## Sheet1
Publication Number | Publication Date | Title - DWPI | Title | Assignee/Applicant | Inventor | Abstract - DWPI | Abstract | Priority Number | Priority Date | INPADOC Family Members | DWPI Family Members | Claims | IPC - Current | INPADOC Legal Status | Abstract - DWPI Novelty | Abstract - DWPI Use | Abstract - DWPI Advantage
WO2006023790A1 | 2006-03-02 | Composition for lamination comprises thiocarbonate linked to carboxylic acid reactive, polyol-polyisocyanate, polyol-polyisocyanate-polyol, polyol-carboxylic acid or epoxy-containing or thionyl chloride-hydroxy-containing curable compound | CURABLE THIOCARBONATE COMPOUNDS AND COMPOSITIONS ¦ COMPOSES ET COMPOSITIONS DE THIOCARBONATE DURCISSABLES | NOVEON IP HOLDINGS CORP.,US | LAI, John Ta Yuan ¦ HUBLIKAR, Sudhendra V. ¦ LUBNIN, Alexander V. ¦ SHEA, Ronald P. | A curable composition comprises a product derived from thiocarbonate compound(s), and curable compound with carboxylic acid reactive group; polyol subsequently linked to polyisocyanate, optionally polyol and compound with curable group; polyol subsequently linked to carboxylic acid or epoxy compound with curable group; or thionyl chloride subsequently linked to hydroxyl group containing-compound with a curable group having curable group. A curable composition (C1) comprises a reaction product derived from:at least one thiocarbonate compound selected from compounds of formulae (Ia)-(Id), and optionally containing at least one repeat unit derived from polymerizable conjugated diene monomer(s) and/or vinyl monomer(s), polymerized into the thiocarbonate backbone; anda first compound having a functional group reactive with the carboxylic acid group of the thiocarbonate and a curable functional group (II); ora first polyol, subsequently a polyisocyanate, and then a second compound having a functional group reactive with the polyisocyanate and having a curable functional group (III); orthe first polyol, subsequently the polyisocyanate, subsequently a second polyol and then a third compound having a curable functional group and reactive with the second polyol (IV); orthe first polyol and then a carboxylic acid or epoxy compound or their derivative having a curable functional group (V); orthionyl chloride and then a hydroxyl group containing-compound with a curable functional group having a curable functional group (VI).HOOC-C(R 1 )(R 2 )-S-C(=S)-S-C(R 1 )(R 2 )-COOH (Ia)R 3 -S-C(=S)-S-C(R 1 )(R 2 )-COOH (Ib)T-[-C(=S)-S-C(R 4 )(R 5 )-COOH] j (Ic)R 13 -(-O-C(=S)-S-C(R 4 )(R 5 )-COOH) a (Id)R 1 ,R 2a linear or branched 1-12C alkyl (optionally substituted), aryl (optionally mono- to hexa-substituted), or together are part of an 5-12C cyclic ring (optionally substituted by at least one 1-6C alkyl, aryl, halo, cyano, 2-20C ether and/or nitro);R 3benzyl or 1-18C alkyl optionally substituted by halo, OH or alkoxy, 1-18C hydroxyalkyl, aralkyl, cyanoalkyl, aminoalkyl, carboxylalkyl, carboalkoxyalkyl or mercaptoalkyl)j1 or 2;R 4 ,R 51-12C linear or branched alkyl (optionally substituted), 6-18C aryl (optionally mono- to hexa-substituted, and optionally containing heteroatoms), or part of 3-12C cyclic ring (optionally substituted by at least one 1-6C alkyl, aryl, halo, cyano, 2-20C ether and/or nitro);R 6 and R 71-18C linear or branched alkyl, 4-12C cyclic ring containing a nitrogen atom (optionally substituted), 6-18C aryl (optionally mono- to hexa-substituted), optionally saturated 6-18C arylalkyl, 7-18C arylalkyl, 3-18C alkenealkyl, a group derived from polyalkylene glycol ether or a group derived from amine (all optionally containing heteroatoms);R 131-12C linear or branched alkyl, optionally saturated aryl, 7-18C arylalkyl, acyl group, alkene, 3-8C alkenealkyl, alkylene, alkoxyalkyl, a group derived from polyalkylene glycol, a group derived from 3-200C polyalkylene glycol monoalkyl ether, a group derived from 3-200C polyalkylene glycol monoaryl ether, polyfluoroalkyl, phosphorus containing alkyl or aryl (all optionally substituted by 1-6C alkyl, aryl, F, Cl, cyano, amino group, alkene, alkoxycarbonyl, aryloxycarbonyl, carboxy, acyloxy, carbamoyl, alkylcarbonyl, alkylarylcarbonyl, arylcarbonyl, arylalkylcarbonyl, phthalimido, maleimido, succinimido, amidino, guanidino, allyl, epoxy, alkoxy, alkali metal salt, cationic substituent, OH, 2-20C ether, nitro, S, P, carboalkoxy and/or heterocyclic group containing at least one S, O or N;a1-4.Provided that:when j is 1, then T is (-NR 6 R 7 ); andwhen j is 2, then T is a divalent radical containing N directly connected to each carbon atom of the two thiocarbonyl groups.INDEPENDENT CLAIMS are included for the following:preparation of (C1) involving reacting (Ia), (Ib), (Ic) or (Id) with (II), (III), (IV), (V) or (VI); anda laminate comprising a substrate and cured (C1) attached to the substrate. For laminating wood or its derivative, glass, polymer, metal, paper, leather, fibers (including natural and/or synthetic fibers) (claimed), plastic and concrete. Also useful in overprint varnishes for paper, adhesives, clear coats, inks, sealants, caulking, coatings for fiber optics, printed circuits and audio and video discs, dental fillings and pressure sensitive adhesives; for coating fabrics, adhesive laminates and coatings; in industrial applications such as, for production of coated films, sheets, fabrics for conveyer belts, containers, collapsible storage bags, inflatables, and grape press membranes; in apparel industry, such as for producing labels and stickers used in laundry and professional outfits; as liners for pipe repair and load space covers; and for production of unsupported films and sheets via extrusion or calendaring. The thiocarbonate containing curable compositions can be cured even in the absence of additional reactive diluents, as compared to the prior art acrylate terminated polyesters, polyethers, urethanes and polyacrylates. The composition can be cured by thermal, cationic, oxidative and other mechanisms in addition to radiation. Preferred Compounds: The first compound is selected from compounds (ia) - (id) containing hydroxyl group, epoxy group, carbodiimide or amine group, respectively. The hydroxyl-containing compound (ia) is a hydroxyl alkyl(meth)acrylate of formula (ia'), or an acrylic polyalkylene oxide derivative of formula (ia''). Epoxy compound (ib) is a compound of formula (ib1), 3-vinyl-7-oxa-bicyclo[4.1.0]heptane or allyl-glycidyl ether. Alternatively, the first compound is an allyl group-containing compound bearing a carboxylic acid reactive group of formula (ia'''). The second compound comprises a hydroxyl group and is preferably (ia') or (ia''), or is allyl-containing compound (ia'''). The third compound comprises a carboxylic acid group. The carboxylic acid of (V) and the third compound are selected from (meth)acrylic acid, crotonic acid, allylic acid, itaconic acid, maleic acid, fumaric acid or styrene sulfonic acid.H 2 C=C(R 17 )C(O)OR 18 OH (ia')H 2 C=C(R 17 )C(O)(OCH 2 C(R 19 )H) n OH (ia'')(H 2 C=CHCH 2 ) p R 20 (ia''')R 17H or CH 3 ;R 18optionally substituted 1-50C aliphatic hydrocarbon;R 19H, C m H 2m+1 or aryl;m1-50;n1-150;p1-10;R 20carboxylic acid reactive functional group(s) or linear or branched, aliphatic, aromatic or arylaliphatic hydrocarbon containing at least one acid reactive group and optionally heteroatoms;R 19a1-50C alkylene or ether.Preferred Isocyanate: The isocyanate is selected from 5-20C aliphatic polyisocyanate, 6-20C cycloaliphatic polyisocyanate and/or 8-20C aromatic polyisocyanate. The aliphatic polyisocyanate is selected from tetramethylene diisocyanate, hexamethylene-1,6-diisocyanate (HDI), decamethylene diisocyanate, 1,12-dodecane diisocyanate, 2,2,4-trimethyl-hexamethylene diisocyanate, 2,4,4-trimethyl-hexamethylene diisocyanate and/or 2-methyl-1,5-pentamethylene diisocyanate. The cycloaliphatic polyisocyanate is selected from cyclobutane-1,3-diisocyanate, 1,2- 1,3- or 1,4-cyclohexane diisocyanates, 2,4- or 2,6-methylcyclohexane diisocyanate, 4,4'- or 2,4'-dicyclohexyldiisocyanates, 1,3,5-cyclohexane triisocyanates, isocyanatomethylcyclohexaneisocyanate, isocyanatoethylcyclohexane isocyanate, bis(isocyanatomethyl)-cyclohexane diisocyanate, 4,4'- or 2,4'-bis(isocyanatomethyl) dicyclohexane, isophorone diisocyanate, and/or their derivatives, dimers, or trimers. The aromatic polyisocyanate is selected from 2,4- or 2,6-hexahydrotoluenediisocyanate, 1,2- 1,3- or 1,4-phenylene diisocyanates, triphenyl methane-4,4',4"-triisocyanate, naphthylene-1,5-diisocyanate, 2,4- or 2,6-toluene diisocyanate (TDI), 2,4'-, 4,4'- or 2,2'-biphenyl diisocyanates, 2,2'-, 2,4'- or 4,4'-diphenylmethane diisocyanate (MDI), polyphenyl polymethylene polyisocyanate (PMDI), 1,2- 1,3- or 1,4-xylylene diisocyanate, meta-tetramethylxylyene diisocyanate (TMXDI), and/or their modified polyisocyanates including dimers and trimers.Preferred Thiocarbonate: The repeat unit of (Ia) - (Id) is derived from a conjugated diene monomer and/or vinyl containing monomer of formula H 2 C=C(R 15 )(R 16 ).R 151-4C alkyl (optionally substituted by at least one OH, alkoxy, aryloxy(OR 17 ), carboxy, metal carboxylate of formula COOM, acyloxy, aroyloxy(OR 17 ), aryloxy-carbonyl(CO 2 R 17 ), aryloxy-carbonyl or N-pyrrolidonyl), H or halo;Msodium, potassium, calcium, zinc or an ammonium salt;R 16H, R 17 , CO 2 H, CO 2 R 17 , COR 17 , CN, CONH 2 , CONHR 5 , O 2 CR 5 , OR 5 or halo;R 171-18C alkyl (optionally substituted by at least one carboxy, sulfonic acid or their salts, epoxy, OH, alkoxy, acyl, acyloxy, alkoxycarbonyl, aryloxycarbonyl, dicyanato, cyano, silyl, halo or dialkylamino), 2-18C alkenyl, aryl, heterocyclyl, aralkyl or alkaryl.Preferred Polyols: The first and second polyols are selected from hydrocarbon polyol, polyester polyol, polyether polyol, polyhydroxy polyester amides, hydroxyl-containing polycaprolactone, hydroxyl-containing acrylic interpolymer, hydroxyl-containing epoxide, polyhydroxy polycarbonate, polyhydroxy polyacetal, polyhydroxy polythioether, polysiloxane polyol, ethoxylated polysiloxane polyol, polybutadiene polyol and hydrogenated polybutadiene polyol, polyacrylate polyol, halogenated polyester polyol and/or halogenated polyether polyol.Preferred Composition: (C1) further contains a reactive diluent and/or or a photoinitiator, and least one thiol group containing compound. The reactive diluent is selected from 1,4-butanediol diacrylate, 1,3-butylene glycol diacrylate, diethylene glycol diacrylate, ethoxylated bisphenol A diacrylate, 1,6-hexanediol diacrylate, neopentyl glycol diacrylate, poly(ethylene glycol) diacrylate, propoxylated neopentyl glycol diacrylate, tetraethylene glycol diacrylate, triethylene glycol diacrylate, tripropylene glycol diacrylate, ethoxylated pentaerythritol triacrylate, ethoxylated trimethylolpropane triacrylate, pentaerythritol triacrylate, propoxylated glyceryl triacrylate, propoxylated trimethylolpropane triacrylate, trimethylolpropane triacrylate, tris(2-hydroxyethyl) isocyanuratetriacrylate, di-trimethylolpropane tetraacrylate, dipentaerythritol pentaacrylate, pentaacrylate ester, pentaerythritol tetraacrylate, ethoxylated trimethyolpropane triacrylate, dipropylene glycol diacrylate, hexanediol diacrylate, trimethyolpropane triacrylate, trimethyolpropane trimethacrylate, triallylether, triethylene glycol divinyl ether, triallyltriazine, pentaerythritol tetraacrylate, and/or ethylene glycol dimethacrylate. The photoinitiator is selected from benzophenone, 9,10-anthraquinone, benzil, 2-chlorothioxanthone, p-diacetylbenzene, 2,3-diethylthioxanthone, dodecylthioxanthone, ethylhexyl p-dimethylamino benzoate, fluorenone, 2- or 4-isopropylthioxanthone, 2-methyl-[4-(methylthio)phenyl]-2-morpholino-propanone-l, 4,4'-bis(N,N'-dimethylamino) benzophenone, 4-phenylbenzophenone, quinone, 9,10-phenanthrenequinone, thioxanthone, 2,4,6-trimethylbenzophenone:4-methylbenzophenone blend, acetophenone, 2,2-diethoxyacetophenone (DEAP), 2,2-dimethoxy-2-phenylacetophenone, 2,2-dimethyl-2-hydroxyacetophenone, 2-ethoxy-2-isobutoxyacetophenone, 1-hydroxycyclophenyl phenyl ketone, benzyl alkylketal, benzoin, benzoin alkyl and aryl ethers, isobutyl benzoin ether, a benzoin thioether, a halogenated acetophenone, 2-hydroxy-2-methyl-1-phenyl-propan-1-one and/or 1-phenyl-1,2-propanedione-2-benzoyloxime. | Thiocarbonate compounds which are curable and include at least one polymerizable functional group, preferably an unsaturated functional group. Curable compositions including the polymerizable group containing thiocarbonate compounds are disclosed. In one embodiment, the curable compositions comprise the cureable polymerizable group containing thiocarbonate compounds and a reactive diluent, or a photoinitiator, or a combination thereof, Methods for preparing the curable thiocarbonate compounds, compositions containing the thiocarbonate compounds, and cured compositions are also described. The curable thiocarbonate compounds are useful as coatings, adhesives, and sealants for various substrates such as wood, paper, plastic, metal, or the like. L'invention concerne des composés de thiocarbonate qui sont durcissables et contiennent au moins un groupe fonctionnel polymérisable, de préférence un groupe fonctionnel insaturé. L'invention concerne également des compositions durcissables contenant ces composés de thiocarbonate. Dans un mode de réalisation, ces compositions durcissables contiennent les composés de thiocarbonate comprenant le groupe polymérisable durcissable, et un diluant réactif ou un photo-initiateur ou une combinaison de ceux-ci. L'invention porte en outre sur des procédés permettant de préparer ces composés de thiocarbonate durcissable, des compositions contenant ces composés de thiocarbonate, ainsi que des compositions durcies. Ces composés de thiocarbonates peuvent être utilisés en tant que revêtement, adhésifs et produits d'étanchéité pour divers substrats tels que bois, papier, plastique, métal ou analogues. | US2004603208P | 2004-08-20 | WO2006023790A1 | WO2006023790A1 | WHAT IS CLAIMED IS: 1. A curable composition, comprising: a reaction product derived from at least: A) a thiocarbonate compound having the formula: (i) wherein R1 and R2, independently, is a linear or branched alkyl having from 1 to about 12 carbon atoms, or a substituted Ci to about C12 alkyl having one or more substituents, or an aryl, or a substituted aryl having from 1 to 6 substituents on the aryl ring; or wherein R1 and R2 are part of a substituted or unsubstituted cyclic ring having from about 5 to about 12 total carbon atoms; wherein said one or more substituents, independently, comprise an alkyl having from 1 to 6 carbon atoms, or an aryl, or a halogen which can be the same or different, or a cyano, or an ether having a total of from 2 to about 20 carbon atoms, or a nitro group, or combinations thereof; or wherein R3 is benzyl, a Ci through Ci8 alkyl, or a substituted Ci to C18 alkyl wherein said substituted group is halogen, hydroxyl, or alkoxy, or a Ci to C18 hydroxyalkyl, aralkyl, cyanoalkyl, aminoalkyl, carboxylalkyl, carboalkoxyalkyl, or mercaptoalkyl, and wherein R1 and R2, independently, are as set forth above; or wherein j is 1 or 2, with the proviso that when j is 1 , T is (-NR6R7), and when j is 2, T is a divalent radical having a nitrogen atom directly connected to each carbon atom of the two thiocarbonyl groups; wherein R4 and R5, independently, is the same or different, is optionally substituted as defined for R1 and R2, and is a linear or branched alkyl having from 1 to about 12 carbon atoms; or an aryl group having from 6 to about 18 carbon atoms, optionally containing heteroatoms; or R4 and R5 can form and be part of a substituted or unsubstituted cyclic ring having from 3 to about 12 carbon atoms; wherein R6 and R7, independently, is the same or different, optionally substituted as defined for R1 and R2, optionally contains heteroatoms, and is hydrogen; or a linear or branched alkyl having from 1 to about 18 carbons; or an aryl group or an aryl alkyl group having from 6 to about 18 carbon atoms, optionally saturated or unsaturated; or an arylalkyl having from 7 to about 18 carbons; or an alkenealkyl having from 3 to about 18 carbon atoms; or derived from polyalkylene glycol ether; or derived from an amine; or R6 and R7 are in the form of a substituted or unsubstituted cyclic ring with the nitrogen atom having a total of 4 to about 12 carbon atoms; or wherein R4 and R5 are as defined above, wherein R13 is optionally substituted, and is a linear or branched alkyl having from 1 to about 12 carbon atoms, an aryl group optionally saturated or unsaturated; an arylalkyl having from about 7 to about 18 carbon atoms; an acyl group; an alkene group; an alkenealkyl having from 3 to about 18 carbon atoms; an alkylene group; an alkoxyalkyl; derived from a polyalkylene glycol; derived from a polyalkylene glycol monoalkyl ether having from about 3 to about 200 carbon atoms; derived from a polyalkylene glycol monoaryl ether having from about 3 to about 200 carbon atoms, a polyfluoroalkyl; a phosphorous containing alkyl; or a substituted or unsubstituted aryl ring containing heteroatoms, wherein the R13 substituents comprise an alkyl having from 1 to 6 carbon atoms; an aryl; a halogen such as fluorine or chlorine; a cyano group; an amino group; an alkene group; an alkoxycarbonyl group; an aryloxycarbonyl group; a carboxy group; an acyloxy group; a carbamoyl group; an alkylcarbonyl group; an alkylarylcarbonyl group; an arylcarbonyl group; an arylalkylcarbonyl group; a phthalimido group; a maleimido group; a succinimido group; amidino group; guanidimo group; allyl group; epoxy group; alkoxy group; an alkali metal salt; a cationic substituent; a hydroxyl group; an ether having a total of from 2 to about 20 carbon atoms; a nitro; sulfur; phosphorous; a carboalkoxy group; a heterocyclic group containing one or more sulfur, oxygen or nitrogen atoms, or combinations thereof, wherein said "a" is 1 to about 4, wherein said thiocarbonate optionally has one or more same or different repeat units derived from one or more polymerizable monomers selected from conjugated diene monomer(s), vinyl monomer(s), and combinations thereof that are polymerized into the thiocarbonate compound backbone; and II) a first compound having a functional group reactive with the carboxylic acid group of the thiocarbonate and also having a curable functional group; or III) a first polyol, subsequently a polyisocyanate, and then a second compound having a functional group reactive with the polyisocyanate and having a curable functional group; or IV) the first polyol, subsequently the polyisocyanate, subsequently a second polyol which can be the same or different than the first polyol, and then a third compound having a curable functional group and also being reactive with the second polyol; or V) the first polyol and then a carboxylic acid or epoxy compound or derivative having a curable functional group; or VI) thionyl chloride and then a hydroxyl group containing compound having a curable functional group having a curable functional group. 2. The composition according to claim 1 , wherein the first compound comprises a hydroxyl group, an epoxy group, a carbodiimide or an amine group, wherein the second compound comprises a hydroxyl group, and wherein the third compound comprises a carboxylic acid group. 3. The composition according to claim 2, wherein said first compound is a hydroxyl alkyl(meth)acrylate, an acrylic polyalkylene oxide derivative, allyl group containing compound bearing a carboxylic acid reactive group, or an epoxy group containing compound bearing a curable functional group. 4. The composition according to claim 3, wherein the first compound has the formula: a) H2C=C(R17)C(O)OR18OH; wherein R17 is H or CH3, wherein R18 is optionally substituted and is a linear, branched, or cycloaliphatic hydrocarbon having from 1 to about 50 carbon atoms; b) H2C=C(R17)C(O)(OCH2C(R19)H)nOH wherein R19 is H, CmH2m+i wherein m is 1 to about 50, or an aryl, wherein n is 1 to about 150; c) (H2C=CHCH2 )p R20, wherein p is 1 to about 10 and R20 is i) at least one carboxylic acid reactive functional group; or ii) a linear or branched, an aliphatic, aromatic, or arylaliphatic hydrocarbon, optionally containing heteroatoms, and at least one acid reactive functional group; or d) O H2C= C(R17)COOR19- CH-CH2, wherein R 19 is an alkyϊene group or ether group having from 1 to about 50 carbon atoms; wherein said second compound has the formula: a) H2C=C(R17)C(O)OR18OH; b) H2C=C(R17)C(O)(OCH2C(R19)H)nOH; or c) (H2C=CHCH2 )n R20; and wherein said V) carboxylic acid and said third compound, individually, comprise acrylic acid, methacrylic acid, crotonic acid, allylic acid, itaconic acid, maleic acid, fumaric acid, or styrene sulfonic acid. 5. The composition according to claim 4, wherein said composition further includes a reactive diluent, or a photoinitiator, or a combination thereof. 6. The composition according to claim 5, wherein said diluent is present and is 1 ,4-butanediol diacrylate, 1 ,3-butylene glycol diacrylate, diethylene glycol diacrylate, ethoxylated bisphenol A diacrylate, 1 ,6-hexanediol diacrylate, neopentyl glycol diacrylate, poly(ethylene glycol) diacrylate, propoxylated neopentyl glycol diacrylate, tetraethylene glycol diacrylate, triethylene glycol diacrylate, tripropylene glycol diacrylate, ethoxylated pentaerythritol triacrylate, ethoxylated trimethylolpropane triacrylate, pentaerythritol triacrylate, propoxylated glyceryl triacrylate, propoxylated trimethylolpropane triacrylate, trimethylolpropane triacrylate, tris(2-hydroxyethyl)isocyanurate triacrylate, di-trimethylolpropane tetraacrylate, dipentaerythritol pentaacrylate, pentaacrylate ester, pentaerythritol tetraacrylate, ethoxylated trimethyolpropane triacrylate, dipropylene glycol diacrylate, hexanediol diacrylate, trimethyolpropane triacrylate, trimethyolpropane trimethacrylate, triallylether, triethylene glycol divinyl ether, triallyltriazene, pentaerythritol tetraacrylate or ethylene glycol dimethacrylate, or combinations thereof. 7. The composition according to claim 5, wherein said photoinitiator is present and comprises benzophenone, 9,10-anthraquinone, benzil, 2-chlorothioxanthone, p-diacetylbenzene, 2,3-diethylthioxanthone, dodecylthioxanthone, ethylhexyl p-dimethylamino benzoate, fluorenone, 2- or 4-isopropylthioxanthone, 2-methyl-1-[4-(methylthio)phenyl]-2-morpholino- propanone-1 , 4,4'bis(N,N'-dimethylamino) benzophenone, 4-phenylbenzophenone, quinone, 9,10-phenanthrenequinone, thioxanthone, 2,4,6-trimethylbenzophenone/4-methylbenzophenone blend, acetophenone, 2,2-diethoxyacetophenone (DEAP), 2,2-dimethoxy-2-phenylacetophenone, 2,2-dimethyl-2-hydroxyacetophenone, 2-ethoxy-2-isobutoxyacetophenone, 1-hydroxycyclophenyl phenyl ketone, a benzyl alkylketal, benzoin, benzoin alkyl and aryl ethers, isobutyl benzoin ether, a benzoin thioether, a halogenated acetophenone, 2-hydroxy-2-methyl-1-phenyl-propan-1-one, or 1-phenyl-1 ,2- propanedione-2-benzoyloxime, or combinations thereof. 8. The composition according to claim 5, wherein said composition further includes at least one thiol group containing compound. 9. The composition according to claim 1 , wherein said first and second polyols, individually, comprise a hydrocarbon polyol, a polyester polyol, a polyether polyol, polyhydroxy polyester amides, hydroxyl-containing polycaprolactone, hydroxyl-containing acrylic interpolymer, hydroxyl-containing epoxide, polyhydroxy polycarbonate, polyhydroxy polyacetal, polyhydroxy polythioether, polysiloxane polyol, ethoxylated polysiloxane polyol, polybutadiene polyol and hydrogenated polybutadiene polyol, polyacrylate polyol, halogenated polyester polyol or halogenated polyether polyol, or combinations thereof, and wherein said isocyanate compound comprises an aliphatic, a cycloaliphatic, or an aromatic polyisocyanate, or combinations thereof. 10. The composition according to claim 9, wherein said aliphatic polyisocyanate has a total of from 5 to about 20 carbon atoms, wherein said cycloaliphatic polyisocyanate contains from about 6 to about 20 carbon atoms, and wherein said aromatic polyisocyanate contains from about 8 to about 20 carbon atoms. 11. The composition according to claim 10, wherein said aliphatic polyisocyanate comprises tetramethylene diisocyanate, hexamethylene-1 ,6- diisocyanate (HDI), decamethylene diisocyanate, 1 ,12-dodecane diisocyanate, 2, 2,4-trimethyl-hexamethylene diisocyanate, 2,4,4-trimethyl-hexamethylene diisocyanate, 2-methyl-1 ,5-pentamethylene diisocyanate, or combinations thereof, wherein said cycloaliphatic polyisocyanate comprises cyclobutane-1 ,3- diisocyanate, 1 ,2-, 1 ,3- or 1 ,4-cyclohexane diisocyanates, 2,4- or 2,6- methylcyclohexane diisocyanate, 4,4'- or 2,4'-dicyclohexyldiisocyanates, 1,3,5-cyclohexane triisocyanates, isocyanatomethylcyclohexane isocyanate, isocyanatoethylcyclohexane isocyanate, bis(isocyanatomethyl)-cyclohexane diisocyanate, 4,4'- or 2,4'-bis(isocyanatomethyl) dicyclohexane, isophorone diisocyanate, derivatives, dimers, or trimers thereof, or combinations thereof; wherein said aromatic polyisocyanate comprises 2,4- or 2,6-hexahydrotoluenediisocyanate, 1 ,2, 1 ,3, or 1 ,4-phenylene diisocyanates, triphenyl methane-4,4', 4"-triisocyanate, naphthylene-1 ,5-diisocyanate, 2,4- or 2,6-toluene diisocyanate (TDI), 2,4'-, 4,4'- and 2,2-biphenyl diisocyanates, 2,2'-, 2,4'- or 4,4'-diphenylmethane diisocyanate (MDI), polyphenyl polymethylene polyisocyanate (PMDI), 1 ,2-, 1 ,3- or 1 ,4-xylylene diisocyanate or m-tetramethylxylyene diisocyanate (TMXDI), or modified polyisocyanates thereof including dimers and trimers, or combinations thereof. 12. The composition according to claim 1 , wherein R1 and R2 are, independently, said alkyl or said substituted alkyl having one or more substituents, or said aryl, or said substituted aryl having one or more substituents, or combinations thereof, wherein j is 1 , wherein R4 and R5, independently, is a phenyl group, or an alkyl group having 1 to about 10 carbon atoms, or wherein R4 and R5 are part of said cyclic ring; wherein R6 and R7, independently, is a phenyl group, or an alkyl group having from 1 to about 10 carbon atoms, or hexamethylene, or R6 and R7 are part of said cyclic ring, or wherein j is 2 and T is: R8 R9 ,R11 \ -(N-(RiO) -N)- or -(N N)- wherein R8 and R9, independently, is the same or different, is optionally substituted, and is hydrogen; a linear or branched alkyl having from 1 to about 18 carbon atoms; or an aryl group having from about 6 to about 18 carbon atoms; or an arylalkyl having from 7 to about 18 carbon atoms; or a alkenealkyl having from 3 to about 18 carbon atoms; wherein R10 is optionally substituted and is an alkylene group having from 1 to about 18 carbon atoms; or derived from a polyalkylene glycol either having from 3 to about 200 carbon atoms; p is 0 or 1 , and wherein R11 and R12, independently, is the same or different, and is optionally substituted, and is an alkylene group having from 1 to about 4 carbon atoms, or T is or wherein q is 0 or 1 to about 18. 13. The composition according to claim 12, wherein R1, R2, R4, and R5 are, independently, said methyl group or said phenyl group, wherein R6 and R7, independently, is said phenyl group, or said alkyl group having from 1 to about 6 carbon atoms, or hexamethylene, or wherein R6 and R7 are part of said cyclic ring, and wherein said "a" is 1 or 2, and wherein R13 is from about 1 to about 8 carbon atoms, and wherein q is 0 or 1 to about 6. 14. The composition according to claim 1 , wherein said repeat unit in said backbone includes a curable functional group. 15. The composition according to claim 1 , wherein at least one said repeat unit is derived from at least a conjugated diene monomer, or a vinyl containing monomer having the formula: R15 CH2=C &lt;^ R16 wherein R15 comprises hydrogen, halogen, Ci - C4 alkyl, or substituted Ci _ C4 alkyl wherein said substituents, independently, comprise one or more hydroxy, alkoxy, aryloxy(OR17), carboxy, metal carboxylate (COOM) with M being sodium, potassium, calcium, zinc or an ammonium salt, acyloxy, aroyloxy(O2CR17), alkoxy-carbonyl(CO2R17), aryloxy-carbonyl; or N-pyrrolidonyl; wherein R16 comprises hydrogen, R17, CO2H, CO2R17, COR17, CN, CONH2, CONHR5, O2CR5, OR5 or halogen; and wherein R17 comprises Ci - Ciβ alkyl, substituted Ci - Ci8 alkyl, C2 - Cis alkenyl, aryl, heterocyclyl, aralkyl, or alkaryl, and wherein said substituents, independently, comprise one or more epoxy, hydroxy, alkoxy, acyl, acyloxy, carboxy, carboxy salts, sulfonic acid, sulfonic salts, alkoxy- or aryloxy-carbonyl, dicyanato, cyano, silyl, halo or dialkylamino. 16. The composition according to claim 14, wherein said repeat unit in said backbone includes a curable functional group. 17. A method for preparing a curable composition, comprising the steps of: providing I) a thiocarbonate compound having the formula: wherein R1 and R2, independently, is a linear or branched alkyl having from 1 to about 12 carbon atoms, or a substituted Ci to about Ci2 alkyl having one or more substituents, or an aryl, or a substituted aryl having from 1 to 6 substituents on the aryl ring; or wherein R1 and R2 are part of a substituted or unsubstituted cyclic ring having from about 5 to about 12 total carbon atoms; wherein said one or more substituents, independently, comprise an alkyl having from 1 to 6 carbon atoms, or an aryl, or a halogen which can be the same or different, or a cyano, or an ether having a total of from 2 to about 20 carbon atoms, or a nitro group, or combinations thereof; or wherein R3 is benzyl, a Ci through Ciβ alkyl, or a substituted Ci to Ciβ alkyl wherein said substituted group is halogen, hydroxyl, or alkoxy, or a C1 to Cis hydroxyalkyl, aralkyl, cyanoalkyl, aminoalkyl, carboxylalkyl, carboalkoxyalkyl, or mercaptoalkyl, and wherein R1 and R2, independently, are as set forth above; or wherein j is 1 or 2, with the proviso that when j is 1 , T is -(NR6R7), and when j is 2, T is a divalent radical having a nitrogen atom directly connected to each carbon atom of the two thiocarbonyl groups; wherein R4 and R5, independently, is the same or different, is optionally substituted as defined for R1 and R2, and is a linear or branched alkyl having from 1 to about 12 carbon atoms; or an aryl group having from 6 to about 18 carbon atoms, optionally containing heteroatoms; or R4 and R5 can form and be part of a substituted or unsubstituted cyclic ring having from 3 to about 12 carbon atoms; wherein R6 and R7, independently, is the same or different, optionally substituted as defined for R1 and R2, optionally contains heteroatoms, and is hydrogen; or a linear or branched alkyl having from 1 to about 18 carbons; or an aryl group or an aryl alkyl group having from 6 to about 18 carbon atoms, optionally saturated or unsaturated; or an arylalkyl having from 7 to about 18 carbons; or an alkenealkyl having from 3 to about 18 carbon atoms; or derived from polyalkylene glycol ether; or derived from an amine; or R6 and R7 are in the form of a substituted or unsubstituted cyclic ring with the nitrogen atom having a total of 4 to about 12 carbon atoms; or wherein R4 and R5 are as defined above, wherein R13 is optionally substituted, and is a linear or branched alkyl having from 1 to about 12 carbon atoms, an aryl group optionally saturated or unsaturated; an arylalkyl having from about 7 to about 18 carbon atoms; an acyl group; an alkene group; an alkenealkyl having from 3 to about 18 carbon atoms; an alkylene group; an alkoxyalkyl; derived from a polyalkylene glycol; derived from a polyalkylene glycol monoalkyl ether having from about 3 to about 200 carbon atoms; derived from a polyalkylene glycol monoaryl ether having from about 3 to about 200 carbon atoms, a polyfluoroalkyl; a phosphorous containing alkyl; or a substituted or unsubstituted aryl ring containing heteroatoms, wherein the R13 substituents comprise an alkyl having from 1 to 6 carbon atoms; an aryl; a halogen such as fluorine or chlorine; a cyano group; an amino group; an alkene group; an alkoxycarbonyl group; an aryloxycarbonyl group; a carboxy group; an acyloxy group; a carbamoyl group; an alkylcarbonyl group; an alkylarylcarbonyl group; an arylcarbonyl group; an arylalkylcarbonyl group; a phthalimido group; a maleimido group; a succinimido group; amidino group; guanidimo group; allyl group; epoxy group; alkoxy group; an alkali metal salt; a cationic substituent; a hydroxyl group; an ether having a total of from 2 to about 20 carbon atoms; a nitro; sulfur; phosphorous; a carboalkoxy group; a heterocyclic group containing one or more sulfur, oxygen or nitrogen atoms, or combinations thereof, wherein said "a" is 1 to about 4, optionally polymerizing one or more monomers selected from conjugated diene monomers, vinyl monomers, and combinations thereof into the thiocarbonate compound backbone; and reacting the thiocarbonate with: II) a first compound having a functional group reactive with the carboxylic acid group of the thiocarbonate and also having a curable functional group; or III) a first polyol, subsequently a polyisocyanate, and then a second compound having a functional group reactive with the polyisocyanate and having a curable functional group; or IV) the first polyol, subsequently the polyisocyanate, subsequently a second polyol which can be the same or different than the first polyol, and then a third compound having a curable functional group and also being reactive with the second polyol; or V) the first polyol and then a carboxylic acid or epoxy compound or derivative having a curable functional group; or VI) thionyl chloride and then a hydroxyl group containing compound having a curable functional group having a curable functional group. 18. The method according to claim 17, wherein the first compound comprises a hydroxyl group, an epoxy group, a carbodiimide or an amine group, and wherein the second compound comprises a hydroxyl group. 19. The method according to claim 18, wherein said first compound is a hydroxyl alkyl(meth)acrylate, an acrylic polyalkylene oxide derivative, allyl group containing compound bearing a carboxylic acid reactive group, or an epoxy group containing compound bearing a curable functional group. 20. The method according to claim 19, wherein the first compound has the formula: a) H2C=C(R17)C(O)OR18OH; wherein R17 is H or CH3, wherein R18 is optionally substituted and is a linear, branched, or cycloaliphatic hydrocarbon having from 1 to about 50 carbon atoms; b) H2C=C(R17)C(O)(OCH2C(R19)H)nOH; wherein R19 is H, CmH2m+i wherein m is 1 to about 50, or an aryl, wherein n is 1 to about 150; c) (H2C=CHCH2 )p R20, wherein p is 1 to about 10 and R20 is i) at least one carboxylic acid reactive functional group; or ii) a linear or branched, an aliphatic, aromatic, or arylaliphatic hydrocarbon, optionally containing heteroatoms, and at least one acid reactive functional group; or d) O H2C= C(R17)COOR19- CH-CH2, H 2C- CHCH2OCH2 — C ΛH-CH2 wherein R19 is an alkylene group or ether group having from 1 to about 50 carbon atoms; wherein said second compound has the formula: a) H2C=C(R17)C(O)OR18OH;, b) H2C=C(R17)C(O)(OCH2C(R19)H)nOH; or c) (H2C=CHCH2 )n R20; and wherein said V) carboxylic acid and said third compound, individually, comprise acrylic acid, methacrylic acid, crotonic acid, allylic acid, itaconic acid, maleic acid, fumaric acid, or styrene sulfonic acid. 21. The method according to claim 20, further including adding a reactive diluent, or a photoinitiator, or a combination thereof to the composition. 22. The method according to claim 21 , wherein said diluent is present and is 1 ,4-butanediol diacrylate, 1,3-butylene glycol diacrylate, diethylene glycol diacrylate, ethoxylated bisphenol A diacrylate, 1 ,6-hexanediol diacrylate, neopentyl glycol diacrylate, poly(ethylene glycol) diacrylate, propoxylated neopentyl glycol diacrylate, tetraethylene glycol diacrylate, triethylene glycol diacrylate, tripropylene glycol diacrylate, ethoxylated pentaerythritol triacrylate, ethoxylated trimethylolpropane triacrylate, pentaerythritol triacrylate, propoxylated glyceryl triacrylate, propoxylated trimethylolpropane triacrylate, trimethylolpropane triacrylate, tris(2-hydroxyethyl)isocyan urate triacrylate, di-trimethylolpropane tetraacrylate, dipentaerythritol pentaacrylate, pentaacrylate ester, pentaerythritol tetraacrylate, ethoxylated trimethyolpropane triacrylate, dipropylene glycol diacrylate, hexanediol diacrylate, trimethyolpropane triacrylate, trimethyolpropane trimethacrylate, triallylether, triethylene glycol divinyl ether, triallyltriazene, pentaerythritol tetraacrylate or ethylene glycol dimethacrylate, or combinations thereof. 23. The method according to claim 21, wherein said photoinitiator is present and comprises benzophenone, 9,10-anthraquinone, benzil, 2-chlorothioxanthone, p-diacetylbenzene, 2,3-diethylthioxanthone, dodecylthioxanthone, ethylhexyl p-dimethylamino benzoate, fluorenone, 2- or 4-isopropylthioxanthone, 2-methyl-1-[4-(methylthio)phenyl]-2-morpholino- propanone-1 , 4,4'bis(N,N'-dimethylamino) benzophenone, 4-phenylbenzophenone, quinone, 9,10-phenanthrenequinone, thioxanthone, 2,4&gt;6-trimethylbenzophenone/4-methylbenzophenone blend, acetophenone, 2,2-diethoxyacetophenone (DEAP), 2,2-dimethoxy-2-phenylacetophenone, 2,2-dimethyl-2-hydroxyacetophenone, 2-ethoxy-2-isobutoxyacetophenone, 1-hydroxycyclophenyl phenyl ketone, a benzyl alkylketal, benzoin, benzoin alkyl and aryl ethers, isobutyl benzoin ether, a benzoin thioether, a halogenated acetophenone, 2-hydroxy-2-methyl-1-phenyl-propan-1-one, or 1-phenyl-1 ,2- propanedione-2-benzoyloxime, or combinations thereof. 24. The method according to claim 21 , further including adding at least one thiol group containing compound to the composition. 25. The method according to claim 17, wherein said first and second polyols, individually, comprise a hydrocarbon polyol, a polyester polyol, a polyether polyol, polyhydroxy polyester amides, hydroxyl-containing polycaprolactone, hydroxyl-containing acrylic interpolymer, hydroxyl-containing epoxide, polyhydroxy polycarbonate, polyhydroxy polyacetal, polyhydroxy polythioether, polysiloxane polyol, ethoxylated polysiloxane polyol, polybutadiene polyol and hydrogenated polybutadiene polyol, polyacrylate polyol, halogenated polyester polyol or halogenated polyether polyol, or combinations thereof, and wherein said isocyanate compound comprises an aliphatic, a cycloaliphatic, or an aromatic polyisocyanate, or combinations thereof. 26. The method according to claim 25, wherein said aliphatic polyisocyanate has a total of from 5 to about 20 carbon atoms, wherein said cycloaliphatic polyisocyanate contains from about 6 to about 20 carbon atoms, and wherein said aromatic polyisocyanate contains from about 8 to about 20 carbon atoms. 27. The method according to claim 26, wherein said aliphatic polyisocyanate comprises tetramethylene diisocyanate, hexamethylene-1 ,6- diisocyanate (HDI), decamethylene diisocyanate, 1 ,12-dodecane diisocyanate, 2, 2, 4-trimethyl-hexamethylene diisocyanate, 2,4,4-trimethyl-hexamethylene diisocyanate, 2-methyl-1,5-pentamethylene diisocyanate, or combinations thereof, wherein said cycloaliphatic polyisocyanate comprises cyclobutane-1 ,3- diisocyanate, 1 ,2-, 1 ,3- or 1 ,4-cyclohexane diisocyanates, 2,4- or 2,6-methylcyclohexane diisocyanate, 4,4'- or 2,4'-dicyclohexyldiisocyanates, 1 ,3,5-cyclohexane triisocyanates, isocyanatomethylcyclohexane isocyanate, isocyanatoethylcyclohexane isocyanate, bis(isocyanatomethyl)-cyclohexane diisocyanate, 4,4'- or 2,4'-bis(isocyanatomethyl) dicyclohexane, isophorone diisocyanate, derivatives, dimers, or trimers thereof, or combinations thereof; wherein said aromatic polyisocyanate comprises 2,4- or 2,6-hexahydrotoluenediisocyanate, 1,2, 1,3, or 1 ,4-phenylene diisocyanates, triphenyl methane-4,4', 4"-triisocyanate, naphthylene-1 ,5-diisocyanate, 2,4- or 2,6-toluene diisocyanate (TDI), 2,4'-, 4,4'- and 2,2-biphenyl diisocyanates, 2,2'-, 2,4'- or 4,4'-diphenylmethane diisocyanate (MDI), polyphenyl polymethylene polyisocyanate (PMDI), 1,2-, 1 ,3- or 1 ,4-xylylene diisocyanate or m-tetramethylxylyene diisocyanate (TMXDI), or modified polyisocyanates thereof including dimers and trimers, or combinations thereof. 28. The method according to claim 17, wherein R1 and R2 are, independently, said alkyl or said substituted alkyl having one or more substituents, or said aryl, or said substituted aryl having one or more substituents, or combinations thereof, wherein j is 1 , wherein R4 and R5, independently, is a phenyl group, or an alkyl group having 1 to about 10 carbon atoms, or wherein R4 and R5 are part of said cyclic ring; wherein R6 and R7, independently, is a phenyl group, or an alkyl group having from 1 to about 10 carbon atoms, or hexamethylene, or R6 and R7 are part of said cyclic ring, or wherein j is 2 and T is: R8 R9 .R11 \ -(N-(R1VN)- or -(N N)- ; ^ wherein R8 and R9, independently, is the same or different, is optionally substituted, and is hydrogen; a linear or branched alkyl having from 1 to about 18 carbon atoms; or an aryl group having from about 6 to about 18 carbon atoms; or an arylalkyl having from 7 to about 18 carbon atoms; or a alkenealkyl having from 3 to about 18 carbon atoms; wherein R10 is optionally substituted and is alkylene group having from 1 to about 18 carbon atoms; or derived from a polyalkylene glycol either having from 3 to about 200 carbon atoms; p is 0 or 1 , and wherein R11 and R12, independently, is the same or different, and is optionally substituted, and is an alkylene group having from 1 to about 4 carbon atoms, or T is -£- or -£■ K j- (CH2CHO),,-/ N-&gt;- wherein q is 0 or 1 to about 18. 29. The method according to claim 28, wherein R1, R2, R4, and R5 are, independently, said methyl group or said phenyl group, wherein R6 and R7, independently, is said phenyl group, or said alkyl group having from 1 to about 6 carbon atoms, or hexamethylene, or wherein R6 and R7 are part of said cyclic ring, and wherein said "a" is 1 or 2, and wherein R13 is from about 1 to about 8 carbon atoms, and wherein q is 0 or 1 to about 6. 30. The method according to claim 17, further including the step of curing the composition. 31. The method according to claim 17, wherein said monomer is selected from a (C4-C12) conjugated diene monomer, a vinyl monomer having the formula: CH2=C &lt; \ R16 wherein R15 comprises hydrogen, halogen, Ci - C4 alkyl, or substituted Ci - C4 alkyl wherein said substituents, independently, comprise one or more hydroxy, alkoxy, aryloxy(OR17), carboxy, metal carboxylate (COOM) with M being sodium, potassium, calcium, zinc or an ammonium salt, acyloxy, aroyloxy(O2CR17), alkoxy-carbonyl(CO2R17), aryloxy-carbonyl; or N-pyrrolidonyl; wherein R16 comprises hydrogen, R17, CO2H, CO2R17, COR17, CN, CONH2, CONHR5, O2CR5, OR6 or halogen; and wherein R17 comprises Ci - Ci8 alkyl, substituted Ci - Ci8 alkyl, C2 - Ci8 alkenyl, aryl, heterocyclyl, aralkyl, or alkaryl, and wherein said substituents, independently, comprise one or more epoxy, hydroxy, alkoxy, acyl, acyloxy, carboxy, carboxy salts, sulfonic acid, sulfonic salts, alkoxy- or aryloxy-carbonyl, dicyanato, cyano, silyl, halo or dialkylamino; and mixtures thereof. 32. A laminate, comprising: a substrate; and a cured thiocarbonate composition attached to said substrate, said thiocarbonate composition comprising the composition according to claim 1. 33. The laminate according to claim 32, wherein said substrate comprises wood, a wood derivative, glass, a polymer, metal, paper, leather or fibers, said fibers being natural or synthetic or a combination thereof. | C08G001844 | 2007-10-03 122 EP: PCT APPLICATION NON-ENTRY IN EUROPEAN PHASE - ¦ 2007-02-21 NENP NON-ENTRY INTO THE NATIONAL PHASE IN: DE ¦ 2006-05-10 121 EP: THE EPO HAS BEEN INFORMED BY WIPO THAT EP WAS DESIGNATED IN THIS APPLICATION ¦ 2006-03-02 AL DESIGNATED COUNTRIES FOR REGIONAL PATENTS + WO 2006023790 A1 GM;KE;LS;MW;MZ;NA;SD;SL;SZ;TZ;UG;ZM;ZW;AM;AZ;BY;KG;KZ;MD;RU;TJ;TM;AT;BE;BG;CH;CY;CZ;DE;DK;EE;ES;FI;FR;GB;GR;HU;IE;IS;IT;LT;LU;LV;MC;NL;PL;PT;RO;SE;SI;SK;TR;BF;BJ;CF;CG;CI;CM;GA;GN;GQ;GW;ML;MR;NE;SN;TD;TG ¦ 2006-03-02 AK DESIGNATED STATES + WO 2006023790 A1 AE;AG;AL;AM;AT;AU;AZ;BA;BB;BG;BR;BW;BY;BZ;CA;CH;CN;CO;CR;CU;CZ;DE;DK;DM;DZ;EC;EE;EG;ES;FI;GB;GD;GE;GH;GM;HR;HU;ID;IL;IN;IS;JP;KE;KG;KM;KP;KR;KZ;LC;LK;LR;LS;LT;LU;LV;MA;MD;MG;MK;MN;MW;MX;MZ;NA;NG;NI;NO;NZ;OM;PG;PH;PL;PT;RO;RU;SC;SD;SE;SG;SK;SL;SM;SY;TJ;TM;TN;TR;TT;TZ;UA;UG;US;UZ;VC;VN;YU;ZA;ZM;ZW | A curable composition comprises a product derived from thiocarbonate compound(s), and curable compound with carboxylic acid reactive group; polyol subsequently linked to polyisocyanate, optionally polyol and compound with curable group; polyol subsequently linked to carboxylic acid or epoxy compound with curable group; or thionyl chloride subsequently linked to hydroxyl group containing-compound with a curable group having curable group. | For laminating wood or its derivative, glass, polymer, metal, paper, leather, fibers (including natural and/or synthetic fibers) (claimed), plastic and concrete. Also useful in overprint varnishes for paper, adhesives, clear coats, inks, sealants, caulking, coatings for fiber optics, printed circuits and audio and video discs, dental fillings and pressure sensitive adhesives; for coating fabrics, adhesive laminates and coatings; in industrial applications such as, for production of coated films, sheets, fabrics for conveyer belts, containers, collapsible storage bags, inflatables, and grape press membranes; in apparel industry, such as for producing labels and stickers used in laundry and professional outfits; as liners for pipe repair and load space covers; and for production of unsupported films and sheets via extrusion or calendaring. | The thiocarbonate containing curable compositions can be cured even in the absence of additional reactive diluents, as compared to the prior art acrylate terminated polyesters, polyethers, urethanes and polyacrylates. The composition can be cured by thermal, cationic, oxidative and other mechanisms in addition to radiation.
CN101142252B | 2011-08-03 | New aromatic isocyanate compounds containing a (meth)acryloyl group useful as raw materials for resins in the fields of coating materials, UV curable paints, thermosetting paints and optical materials | (meth)acryloyl group-containing aromatic isocyanate compound and production process thereof ¦ (Meth)Acryloyl group-containing aromatic isocyanate compound and preparation method thereof | SHOWA DENKO KK,JP | KANEO NOZAWA ¦ KATSUTOSHI OHNO ¦ HATTORI YOTARO | Aromatic isocyanate compounds (A) containing a (meth)acryloyl group (I), are new. Aromatic isocyanate compounds (A) containing a (meth)acryloyl group of formula (I), are new.R 1 = a single bond or 1-5C linear or branched alkylene;R 2 = H or CH 3 ;R 3 = a single bond or 1-3C linear or branched alkylene;X = halogen or an electron-withdrawing group;m = 0-4; andn = 1-3 or 1≤m+n≤5.INDEPENDENT CLAIMS are included for:preparations of (I);a urethane compound containing a (meth)acryloyl group of formula (XII);a reactive monomer represented by formula (XII) (where the substituent group containing the acryloyloxy group has a substituent constant s of -0.2 less than s less than 0.8 relative to the urethane linkage-containing group on the aromatic ring);a process for producing a reactive monomer comprising reacting with a compound containing a functional group with active hydrogen;a process for producing a reactive (meth)acrylate polymer comprising reaction of with the urethane compound containing a (meth)acryloyl group or a polymer compound that includes repeating units containing a functional group with active hydrogen;a curable composition comprising the reactive monomer and a polymerization initiator;a cured product produced by curing the curable composition;an insulating protective film produced from the curable composition; anda printed wiring board including the insulating protective film.R 4 = ether, thioether or NH;Y 1 = an aliphatic group aromatic ring-containing group, heterocyclic ring-containing group, heterocyclic ring-containing group, polycarbonate residue, polyurethane residue, polyester residue or a residue of polyhydroxy compound having repeating units; andl = 1-50. (I) is useful for producing a reactive (meth)acrylate polymer, which is useful for producing curable composition. The curable composition is useful for: forming a color filter and insulating protective film; and as a solder resist, where the insulating film is useful in a printed wiring board (all claimed). (A) is useful as raw materials for resins in the fields of coating materials, UV curable paints, thermosetting paints, forming materials, adhesives, inks, resists, optical materials, stereolithography resins, printing matrix materials, dental materials, polymer battery materials and the optical materials. (I): are excellent in reactivity; and can give high heat resistance and high refractive index. The preparation of (A) is industrially feasible. The curable composition has high heat resistance and curing properties. The invention process provides urethane compounds at low reaction temperature in a short-reaction time; and avoids the use of environmentally hazardous tin catalyst. Preferred Components: The minerals salt is sulfuric acid, nitric acid, hydrochloric acid, carbonic acid and/or phosphoric acid.Preparation (Claimed): Preparation of (I) comprises:reaction of hydroxyphenyl amine compounds of formula (V) and a mineral acid to give hydroxyphenylamino mineral acid salt compounds of formula (VI) (where W 1 is mineral acid);reaction of (VI) with carbonyl compounds of formula Z 1 -C(O)-Z 2 (where Z 1 , Z 2 are F, Cl, Br, imidazole, pyrazole or RaO-; and Ra is 1-6C alkyl, 1-6C alkenyl that may have branch or aryl have a substituent group) to give hydroxyphenyl isocyanate compounds of formula (VIII);reaction of (VIII) with carbonyl chloride compounds of formula (Cl-CH 2 -CH(R 2 )-C(O)-Cl) to give phenyl ester compounds containing an isocyanate group of formula (X); anddehydrochlorination of (X) in the presence of a basic nitrogen compound; or step (1); step (2); and (3a) reaction of (VIII) with carbonyl chloride compounds of formula (CH 2 =C(R 2 )-C(O)-Cl).Preferred Components: The steps (1-4) and (3a) are performed in solvents. The solvent used in the step (1) is water, alcohols, esters, ethers, aromatic hydrocarbons, aliphatic hydrocarbons or halogenated hydrocarbons. The solvents used in steps (2-4) and (3a) are esters, ethers, aromatic hydrocarbons, aliphatic hydrocarbons and/or halogenated hydrocarbons. The step (2) is performed after the solvent used in the step (1) is distilled away. The basic nitrogen compound used in the step (4) is triethylamine. A basic nitrogen compound is added as catalyst in the step (3 or 3a). In (XII), the Y 1 has a structure comprising a polycarbonate skeleton, which has a molecular weight of 500-5000, and includes aliphatic dihydric alcohol residue in which the alkylene group is trimethylene group; aliphatic dihydric alcohol residue in which the alkylene group is tetramethylene group; aliphatic dihydric alcohol residue in which the alkylene group is pentamethylene group; aliphatic dihydric alcohol residue in which the alkylene group is hexamethylene group; aliphatic dihydric alcohol residue in which the alkylene group is heptamethylene group; aliphatic dihydric alcohol residue in which the alkylene group is octamethylene group; or residues of 1,9-nonanediol, 1,10-decanediol, 1,11-undecanediol, 1,12-dodecanediol, 1,20-eicosanediol or 1,4-cyclohexanedimethanol. The aliphatic dihydric alcohol residue in which the alkylene group is: trimethylene group (2-methyl-1,3-propanediol, 1,3-butanediol, 2,4-heptanediol, 2,2-diethyl-1,3-propanediol, 2-methyl-2-propyl-1,3-propanediol, 2-ethyl-1,3-hexanediol, 2-methyl-2,4-pentanediol, 2, 2,4-trimethyl-1,3-pentanediol or 2-butyl-2-ethyl-1,3-propanediol residues); tetramethylene group (1,4-butanediol residue); pentamethylene group (1,5-pentanediol, 3-methyl-1,5-pentanediol or 1,5-hexanediol residues); hexamethylene group (1,5-pentanediol, 3-methyl-1,5-pentanediol or 1,5-hexanediol residues); heptamethylene group (1,7-heptanediol residue); or octamethylene group (1,8-octanediol or 2-methyl-1,8-octanediol residues).Preferred Components: In the preparation of a reactive (meth)acrylate polymer, the polymer compound is a polyhydroxy compound including repeating units (a polyester polyol compound, polycarbonate polyol compound, polyether polyol compound, polyurethane polyol compound, hydroxyalkyl (meth)acrylate homopolymer or copolymer, or an epoxy (meth)acrylate compound), which contain a carboxyl group or a functional group with active hydrogen. The poly hydroxycompound is an acrylic copolymer of molecular weight of 5000-50000, where the copolymer includes repeating unit of ester compounds of formulae (XVI or XVII). The polymerization initiator is a photopolymerization initiator.Preferred Composition: The curable composition further comprises an ethylenically unsaturated monomer. The curable composition comprises 10-40% of mass of the reactive (meth)acrylate polymer; 25-60% by mass of a pigment; 2-25 (preferably 2-10)% by mass of a photopolymerization initiator; 5-20% by mass of an ethylenically unsaturated monomer; an organic solvent; and 2-20% by mass of a polyfunctional thiol. The pigment is carbon black. The curable composition comprises a thermosetting polymer and a thermal polymerization catalyst. | A monomer is provided which is excellent in reactivity, can give high heat resistance and high refractive index, and has two or more polymerizable functional groups with different polymerization properties and an aromatic ring in the molecule. An industrial advantageous process for producing the monomer is also provided. The monomer is an aromatic isocyanate compound containing a (meth)acryloyl group, and is represented by Formula (I): wherein R<1> is a single bond or a linear or branched alkylene group of 1 to 5 carbon atoms, R<2> is a hydrogen atom or a methyl group, R<3> is a single bond or a linear or branched alkylene group of 1 to 3 carbon atoms, X is independently a halogen atom or an electron-withdrawing group, m is an integer ranging from 0 to 4, n is an integer ranging from 1 to3, and 1<= m+n <=5. A monomer is provided which is excellent in reactivity, can give high heat resistance and high refractive index, and has two or more polymerizable functional groups with different polymerization properties and an aromatic ring in the molecule. An industrial advantageous process for producing the monomer is also provided. The monomer is an aromatic isocyanate compound containing a (meth)acryloyl group, and is represented by Formula (I): wherein R 1 is a single bond or a linear or branched alkylene group of 1 to 5 carbon atoms, R2 is a hydrogen atom or a methyl group, R3 is a single bond or a linear or branched alkylene group of 1 to 3 carbon atoms, X is independently a halogen atom or an electron-withdrawing group, m is an integer ranging from 0 to 4, n is an integer ranging from 1 to 3, and 1≤m+n≤5. The invention claims a kind of monomer, said monomer with reaction, can be high heat resistance and high refractive index, and is provided with two or more different polymerization property of polymerizable functional group and an aromatic ring in the molecule. The invention further claims a method for preparing said single is industrially advantageous method. Wherein the monomer comprising (meth) acryloyl group-containing isocyanate aromatic compound is represented by formula (I), wherein R1 is a single bond or linear alkyl group of 1-5 carbon atoms or branched alkylene, R2 is a hydrogen atom or a methyl group, R3 is a single bond or linear alkyl group of 1-3 carbon atoms or branched alkylene, X is independently a halogen atom or an electron-withdrawing group, m is an integer of 0-4, n is an integer of 1-3, and 1 less than or equal to m + n is not more than 5. L'invention concerne un monomère possédant une excellente réactivité, capable d'avoir une résistance élevée à la chaleur et un indice de réfraction élevé et possédant deux ou plusieurs groupes fonctionnels polymérisables avec des propriétés de polymérisation différentes ainsi qu'un noyau aromatique dans la molécule. Elle concerne aussi un processus industriel avantageux pour produire le monomère. Le monomère est un composé d'isocyanate aromatique contenant un groupe (méth)acryloyl et est représenté par la formule (I) dans laquelle R 1 est un lien unique ou un groupe alkylène linéaire ou ramifié de 1 à 5 atomes de carbone, R2 est un atome d'hydrogène ou un groupe méthyle, R3 est un lien unique ou un groupe alkylène linéaire ou ramifié de 1 à 3 atomes de carbone, X est indépendamment un atome d'halogène ou un groupe chélateur d'électron, m est un nombre entier compris entre 0 et 4, et n est un nombre entier compris entre 1 et 3, et 1=m+n=5. L'invention concerne un monomère possédant une excellente réactivité, capable d'avoir une résistance élevée à la chaleur et un indice de réfraction élevé et possédant deux ou plusieurs groupes fonctionnels polymérisables avec des propriétés de polymérisation différentes ainsi qu'un noyau aromatique dans la molécule. Elle concerne aussi un processus industriel avantageux pour produire le monomère. Le monomère est un composé d'isocyanate aromatique contenant un groupe (méth)acryloyl et est représenté par la formule (I) dans laquelle R<SUP>1</SUP> est un lien unique ou un groupe alkylène linéaire ou ramifié de 1 à 5 atomes de carbone, R<SUP>2</SUP> est un atome d'hydrogène ou un groupe méthyle, R<SUP>3</SUP> est un lien unique ou un groupe alkylène linéaire ou ramifié de 1 à 3 atomes de carbone, X est indépendamment un atome d'halogène ou un groupe chélateur d'électron, m est un nombre entier compris entre 0 et 4, et n est un nombre entier compris entre 1 et 3, et 1=m+n=5. | JP200573223A ¦ WO2006JP305620A | 2005-03-15 ¦ 2006-03-15 | CN101142252B ¦ AT546478T ¦ CN101142252A ¦ EP1866357A1 ¦ EP1866357B1 ¦ JP05174325B2 ¦ JP2006291188A ¦ KR2007119687A ¦ KR2009097969A ¦ KR968670B1 ¦ KR996011B1 ¦ TWI322799B ¦ US20090054543A1 ¦ US8044235B2 ¦ WO2006103979A1 ¦ WO2006103979A8 | WO2006103979A1 ¦ JP2006291188A ¦ EP1866357A1 ¦ CN101142252A ¦ KR2007119687A ¦ US20090054543A1 ¦ TW200642995A ¦ KR2009097969A ¦ KR968670B1 ¦ KR996011B1 ¦ US8044235B2 ¦ TWI322799B ¦ CN101142252B ¦ EP1866357B1 ¦ JP05174325B2 | CLPJMS 1. An aromatic isocyanate compound containing a (meth) acryloyl group, the compound being represented by Formula [RX1)m (I) wherein R' is a single bond or a linear or branched alkylene group of 1 to 5 carbon atoms, R2 is a hydrogen atom or a methyl group, R3 is a single bond or a linear or branched alkylene group of 1 to 3 carbon atoms, X is independently a halogen atom or an electron-withdrawing group, m is an integer ranging from 0 to 4, n is an integer ranging from 1 to 3, and l«=m+n«=5. 2. The aromatic isocyanate compound containing a (meth) acryloyl group according to claim 1, wherein R3 in Formula (I) is a single bond. 3. The aromatic isocyanate compound containing a (meth)acryloyl group according to claim 1 or 2, wherein n in Formula (I) is 1. 4. The aromatic isocyanate compound containing a (meth)acryloyl group according to any one of claims 1 to 3, wherein R' in Formula (I) is a single bond. 5. The aromatic isocyanate compound containing a (meth) acryloyl group according to claim 1, which is represented by Formula (II): R1 n (II) wherein R1, R2, R3 and n are as defined in Formula (I) 6. The aromatic isocyanate compound containing a (meth) acryloyl group according to claim 1, which is represented by Formula (III): NCO R2 * (III) wherein R2 is a hydrogen atom or a methyl group. 7. The aromatic isocyanate compound containing a (meth) acryloyl group according to claim 1, which is represented by Formula (IV): NCO R2. (IV) wherein R2 is a hydrogen atom or a methyl group. 8. The aromatic isocyanate compound containing a (meth)acryloyl group according to claim 1, wherein in Formula (I), the substituent group containing the (meth)acryloyloxy group has a substituent constant of-O. 2&lt;a&lt;0.8 relative to the isocyanate-containing group on the aromatic ring. 9. A process for producing an aromatic isocyanate compound containing a (meth) acryloyl group, the compound being represented by Formula (I) .. wherein R1 is a single bond or a linear or branched alkylene group of 1 to 5 carbon atoms, R2 is a hydrogen atom or a methyl group, R3 is a single bond or a linear or branched alkylene group of 1 to 3 carbon atoms, X is independently a halogen atom or an electron-withdrawing group, m is an integer ranging from 0 to 4, n is an integer ranging from 1 to 3, and 1«=m+n«=5, the process comprising the following steps (1) to (4) (1) a step of obtaining a hydroxyphenylamino mineral acid salt compound from a hydroxyphenylamine compound and a mineral acid, the hydoxyphenylamine compound being represented by Formula (V) HORX)m jRl_NH2 (V) wherein R', R3, X, m and n are as defined in Formula (I), the hydroxyphenylamino mineral acid salt compound being represented by Formula (VI): HORIX)m j R1-NH2.W1 (VI) wherein R', R3, X, m and n are as defined in Formula (I), and W' is the mineral acid; (2) .a step of obtaining a hydroxyphenyl isocyanate compound from the hydroxyphenylamino mineral acid salt compound obtained in the step (1) and a compound represented by Formula (VII) ZlrIZ2 0 (VII) wherein Z' and Z2 are each a fluorine atom, a chlorine atom, a bromine atom, an imidazole, a pyrazole or R'O-wherein R' is an alkyl or alkenyl group of 1 to 6 carbon atoms that may have a branch, or an aryl group that may have a substituent group, the hydroxyphenyl isocyanate compound being represented by Formula (VIII) HORIX)m j R1-NCO *. (VIII) wherein R', R3, X, m and n are as defined in Formula (I); (3) a step of obtaining a phenyl ester compound containing an isocyanate group from the hydroxyphenyl isocyanate compound obtained in the step (2) and a compound represented by Formula (IX): cIcI R2 (IX) wherein R2 is as defined in Formula (I), the phenyl ester compound containing an isocyanate group being represented by Formula CX): wherein R1 to R3, X, m and n are as defined in Formula (I); and (4) a step of dehydrochlorinating the phenyl ester compound containing an isocyanate group that is obtained in the step (3), in the presence of a basic nitrogen compound. 10. The process for producing an aromatic isocyanate compound containing a (meth) acryloyl group according to claim 9, wherein the mineral acid is at least one acid selected from the group consisting of sulfuric acid, nitric acid, hydrochloric acid, carbonic acid and phosphoric acid. 11. The process for producing an aronatic isocyanate compound containing a (neth) acryloyl group according to claim 9, wherein the reactions in the steps (1) to (4) are performed in solvents. 12. The process for producing an aromatic isocyanate compound containing a (neth)acryloyl group according to claim 11, wherein the solvent used in the step (1) is at least one solvent selected from the group consisting of water, alcohols, esters, ethers, aromatic hydrocarbons, aliphatic hydrocarbons and halogenated hydrocarbons. 13. The process for producing an aromatic isocyanate compound containing a (meth) acryloyl group according to claim 11, wherein the solvent used in the steps (2) to (4) is at least one solvent selected from the group consisting of esters, ethers, aromatic hydrocarbons, aliphatic hydrocarbons and halogenated L45 hydrocarbons. 14. The process for producing an aromatic isocyanate compound containing a (meth)acryloyl group according to claim 12, wherein the step (2) is performed after the solvent used in the step (1) is distilled away. 15. The process for producing an aromatic isocyanate compound containing a (meth) acryloyl group according to claim 9, wherein the basic nitrogen compound used in the step (4) is triethylamine. 16. The process for producing an aromatic isocyanate compound containing a (meth) acryloyl group according to claim 9, wherein a basic nitrogen compound is added as catalyst in the step (.3) 17. A process for producing an aromatic isocyanate compound containing a (meth) acryloyl group, the compound being represented by Formula (I) : (I) wherein R' is a single bond or a linear or branched alkylene group of 1 to 5 carbon atoms, R2 is a hydrogen atom or a methyl group, R3 is a single bond or a linear or branched alkylene groUp of 1 to 3 carbOn atoms, X is independently a halogen atom or an electron-withdrawing group, m is an integer ranging from 0 to 4, n is an integer ranging from 1 to 3, and l«=m+n«=5, the process comprising the following steps (1') to (3') (1') a step of obtaining a hydroxyphenylamino mineral acid salt compound from a hydroxyphenylamine compound and a mineral acid, the hydroxyphenylamine compound being represented by Formula (V) HORIX)m j J_RtNH2 (V) wherein R', R3, X, m and n are as defined in Formula (I), the hydroxyphenylamino mineral acid salt compound being represented by Formula (VI) HORX)m jRl_NH2.Wl (VI) wherein R', R3, X, m and n are as defined in Formula (I), and W1 is the mineral acid; (2') a step of obtaining a hydroxyphenyl isocyanate compound from the hydroxyphenyl amino mineral acid salt compound obtained in the step (1') and a compound represented by Formula (VII) z1.-T1__z2 0 vii wherein Z' and Z2 are each a fluorine atom, a chlorine atom, a bromine atom, an imidazole, a pyrazole or R'O-wherein R' is an alkyl or alkenyl group of 1 to 6 carbon atoms that may have a branch, or an aryl group that may have a substituent group, the hydroxyphenyl isocyanate compound being represented by Formula (VIII): HORIX)m j j-RNC0 *. (VIII) wherein R', R3, X, m and n are as defined in Formula (I); and (3') a step of reacting the hydroxyphenyl isocyanate compound obtained in the step (2') with a compound represented by Formula. (XI) cI R2 (XI) wherein R2 is as defined in Formula (I) 18. The process for producing an aromatic isocyanate compound containing a (meth) acryloyl group according to claim 17, wherein the mineral acid is at least one acid selected from the group consisting of sulfuric acid, nitric acid, hydrochloric acid, carbonic acid and phosphoric acid. 19. The process for producing an aromatic isocyanate compound containing a (nieth) acryloyl group according to claim 17, whereinthereactions inthe steps (1') to (3') areperformed in solvents. 20. The process for producing an aromatic isocyanate compound containing a (meth) acryloyl group according to claim 19, wherein the solvent used in the step (1') is at least one solvent selected from the group consisting of water, alcohols, esters, ethers, aromatic hydrocarbons, aliphatic hydrocarbons and halogenated hydrocarbons. 21. The process for producing an aroxtitic isocyanate compound containing a (meth) acryloyl group according to claim 19, wherein the solvent used in the steps (2') and (3') is at least one solvent selected from the group consisting of esters, ethers, aromatic hydrocarbons, aliphatic hydrocarbons and halogenated hydrocarbons * 22. The process for producing an aromatic isocyanate compound containing a (meth)acryloyl group according to claim 20, wherein the step (2') is performed after the solvent used in the step (1') is distilled away. 23. The process for producing an aromatic isocyanate compound containing a (meth) acryloyl group according to claim 17, wherein a basic nitrogen compound is added as catalyst in the step (3'). 24. A urethane compound containing a (meth)acryloyl group, the compound being represented by Formula (XII): [RX)mX I (XII) wherein R' is a single bond or a linear or branched alkylene group of 1 to 5 carbon atoms, R2 is a hydrogen atom or a methyl group, R3 is a single bond or a linear or branched alkylene group of 1 to 3 carbon atoms, R4 is an ether group, a thioether group or an NH group, X is independently a halogen atom or an electron-withdrawing group, Y is an aliphatic group, an aromatic ring-containing group, a heterocyclic ring-containing group, a polycarbonate residue, a polyurethane residue, a polyester residue or a residue of polyhydroxy compound having repeating units, 1 is an integer ranging from 1 to 50, m is an integer ranging from 0 to 4, n is an integer ranging from 1 to 3, and 1«=m+n«=5. 25. The urethane compound containing a (meth)acryloyl group according to claim 24, wherein R3 in Formula (XII) is a single bond. 26. The urethane compound containing a (meth)acryloyl group according to claim 24 or 25, wherein n in Formula (XII) is 1. 27. The urethane compound containing a (meth)acryloyl group according to any one claims 24 to 26, wherein R1 in Formula (XII) is a single bond. 28. The urethane compound containing a (meth)acryloyl group according to claim 24, which is represented by Formula (XIII) I *. (XIII) wherein R', R2, R3, R4, Y, 1 and n are as defined in Formula (XII) 29. The urethane compound containing a (meth)acryloyl group according to claim 24, which is represented by Formula (XIV) : [YR4Y R2 I (XIV) wherein R2, R4, Y and 1 are as defined in Formula (XIII). 30. The urethane compound containing a (meth)acryloyl group according to claim 24, which is represented by Formula (XV): [oY R4fY I *.. (XV) wherein R2, R4, Y and 1 are as defined in Formula (XIII). 31. A reactive monomer represented by Formula (XII) of claim 24 wherein the substituent group containing the acryloyloxy group has a substituent constant of 0&lt;c&lt;0.8 relative to the urethane linkage-containing group on the aromatic ring. 32. AreactivemonomerrepresentedbyFormula (XII) of claim 24 wherein R4 is an ether group, Y is an alkyl group, a xylylene group, a fluorine-containing group or a norbornane group, and 1 is 1 or 2. 33. The reactive monomer according to claim 32, wherein Y in Formula (XII) is a group represented by HCH2)p(CF2)qF (wherein p is an integer ranging from 0 to 2, q is an integer ranging from 0 to 8, and p and q cannot be 0 at the same time). 34. AreactivemonomerrepresentedbyFormula (XII) of claim 24 wherein R4 is an ether group, Y is a group having a fluorene skeleton, and n is 2. 35. A reactive monomer represented by Formula (XII) of claim 24 wherein R4 is an NH group, Y is an alkyl group, a xylylene group, a fluorine-containing group or a norbornane group, and n is 1 or 2. 36. The reactive monomer according to claim 35, wherein in Formula (XII), Y is a group represented by-CH2(CF2)8F, or-R4-Y is a residue of 2,6-difluoroaniline. 37. A reactive monomer represented by Formula (XII) of claim 24 wherein R4 is a thioether group, and Y is a linear or branched, saturated aliphatic group or a phenyl group. 38. A process for producing a reactive monomer as described in any one of claims 31 to 37, the process comprising reacting the aromatic isocyanate compound containing a (meth)acryloyl group of Formula (I) of claim 1, with a compound containing a functional group with active hydrogen. 39. The urethane compound containing a (meth)acryloyl group according to claim 24, wherein in Formula (XII): Y has a structure comprising a polycarbonate skeleton which has a molecular weight of 500 to 5000, and includes at least one residue selected from the group consisting of: aliphatic dihydric alcohol residue in which the alkylene group is trimethylene group; aliphatic dihydric alcohol residue in which the alkylene group is tetramethylene group; aliphatic dihydric alcohol residue in which the alkylene group is pentamethylene group; aliphatic dihydric alcohol residue in which the alkylene group is hexamethylene group; aliphatic dihydric alcohol residue in which the alkylene group is heptamethylene group; aliphatic dihydric alcohol residue in which the alkylene group is octamethylene group; and residues of 1,9-nonanediol, i, 10-decanedjol, 1, 11-undecanediol, 1,12-dodecanedjol, l,2O-eicosanedjol and 1, 4-cyclohexanedjmethanol; and nis2. 40. The urethane compound containing a (meth)acryioyl group according to claim 39, wherein the aliphatic dihydric alcohol residue in which the alkylene group is trimethylene group is selected from 2-methyl-1,3--propanediol, 1,3-butanediol, 2,4-heptanediol, 2, 2-diethyl-1, 3-propanediol, 2-methyl-2-propyl-1, 3-propanediol, 2-ethyl-i, 3--hexanediol, 2-methyl-2,4-pentanedioj, 2,2,4-trimethyl-1,3-pentaneçjjol and 2-butyl-2-ethyl-1,3-propanediol residues; the aliphatic dihydric alcohol residue in which the alkylene group is tetramethylene group is 1,4-butanedjol residue; the aliphatic dihydric alcohol residue in which the alkylene group is pentamethylene group is selected from 1, 5-pentanediol, 3-methyl-i, 5-pentanediol and 1, 5-hexanediol residues; the aiiphatic dihydric alcohol residue in which the aikylene group is hexamethylene group is selected from 1, 6-hexanediol and 2-ethyl-i, 6-hexanediol residues; the aliphatic dihydric alcohol residue in which the alkylene group is heptamethylene group is i,7-heptaned.iol r e si due; the aliphatic dihydric alcohol residue in which the alkylene group is octamethylene group is selected from 1, 8-octanediol and 2-methyl-i, 8-octanediol residues. 41. A process for producing a reactive (meth) acrylate polymer, comprising reacting the aromatic isocyanate compound containing a (meth) acryloyl group of Formula (I) of claim 1, with the urethane compound containing a (meth)acryloyl group of claim 24. 42. A process for producing a reactive (meth) acrylate polymer, comprising reacting the aromatic isocyanate compound containing a (raeth) acryloyl group of Formula (I) of claim 1, with a polymer compound that includes repeating units containing a functional group with active hydrogen. 43. The process for producing a reactive (meth)acrylate polymer according to claim 42, wherein the polymer compound is a polyhydroxy compound including repeating units. 44. The process for producing a reactive (meth) acrylate polymer according to claim 41 or 42, wherein the aromatic isocyanate compound containing a (meth) acryloyl group is represented by Fornula (III) of claim 6 or Formula (IV) of claim 7. 45. The process for producing a reactive (meth)acrylate polymer according to claim 43, wherein the polyhydroxy compound including repeating units is a polyester polyol compound, a polycarbonate polyol compound, a polyether polyol compound, a polyurethane polyol compound, a hydroxyalkyl (neth)acrylate homopolymer or copolyraer, or an epoxy (meth) acrylate compound. 46. The process for producing a reactive (meth)acrylate polymer according to claim 43, wherein the polyhydroxy compound including repeating units contains a carboxyl group. 47. A reactive (ineth)acrylate polymer produced by reacting the aromatic isocyanate compound containing a (meth) acryloyl group of Formula (I) of claim 1, with a polymer compound that includes repeating units containing a functional group with active hydrogen. 48. The reactive (meth)acrylate polymer according to claim 47, wherein the polymer compound is a polyhydroxy compound including repeating units. 49. The reactive (iaeth)acrylate polymer according to claim 47 or 48, wherein the aromatic isocyanate compound containing a (meth)acryloyl group is represented by Formula (III) of claim 6. 50. The reactive (meth)acrylate polymer according to claim 47 or 48, wherein the aromatic isocyanate compound containing a (meth)acryloyl group is represented by Formula (IV) bf claim 7. 51. The reactive (meth)acrylate polymer according to claim 48, wherein the polyhydroxy compound including repeating units is a polyester polyol compound, a polycarbonate polyol compound, a polyether polyol compound, a polyurethane polyol compound, a hydroxyalkyl (iaeth)acrylate homopolymer or copolyraer, or an epoxy (meth)acrylate compound. 52. The reactive (meth)acrylate polymer according to claim 48, wherein the polyhydroxy compound including repeating units contains a carboxyl group. 53. The reactive (meth)acrylate polymer according to claim 48, wherein the polyhydroxy compound is an acrylic copolymer of molecular weight of 5, 000 to 50, 000, the copolymer including repeating units represented by Formula (XVI) or (XVII) O)m (°)n *.. (XVI) (OOH) / 2I (XVII) 54. A curable composition comprising the reactive monomer as described in any one of claims 31 to 37 and a polymerization initiator. 55. A cured product produced by curing the curable composition as described in claim 54. 56. The curable composition according to claim 54, wherein the polymerization initiator is a photopolymerjzat ion initiator. 57. The curable composition according to claim 56, further comprising an ethylenically unsaturated monomer. 58. A curable composition comprising: (A) 10 to 40% by mass of the reactive (meth)acrylate polymer as described in any one of claims 47 to 53; (B) 25 to 60% by mass of a pigment; (D) 2 to 25% by mass of a photopolymerization initiator; (F) 5 to 20% by mass of an ethylenically unsaturated monomer; and (G) an organic solvent. 59. A curable composition comprising: (A) 10 to 40% by mass of the reactive (meth)acrylate polymer as described in any one of claims 47 to 53; (B) 25 to 60% by mass of a pigment; (D) 2 to 20% by mass of a photopolymerization initiator; (F) 5 to 20% by mass of an ethylenically unsaturated monomer; (G) an organic solvent; and (H) 2 to 20% by mass of a polyfunctional thiol. 60. The curable composition according to any one of claims 57 to 59, which is used for forming a color filter. 61. The curable composition according to claim 58 or 59, wherein the pigment (B) is carbon black. 62. A curable composition comprising: (A) the reactive (meth) acrylate polymer as described in any one of claims 47 to 53; (C) a thermosetting polymer; (D) a photopolymerization initiator; and (E) a thermal polymerization catalyst. 63. The curable composition according to claim 62, which is used as a solder resist. 64. An insulating protective film produced from the curable composition as described in claim 62. 65. A printed wiring board including the insulating protective film as described in claim 64. 1. An aromatic isocyanate compound containing a (meth) acryloyl group, wherein said compound is represented by formula (1): FORMULA (I), wherein, R1 is a single bond or a linear or branched alkylene group of 1 to 5 carbon atoms; R2 is a hydrogen atom or a methyl group; R3 is a single bond or a linear or branched alkylene group of 1 to 3 carbon atoms, X is independently an electron-withdrawing group, m is an integer ranging from 0 to 4; n is an integer ranging from 1 to 3; m+n is more than or equal to 1 and less than or equal to 5. 2. According to claim 1 comprise (aromatic methyl) acryloyl group-containing isocyanate compound, wherein is a single bond in the formula (I) in claim R3. 3. Requirement containing a (meth) acryloyl is aromatic isocyanate compound is 1 or 2, wherein n is 1 the formula (I) according to claim 4. Requirement containing a (meth) acryloyl is aromatic isocyanate compound is 1 or 2, wherein is a single bond in the formula (I) according to any one of claims R1. 5. According to claim 1 comprise (aromatic methyl) acryloyl group-containing isocyanate compound, it is represented by formula (II);Wherein R1, FORMULA 2, R3 and n are as defined in formula (I). 6. According to claim 1 comprise (aromatic methyl) acryloyl group-containing isocyanate compound, which is represented by the formula (III);Wherein R2 is a hydrogen atom or a methyl group. 7. To 1 to contain according to claim (meth) acryloyl group is aromatic isocyanate compound, which is represented by the formula (IV), wherein R2 represents a hydrogen atom or a methyl. 8. According to claim 1 comprise (aromatic methyl) acryloyl group-containing isocyanate compound, wherein in the formula (I), relative to the aromatic ring-containing isocyanate, comprising the (methyl) propylene acyloxy substituent with -0.2 is less than sigma is less than 0.8 mm. substituent constant. 9. According to claim 1 comprising (meth) acryloyl group-containing isocyanate aromatic compound wherein X is halogen atom. 10. Preparation comprise (methyl) acryloyl is aromatic isocyanate compound, the compound represented by the formula (I):Wherein R1 is a single bond or linear alkyl group of 1-5 carbon atoms or branched alkylene, R2 is a hydrogen atom or a methyl group, R3 is a single bond or linear alkyl group of 1-3 carbon atoms or branched alkylene, X is, independently, 0-4 is an electron-withdrawing group, m is integer, n is an integer of 1-3, and 1 less than or equal to m + n is more than or equal 5, the method comprises the following steps (1)-(4): (1) to obtain the phenyl amino inorganic acid salt compound from a hydroxyphenyl amine compound and inorganic acid, the hydroxyl amine compound represented by the formula (V):Wherein R1, R3, X, m and n in the formula (I) according to definition, the hydroxyl phenyl amino inorganic acid salt compound represented by the formula (VI):Wherein R X, FORMULA FORMULA FORMULA and n are defined as in formula (I), wherein the inorganic acid and W1, (2) obtained in the step (1) of said phenyl amino inorganic acid salt compound of formula (VII compound represented by formula (I) to obtain the hydroxyl phenyl isocyanate compoundWherein Z1 and Z2 are each a fluorine atom, a chlorine atom, a bromine atom, an imidazole, pyrazole or R &amp;apos; 0-, wherein R &amp;apos; is alkyl containing 1-6 carbon atoms of the alkyl or alkenyl with branched chain, or an aryl group, wherein the hydroxyl phenyl isocyanate compound represented by the formula (VIII):Wherein R1, R3, X, m and n are as defined in formula (I), (3) containing isocyanate phenyl ester compound from said step (obtained hydroxyl phenyl isocyanate in ¾ the compound of formula (IX compound represented by formula (I):Wherein R2 according to formula (I) wherein, said compound comprises phenyl isocyanate of formula (X) representsWherein RLR3, X, m and n are as defined in formula (I);(4) under the basic nitrogen compound is present in the obtained in step (3) containing isocyanate phenyl ester compound by dehydrochlorination step. 11. According to claim 10 for preparing an aromatic isocyanate compound containing a (meth) acryloyl aromatic isocyanate compound are, independently, is halogen atom. 12. According to claim 10 for preparing an aromatic isocyanate compound containing a (meth) acryloyl aromatic isocyanate compound is at least one kind of acid selected from the group consisting of sulphuric acid, nitric acid, hydrochloric, carbonic acid and phosphoric acid, wherein the said inorganic acid is hydrochloric acid. 13. According to claim 10 for preparing an aromatic isocyanate compound containing a (meth) acryloyl aromatic isocyanate compound is carried out in a solvent in the step (1) to the ½). 14. According to claim 13 for preparing an aromatic isocyanate compound containing a (meth) acryloyl aromatic isocyanate compound, wherein the base used in step (1) of the solvent is at least one kind of solvent selected from the group consisting of water, alcohols, esters, ethers, aromatic hydrocarbons, aliphatic hydrocarbons and halogenated hydrocarbons. 15. According to claim 13 for preparing an aromatic isocyanate compound containing (meth) acryloyl group-containing isocyanate aromatic compound, wherein the base used in step (¾-½) of the solvent is selected from the group consisting of an ester, ether, aromatic hydrocarbon, aliphatic hydrocarbon and halogenated hydrocarbon is at least one kind of solvent. 16. According to claim 14 for preparing an aromatic isocyanate compound containing (aromatic methyl) acryloyl group-containing isocyanate compound, wherein the reaction of step (¾ is after step (the solvent in step (1) to evaporate. 17. According to claim 10 for preparing an aromatic isocyanate compound containing (aromatic methyl) acryloyl group-containing isocyanate compound is triethyl amine used in step of the basic nitrogen compound. 18. According to claim 10 for preparing an aromatic isocyanate compound containing a (meth) acryloyl aromatic isocyanate compound, wherein the basic nitrogen compound as catalyst in the step (3). 19. Preparation comprise (aromatic methyl) acryloyl group-containing isocyanate compound, the compound represented by the formula (I): FORMULA, wherein R1 is a single bond or linear alkyl group of 1-5 carbon atoms or branched alkylene, R2 is a hydrogen atom or a methyl group, R3 is a single bond or linear alkyl group of 1-3 carbon atoms or branched alkylene, X is, independently, 0-4 is an electron-withdrawing group, m is integer, n is an integer of 1-3, and 1 less than or equal to m + n is not more than 5, the method comprises the step (1 &amp;apos;) (3 &amp;apos;) (1 &amp;apos;) to obtain the phenyl amino inorganic acid salt compound from a hydroxyphenyl amine compound and inorganic acid, the hydroxyl amine compound represented by the formula (V):Wherein R1, R3, X, m and n in the formula (I) according to definition, the hydroxyl phenyl amino inorganic acid salt compound is represented by the formula (VI)Wherein R X, FORMULA FORMULA FORMULA and n are defined as in formula (I), wherein the inorganic acid and W1, (2 &amp;apos;) obtained from the step (F) of said phenyl amino inorganic acid salt compound of formula (VII compound represented by formula (I) to obtain the hydroxyl phenyl isocyanate compoundWherein Z1 and Z2 are each a fluorine atom, a chlorine atom, a bromine atom, an imidazole, pyrazole or R &amp;apos; 0-, wherein R &amp;apos; is alkyl containing 1-6 carbon atoms of the alkyl or alkenyl with branched chain, or an aryl group, wherein the hydroxyl phenyl isocyanate compound represented by the formula (VIII):Wherein R1, R3, X, m and n in the formula (I) according to definition, (3 &amp;apos;) in the step (2 &amp;apos;)-phenyl isocyanate compound represented by formula (XI):Wherein R2 in the formula (I) according to definition. 20. According to claim 19 for preparing an aromatic isocyanate compound containing a (meth) acryloyl aromatic isocyanate compound are, independently, is halogen atom. 21. According to claim 19 for preparing an aromatic isocyanate compound containing a (meth) acryloyl aromatic isocyanate compound is at least one kind of acid selected from the group consisting of sulphuric acid, nitric acid, hydrochloric, carbonic acid and phosphoric acid, wherein the said inorganic acid is hydrochloric acid. 22. Wherein the reaction according to claim 19 preparing an aromatic isocyanate compound containing a (meth) acryloyl group is aromatic isocyanate compound, wherein in the step (1 &amp;apos;) " (3 &amp;apos;) is carried out in a solvent. 23. According to claim 22 for preparing an aromatic isocyanate compound containing a (meth) acryloyl aromatic isocyanate compound, wherein the base used in step (1 &amp;apos;) the solvent is a mixture of at least one kind of solvent selected from the group consisting of water, alcohols, esters, ethers, aromatic hydrocarbons, aliphatic hydrocarbons and halogenated hydrocarbons. 24. Is selected from ester according to claim 22 preparing an aromatic isocyanate compound containing a (meth) acryloyl group-containing isocyanate aromatic compound, wherein the base used in step O &amp;apos;) and (3 &amp;apos;) of the solvent is ether, aromatic hydrocarbon, aliphatic hydrocarbon and halogenated hydrocarbon is at least one kind of solvent. 25. Then according to claim 23 preparing an aromatic isocyanate compound containing a (meth) acryloyl group-containing isocyanate aromatic compound, wherein the step (2 &amp;apos;) is used for step (1 &amp;apos;) in the solvent to evaporate. 26. According to claim 19 for preparing an aromatic isocyanate compound containing a (meth) acryloyl aromatic isocyanate compound, wherein in the step (3 &amp;apos;), alkali nitrogen compound as catalyst. 27. Containing (methyl) acryloyl compound, wherein the compound represented by formula (XII);Wherein R1 is a single bond or linear alkyl group of 1-5 carbon atoms or branched alkylene, R2 is a hydrogen atom or a methyl group, R3 is a single bond or linear alkyl group of 1-3 carbon atoms or branched alkylene, R4 is an ether group, a thioether group or an NH group, X independently is an aliphatic group is an electron-withdrawing group, Y, aromaticring, heterocyclic, polycarbonate, polyurethane, polyester residue or residue of poly hydroxyl compound has a repeating unit, 1 is an integer of 2-50, m is an integer of 0-4, n is an integer from 1 to 3, and 1 is less than m + n 5. 28. According to claim 27 containing a (meth) acryloyl compound is independently halogen atom wherein X is O. 29. According to claim 27 containing a (meth) acryloyl compound, wherein is a single bond in the R3 in the formula (XII). 30. According to claim any one of claims 2749 containing a (meth) acryloyl compound to claim 1, wherein the n in formula (XII). 31. According to claim 27- ¾ containing any one of a (meth) acryloyl compound, wherein is a single bond in the R1 in the formula (XII). 32. According to claim 27 containing a (meth) acryloyl compound, it is represented: FORMULA, wherein HAR4Jd and n according to the formula (XII) defined by formula (XIII). 33. According to claim 27 containing a (meth) acryloyl compound, which is represented by the formula (XIV): (XIII)Wherein R2, R4, Y and 1 are as defined in formula (XIII). 34. According to claim 27 containing a (meth) acryloyl compound, which is represented by the formula (XV);Wherein R1 is a single bond or linear alkyl group of 1-5 carbon atoms or branched alkylene, R2 is a hydrogen atom or a methyl group, R3 is a single bond or linear alkyl group of 1-3 carbon atoms or branched alkylene, R4 is an ether group, a thioether group or an NH group, X independently is an aliphatic group is an electron-withdrawing group, Y, aromaticring, heterocyclic, polycarbona... | C08G001881 ¦ C07C026512 ¦ C08F022036 ¦ C08G001844 ¦ G03F0007038 ¦ H05K000328 | 2016-05-11 EXPY TERMINATION OF PATENT RIGHT OR UTILITY MODEL - ¦ 2011-08-03 C14 GRANT OF PATENT OR UTILITY MODEL + ¦ 2008-05-07 C10 ENTRY INTO SUBSTANTIVE EXAMINATION ¦ 2008-03-12 C06 PUBLICATION + | Aromatic isocyanate compounds (A) containing a (meth)acryloyl group (I), are new. | (I) is useful for producing a reactive (meth)acrylate polymer, which is useful for producing curable composition. The curable composition is useful for: forming a color filter and insulating protective film; and as a solder resist, where the insulating film is useful in a printed wiring board (all claimed). (A) is useful as raw materials for resins in the fields of coating materials, UV curable paints, thermosetting paints, forming materials, adhesives, inks, resists, optical materials, stereolithography resins, printing matrix materials, dental materials, polymer battery materials and the optical materials. | (I): are excellent in reactivity; and can give high heat resistance and high refractive index. The preparation of (A) is industrially feasible. The curable composition has high heat resistance and curing properties. The invention process provides urethane compounds at low reaction temperature in a short-reaction time; and avoids the use of environmentally hazardous tin catalyst.
US7879968B2 | 2011-02-01 | Golf ball comprises cover layer made of reaction product of polyisocyanates, reagent, and chain extender or curing agent, core, and optionally intermediate layers | Polymer compositions and golf balls with reduced yellowing | Taylor Made Golf Company Inc.,Carlsbad,CA,US | Kim, Hyun J. ¦ Jeon, Hong G. | A golf ball (20) comprises cover layer (26), core (22), and optionally intermediate layers (24). The cover layer comprises reaction product of polyisocyanates, reagent, and chain extender or curing agent. The reagent is polyols, and/or polyamines. The chain extender or curing agent comprises dicyandiamides. A golf ball comprises cover layer, core, and optionally intermediate layers. The cover layer comprises reaction product of polyisocyanates, reagent, and chain extender or curing agent. The reagent is polyols, and/or polyamines. The chain extender or curing agent comprises dicyandiamides of structure R-NH-C(=N-CN)-NH(R').R, R'H, 1-20C (cyclo)aliphatic, or aromatic moiety.An INDEPENDENT CLAIM is included for making golf ball comprising providing prepolymer containing diisocyanate and reagent, providing curative for use in casting, mixing prepolymer with curative using mixer to create a polymer mixture where pot life of 55-70 seconds, pouring the mixture into two separate mold halves, lowering golf ball core in the first mold half so that the golf ball is suspended in the polymer mixture, inverting the first mold half, mating it to the second mold half, heating the mated mold halves containing polymer mixture and golf ball core, cooling the mold halves, removing molded golf ball from two mold halves, and allowing golf ball to cure. Useful as golf ball. The golf balls have similar processability and physical properties such as resiliency and shear resistance as golf ball made from conventional polyurethane or polyurea formulation while exhibiting improved resistance to yellowing. The golf ball minimizes or eliminates the number of paint layers that must be applied on the surface prior to addition of any pigmented topcoat. The golf ball use the composition allows the effect of the dimple pattern on aerodynamic properties of ball to be greatly enhanced relative to balls having the same dimple pattern without paint layers. The golf ball eliminates the need for catalyst or fast reacting curing agent. Preferred Components: The uncovered golf ball product is solid core and optionally a mantle layer surrounding the core. Preferred Methods: The production of golf ball can also comprise providing two isocyanate reactants, heating two reactants to 80-130° F, mixing two reactants together to form a thermoset reaction mixture, providing molding assembly defining a molded cavity and having golf ball component positioned within the molding cavity, closing the molding assembly around the golf ball component, reaction injection molding the thermoset reaction mixture in molding cavity, and molding golf ball cover layer about the golf ball components from the thermoset reaction mixture to produce the golf ball.Preferred Components: The polyisocyanates comprises (cyclo)aliphatic, aromatic aliphatic, and/or aromatic diisocyanate. The reagent is polyester, polyols, polyether ester, polyether polyols, polycarbonate polyols, polydiene polyols, aliphatic diamines, alicyclic diamines, or aromatic diamines. The polyisocyanate comprises diphenyl methane diisocyanate (MDI), 3,3'-dimethyl-4,4'-biphenylene diisocyanate (TODI), toluene diisocyanate (TDI), p-phenylene diisocyanate (PPDI), meta-phenylene diisocyanate (MPDI), ethylene diisocyanate, propylene-1,2-diisocyanate, trimethylene diisocyanate, butylenes diisocyanate, bitolylene diisocyanate, tolidine diisocyanate, tetramethylene-1,2-diisocyanate, tetramethylene-1,3-diisocyanate, tetramethylene-1,4-diisocyanate, pentamethylene diisocyanate, 1,6-hexamethylene diisocyanate (HDI), octamethylene diisocyanate, decamethylene diisocyanate, 2,2,4-trimethylhexamethylene diisocyanate, 2,4,4-trimethyl hexamethylene diisocyanate, dodecane-1,1 2-diisocyanate, dicyclohexylmethane diisocyanate, cyclobutane-1,3-diisocyanate, cyclohexane-1,2-diisocyanate, cyclohexane-1,3-diisocyanate, cyclohexane-1,4-diisocyanate, diethylidene diisocyanate, methylcyclohexylene diisocyanate (HTDI), 2,4-methylcyclohexane diisocyanate, 2,6-methylcyclohexane diisocyanate, 4,4'-dicyclohexyl diisocyanate, 2,4'-dicyclohexyl diisocyanate, 1,3,5-cyclohexane triisocyanate, isocyanatomethylcyclohexane isocyanate, 1-isocyanato-3,3,5-trimethyl-5-isocyanatomethylcyclohexane, isocyanatoethylcyclohexane isocyanate, bis (isocyanatomethyl)-cyclohexane diisocyanate, 4,4'-bis(isocyanatomethyl)dicyclohexane, 2,4'-bis(isocyanatomethyl)dicyclohexane, isophorone diisocyanate (IPDI), dimethyl diisocyanate, dodecane-1,12-diisocyanate, 1,10-decamethylene diisocyanate, cycloliexylene-1,2-diisocyanate, 1,10-decametliylene diisocyanate, 1-chlorobenzene-2,4-diisocyanate, furfurylidene diisocyanate, 2,4,4-trimethyl hexamethylene diisocyanate, 2,2,4-trimethyl hexamethylene diisocyanate, dodecamethylene diisocyanate, 1,3-cyclopentane diisocyanate, 1,3-cyclohexane diisocyanate, 1,3-cyclobutane diisocyanate, 1,4-cycloliexane diisocyanate, 4,4'-methylenebis(cyclohexyl isocyanate), 4,4'-methylenebis(phenyl isocyanate), 1-methyl-2,4-cyclohexane diisocyanate, 1-methyl-2,6-cyclohexane diisocyanate, 1,3-bis(isocyanato-methyl) cyclohexane, 1,6-diisocyanato-2,2,4,4-tetramethylhexane, 1,6-diisocyanato-2,4,4-tetra-trimethyl hexane, trans-cyclohexane-1,4-diisocyanate, 3-isocyanato-methyl-3,5,5-trimethylcyclo-hexyl isocyanate, 1-isocyanato-3,3,5-trimethyl-5-isocyanatomethylcyclohexane, cyclo-hexyl isocyanate, dicyclohexyl methane 4,4'-diisocyanate, 1,4-bis(isocyanatomethyl) cyclohexane, m-phenylene diisocyanate, m-xylylene diisocyanate, m-tetramethyl xylylene diisocyanate, p-phenylene diisocyanate, p,p'-biphenyl diisocyanate, 3,3'-dimethyl-4,4'-biphenylene diisocyanate, 3,3'-dimethoxy-4,4'-biphenylene diisocyanate, 3,3'-diphenyl-4,4'-biphenylene diisocyanate, 4,4'-biphenylene diisocyanate, 3,3'-dichloro-4,4'-biphenylene diisocyanate, 1,5-naphthalene diisocyanate, 4-chloro-1,3-phenylene diisocyanate, 1,5-tetrahydronaphthalene diisocyanate, metaxylene diisocyanate, 2,4-toluene diisocyanate, 2,4'-diphenylmethane diisocyanate, 2,4-chlorophenylene diisocyanate, 4,4'-diphenylmethane diisocyanate, p,p'-diphenylmethane diisocyanate, 2,4-tolylene diisocyanate, 2,6-tolylene diisocyanate, 2,2-diphenylpropane-4,4'-diisocyanate, 4,4'-toluidine diisocyanate, diamidine diisocyanate, 4,4'-diphenyl ether diisocyanate, 1,3-xylylene diisocyanate, 1,4-naphthylene diisocyanate, azobenzene-4,4'-diisocyanate, diphenyl sulfone-4,4'-diisocyanate, triphenyl-methane 4,4',4"-triisocyanate, isocyanatoethyl methacrylate, 3-isopropenyl-α ,α '-dimethylbenzyl-isocyanate, dichlorohexamethylene diisocyanate, ω ,ω '-diisocyanato-1 ,4-diethylbenzene, polymethylene polyphenylene polyisocyanate, isocyanurate modified compounds, carbodiimide modified compounds, and/or biuret modified compounds. The reagent is polypropylene glycol (PPG), polyethylene glycol (PEG), polytetramethylene ether glycol (PTMG), poly(ethylene adipate) (PEA), poly(diethylene adipate) (PDA), poly(propylene adipate) (PPA), poly(tetramethylene adipate) (PBA), poly (hexamethylene adipate) (PHA), poly(neopentylene adipate) (PNA), trimethylolpropane (TMP), ethylene glycol, 1,3-propanediol, 1,4-butanediol, 1,5-pentanediol, 1, 6-hexanediol, propylene glycol, dipropylene glycol, 1,2-butanediol, 1,3-butanediol, 2,3-butanediol, 1 ,2-pentanediol, 2,3-pentanediol, 2,5-hexanediol, 2,4-hexanediol, 2-ethyl-1,3-hexanediol, cyclohexanediol, 2-ethyl-2-(hydroxymethyl)-1,3-propanediol, tetramethylene diamine, pentamethylenediamine, hexamethylene diamine, 3,3'-dimethyl-4,4'-diamino-dicyclohexyl methane, or aromatic diamines (such as 4,4'-methylene bis-2-chloroaniline, 2,2',3,3'-tetrachloro-4,4'-diaminophenyl methane, p,p'-methylenedianiline, p-phenylenediamine 4,4'-diaminodiphenyl, and/or 2,4,6-tris(dimethylaminomethyl)phenol). The dicyandiamide includes tetraalkyl guanidine, an aldehyde, and/or amine terminated polyether. The chain extender or curing agent can also be trimethylolpropane (TMP), ethylene glycol, 1,3-propanediol, 1,4-butanediol, 1,5-pentanediol, 1,6-hexanediol, propylene glycol, dipropylene glycol, 1,2-butanediol, 1,3-butanediol, 2,3-butanediol, 1,2-pentanediol, 2,3-pentanediol, 2,5-hexanediol, 2,4-hexanediol, 2-ethyl-1,3-hexanediol, cyclohexanediol, 2-ethyl-2-(hydroxymethyl)-1,3-propanediol, 2,4,6-tris(dimethylaminomethyl)phenol, tetramethylenediamine, pentamethylenediamine, hexamethylenediamine, 3,3'-dimethyl-4,4'-diamino dicyclohexyl methane, diethyl-2,4-toluenediamine, 4,4''-methylenebis-(3-chloro,2,6-diethyl)-aniline, 3,3'-dichlorobenzidene, 3 ,3'-dichloro-4,4'-diaminodiphenyl methane, N,N,N',N'-tetrakis(2-hydroxypropyl)-ethylenediamine, 3,5 -dimethylthio-2,4-toluenediamine, 3,5-dimethylthio-2,6-toluenediamine, N,N'-dialkyldiamino diphenyl methane, trimethylene-glycol-di-p-aminobenzoate; polytetramethylene oxide-di-p-aminobenzoate, 4,4'-methylene bis-2-chloroaniline, 1,4-bis-(sec-butylamino)-benzene, 2,2',3,3'-tetrachloro-4,4'-diamino-phenyl methane, p,p'- methylenedianiline, p-phenylenediamine, 4,4'-diaminodiphenyl, 4,4'-bis-(sec-butylamino)-diphenylmethane, 2,4,6-tris(dimethylaminomethyl)phenol, ethylene diamine, 1-methyl-2,6-cyclohexyl diamine, 2,2,4- and 2,4,4-trimethyl- 1,6-hexanediamine, 4,4'-bis-(sec-butylamino)-dicyclohexylmethane, 1,4-bis-(sec-butylamino)-cyclohexane, 1,2-bis-(sec-butylamino)-cyclohexane, 4,4'-bis-(sec-butylamino)-dicyclohexylmethane, 4,4'-dicyclohexylmethane diamine, 1,4-cyclohexane-bis-(methylamine), 1,3-cyclohexane-bis-(methylamine), diethylene glycol bis-(aminopropyl)ether, 2-methylpentamethylene-diamine, diaminocyclohexane, diethylene triamine, triethylene tetramine, tetraethylene pentamine, propylene diamine, 1,3-diaminopropane, dimethylamino propylamine, diethylamino propylamine, imido-(bis-propylamine), monoethanolamine, diethanolamine, triethanolamine, monoisopropanolamine, diisopropanolamine, or isophoronediamine. The polyisocyanate is toluene diisocyanate, 4,4'-diphenylniethane diisocyanate, and/or isophorone diisocyanate, PPDI, or cyclo-hexane diisocyanate. The polyol is polytetramethylene ether glycol, PPG, or PEG. The dicyandiamine has structure H 2 N-C(=NCN)-NH 2 . The chain extender or curing agent includes diethyl-2,4-toluenediamine, 4,4''-methylenebis-(3-chloro, 2,6-diethyl)-aniline, 3,5-dimethylthio-2,4-toluenediamine, 3,5-dimethylthio-2,6-toluenediamine, cyclohexyldiamine, and/or diphenyl methane diamine. The intermediate layers comprise ionomers, reaction products of three components, blend composition, and 5-12C cyclic olefin polymer. The ionomers are (modified) unimodal and/or bimodal ionomers. The first and second components comprise monomer, oligomer, prepolymer, or polymer containing acidic functional groups. The polymer containing acidic functional groups is present in the first component at ≥ 5 wt.%. The polymer containing acid functional groups is less than the wt. % of the acidic functional groups of the first component. The third component is basic metal salt capable of neutralizing the acidic functional groups of the first component to form polymer blend composition. The polymer blend composition includes in-situ-formed pseudo-crosslinked network of the first component in the presence of the second component. The cover, core, and/or intermediate layers comprises rubbers, thermoset polyurethanes and thermoset polyureas, unimodal ethylene/carboxylic acid copolymers, unimodal ethylene/carboxylic acid/carboxylate terpolymers, bimodal ethylene/carboxylic acid copolymers, bimodal ethylene/carboxylic acid copolymers, bimodal ethylene/carboxylic acid carboxylate terpolymers, (modified) unimodal or ionomers, polyurethane ionomer, thermoplastic polyurethanes, thermoplastic polyureas, (co)polyamides, (co)polyesters, polycarbonates, (halogenated) polyolefins, halogenated polyethylenes, polyphenylene oxide, polyphenylene sulfide, diallyl phthalate polymer, polyimides, polyvinyl chloride, polyamide-ionomer, polyvinyl alcohol, polyarylate, polyacrylate, polyphenylene ether, impact-modified polyphenylene ether, (high impact) polystyrene, acrylonitrile-butadiene-styrene copolymer styrene-acrylonitrile (SAN), acrylonitrile-styrene-acrylonitrile, styrene-maleic anhydride (SMA) polymer, styrenic copolymer, functionalized styrenic copolymer or terpolymer, styrenic terpolymer, cellulose polymer, liquid crystal polymer (LCP), ethylene-propylene-diene terpolymer (EPDM), ethylene-vinyl acetate copolymers (EVA), ethylene-propylene copolymer, ethylene vinyl acetate, polyurea, and/or polysiloxane. The polymer of 5-12C cyclic olefin is polypentenamer rubber, polyheptenamer rubber, polyhexenamer rubber, polyoctenamer rubber, polydecenamer rubber, and/or polydodecenamer rubber. The blend composition comprises polyalkylenamer and polyamide(s). The polyamine is polyamide elastomers, and/or thermoplastic copolyamides. The intermediate layer(s) includes compound of structure (R 2 N) , -R'-(X(O) n OR y ) m , preferably 4,4'-methylene-bis-(cyclohexylamine) carbamate, 11-aminoundecanoicacid, 12-aminododecanoic acid, ε -caprolactam, and/or omega-caprolactam.RH, one or more 1-20C aliphatic systems, cycloaliphatic systems, and/or aromatic systems;R'bridging group, e.g. optionally substituted 1-20C aliphatic or alicyclic group, optionally substituted chain or branched aliphatic or alicyclic group, aromatic group, and/or oligomer(s) containing 12 repeating units;XC, S, or P;m1-3;n1-2;andy1-2.Provided that when X is C, S, or O, then m is 1-3; when X is C, then n is 1, and y is 1; when X=S, then n=2 and y=1; and when X=P, then n=2 and y=2. The drawing shows a 3-piece golf ball.20Golf ball22Core24Intermediate layers26Cover layer28Dimples | The present invention concerns reduced-yellowing thermoplastic or thermoset polymer compositions derived from the reaction of a diisocyanate, a polyol or polyamine, and a dicyandiamide. The present invention also concerns golf balls comprising the reduced-yellowing thermoplastic or thermoset polymer compositions derived from the reaction of a diisocyanate, a polyol or polyamine, and a dicyandiamide. The present invention also relates to a method for making a golf ball which includes using reduced yellowing compositions derived from the reaction of a diisocyanate, a polyol or polyamine, and a dicyandiamide. The resulting golf balls have similar processability and physical properties (such as resiliency and shear resistance) as golf balls made from conventional polyurethane or polyurea formulations, while exhibiting substantially improved resistance to yellowing. | US2006852582P | 2006-10-17 | US7879968B2 ¦ US20080090678A1 ¦ US20110124439A1 | US20080090678A1 ¦ US7879968B2 | We claim: 1. A golf ball comprising a cover layer, a core, and optionally one or more intermediate layers, the cover layer comprising the reaction product of: A) one or more polyisocyanates selected from toluene diisocyanate, 4,4′-diphenylmethane diisocyanate, isophorone diisocyanate and any mixtures thereof; PPDI or cyclohexane diisocyanate; B) a polyol selected from polytetramethylene ether glycol (PTMG), PPG, or PEG; C) a dicyandiamide having a formula D) the chain extender or curing agent further comprising a compound selected from diethyl-2,4-toluenediamine; 4,4″-methylenebis-(3-chloro,2,6-diethyl)-aniline; 3,5-dimethylthio-2,4-toluenediamine; 3,5-dimethylthio-2,6-toluenediamine; cyclohexyldiamine, diphenylmethane diamine or any and all mixtures thereof. 2. The golf ball of claim 1 wherein one or more intermediate layers comprises a composition selected from: A) one or more ionomers selected from unimodal ionomers, bimodal ionomers, modified unimodal ionomers, modified bimodal ionomers, and all combinations thereof; B) the reaction product of at least one component 1) that is a monomer, oligomer, prepolymer, or polymer comprising at least 5% by weight of acidic functional groups; at least one component 2) that is a monomer, oligomer, prepolymer, or polymer comprising less by weight of acidic functional groups than the weight percentage of acidic functional groups of the at least one component 1; and at least one component 3) that is a basic metal salt capable of neutralizing the acidic functional groups of component 1, thereby forming a polymer blend composition, wherein the polymer blend composition incorporates an in-situ-formed pseudo-crosslinked network of the at least one component 1 in the presence of the at least one component 2; C) a polymer of a C 5-12 cyclic olefin, and is selected from polypentenamer rubber, polyheptenamer rubber, polyhexenamer rubber polyoctenamer rubber, polydecenamer rubber and polydodecenamer rubber or any and all combinations thereof; D) a blend composition comprising at least one polyalkenamer and at least one polyamide selected from polyamide elastomers, thermoplastic copolyamides and mixtures thereof; and any and all combinations of A), B), C), and D). 3. The golf ball of claim 2 wherein said one or more intermediate layers further comprises a compound having a general formula (R2N)m—R′-(X(O)nORy)m, wherein: A) R is selected from hydrogen, one or more C 1-C20 aliphatic systems, one or more cycloaliphatic systems, one or more aromatic systems, or any and all combinations thereof; B) R′ is a bridging group is selected from one or more unsubstituted C 1-C20 straight chain or branched aliphatic or alicyclic groups, one or more substituted straight chain or branched aliphatic or alicyclic groups, one or more aromatic groups, one or more oligomers each containing up to 12 repeating units, or any and all combinations thereof; C) when X is C or S, m is 1-3; D) when X=C, n=1 and y=1; and E) when X=S, n=2 and y=1. 4. The golf ball according to claim 3 wherein the compound having a general formula (R2N)m—R′—(X(O)nORy)m is selected from 4,4′-methylene-bis-(cyclohexylamine) carbamate, 11-aminoundecanoicacid, 12-aminododecanoic acid, epsilon-caprolactam; omega-caprolactam, or any and all combinations thereof. 5. The golf ball according to claim 2 where the cover, core and/or said one or more intermediate layers comprises a compound selected from synthetic and natural rubbers, thermoset polyurethanes and thermoset polyureas, unimodal ethylene/carboxylic acid copolymers, unimodal ethylene/carboxylic acid/carboxylate terpolymers, bimodal ethylene/carboxylic acid copolymers, bimodal ethylene/carboxylic acid/carboxylate terpolymers, unimodal ionomers, bimodal ionomers, modified unimodal ionomers, modified bimodal ionomers, polyurethane ionomer, thermoplastic polyurethanes, thermoplastic polyureas, polyamides, copolyamides, polyesters, copolyesters, polycarbonates, polyolefins, halogenated polyolefins, halogenated polyethylenes, polyphenylene oxide, polyphenylene sulfide, diallyl phthalate polymer, polyimides, polyvinyl chloride, polyamide-ionomer, polyvinyl alcohol, polyarylate, polyacrylate, polyphenylene ether, impact-modified polyphenylene ether, polystyrene, high impact polystyrene, acrylonitrile-butadiene-styrene copolymer styrene-acrylonitrile (SAN), acrylonitrile-styrene-acrylonitrile, styrene-maleic anhydride (S/MA) polymer, styrenic copolymer, functionalized styrenic copolymer, functionalized styrenic terpolymer, styrenic terpolymer, cellulose polymer, liquid crystal polymer (LCP), ethylene-propylene-diene terpolymer (EPDM), ethylene-vinyl acetate copolymers (EVA), ethylene-propylene copolymer, ethylene vinyl acetate, polyurea, polysiloxane or any and all combinations of such materials. 6. The golf ball according to claim 1 having a cover layer, a core, an inner intermediate layer, and an outer intermediate layer, and wherein: A) the cover layer comprises the reaction product of 1) one or more polyisocyanates selected from toluene diisocyanate, 4,4′-diphenylmethane diisocyanate, isophorone diisocyanate or any and all mixtures thereof; 2) polytetramethylene ether glycol (PTMG); 3) chain extender or curing agent comprising a) and b) a compound selected from diethyl-2,4-toluenediamine; 4,4″-methylenebis-(3-chloro,2,6-diethyl)-aniline; 3,5-dimethylthio-2,4-toluenediamine; 3,5-dimethylthio-2,6-toluenediamine; or any and all mixtures thereof; and B) the core comprises 1) a polymer selected from 1,2-polybutadiene, cis-1,4-polybutadiene, trans-1,4-polybutadiene, polyoctenamer, cis-polyisoprene, trans-polyisoprene, polychloroprene, polybutylene, or any and all combinations thereof; 2) a cross-linking agent selected from diacetyl peroxide, di-tert-butyl peroxide, dibenzoyl peroxide, dicumyl peroxide, 2,5-dimethyl-2,5-di(benzoylperoxy)hexane, 1,4-bis-(tert-butylperoxyisopropyl)benzene, tert-butylperoxybenzoate, 2,5-dimethyl-2,5-di-(tert-butylperoxy)hexyne, 1,1-bis(tert-butylperoxy)-3,3,5-tri-methylcyclohexane, di-(2,4-dichlorobenzoyl)peroxide, 2,5-dimethyl-2,5-di(tert-butyl peroxy)hexane, 1,4-di-(2-tert-butyl peroxyisopropyl)benzene, tert-butyl perbenzoate, tert-butyl cumyl peroxide, or any and all combinations thereof; 3) from 0 to about 10 parts by weight (per 100 parts by weight of the core) of a peptizer selected from 2,3,5,6-tetrachloro-4-pyridinethiol, pentachlorothiophenol, dibenzamido diphenyldisulfide, a metal salt of pentachlorothiophenol, an ammonium salt of pentachlorothiophenol with the ammonium cation having the general formula [NR 1R2R3R4]+ where R1, R2, R3, and R4 independently are either hydrogen, or a C1-C20 aliphatic, cycloaliphatic or aromatic system, or any and all combinations thereof; and 4) from 0 to about 20 parts by weight (per 100 parts by weight of the core) of a nanofiller selected from hydrotalcite, montmorillonite, phyllosilicate, saponite, hectorite, beidellite, stevensite, vermiculite, halloysite, mica, micafluoride, octosilicate, or any and all combinations thereof; and C) the inner intermediate layer comprises a unimodal ionomer, a bimodal ionomer, a modified unimodal ionomer, a modified bimodal ionomer, or a polyalkenamer; and D) the outer intermediate layer comprises an injection moldable composition comprising at least one polyalkenamer and at least about 10 weight percent of at least one polyamide, based on the total polymer amount of the intermediate layer. 7. A three-piece golf ball having a cover layer, a core and an intermediate layer, and wherein: A) the cover layer comprises the reaction product of 1) one or more polyisocyanates selected from toluene diisocyanate, 4,4′-diphenylmethane diisocyanate, isophorone diisocyanate or any and all mixtures thereof; 2) polytetramethylene ether glycol (PTMG), 3) a chain extender or curing agent comprising a) and b) a compound selected from diethyl-2,4-toluenediamine; 4,4″-methylenebis-(3-chloro,2,6-diethyl)-aniline; 3,5-dimethylthio-2,4-toluenediamine; 3,5-dimethylthio-2,6-toluenediamine; or any and all mixtures thereof; and B) the core comprises 1) a polymer selected from 1,2-polybutadiene, cis-1,4-polybutadiene, trans-1,4-polybutadiene, polyoctenamer, cis-polyisoprene, trans-polyisoprene, polychloroprene, polybutylene, or any and all combinations thereof; and 2) a cross-linking agent comprising a free radical initiator selected from diacetyl peroxide, di-tert-butyl peroxide, dibenzoyl peroxide, dicumyl peroxide, 2,5-dimethyl-2,5-di(benzoylperoxy)hexane, 1,4-bis-(tert-butylperoxyisopropyl)benzene, tert-butylperoxybenzoate, 2,5-dimethyl-2,5-di-(tert-butylperoxy)hexyne, 1,1-bis(tert-butylperoxy)-3,3,5-tri-methylcyclohexane, di-(2,4-dichlorobenzoyl)peroxide, 2,5-dimethyl-2,5-di(tert-butyl peroxy)hexane, 1,4-di-(2-tert-butyl peroxyisopropyl)benzene, tert-butyl perbenzoate, tert-butyl cumyl peroxide, or any and all combinations thereof; 3) from 0 to about 10 parts by weight (per 100 parts by weight of the core) of a peptizer selected from 2,3,5,6-tetrachloro-4-pyridinethiol, pentachlorothiophenol, dibenzamido diphenyldisulfide, a metal or non-metal salt of pentachlorothiophenol, an ammonium salt of pentachlorothiophenol with the ammonium cation having the general formula [NR 1R2R3R4]+ where R1, R2, R3 and R4 independently are hydrogen, or a C1-C20 aliphatic, cycloaliphatic, aromatic, or any and all combinations thereof; and 4) from 0 to about 20 parts by weight (per 100 parts by weight of the core) of a nanofiller selected from hydrotalcite, montmorillonite, phyllosilicate, saponite, hectorite, beidellite, stevensite, vermiculite, halloysite, mica, micafluoride, octosilicate, or any and all combinations thereof; and C) the intermediate layer comprises 1) one or more ionomers selected from unimodal ionomers, bimodal ionomers, modified unimodal ionomers, modified bimodal ionomers, and all combinations thereof; 2) one or more a polyalkenamers; or 3) an injection moldable composition comprising at least one polyalkenamer and at least about 10 weight percent of at least one polyamide, based on the total polymer amount of the intermediate layer. 8. A four-piece golf ball having a cover layer, a core an inner intermediate layer, and an outer intermediate layer and wherein: A) the cover layer comprises the reaction product of 1) a polyisocyanate selected from toluene diisocyanate, 4,4′-diphenylmethane diisocyanate, isophorone diisocyanate or any mixtures thereof; 2) polytetramethylene ether glycol (PTMG); 3) a chain extender or curing agent comprising a) a dicyandiamide having a formula and B) a compound selected from diethyl-2,4-toluenediamine, 4,4″-methylenebis-(3-chloro,2,6-diethyl)-aniline, 3,5-dimethylthio-2,4-toluenediamine, 3,5-dimethylthio-2,6-toluenediamine, or any and all mixtures thereof; and C) the core comprises 1) a polymer selected from 1,2-polybutadiene, cis-1,4-polybutadiene, trans-1,4-polybutadiene, polyoctenamer, cis-polyisoprene, trans-polyisoprene, polychloroprene, polybutylene, or any and combinations thereof; 2) a cross-linking agent selected from diacetyl peroxide, di-tert-butyl peroxide, dibenzoyl peroxide, dicumyl peroxide, 2,5-dimethyl-2,5-di(benzoylperoxy)hexane, 1,4-bis-(tert-butylperoxyisopropyl)benzene, tert-butylperoxybenzoate, 2,5-dimethyl-2,5-di-(tert-butylperoxy)hexyne, 1,1-bis(tert-butylperoxy)-3,3,5-tri-methylcyclohexane, di-(2,4-dichlorobenzoyl)peroxide, 2,5-dimethyl-2,5-di(tert-butyl peroxy)hexane, 1,4-di-(2-tert-butyl peroxyisopropyl)benzene, tert-butyl perbenzoate, tert-butyl cumyl peroxide, or any and all combinations thereof; 3) from 0 to about 10 parts by weight (per 100 parts by weight of the core) of a peptizer selected from 2,3,5,6-tetrachloro-4-pyridinethiol, pentachlorothiophenol, dibenzamido diphenyldisulfide, a metal salt of pentachlorothiophenol, an ammonium salt of pentachlorothiophenol with the ammonium cation having the general formula [NR 1R2R3R4]+ where R1, R2, R3, and R4 is either hydrogen, or a C1-C20 aliphatic, cycloaliphatic or aromatic system, or any and all combinations thereof; and 4) from 0 to about 20 parts by weight (per 100 parts by weight of the core) of a nanofiller selected from hydrotalcite, montmorillonite, phyllosilicate, saponite, hectorite, beidellite, stevensite, vermiculite, halloysite, mica, micafluoride, octosilicate, or any and all combinations thereof; and D) the inner intermediate layer comprises an injection moldable composition comprising at least one polyalkenamer and at least about 10 weight percent of at least one polyamide, based on the total polymer amount of the intermediate layer; and E) the outer intermediate layer comprises a unimodal ionomer, a bimodal ionomer, a modified unimodal ionomer, a modified bimodal ionomer, or a polyalkenamer. | A63B003712 ¦ A63B003700 ¦ C08G001832 ¦ C08G001848 | 2015-03-24 FP EXPIRED DUE TO FAILURE TO PAY MAINTENANCE FEE - 2015-02-01 ¦ 2015-02-01 LAPS LAPSE FOR FAILURE TO PAY MAINTENANCE FEES - ¦ 2014-09-12 REMI MAINTENANCE FEE REMINDER MAILED ¦ 2007-10-30 AS ASSIGNMENT TAYLOR MADE GOLF COMPANY, CALIFORNIA ASSIGNMENT OF ASSIGNORS INTEREST;ASSIGNORS:KIM, HYUN J.;JEON, HONG G.;REEL/FRAME:020036/0819 2007-10-25 | A golf ball (20) comprises cover layer (26), core (22), and optionally intermediate layers (24). The cover layer comprises reaction product of polyisocyanates, reagent, and chain extender or curing agent. The reagent is polyols, and/or polyamines. The chain extender or curing agent comprises dicyandiamides. | Useful as golf ball. | The golf balls have similar processability and physical properties such as resiliency and shear resistance as golf ball made from conventional polyurethane or polyurea formulation while exhibiting improved resistance to yellowing. The golf ball minimizes or eliminates the number of paint layers that must be applied on the surface prior to addition of any pigmented topcoat. The golf ball use the composition allows the effect of the dimple pattern on aerodynamic properties of ball to be greatly enhanced relative to balls having the same dimple pattern without paint layers. The golf ball eliminates the need for catalyst or fast reacting curing agent.
CN101084186B | 2011-05-11 | Ethylenically unsaturated group-containing isocyanate compound useful in e.g. color filter formation, solder resist, and insulating protective film in printed wiring board is new | Isocyanate compound and process for producing the same, and reactive monomer, reactive (meth)acrylate polymer and its use ¦ Isocyanate compound preparation method thereof, and reactive monomer, reactive (methyl) acrylic ester polymer and use thereof | SHOWA DENKO KK,JP | KANEO NOZAWA ¦ KATSUTOSHI MORINAKA ¦ TORU SASAKI ¦ KATSUMI MUROFUSHI | An ethylenically unsaturated group-containing isocyanate compound is new. An ethylenically unsaturated group-containing isocyanate compound of formula R 4 CH=C(R 2 )-R 3 -COO-R 1 (NCO)-OCO-R 3 -C(R 2 )=CHR 4 (I) is new.R 1straight-chain or branched-chain saturated 1-10C aliphatic;R 2H or methyl;R 3straight-chain or branched-chain 0-5C alkylene; andR 4H, a straight-chain or branched-chain 1-6C alkyl, or an aryl.INDEPENDENT CLAIMS are also included for:preparation of (I);a reactive monomer of formula (II);a reactive (meth)acrylate polymer and a process for producing it involving reacting (I) with a polymer compound comprising repeating units to which an active hydrogen-containing functional group is attached;a curable composition (c1) comprising (II) and a polymerization initiator;a curable composition (c2) comprising the reactive (meth)acrylate polymer, and a pigment;a curable composition (c3) comprising the reactive (meth)acrylate polymer, a heat-curable polymer, a photopolymerization initiator, and a thermal polymerization catalyst.R 5(thio)ether or NH;Xaliphatic, aromatic or heterocyclic group (preferably of formula (Iaa); andn and h1 - 4. In a curable composition for color filter formation, as a solder resist, and an insulating protective film in a printed wiring board (claimed). The preparation of ethylenically unsaturated group-containing isocyanate compound suppresses the production of by-products and can produce the isocyanate compound of high purity in a safe and simple manner. The reactive monomer has excellent curability, adhesion to base materials, and transparency and high hardness. The curable composition has a satisfactorily high level of curing properties (sensitivity), can form a highly heat, resistant and durable cured film while enjoying a high level of light shielding properties. The reactive polymer that provides a curable composition is capable of forming a cured film having flexibility and possessing excellent heat resistance and chemical resistance. Preferred Components: The mineral acid is sulfuric acid, nitric acid, hydrochloric acid, carbonic acid or phosphoric acid. The pigment is carbon black.Preparation (claimed): Preparation of (I) involves(method A): (i) preparing a dihydroxyamine mineral acid salt compound of formula (OH) 2 R 1 -NH 2 X 1 (Ia) from a dihydroxyamine compound of formula (OH) 2 R 1 -NH 2 (Ib) and a mineral acid, (ii) preparing an ester compound of formula R 4 CH(Cl)CH(R 2 )-R 3 -COO-R 1 (NH 2 X 1 )-OCOR 3 CH(R 2 )-CH(Cl)R 4 (Ic) from (Ia) and a carbonyl compound of formula Cl-CH(R 4 )CH(R 2 )-R 3 CO_Y 1 (Id), (iii) preparing an isocyanate compound of formula R 4 CH(Cl)CH(R 2 )-R 3 -COO-R 1 (NCO)-OCOR 3 CH(R 2 )-CH(Cl)R 4 (Ie) from (Id) and a ketone of formula Z 1 -CO-Z 2 (If), and (iv) dehydrochlorinating (Ie) in the presence of a basic nitrogen compound (preferably triethylamine) to give (I);(method B): (i) preparing an ester compound of formula R 4 CH=C(CH 3 )-R 3 -COO-R 1 (NH 2 X 1 )-OCOR 3 C(CH 3 )=CHR 4 (Ig) from (Ia) and a carbonyl compound of formula R 4 CH=C(CH 3 )-R 3 CO_Y 1 (Ih), and (ii) reacting (Ih) with (If) to give (I) (where R 2 is CH 3 ).X 1mineral acid;Y 1hydroxyl, Cl or R 6 O-;R 61-6C;Z 1 and Z 2Cl, Br, R 7 O-, and residue of imidazoles or pyrazoles; andR 71-6C alkyl, 1-6C alkenyl (both straight-chain or branched-chain), or an optionally substituted aryl group.Preferred Process: Step (i) in methods (A)/(B) is carried out in a solvent selected from water, alcohols, esters, ethers, aromatic hydrocarbons, aliphatic hydrocarbons and halogenated hydrocarbons. Steps (ii) - (iv) in method (A), and step (ii) in method (B) are carried out in a solvent selected from esters, ethers, aromatic hydrocarbons, aliphatic hydrocarbons, and halogenated hydrocarbons. Step (iv) in method (A) is carried out at a 0 - 150°C.Preferred Composition: (c2) Further comprises the photopolymerization initiator; and an ethylenically unsaturated monomer. (c2) Comprises (mass.%): reactive (meth)acrylate polymer (10 - 40), pigment (25 - 60), photopolymerization initiator (2 - 25), ethylenically unsaturated monomer (5 - 20), and an organic solvent; or reactive (meth)acrylate polymer (10 - 40), pigment (25 - 60), photopolymerization initiator (2 - 20), ethylenically unsaturated monomer, an organic solvent; and polyfunctional thiol (2 - 20).The polymer compound is a polyhydroxy compound comprising repeating units and containing a carboxyl group (preferably polyester polyol compound, polycarbonate polyol compound, polyether polyol compound, polyurethane polyol compound, homo- or copolymer of hydroxyalkyl(meth)acrylate, or an epoxy(meth)acrylate compound). | There are provided a novel ethylenically unsaturated group-containing isocyanate compound, a process for producing the same, and a reactive monomer produced from the isocyanate compound, a reactive polymer and its use. The ethylenically unsaturated group-containing isocyanate compound according to the present invention is represented by formula (I). Reactive monomer, reactive polymer invention claims new isocyanate compound with olefinic unsaturated radical, its preparation method, and preparation of the isocyanate compound and the use thereof. According to the invention an ethylenically unsaturated group-containing isocyanate compound represented by the general formula (I). L’invention concerne un nouveau composé d’isocyanate contenant un groupe à insaturation éthylénique, un procédé pour le fabriquer, et un monomère réactif produit à partir du composé d’ isocyanate, un polymère réactif et son utilisation. Le composé d’ isocyanate contenant un groupe à insaturation éthylénique selon la présente invention est représenté par la formule (I). L'invention concerne un nouveau composé d'isocyanate contenant un groupe à insaturation éthylénique, un procédé pour le fabriquer, et un monomère réactif produit à partir du composé d'isocyanate, un polymère réactif et son utilisation. Le composé d'isocyanate contenant un groupe à insaturation éthylénique selon la présente invention est représenté par la formule (I). | JP2004320710A ¦ JP2005219247A ¦ JP2005219249A ¦ WO2005JP20325A | 2004-11-04 ¦ 2005-07-28 ¦ 2005-07-28 ¦ 2005-10-31 | CN101084186B ¦ AT498605T ¦ CN101084186A ¦ DE602005026430D1 ¦ EP1812381A1 ¦ EP1812381B1 ¦ JP04879560B2 ¦ JP2007055993A ¦ KR2007085683A ¦ KR863397B1 ¦ TWI306848B ¦ US20080132597A1 ¦ US7579066B2 ¦ WO2006049264A1 | WO2006049264A1 ¦ JP2007055993A ¦ EP1812381A1 ¦ KR2007085683A ¦ CN101084186A ¦ US20080132597A1 ¦ KR863397B1 ¦ TW200630325A ¦ US7579066B2 ¦ TWI306848B ¦ EP1812381B1 ¦ DE602005026430D1 ¦ CN101084186B ¦ JP04879560B2 | CLAIMS 1. An ethylenically unsaturated group-containing isocyanate compound represented by formula (I) (I) . wherein R1 represents a straight-chain or branched-ohain saturated aliphatic group having 1 to 10 carbon atoms; R2 represents a hydrogen atom or a methyl group; R3 represents a straight-chain or branched-chain alkylene group having 0 to 5 carbon atoms; and R4 represents a hydrogen atom, a straight-chain or branched-chain aILkyl group having 1 to 6 carbon atoms, or an aryl group. 2. The ethylenically unsaturated group-containing isocyanate compound according to claim 1, character±zed in that R1 in formula (I) is a straight-chain or branctied- chain saturated aliphatic group having 1 to 5 carbon atoms 3. The ethylenically unsaturated group-coniiaining isocyanate compound according to claim 1 or 2, characterized in that R3 in formula (I) is a straigiαt- chain or branched-chain alkylene group having 0 to 3 carbon atoms . 4. The eth.ylenically unsaturated group-containing isocyanate compound according to any one of claims 1 to 3, characterized in that R4 in formula (I) is a hydrogen atom or a methyl or aryl group. 5. The ethylenically unsaturated group-containing isocyanate compound according to claim 1, characterized by being represented by formula (II) (! I) wherein R2 represents a hydrogen atom or a methyl group . 6. The ethylenically unsaturated group-containLng isocyanate compound according to claim 1, characterized by being represented by formula ( III ) (J I l) wherein R2 represents a hydrogen atom or a methyl group . 7. The ethylenically unsaturated group-containi_ng isocyanate compound according to claim 1 , characterized h\s being represented by formula ( IV) (IV) wherein Rr represents a hydrogen atom or a methyl group. 8. A process for producing an ethylenically unsaturated group-containing isocyanate compound characterized by comprising the steps of: preparing a dihydroxyamine mineral acid salt compound represented by formula (VI) wherein R1 is as defined below, and X1 represents a mineral acid, from a dihydroxyamine compound represented by formula (V) wherein R1 represents a straight-chain or branched-chain saturated aliphatic group having 1 to 10 carbon atoms , an d a mineral acid/ preparing an ester compound represented by formula (VIII ) wherein R1 and X1 are as defined above and R2 to R4 are as defined below, from the dihydroxyamine mineral acid salt compound and a compound represented by formula (VII) wherein R2 represents a hydrogen atom or a methyl group; R3 represents a straight-chain or branched-chain alkylene group having 0 to 5 carbon atoms ; R4 represents a hydrogen atom, a straight-chain or branched-chain alkyl group having 1 to 6 carbon atoms or an aryl group; and Y1 represents a hydroxyl group, a chlorine atom, or R6O- wherein R6 represents an alkyl group having 1 to 6 carbon atoms ; preparing an isocyanate compound represented by formula (X) wherein R1 to R4 are as defined above, from the ester compound and a compound represented by general formula (IX) o2 (I X) . wherein Z1 and Z2 each independently represent a chlorine atom; a bromine atom; R7O- wherein R7 represents a straight-chain or branched-chain alkyl group having 1 to 6 carbon atoms, a straight-chain or branched-chain alkenyl group having 1 to 6 carbon atoms, or an optionally substituted aryl group; a residue of imidazoles; or a residue of pyrazoles; and dehydrochlorinating the isocyanate compound in the presence of a basic nitrogen compound to give an ethylenically unsaturated group-containing isocyanate compound represented by formula (I) ( I ) wherein R1 to R4 are as defined above - 9. The process for producing" the ethylenically unsaturated group-containing isocyanate compound according to claim 8, characterized in that the mineral acid reacted with the dihydroxyamine compound represented by formula (V) is sulfuric acid, nitric acid, hydrochloric acid, carbonic acid, or phosphoric acid. 10. The process for producing- an ethylenically unsaturated group-containing isocyanate compound according to claim 8 or 9, characterized in that the reaction in each of the steps is carried out in a solvent. 11. The process for producing" an ethylenically unsaturated group-containing isocyanate compound according to any of claims 8 to 10, characterized in that the reaction in the step of preparing the dihydroxyamine mineral acid salt compound represented by formula (VI) from the dihydroxyamine compound represented by formula (V) and the mineral acid is carried out in a solvent selected from water, alcohols , esters , ethers, aromatic hydrocarbons, aliphatic hydroc-arbons , and halogenated hydrocarbons . 12 . The process for producing an ethylenically unsaturated group-containing isocyanate compound according to any of claims 8 to 11 , characteri zed in that the reaction in the step of preparing the ester compound reprenseted by formula (VIII ) , the reaction in the step of preparing the isocyanate compound represented by formula (X) , and the reaction in the step of preparing the ethylenically unsaturated group-containing isocyanate compound represented by formula ( I ) are carried out in a solvent selected from esters , ethers , aromatic hydrocarbons, aliphatic hydrocarbons , and halogenated hydrocarbons . 13 . The process for producing an ethylenically unsaturated group-containing isocyanate compound according to any of claims 8 to 12 , characterized in that, after the dihydroxyamine compound represented by formula (V) is reacted with the mineral acid in the solvent to give the dihydroxyamine mineral acid salt compound represented by formula (VI), the reaction solvent is removed by evaporation and the next step of carrying out the reaction for preparing the ester compound represented by formula (VIII) is carried out. 14. The process for producing an ethylenically unsaturated group-containing isocyanate compound according to any of claims 8 to 12, characterized in that the reaction in the step of dehydrochlorinating the isocyanate compound represented by formula (X) in the presence of a basic nitrogen compound to give the ethyleneically unsaturated group-containing isocyanate compound represented by formula (I) is carried out at a temperature of 0°C to 150°C. 15. The process for producing an ethylenically unsaturated group-containing isocyanate compound according to any of claims 8 to 14, characterized in that basic nitrogen compound used in the step of dehydrochlorinating the isocyanate compound represented by formula (X) in the presence of a basic nitrogen compound to give the ethyleneically unsaturated group-containing isocyanate compound represented by formula (I) is triethylamine. 16. A process for producing an ethylenically unsaturated group-containing isocyanate compound characterized by comprising the steps of: preparing a dihydroxyamine mineral acid salt compound represented by formula (VI) wherein R1 is as defined below, and X1 represents a mineral acid, from a dihydroxyamine compound represented by formula (V) wherein R1 represents a straight-chain or branched-chain saturated aliphatic group having 1 to 10 carbon atoms , and a mineral acid; preparing an ester compound represented by formula (XII ) wherein R1 and X1 are as defined above and R3 and R4 are as defined below, from the dihydroxyamine mineral acid salt compound and a compound represented by formula (XI' wherein R3 represents a straight-chain or branched-chain alkylene group having 0 to 5 carbon atoms ; R4 represents a hydrogen atom, a straight-chain or branched-chain alkyl group having 1 to 6 carbon atoms or an aryl group; and Y1 represents a hydroxyl group, a chlorine atom, or R5O- wherein R6 represents an alkyl group having 1 to 6 carbon atoms ; and preparing an ethylenically unsaturated group- containing isocyanate compound represented by formula (XII I ) ) wherein R1, R3, and R4 are as defined above, from the ester compound and a compound represented by general formula ( IX) 7I 72 Y O ( I X) . wherein Z1 and Z2 each independently represent a chlorine atom; a bromine atom; R7O- wherein R7 represents a straight-chain or branched-chain alkyl group having 1 to 6 carbon atoms, a straight-chain or branched-chain alkenyl group having 1 to 6 carbon atoms, or an optionally substituted aryl group; a residue of imidazoles; or a residue of pyrazoles . 17. The process for producing the ethylenically unsaturated group-containing isocyanate compound according to claim 16, characterized in that the mineral acid reacted with the dihydroxyamine compound represented by formula (V) is sulfuric acid, nitric acid, hydrochloric acid, carbonic acid, or phosphoric acid. 18. The process for producing an ethylenically unsaturated group-containing isocyanate compound according to claim 16 or 17, characterized in that the reaction in each of the steps is carried out in a solvent. 19. The process for producing an ethylenically unsaturated group-containing isocyanate compound according to any of claims 16 to 18, characterized in that the reaction in the step of preparing the dihydroxyamine mineral acid salt compound represented by formula (VI) from the dihydroxyamine compound represented by formula (V) and the mineral acid is carried out in a solvent selected from water, alcohols, ■ esters, ethers, aromatic hydrocarbons, aliphatic hydrocarbons, and halogenated hydrocarbons . 20. The process for producing an ethylenically unsaturated group-containing isocyanate compound according to any of claims 16 to 19, characterized in that the reaction in the step of preparing the ester compound reprensented by formula (XII) and the reaction in the step of preparing the ethylenically unsaturated group- containing isocyanate compound represented by formula (XIII) are carried out in a solvent selected from esters, ethers, aromatic hydrocarbons, aliphatic hydrocarbons, and halogenated hydrocarbons. 21. The process for producing an ethylenically unsaturated group-containing isocyanate compound according to any of claims 16 to 20, characterized in that, after the dihydroxyamine compound represented by formula (V) is reacted with the mineral acid in the solvent to give the dihydroxyamine mineral acid salt compound represented by formula (VI) , the reaction solvent is removed by evaporation and the next step of carrying out the reaction for preparing the ester compound represented by formula (XII) is carried out. 22 . A reactive monomer represented by formula ( Ia) ) wherein R1 represents a straight-chain or branctied-chain saturated aliphatic group having 1 to 10 carbon, atoms ; R2 represents a hydrogen atom or a methyl group; R3 represents a straight-chain or branched- chain alkylene group having 0 to 5 carbon atoms ; R4 represents a hydrogen atom, a straight-chain or branched-chain alkyl group having 1 to 6 carbon atoms , or an aryl group; R5 represents an ether, thioether, or NH group ; X represents an aliphatic, aromatic, or heterocyclic group ; and n is an integer of 1 to 4 . 23 . The reactive monomer according to c laim 22 , characterized by being represented by formula ( Ha) wherein R , R , and X are as defined above, 24. The reactive monomer according to claim 22, characterized by being represented by formula (Ilia) wherein R &gt;2, DR5, and X are as defined above 25. The reactive monomer according to claim 22, characterized by being represented by formula (IVa) wherein R2, R5, and X are as defined above, 26. The reactive monomer according to any of claims 22 to 25, characterized in that R5 in formula (Ia) is an ether group, X represents a fluorine-containing group, and n = 1. 27. The fluorine-containing reactive monomer according to claim 26, characterized in that X in formula (Ia) is a group represented by - (CH2)m(CF2)iF wherein m is an integer of 0 to 2 and 1 is an integer of 0 to 8, provided that m and 1 are not simultaneously 0. 28. The reactive monomer according to any of ■ claims 22 to 25, characterized in that R5' in formula (Ia) is an ether group, X represents a fluorine-containing group, and n = 2. 29. The reactive monomer according to any of claims 22 to 25, characterized in that R5 in formula (Ia) is an ether group, .X represents a group having a fluorene skeleton, and n = 2. 30. The reactive monomer according to claim 29, characterized in that X in formula (Ia) is a group represented by formula (XVI) wherein h is an integer of 1 to 4. 31. .31. The reactive monomer according to any of claims 22 to 25, characterized in that R5 in formula (Ia) is group NH, X represents a fluorine-containing group, and n = 1. 32. The reactive monomer according to claim 31, characterized in that X in formula (Ia) represents a group represented by F(CF2)SCH2-, or X-R5 represents a residue of 2, 6-difluoroaniline. 33. The reactive monomer according to any of claims 22 to 25, characterized in that R5 in formula (Ia) is group NH, X represents an a'lkyl, xylylene, or norbornane group, and n = 2. 34. The reactive monomer according to claim 33, characterized in that X-R5 in formula (Ia) represents a residue of m-xylylenediamine or a residue of 2,3,5,6- tetrafluoro-1, 4-xylylenediamine, or X is represented by formula (XVII) 35. The reactive monomer according to any of claims 22 to 25, characterized in that R5 in formula (Ia) represents a thioether group, X represents a straight- chain or branched-chain saturated aliphatic group, or a phenyl group. 36. A process for producing a reactive (meth) acrylate polymer, characterized in that an ethylenically unsaturated group-containing isocyanate compound represented by formula (I) (I) . wherein R1 represents a straight-chain or branched-chain saturated aliphatic group having 1 to 10 carbon atoms; R 2: represents a hydrogen atom or a methyl group; R3 represents a straight-chain or branched-chain alkylene group having 0 to 5 carbon atoms; and R4 represents a hydrogen atom, a straight-chain or branched-chain alkyl group having 1 to 6 carbon atoms, or an aryl group, is reacted with a polymer compound comprising repeating units to which an active hydrogen-containing functional group is attached. 37. The process for producing a reactive (meth) acrylate polymer according to claim 36, characterized in that said polymer compound is a polyhydroxy compound comprising repeating units. 38. The process for producing a reactive (meth) acrylate polymer according to claim 36 or 37, characterized in that said ethylenically unsaturated group-containing isocyanate compound is represented by formula (II) (I D wherein R2 represents a hydrogen atom or a methyl group, 39. The process for producing a reactive (meth) acrylate polymer according to claim 36 or 37, characterized in that said ethylenically unsaturated group-containing isocyanate compound is represented by formula (III) &lt;ΪU) wherein R2 represents a hydrogen atom or a methyl group. 40. The process for producing a reactive (meth) acrylate polymer according to any of claims 37 to 39, characterized in that said repeating unit-containing polyhydroxy compound is a polyester polyol compound, a polycarbonate polyol compound, a polyether polyol compound, a polyurethane polyol compound, a homo- or copolymer of hydroxyalkyl (meth) acrylate, or an epoxy (meth) acrylate compound. 41. The process for producing a reactive (meth) acrylate polymer according to any of claims 37 to 40, characterized in that said repeating unit-containing 5 polyhydroxy compound contains a carboxyl group. 42. A reactive (meth) acrylate polymer produced in that an ethylenically unsaturated group-containing isocyanate compound represented by formula (I) ■ ■ " ' C D . i o ■ ' wherein R1 represents a straight-chain or branched-chai_n saturated aliphatic group having 1 to 10 carbon atoms; R2 represents a hydrogen atom or a methyl group; R3 represents a straight-chain or branched-chain alkylene 15 group having 0 to 5 carbon atoms; R4 represents a hydrogen atom, a straight-chain or branched-chain alkyl group having 1 to 6 carbon atoms, or an aryl group, is reacted with a polymer compound comprising repeating units to which an active hydrogen-containing functional group is 20 attached. 43. The reactive (meth) acrylate polymer according to claim 42, characterized in that said polymer compound is a repeating unit-containing polyhydroxy compound. 44. The reactive (meth) acrylate polymer according to claim 42 or 43, characterized in that said ethylenically unsaturated group-containing isocyanate compound is represented by formula (II) (I I) wherein R2 represents a hydrogen atom or a methyl group. 45. The reactive (meth) acrylate polymer according to claim 42 or 43, characterized in that said ethylenically unsaturated group-containing isocyanate compound is represented by formula (III) am wherein R2 represents a hydrogen atom or a methyl group. 46. The reactive (meth) acrylate polymer according to any of claims 43 to 45, characterized in that said repeating unit-containing polyhydroxy compound is a polyester polyol compound, a polycarbonate polyol compound, a polyether polyol compound, a- polyurethane polyol compound, a homo- or copolymer of a hydroxyalkyl (meth) acrylate, or an epoxy(meth) acrylate compound. 47. The reactive (meth) acrylate polymer according to any of claims 43 to 46, characterized in that said repeating unit-containing polyhydroxy compound contains a carboxyl group. 48. A curable composition characterized by comprising the reactive monomer according to any of claims 22 to 35 and a polymerization initiator. 49. A cured product produced by curing the curable composition according to claim 48. 50. A curable composition characterized by comprising a reactive (meth) acrylate polymer (A) according to any of claims 43 to 47 and a pigment (B) . 51. The curable composition according to claim 50, characterized by further comprising a photopolymerization initiator (D) . 52. The curable composition according to claim 51, characterized by further comprising an ethylenically unsaturated monomer (F) . 53. The curable composition according to claim 52, characterized by comprising 10 to 40% by mass of the reactive (meth) acrylate polymer (A), 25 to 60% by mass of the pigment (B) , 2 to 25% by mass of the photopolymerization initiator (D) , 5 to 20% by mass of the ethylenically unsaturated monomer (F) , and an organic solvent (G) . 54. The curable composition according to claim 52, characterized by comprising 10 to 40% by mass of the reactive (meth) acrylate polymer (A) , 25 to 60% by mass of the pigment (B), 2 'to 20% by mass of the photopolymerization initiator (D) , 5 to 20% by mass of the ethylenically unsaturated monomer (F) , the organic solvent (G) , and 2 to 20% by mass of a polyfunctional thiol (H) . 55. The curable composition according to any of claims 52 to 54, characterized in that said curable composition is used for color filter formation. 56. The curable composition according to claim 55, characterized in that the pigment (B) is carbon black. 57. A curable composition characterized by comprising the reactive (meth) acrylate polymer (A) according to any of claims 43 to 47, a heat-curable polymer (C) , a photopolymerization. initiator (D) , and a thermal polymerization catalyst (E ) . 58. The curable composition according to claim 57, characterized in that said curable composition is used as a solder resist. 59. An insulating protective film having been formed using the curable compositLon according to claim 58 60. A printed wiring board comprising the insulating protective film according to claim 59. 1. An isocyanate compound with olefinic unsaturated radical expressed by general formula (I), FORMULA (I), wherein R1 expresses direct chain or branch chain saturated aliphatic group with 1-10 carbon atoms; R2 expresses hydrogen atom or methyl; R3 expresses direct chain or branch chain alkylidene group with 0 carbon atom; R4 expresses hydrogen atom or direct chain or branch chain alkyl with 1-6 carbon atoms. 2. Claim 1 containing alkene belongs to unsaturated group-containing isocyanate compound, wherein the compound of formula (I) according to the R1 is 1-5 carbon atoms, un-branched or branched saturated aliphatic group. 3. According to claim 1 or 2 containing an ethylenically unsaturated group-containing isocyanate compound according to claim, wherein the compound of formula (I) wherein R4 is a hydrogen atom or a methyl group. 4. Claim 1 containing alkene belongs to unsaturated group-containing isocyanate compound, wherein the general formula (II) according to claimWherein R2 represents a hydrogen atom or a methyl group. 5. Claim 1 containing alkene belongs to unsaturated group-containing isocyanate compound, wherein the organic dye expressed by the general formula (III) according to claimWherein R2 represents a hydrogen atom. 6. Claim 1 containing alkene belongs to unsaturated group-containing isocyanate compound, wherein the organic dye expressed by the general formula (IV) according to claimWherein R2 represents a hydrogen atom. 7. Contain an ethylenically unsaturated group-containing isocyanate compound, wherein comprising the following steps: represented by the general formula (V) of the hydroxy amine compound and inorganic acid of formula (VI) represented by hydroxy amine inorganic acid salt compound.Wherein R1 represents 1-10 carbon atoms of linear chain or branch chain saturated aliphatic group, X1 represents inorganic acid.Wherein R1 represents 1-10 carbon atoms of linear chain or branch chain saturated aliphatic group, composed of the two hydroxy amine inorganic acid salt compound and general formula (ΥΠ) a compound represented by the general formula (VIII) compoundWherein, R1 represents 1-10 carbon atoms of linear chain or branch chain saturated aliphatic group, X1 represents inorganic acid, R2 represents a hydrogen atom or ;R3 represents a zero carbon atoms, un-branched or branched ;R4 represents a hydrogen atom or 1-6 carbon atoms of straight-chain or branched alkyl,Wherein, R2 represents a hydrogen atom or a methyl group ;R3 represents O carbon atoms straight-chain or branched alkylene having 1-6 to ;R4 represents a hydrogen atom or a straight-chain or branched alkyl ;Y1 represents a hydroxy group, chlorine atom or R6O-, wherein R6 represents alkyl with 1-6 carbon atoms, an ester compound by the general formula (IX) A process for preparing a compound of formula (X) represents the isocyanate compound.Wherein, R1 represents 1-10 carbon atoms of linear chain or branch chain saturated aliphatic group ;R2 represents a hydrogen atom or ;R3 represents a zero carbon atoms, un-branched or branched ;R4 represents a hydrogen atom or 1-6 carbon atoms of straight-chain or branched alkyl,Wherein, Z1 and Z2 each independently represent a chlorine atom ;R7O-, wherein R7 represents a 1-6 straight-chain or branched-chain alkyl containing 1-6 carbon atoms, un-branched or branched alkenyl, imidazole residue or pyrazoles residue, and dehydrochlorinating said isocyanate compound so as to generate formula (I is the presence of alkali nitrogen compound represented by the formula (I) with olefinic unsaturated group-containing isocyanate compound.Wherein R1 represents 1-10 carbon atoms of linear chain or branch chain saturated aliphatic group ;R2 represents a hydrogen atom or ;R3 represents a 0 straight-chain or branched ;R4 to 1-6 represents a hydrogen atom or a straight-chain or branched alkyl. 8. Claim 7 containing alkene belongs to unsaturated group-containing isocyanate compound preparation method according to claim, wherein hydroxy amine represented by general formula (V) react with compound inorganic acid is sulphuric acid, nitric acid, hydrochloric acid, carbonic acid or phosphoric acid. 9. Claim 7 containing alkene belongs to unsaturated group-containing isocyanate compound preparation method according to claim, wherein the reaction in the solvent in each step. 10. Claim 7 containing an ethylenically unsaturated group-containing isocyanate compound preparation method according to claim, wherein represented by the general formula (V) of the hydroxy amine compound and inorganic acid of formula (VI) wherein represented by hydroxy amine inorganic acid salt compound, the reaction is carried out in a solvent selected from the group consisting of water, alcohols, esters, ethers, aromatic hydrocarbons, aliphatic hydrocarbons and halogenated hydrocarbon. 11. Claim 7 preparation method of the isocyanate compound with olefinic unsaturated radical according to claim, wherein in the general formula (VIII) in the step of reaction, wherein the reaction in step process for preparing a compound of formula (X) and the reaction preparing the compound in formula (I) the step of isocyanate compound represented by the formula (I) with olefinic unsaturated group-containing isocyanate compound selected from the group consisting of esters, ethers, aromatic hydrocarbons, aliphatic hydrocarbons and halogenated hydrocarbon solvent. 12. Preparation method of the isocyanate compound with olefinic unsaturated radical according to claim 9 or 10, the character is that: after represented by the general formula (V) of the hydroxy amine compound and inorganic acid to generate general formula (VI) of the hydroxy amine inorganic acid salt compound in the solvent, evaporating to remove the reaction solvent, and performing the next step, that is, formula (VIII) preparation reaction of ester compound. 13. According to preparation method of the isocyanate compound of any one according to claims 7-11 including an ethylenically unsaturated group, and wherein the alkali nitrogen compound in the presence of the general formula (X) dehydrochlorinating an isocyanate compound represented by the formula (I) to produce isocyanate compound with olefinic unsaturated radical in the step, the reaction is carried out at a temperature of 0-150 degrees centigrade. 14. According to preparation method of the isocyanate compound of any one according to claims 7-11 including an ethylenically unsaturated group, and wherein the alkali nitrogen compound in the presence of the general formula (X) dehydrochlorinating an isocyanate compound represented by the formula (I) to produce isocyanate compound with olefinic unsaturated radical in the step, the used alkali nitrogen compound is triethylamine. 15. Claim 13 preparation method of the isocyanate compound with olefinic unsaturated radical according to claim, wherein the basic nitrogen-containing compound in the general formula (X) dehydrochlorinating an isocyanate compound represented by the formula (I) to produce isocyanate compound with olefinic unsaturated radical in the step, the used alkali nitrogen compound is triethylamine. 16. Contain an ethylenically unsaturated group-containing isocyanate compound, wherein comprising the following steps: represented by the general formula (V) of the hydroxy amine compound and inorganic acid of formula (VI) represented by hydroxy amine inorganic acid salt compound.Wherein R1 represents 1-10 carbon atoms of linear chain or branch chain saturated aliphatic group, X1 represents inorganic acid.Wherein R1 represents 1-10 carbon atoms of linear chain or branch chain saturated aliphatic group, composed of the two hydroxy amine inorganic acid salt compound and general formula (XI) compound represented by the general formula (ΧΠ represented by the formula (I) compoundWherein, R1 represents 1-10 carbon atoms of linear chain or branch chain saturated aliphatic group ;X1 represents inorganic acid, R3 represents zero carbon atoms, un-branched or branched ;R4 stand for hydrogen atom or 1-6 straight-chain or branched alkyl,Wherein, R3 represents the zero carbon atoms, un-branched or branched ;R4 represents a hydrogen atom or 1-6 carbon atoms, un-branched or branched alkyl ;Y1 represents a hydroxy group, chlorine atom or R6O-, wherein R6 represents alkyl with 1-6 carbon atoms, and ester compound represented by the general formula (IX) A process for preparing a compound of formula (XIII) with olefinic unsaturated group-containing isocyanate compound.Wherein, R1 represents 1-10 carbon atoms of linear chain or branch chain saturated aliphatic group with ;R3 carbon atoms, straight-chain or branched alkylene having 1-6 to ;R4 represents a hydrogen atom or a straight-chain or branched alkyl,Wherein, Z1 and Z2 each independently represent a chlorine atom ;R7O-, wherein R7 represents a 1-6 straight-chain or branched-chain alkyl containing 1-6 carbon atoms, un-branched or branched alkenyl, imidazole residue or pyrazoles residue. 17. Claim 16 containing alkene belongs to unsaturated group-containing isocyanate compound preparation method according to claim, wherein: the general formula (V) of the hydroxy amine compound is the inorganic acid is sulphuric acid, nitric acid, hydrochloric acid, carbonic acid or phosphoric acid. 18. Claim 16 containing alkene belongs to unsaturated group-containing isocyanate compound preparation method according to claim, wherein the reaction in the solvent in each step. 19. Claim 16 containing an ethylenically unsaturated group-containing isocyanate compound preparation method according to claim, wherein represented by the general formula (V) of the hydroxy amine compound and inorganic acid of formula (VI) wherein represented by hydroxy amine inorganic acid salt compound, the reaction is carried out in a solvent selected from the group consisting of water, alcohols, esters, ethers, aromatic hydrocarbons, aliphatic hydrocarbons and halogenated hydrocarbon. 20. Claim 16 preparation method of the isocyanate compound with olefinic unsaturated radical according to claim, wherein in the general formula (ΧΠ) in the step of ester and reaction of a compound of the formula (XIII) with olefinic unsaturated group-containing isocyanate compound in the step of reaction is selected from the group consisting of ester, ether, aromatic hydrocarbon, aliphatic hydrocarbon and halogenated hydrocarbon solvent. 21. Preparation method of the isocyanate compound with olefinic unsaturated radical according to claim 18 or 19, the character is that: after represented by the general formula (V) of the hydroxy amine compound and inorganic acid to generate general formula (VI) of the hydroxy amine inorganic acid salt compound in the solvent, evaporating to remove the reaction solvent, and performing the next step, that is, the general formula (ΧΠ represented by the formula (I) for preparing the compound. 22. The compound of formula (Ia) representing the reactive monomer,Wherein R1 represents 1-10 carbon atoms of linear chain or branch chain saturated aliphatic group ;R2 represents a hydrogen atom or ;R3 represents a 0 straight-chain or branched ;R4 to 1-6 represents a hydrogen atom or a straight-chain or branched alkyl, R5 is an ether group, X represents an alkylene group having 1-20 carbon atoms of alkyl, n is 1, or R5 is ether, X represents the fluorine from the fluorine-containing group, n is 2, wherein the diol is 2, 2, 3, 3, 4, 4--1, 5-pentanediol, 2, 2, 3, 3, 4, 4, 5, 5--1, 6-hexamethylene glycol or 2, 2, 3, 3, 4, 4, 5, 5, 6, 6, 7, 7-difluoro--1, 8, or R5 is ether, X is a group of formula (XVI):Wherein R2, R5 and X are according to claim 22. 23. 24. Reactive monomer according to claim 22, the feature is that) is formula (IIIa: (XV, wherein h is an integer of 1-4, n is 2, or R5 is a group ΝΗ, X represents an alkylene group having 1-20 carbon atoms of alkyl, n is 1, or R5 is a group ΝΗ, Χ represents ethylene, propylene, butylene, hexamethylene, polyoxyalkylene, cyclohexyl, norbomyl, phenylene, xylylene, 4, 4 &amp;apos;-methy... | C07C026310 ¦ C07C026316 ¦ C07C026504 ¦ C07C027116 ¦ C07C027134 ¦ C07C027518 ¦ C07C027524 ¦ C07C027530 ¦ C07C033304 ¦ C08F000830 ¦ C08F002036 ¦ C08F029000 ¦ C08F029900 ¦ C08G001871 ¦ C08G006391 ¦ C08G006442 ¦ C08G0065333 ¦ C09D001110 ¦ C09D0011102 | 2011-05-11 C14 GRANT OF PATENT OR UTILITY MODEL + ¦ 2008-01-23 C10 ENTRY INTO SUBSTANTIVE EXAMINATION ¦ 2007-12-05 C06 PUBLICATION + | An ethylenically unsaturated group-containing isocyanate compound is new. | In a curable composition for color filter formation, as a solder resist, and an insulating protective film in a printed wiring board (claimed). | The preparation of ethylenically unsaturated group-containing isocyanate compound suppresses the production of by-products and can produce the isocyanate compound of high purity in a safe and simple manner. The reactive monomer has excellent curability, adhesion to base materials, and transparency and high hardness. The curable composition has a satisfactorily high level of curing properties (sensitivity), can form a highly heat, resistant and durable cured film while enjoying a high level of light shielding properties. The reactive polymer that provides a curable composition is capable of forming a cured film having flexibility and possessing excellent heat resistance and chemical resistance.
US7358295B2 | 2008-04-15 | Polymer composition for coating composition for e.g. tote bin, includes vinyl polymer comprising polymerized reactive macromer of alkylene oxide, and polyurethane comprising polymerized side chain containing alkylene oxide monomer | Hybrid polymer composition, and article therefrom | Lubrizol Advanced Materials Inc.,Cleveland,OH,US | Miller, Timothy D. ¦ Eckstein, Yona ¦ Lubnin, Alexander V. ¦ Anderle, Gary A. ¦ Hsu, Shui-Jen Raymond | A vinyl polymer-polyurethane composition comprises: vinyl polymer comprising polymerized units of reactive macromer of alkylene oxide, of free radically polymerizable monomers, and optionally polymerized unit of ethylenically unsaturated monomers; and polyurethane comprising polymerized units of side chain containing alkylene oxide monomer, of hydroxide or amine-containing monomer, of chain extender, and of isocyanate compound. A vinyl polymer-polyurethane composition comprises vinyl polymer(s) and polyurethane(s), and optionally electrostatic dissipating compound. The vinyl polymer comprises:polymerized units of reactive macromer(s) of alkylene oxide(s) and having functional group(s) capable of free-radical transformation, where the macromer has a number average molecular weight of 100 to 10,000, the macromer having the formula X-(Y-0) n -Z;optionally polymerized units of (b) ethylenically unsaturated monomer(s) having carboxylic acid group(s); and polymerized units of (c) free radically polymerizable monomer(s) comprising ester, nitrile, or amide of an unsaturated 3-10C carboxylic acid, vinyl ester, styrenic monomer, olefin, halogenated olefin, conjugated diene, halogenated conjugated diene, vinyl or allyl ether, or unsaturated ester of phosphoric acid, and/or their derivates.The polyurethane comprises:polymerized units of (ua) a side chain containing 12-80 wt.% alkylene oxide monomer of the polyurethane, where the alkylene oxide groups in the poly(alkylene oxide) side-chain units have 2-10C atoms and are optionally substituted, and ≥50 wt.% alkylene oxide groups are ethylene oxide, and the amount of the side-chain units is ≥12 wt.%;polymerized units of (ub) hydroxyl or amine containing monomer comprising a polyester polyol, polyether polyol, polyhydroxy polyester amide, hydroxyl-containing polycaprolactone, hydroxyl containing epoxide, polyhydroxy polycarbonate, polyhydroxy polyacetal, polyhydroxy polythioether, polysiloxane polyol, ethoxylated polysiloxane polyol, hydrocarbon polyol, polybutadiene polyol, hydrogenated polybutadiene polyol, polyacrylate polyol, polymethacrylate polyol, halogenated polyester or polyether, and/or polyamine;optionally polymerized units of (uc) at least one dispersion enhancing monomer having a functional group comprising carboxylic, carbonyl, amine, hydroxyl, and/or hydrazide;polymerized units of a chain extender comprising water, inorganic, and/or organic polyamine having an average of 2 or more primary and/or secondary amine groups, a polyalcohol, and/or urea; andpolymerized units of an isocyanate compound reactive with the (ua) side chain containing alkylene oxide monomer, the (ub) hydroxyl or amine containing monomer, and the (uc) dispersion enhancing monomer, where the isocyanate is a polyisocyanate having an average of ≥2 isocyanate groups, and comprises aliphatic, cycloaliphatic, araliphatic, and/or aromatic polyisocyanate.Y=chain 1-6C alkylene radical;X=functional group capable of free-radical transformation comprising acrylate, methacrylate, allyl ether, vinyl ether, vinylbenzyl, vinylsulfonic ester, or mercaptan;Z=H, C m H 2m+l , phosphate, or the same as X;m=1-50; andn varies in order to achieve the molecular weight.INDEPENDENT CLAIMS are also included for:a coated substrate comprising the inventive composition on a polymer substrate;a process for providing a composition of vinyl polymer(s) and polyurethane dispersion(s), comprising preparing a vinyl polymer, forming a polyurethane dispersion, and mixing the acrylic polymer and the polyurethane dispersion. The polymer composition is for coating composition used in providing a coated substrate e.g. tote bin, computer housing, electrical housing, electronic subassembly, circuit board, or tray (claimed). It is utilized in electronic and semiconductor packaging, clean room components, and articles, hard disc drive components and packaging, optical devices and films. The inventive composition exhibits relatively low surface and volume resistivities and good toughness. It can be made without volatile organic compounds such as solvents and/or neutralizing amines. It provides a coating that has good optical clarity, toughness, electrostatic dissipating properties, and thermo-formability. Preferred Components: The free radically polymerized monomers comprise acrylic esters, methacrylic esters, and/or styrenic monomer. The chain extender is water, amine, and/or inorganic amine, preferably water and/or hydrazine. The (b) ethylenically unsaturated monomers have carboxylic acid group is acrylic acid, and/or methacrylic acid. The free radically polymerizable monomers are styrene, n-butyl acrylate, and/or methyl methacrylate. The (ua) side chain containing alkylene oxide monomer is trimethylol propane monoethoxylate methyl ether. The (ub) hydroxyl containing monomer is derived from tetrahydrofuran, propylene oxide, butylene oxide, styrene oxide, epichlorohydrin, and/or propylene glycol. The (uc) dispersion enhancing monomer is citric acid, dimethylolpropanoic acid (DMPA), dimethylol butanoic acid (DMBA), glycolic acid, lactic acid, malic acid, and/or dihydroxymalic acid. The isocyanate compound is dicyclohexylmethane diisocyanate, and/or isophorone diisocyanate. The electrostatic dissipating compound comprises LiCl, LiNO 3 , LiOH, LiCF 3 SO 3 , Li 2 SO 4 , and/or lithium (bis)trifluoromethanesulfonimide. The lubricant is hydrocarbon, chlorinated hydrocarbon or 2-20C fluorocarbon, or silicone, metallic soap, wax; fatty acid, ester, and/or amide.Preferred Composition: The vinyl polymer comprises 0.1-50 (preferably 1-30) wt.% macromer (a), where the ethylenically unsaturated monomer has carboxylic acid group comprising acrylic acid, methacrylic acid, itaconic acid, maleic acid, maleic anhydride, fumaric acid, crotonic acid, vinylacetic acid, mesaconic acid, citraconic acid, 2-acrylamido-2-methylpropanesulfonic acid, alkali metal salts of the above acids, or amine, and/or ammonium salts. The vinyl polymer and the polyurethane comprise 10-95 (preferably 45-95) wt.% vinyl polymer, 80-93 wt.% acrylic polymer, and 2-10 parts by weight lubricant. The macromer comprises polymerized units of methoxy polyethylene oxide (meth)acrylate, the macromer having a number average molecular weight of 100-5000, and ethylenically unsaturated monomer having 0.1-10 wt.% carboxylic acid group. The polyurethane comprises 14-60 wt.% side chain containing alkylene oxide monomer (ua). The composition further includes an electrostatic dissipating compound, and lubricant. The composition is thermoformable. Preferred Components: The (ub) hydroxyl containing monomer is a polyester polyol, and/or polyether polyol. The macromer has the formula H 2 C=C(CH 3 )C(O)O-[CH 2 -CH 2 -O] w CH 3 . The (c) free radically polymerizable acrylic ester or methacrylic ester monomers have the formula H 2 C=C(R 1 )-C(O)-O-R 2 including the (uc) dispersion enhancing monomer of formula (HO) x Q(COOH) y .w=18-23;R 1 =H or Me;R 2 =1-50C atoms and optionally also sulfur, nitrogen, halogen, and/or oxygen atoms;Q=1-12C Hydrocarbon radical;x and y=1-3.The (ub) hydroxyl containing polyol is polytetrahydrofuran, and including the dispersion enhancing monomer. The polymer substrate comprises acrylonitrile butadiene styrene, polypropylene oxide, polyester, polyvinyl chloride, polyethylene, polypropylene, and/or acrylic. Preferred Compounds: The isocyanate compound is aliphatic polyisocyanate, and/or cycloaliphatic polyisocyanate. Preferred Parameters: The composition has a surface resistivity at 12% relative humidity of 1x10 5 to 1x10 12 (preferably 1x10 8 to 1x10 11 ) ohm/square. The composition has an ASTM D-1003 light transmission of ≥85 (preferably ≥93)%, and an ASTM D-1003 haze value of less than about 4%. | An anti-static polymer composition comprises a thermoformable, moldable, hybrid urethane-vinyl polymer composition which exhibits relatively low surface and volume resistivities and good toughness. The hybrid polymer composition can be made without volatile organic compounds such as solvents, neutralizing amines, or both. | US2002370135P ¦ US2002174899A | 2002-04-05 ¦ 2002-06-19 | US7358295B2 ¦ AR56355A1 ¦ AU2003213741A1 ¦ AU2003213741B2 ¦ BR200309010A ¦ BRPI0609716A2 ¦ CA2481327A1 ¦ CA2481327C ¦ CA2608438A1 ¦ CN100540582C ¦ CN101184530A ¦ CN101184530B ¦ CN101613457A ¦ CN101613457B ¦ CN1656135A ¦ EP1492831A1 ¦ EP1888175A1 ¦ JP05089014B2 ¦ JP2005522543A ¦ JP2008540647A ¦ KR2004098056A ¦ KR2008028880A ¦ KR2010033550A ¦ KR968654B1 ¦ KR996355B1 ¦ MX2004009729A ¦ MX2007014182A ¦ MY143509A ¦ TW200400208A ¦ TWI318217B ¦ US20030195293A1 ¦ US20040214937A1 ¦ US20050209428A1 ¦ US20090087400A1 ¦ US6897281B2 ¦ WO2003087183A1 ¦ WO2005116100A1 ¦ WO2006124250A1 ¦ ZA200408013B | US20040214937A1 ¦ WO2005116100A1 ¦ US7358295B2 ¦ TW200609283A ¦ MY143509A | What is claimed is: 1. A polymer composition, comprising: at least one vinyl polymer and at least one polyurethane; and optionally an electrostatic dissipating compound; said vinyl polymer comprising: polymerized units of (a) at least one reactive macromer of at least one alkylene oxide and having at least one functional group capable of free-radical transformation, wherein said macromer has a number average molecular weight of from about 100 to about 10,000, said macromer having the formula X—(Y-0) n-Z wherein Y is a straight or branched chain alkylene radical having 1 to 6 carbon atoms, X is a functional group capable of free-radical transformation selected from the group consisting of an acrylate, a methacrylate, an allyl ether, a vinyl ether, vinylbenzyl, and a vinylsulfonic ester, Z is H, CmH2m+1, phosphate, or the same as X, m is 1 to 50, and n varies in order to achieve said molecular weight; optionally polymerized units of (b) at least one or more ethylenically unsaturated monomers having at least one carboxylic acid group; and polymerized units of (c) one or more free radically polymerizable monomers selected from the group consisting of an ester, a nitrile, an amide of an unsaturated carboxylic acid having from 3 to about 10 carbon atoms, a vinyl ester, a styrenic monomer, an olefin, a halogenated olefin, a conjugated diene, a halogenated conjugated diene, a vinyl ether, an allyl ether, an unsaturated ester of phosphoric acid, and combinations thereof; said polyurethane comprising: polymerized units of (ua) a side chain containing alkylene oxide monomer in an amount of about 12 wt. % to about 80 wt. % of said polyurethane, wherein (i) alkylene oxide groups in said poly(alkylene oxide) side-chain units have from 2 to about 10 carbon atoms (ii) at least about 50 wt. % of said alkylene oxide groups are ethylene oxide, and (iii) said amount of said side-chain units is at least about 12 wt. %, polymerized units of (ub) at least one hydroxyl or amine containing monomer selected from the group consisting of a polyester polyol, a polyether polyol, a polyhydroxy polyester amide, a hydroxyl-containing polycaprolactone, a hydroxyl-containing epoxide, a polyhydroxy polycarbonate, a polyhydroxy polyacetal, a polyhydroxy polythioether, a polysiloxane polyol, an ethoxylated polysiloxane polyol, a hydrocarbon polyol, a polybutadiene polyol, a hydrogenated polybutadiene polyol, a polyacrylate polyol, a polymethacrylate polyol, a halogenated polyester, a halogenated polyether, a polyamine, and combinations thereof; optionally polymerized units of (uc) at least one dispersion enhancing monomer having a functional group selected from the group consisting of a carboxylic, a carbonyl, an amine, a hydroxyl, a hydrazide, and combinations thereof; polymerized units of a chain extender selected from the group consisting of water, an inorganic polyamine having an average of about 2 or more primary and/or secondary amine groups, an organic polyamine having an average of about 2 or more primary and/or secondary amine groups, a polyalcohol, a urea, and combinations thereof; and polymerized units of an isocyanate compound reactive with said (ua) side chain containing alkylene oxide monomer, said (ub) hydroxyl or amine containing monomer, and said (uc) dispersion enhancing monomer; wherein said isocyanate is a polyisocyanate having an average of about 2 or more isocyanate groups, and wherein said polyisocyanate is selected from the group consisting of an aliphatic, a cycloaliphatic, an araliphatic, an aromatic, and combinations thereof. 2. The composition according to claim 1, wherein the amount of said (a) macromer is from about 0.1% to about 50% by weight based upon the total dry weight of said vinyl polymer; wherein said (b) ethylenically unsaturated monomer having at least one carboxylic acid group selected from the group consisting of acrylic acid, methacrylic acid, itaconic acid, maleic acid, maleic anhydride, fumaric acid, crotonic acid, vinylacetic acid, mesaconic acid, citraconic acid, 2-acrylamido-2-methylpropanesulfonic acid, alkali metal salts of the above acids, amine salts of the above acids and ammonium salts of the above acids. 3. The composition according to claim 2, wherein the amount of said vinyl polymer is from about 10% to about 95% dry weight based upon the total dry weight of said vinyl polymer and said polyurethane; wherein said (a) macromer comprises polymerized units of methoxy polyethylene oxide (meth)acrylate, said macromer having a number average molecular weight of from about 100 to about 5,000; including said (b) ethylenically unsaturated monomer having at least one carboxylic acid group in the amount of from about 0.1% by weight to about 10% by weight based upon the total dry weight of said vinyl polymer; wherein said (c) one or more free radically polymerized monomers selected from the group consisting of acrylic esters, methacrylic esters, styrenic monomers, and combinations thereof; wherein said (ua) side chain containing alkylene oxide monomer is about 14 wt. % to about 60 wt. % of said polyurethane; wherein said (ub) hydroxyl containing monomer is selected from the group consisting of a polyester polyol, a polyether polyol, and combinations thereof; and wherein said isocyanate compound is selected from the group consisting of an aliphatic polyisocyanate, a cycloaliphatic polyisocyanate, and combinations thereof. 4. The composition according to claim 3, wherein the amount of said vinyl polymer is from about 45% to about 95% dry weight based upon the total dry weight of said vinyl polymer and said polyurethane, wherein the amount of said (a) macromer is from about 1 to about 30% by weight based upon the total dry weight of said vinyl polymer, wherein X of said macromer is selected from the group consisting of acrylate and methacrylate, wherein Y has 2 to 4 carbon atoms, and Z is hydrogen or methyl; wherein said (c) free radically polymerizable acrylic ester or methacrylic ester monomers have the formula wherein R1 is hydrogen or a methyl group, and R2 contains 1 to 50 carbon atoms and optionally also one or more sulfur, nitrogen, halogen or oxygen atoms; including said (uc) dispersion enhancing monomer, said (uc) monomer having the formula (HO) xQ(COOH)y, wherein Q is a straight or branched hydrocarbon radical having 1 to 12 carbon atoms, and wherein x and y are 1 to 3; wherein said chain extender is selected from the group consisting of water, an amine, an inorganic amine, and combinations thereof; wherein said isocyanate compound is a cycloaliphatic polyisocyanate. 5. The composition according to claim 4, wherein said (a) macromer has the formula H 2C═C(CH3)C(O)O—[CH2—CH2—O—]xCH3 wherein x is from about 18 to about 23; wherein said (b) one or more ethylenically unsaturated monomers having at least one carboxylic acid group is selected from the group consisting of acrylic acid, methacrylic acid, and combinations thereof; wherein said (c) one or more free radically polymerizable monomers is selected from the group consisting of styrene, n-butyl acrylate, methyl methacrylate, and combinations thereof; wherein said (ua) side chain containing alkylene oxide monomer is trimethylol propane monoethoxylate methyl ether; wherein said (ub) hydroxyl containing monomer is derived from a compound selected from the group consisting of tetrahydrofuran, propylene oxide, butylene oxide, styrene oxide, epichlorohydrin, propylene glycol, and combinations thereof; wherein said (uc) dispersion enhancing monomer is selected from the group consisting of citric acid, dimethylolpropanoic acid (DMPA), dimethylol butanoic acid (DMBA), glycolic acid, lactic acid, malic acid, dihydroxymalic acid, and combinations thereof; wherein said chain extender is selected from the group consisting of water, hydrazine, and combinations thereof; and wherein said isocyanate compound is selected from the group consisting of dicyclohexylmethane diisocyanate, isophorone diisocyanate, and combinations thereof. 6. The composition according to claim 5, wherein the amount of said acrylic polymer is from about 80% to about 93% by weight based upon the total dry weight of said vinyl polymer and said polyurethane; wherein said (ub) hydroxyl containing polyol is polytetrahydrofuran, and including said dispersion enhancing monomer. 7. A vinyl polymer-polyurethane composition comprising, the dry composition of claim 1. 8. A vinyl polymer-polyurethane composition comprising, the dry composition of claim 3. 9. A vinyl polymer-polyurethane composition comprising, the dry composition of claim 5. 10. The composition of claim 7, having a surface resistivity at 12% relative humidity of from about 105 to about 1012 ohm/square. 11. The composition of claim 9, having a surface resistivity at 12% relative humidity of from about 108 to about 1011 ohm/square. 12. The composition of claim 7, including an electrostatic dissipating compound, said composition having a surface resistivity at 12% relative humidity of from about 105 to about 1012 ohm/square. 13. The composition of claim 9, including an electrostatic dissipating compound, said electrostatic dissipating compound selected from the group consisting of LiCl, LiNO3, LiOH, LiCF3SO3, Li2SO4, lithium (bis)trifluoromethanesulfonimide, and combinations thereof, said composition having a surface resistivity at 12% relative humidity of from about 108 to about 1011 ohm/square. 14. The composition of claim 10, having an ASTM D-1003 light transmission of at least 85%. 15. The composition of claim 11, having an ASTM D-1003 light transmission of at least about 90%. 16. The composition of claim 13, having an ASTM D-1003 light transmission of at least about 93% and an ASTM D-1003 haze value of less than about 4%. 17. The composition of claim 10, including a lubricant, and wherein said composition is thermoformable. 18. The composition of claim 11, including a lubricant, wherein said lubricant is selected from the group consisting of a hydrocarbon, a chlorinated hydrocarbon, a fluorocarbon having a total of from 2 to about 20 carbon atoms, a silicone, a metallic soap, a wax, a fatty acid, ester, amide; and combinations thereof; and wherein said composition is thermoformable. 19. The composition of claim 13, including a fluorocarbon having a total of from 2 to about 20 carbon atoms, wherein the amount of said lubricant is from about 2 to about 10 parts by weight for 100 total dry parts by weight of said acrylic polymer and said polyurethane, and wherein said composition is thermoformable. 20. A coated substrate comprising: the composition of claim 7 on a polymer substrate. 21. A coated substrate comprising: the composition of claim 9 on a polymer substrate. 22. A coated substrate comprising: the composition of claim 10 on a polymer substrate. 23. A coated substrate comprising: the composition of claim 13 on a polymer substrate. 24. A coated substrate according to claim 20, wherein said polymer substrate is selected from the group consisting of ABS, polyphenylene oxide (PPO), polyester, PVC, polyethylene, polypropylene, an acrylic, and combinations thereof. 25. A coated substrate according to claim 23, wherein said polymer substrate is selected from the group consisting of ABS, polyphenylene oxide (PPO), polyester, PVC, polyethylene, polypropylene, an acrylic, and combinations thereof. 26. A coated substrate according to claim 15, wherein said polymer substrate is selected from the group consisting of ABS, polyphenylene oxide (PPO), polyester, PVC, polyethylene, polypropylene, an acrylic, and combinations thereof, and wherein said laminate is selected from the group consisting of a tote bin, a computer housing, an electrical housing, an electronic sub-assembly, a circuit board, a tray, and combinations thereof. 27. A laminate according to claim 22, wherein said laminate is selected from the group consisting of a tote bin, a computer housing, an electrical housing, an electronic sub-assembly, a circuit board, a tray, and combinations thereof. 28. A laminate according to claim 26, wherein said laminate is selected from the group consisting of a tote bin, a computer housing, an electrical housing, an electronic sub-assembly, a circuit board, a tray, and combinations thereof. 29. A laminate according to claim 16, wherein said laminate is selected from the group consisting of a tote bin, a computer housing, an electrical housing, an electronic sub-assembly, a circuit board, a tray, and combinations thereof. 30. A process for providing a composition of at least one vinyl polymer and at least one polyurethane dispersion, comprising the steps of: A) preparing a vinyl polymer comprising: polymerizing (a) at least one reactive macromer of at least one alkylene oxide having at least one functional group capable of free-radical transformation, wherein said macromer has a number average molecular weight of from about 100 to about 10,000, said macromer having the formula X—(Y-0) n-Z wherein Y is a straight branched chain alkylene radical having 1 to 6 carbon atoms, X is a functional group capable of free-radical transformation selected from the group consisting of an acrylate, a methacrylate, an allyl ether, a vinyl ether, vinylbenzyl, a vinylsulfonic ester, Z is H, CmH2m+1, phosphate, the same as X, m is 1 to 8, and n varies in order to achieve said molecular weight; optionally (b) at least one more ethylenically unsaturated monomers having at least one carboxylic acid group; and (c) one more free radically polymerizable monomers selected from the group consisting of an ester, a nitrile, an amide of an unsaturated carboxylic acid having from 3 to about 10 carbon atoms, a vinyl ester, a styrenic monomer, an olefin, a halogenated olefin, a conjugated diene, a halogenated conjugated diene, a vinyl ether, an allyl ether, an unsaturated ester of phosphoric acid, and combinations thereof; and B) forming a polyurethane dispersion, comprising the steps of polymerizing at least one (ua) side chain containing alkylene oxide monomer in an amount comprising about 12 wt. % to about 80 wt. % of said polyurethane, wherein (i) alkylene oxide groups in said poly(alkylene oxide) side-chain units have from 2 to 10 carbon atoms (ii) at least about 50 wt. % of said alkylene oxide groups are ethylene oxide, and (iii) said amount of said side-chain units is at least about 12 wt. %; polymerizing at least one (ub) hydroxyl amine containing monomer selected from the group consisting of a polyester polyol, a polyether polyol, a polyhydroxy polyester amide, a hydroxyl-containing polycaprolactones, a hydroxyl-containing epoxide, a polyhydroxy polycarbonate, a polyhydroxy polyacetal, a polyhydroxy polythioether, a polysiloxane polyol, a hydrocarbon polyol, an ethoxylated polysiloxane polyol, a polybutadiene polyol, a hydrogenated polybutadiene polyol, a polyacrylate polyol, a polymethacrylate polyol, a halogenated polyester, a halogenated polyether, a polyamine, and combinations thereof; optionally polymerizing at least one (uc) dispersion enhancing monomer having a functional group selected from the group consisting of a carboxylic, a carbonyl, an amine, a hydroxyl, a hydrazide, and combinations thereof; and with one more isocyanate compounds and forming a urethane, wherein said isocyanate is a polyisocyanate having an average of about 2 more isocyanate groups, and is selected from the group consisting of an aliphatic, a cycloaliphatic, an araliphatic, an aromatic polyisocyanate, and combinations thereof; dispersing said urethane in water, and chain extending said urethane by reaction with a compound selected from the group consisting of water, an inorganic polyamine having an average of from about 2 more primary and/or secondary amine groups, an organic polyamine having an average of about 2 more primary and/or secondary amine groups, a polyalcohol, a urea, and combinations thereof; and C) mixing said acrylic polymer and said polyurethane dispersion. 31. A process according to claim 30, wherein the amount of said (a) macromer is from about 0.1% to about 50% by weight based upon the total dry weight of said vinyl polymer; wherein said (b) ethylenically unsaturated monomer having at least one carboxylic acid group is selected from the group consisting of acrylic acid, methacrylic acid, itaconic acid, maleic acid, maleic anhydride, fumaric acid, crotonic acid, vinylacetic acid, mesaconic acid, citraconic acid, 2-acrylamido-2-methylpropanesulfonic acid, alkali metal salts of the above acids, or amine salts of the above acids and ammonium salts of the above acids. 32. A process according to claim 31, wherein the amount of said vinyl polymer is from about 45% to about 95% by weight based upon the total dry weight of said vinyl polymer and said polyurethane; wherein said (a) macromer comprises polymerized units of methoxy polyethylene oxide (meth)acrylate, said macromer having a number average molecular weight of from about 100 to about 5,000; including said (b) ethylenically unsaturated monomer having at least one carboxylic acid group in the amount of from about 0.1% by weight to about 10% by weight based upon the total dry weight of said acrylic polymer; wherein said (c) one more free radically polymerized monomers is selected from the group consisting of acrylic esters, methacrylic esters, styrenic monomers, and combinations thereof; wherein said (ua) side chain containing alkylene oxide monomer comprises about 14 wt. % to about 60 wt. % of said polyurethane; wherein said (ub) hydroxyl containing monomer compound is selected from the group consisting of a polyester polyol, a polyether polyol, and combinations thereof; and wherein said isocyanate compound is selected from the group consisting of an aliphatic polyisocyanate, a cycloaliphatic polyisocyanate, and combinations thereof. 33. A process according to claim 32, wherein the amount of said (a) macromer is from about 1 to about 30% by weight based upon the total dry weight of said vinyl polymer, wherein X of said macromer is selected from the group consisting of acrylate, and methacrylate, wherein Y has 2 to 4 carbon atoms, and Z is hydrogen methyl; wherein said (c) free radically polymerizable acrylic ester methacrylic ester monomers have the formula wherein R1 is hydrogen a methyl group, and R2 contains 1 to 12 carbon atoms and optionally also one more sulfur, nitrogen, halogen oxygen atoms; wherein (uc) said dispersion enhancing monomer has the formula (HO) xQ(COOH)y, wherein Q is a straight branched hydrocarbon radical having 1 to 12 carbon atoms, and wherein x and y are 1 to 3; wherein said chain extender is selected from the group consisting of water, an amine, an inorganic amine, and combinations thereof; wherein said isocyanate compound is a cycloaliphatic polyisocyanate. 34. A process according to claim 33, wherein said (a) macromer has the formula H 2C═C(CH3)C(O)O—[CH2—CH2—O—]xCH3 wherein x is from about 18 to about 23; wherein said (b) one more ethylenically unsaturated monomers having at least one carboxylic acid group is selected from the group consisting of acrylic acid, methacrylic acid, and combinations thereof; wherein said (c) one more free radically polymerizable monomers is selected from the group consisting of styrene, n-butyl acrylate, methyl methacrylate, and combinations thereof; wherein said (ua) side chain containing alkylene oxide monomer is trimethylol propane monoethoxylate methyl ether; wherein said (ub) hydroxyl containing monomer is derived from a compound selected from the group consisting of tetrahydrofuran, propylene oxide, butylene oxide, styrene oxide, epichlorohydrin, propylene glycol, and combinations thereof; including said (uc) dispersion enhancing monomer which is selected from the group consisting of citric acid, dimethylolpropanoic acid (DMPA), dimethylol butanoic acid (DMBA), glycolic acid, lactic acid, malic acid, dihydroxymalic acid, and combinations thereof; and wherein said chain extender is selected from the group consisting of water, hydrazine, and combinations thereof. 35. A process according to claim 34, wherein the amount of said acrylic polymer is from about 60% to about 93% by weight based upon the total dry weight of said vinyl polymer and said polyurethane; and wherein said (ub) hydroxyl containing polyol is polytetrahydrofuran. 36. A process according to claim 30, including drying said blend and forming a polymer blend having a surface resistivity at 12% relative humidity of from about 105 to about 1012 ohm/square. 37. A process according to claim 31, including drying said blend and forming a polymer blend having a surface resistivity at 12% relative humidity of from about 105 to about 1012 ohm/square. 38. A process according to claim 33, including drying said blend and forming a polymer blend having a surface resistivity at 12% relative humidity of from about 105 to about 1012 ohm/square. 39. A process according to claim 34, including drying said blend and forming a polymer blend having a surface resistivity at 12% relative humidity of from about 108 to about 1011 ohm/square, and a volume resistivity of from about 104 to about 1011 ohm.cm. 40. A process according to claim 35, including drying said blend and forming a polymer blend having a surface resistivity at 12% relative humidity of from about 108 to about 1011 ohm/square, and a volume resistivity of from about 104 to about 1011 ohm·cm. 41. A process according to claim 36, wherein said polymer blend has light transmission per ASTM D-1003 of at least 85%. 42. A process according to claim 37, wherein said polymer blend has light transmission per ASTM D-1003 of at least about 85%. 43. A process according to claim 39, wherein said polymer blend has light transmission per ASTM D-1003 of at least about 90%. 44. A process according to claim 40, wherein said polymer blend has light transmission per ASTM D-1003 of at least about 93%. 45. A process according to claim 36, including a lubricant, and wherein said composition is thermoformable. 46. A process according to claim 39, including a lubricant, wherein said lubricant is selected from the group consisting of a hydrocarbon, a chlorinated hydrocarbon, a fluorocarbon having a total of from 2 to about 20 carbon atoms, a silicone, a metallic soap, a wax, a fatty acid, ester, amide; and combinations thereof; and wherein said composition is thermoformable. 47. A process according to claim 44, including a fluorocarbon having a total of from 2 to about 20 carbon atoms, wherein the amount of said lubricant is from about two to about ten parts by weight for 100 total dry parts by weight of said acrylic polymer and said polyurethane, and wherein said composition is thermoformable. | C08J000300 ¦ C08L007508 ¦ B32B002700 ¦ C08F000830 ¦ C08G001808 ¦ C08G001812 ¦ C08G001840 ¦ C08G001848 ¦ C08G001866 ¦ C08G001875 ¦ C08K000320 ¦ C08L007500 ¦ C08L010100 ¦ C09D017504 ¦ C08L003300 ¦ C08L003318 | 2016-06-07 FP EXPIRED DUE TO FAILURE TO PAY MAINTENANCE FEE - 2016-04-15 ¦ 2016-04-15 LAPS LAPSE FOR FAILURE TO PAY MAINTENANCE FEES - ¦ 2015-11-27 REMI MAINTENANCE FEE REMINDER MAILED ¦ 2011-10-06 FPAY FEE PAYMENT + ¦ 2008-07-08 CC CERTIFICATE OF CORRECTION ¦ 2007-06-15 AS ASSIGNMENT LUBRIZOL ADVANCED MATERIALS, INC., OHIO CHANGE OF NAME;ASSIGNOR:NOVEON, INC.;REEL/FRAME:019434/0322 2007-06-04 ¦ 2006-07-19 AS ASSIGNMENT NOVEON, INC., OHIO MERGER;ASSIGNOR:NOVEON IP HOLDINGS CORP.;REEL/FRAME:017957/0694 2005-06-30 ¦ 2004-05-20 AS ASSIGNMENT NOVEON IP HOLDINGS CORP., OHIO ASSIGNMENT OF ASSIGNORS INTEREST;ASSIGNORS:MILLER, TIMOTHY D.;ECKSTEIN, YONA;LUBNIN, ALEXANDR V.;AND OTHERS;REEL/FRAME:016042/0260;SIGNING DATES FROM 20040513 TO 20040520 | A vinyl polymer-polyurethane composition comprises: vinyl polymer comprising polymerized units of reactive macromer of alkylene oxide, of free radically polymerizable monomers, and optionally polymerized unit of ethylenically unsaturated monomers; and polyurethane comprising polymerized units of side chain containing alkylene oxide monomer, of hydroxide or amine-containing monomer, of chain extender, and of isocyanate compound. | The polymer composition is for coating composition used in providing a coated substrate e.g. tote bin, computer housing, electrical housing, electronic subassembly, circuit board, or tray (claimed). It is utilized in electronic and semiconductor packaging, clean room components, and articles, hard disc drive components and packaging, optical devices and films. | The inventive composition exhibits relatively low surface and volume resistivities and good toughness. It can be made without volatile organic compounds such as solvents and/or neutralizing amines. It provides a coating that has good optical clarity, toughness, electrostatic dissipating properties, and thermo-formability.
WO2003102080A1 | 2003-12-11 | Aqueous carbaminate-olefin hybrid polymer dispersing liquid and its preparation and use | AQUEOUS URETHANE - OLEFINIC HYBRID POLYMER DISPERSIONS AND THE PREPARATION AND USE OF THE SAME ¦ DISPERSIONS AQUEUSES HYBRIDES A BASE DE POLYMERES URETHANNES/OLEFINIQUES, LEUR PROCEDE DE PREPARATION ET LEUR UTILISATION | DUAN Youlu,CN ¦ ZOU Hexian,CN ¦ DUAN Gang,CN | DUAN, Youlu ¦ ZOU, Hexian ¦ DUAN, Gang | Aqueous carbaminate-olefin hybrid polymer dispersing liquid is based on mixed dispersed liquid or emulsion comprising 1,60-hexyl diisocyanate, tetramethylbenzene dimethyl isocyanate and other polyisocyanate and the hybrid polymer dispersing liquid is constituted via chemical bond and/or physical bond. Aqueous carbaminate-olefin hybrid polymer dispersing liquid is based on mixed dispersed liquid or emulsion comprising 1,60-hexyl diisocyanate, tetramethylbenzene dimethyl isocyanate and other polyisocyanate and the hybrid polymer dispersing liquid is constituted via chemical bond and/or physical bond. It may be molecule level mixture, through netted structure, core-shell structure, grafting copolymer embedding copolymer or their combination of aqueous carbaminate and aqueous solution. The composition may be used as paint and adhesive. The new aqueous carbaminate-olefin hybrid polymer dispersing liquid has excellent filming property to form film with excellent mechanical performance, and | The present invention relates to new aqueous urethane - olefinic hybrid polymer dispersions, which are hybrid polymer dispersions composed chemically and/or physically of aqueous ployurethane dispersions and aqueous polyolefin dispersions or emulsions, wherein the aqueous polyurethane dispersions are based on a mixture of three or more polyisocyanates composed of 1,6-hexane diisocyanate(HDI), tetramethylxylene diisocyanate(TMXDI) and other polyisocyanates. These hybrid dispersions may comprise a molecular-scale mixtures of polyurethane from aqueous polyurethane dispersions and polyolefin from aqueous polyolefin dispersions or emulsions, while the mixtures may be interpenetrating polymer network structures, shell/core structures, graft- copolymer structures, block-copolymer structures, and the combination of two or more of these structures. These new aqueous urethane - olefinic hybrid polymer dispersions have not only good film-forming property to form a film with excellent mechanical property, so it can be used as coatings, but also good binding property to be used as adhesive. La présente invention a trait à de nouvelles dispersions aqueuses hybrides à base de polymères uréthannes/oléfiniques, qui sont des dispersions hybrides à base de polymères constituées chimiquement et/ou physiquement de dispersions aqueuses polyuréthannes et de dispersions ou émulsions aqueuses polyoléfiniques, dans lesquelles les dispersions aqueuses polyuréthannes sont à base d'un mélange de deux ou trois polyisocyanates constitués de 1,6-hexane diisocyanate, de tétraméthylxylène diisocyanate et d'autres polyisocyanates. Ces dispersions hybrides peuvent comprendre des mélanges à l'échelle moléculaire de polyuréthanne à partir des dispersions aqueuses polyuréthannes et de polyoléfine à partir des dispersions ou émulsions aqueuses polyoléfiniques, tandis que les mélanges peuvent être des structures d'interpénétration de réticulat polymérique, des structures noyau/enrobage, des structures de copolymère greffé, des structures de copolymère séquencé, et des combinaisons de deux ou de plusieurs de ces structures. Les nouvelles dispersions aqueuses hybrides présentent non seulement une bonne propriété filmogène pour la formation d'un film présentant une excellente propriété mécanique apte à être utilisé en tant que revêtements, mais également une bonne caractéristique de liaison apte à être utilisé en tant qu'adhésif. | CN2002111908A | 2002-05-31 | WO2003102080A1 ¦ AU2003244048A1 ¦ CN1217968C ¦ CN1440988A | CN1440988A ¦ WO2003102080A1 ¦ AU2003244048A1 ¦ CN1217968C | Claims 1. An amidogen urethane-olefin aqueous hybrid polymer dispersion, by following component through chemical bond and/or physical key: (1). One of aqueous polyurethane dispersion, wherein the polyurethane of the following component reaction product is composed of: 1) one kind of containing carboxylate radical and isocyanate of polyurethane prepolymer, by the following component reaction generation: [1] of one of 1, 6-hexyl diisocyanate, four methyl benzene dimethyl isocyanate and the third multi-a kind of polyisocyanate composed of the multi-poly isocyanate component, the third multi-a kind of polyisocyanate is isophorone diisocyanate, dicyclohexyl methane diisocyanate, diphenylmethane diisocyanate or toluene diisocyanate, comprising 1, 6-hexyl base two, four methyl benzene dimethyl isocyanate and the third multi-polyisocyanate is a kind of weight percentage respectively is 1-98: 1-98: 1-98, and [2] of one long chain and, per one molecule containing one or two of more than two of active hydrogen and molecule amount as 400 to 10000 include polyester and polyhydric alcohols. Polyether polyhydric alcohols, polyhydric alcohols and poly sulfonic acid type, poly (ester-ether) polyhydric alcohols, and mixture thereof it is an organic polyol, and [3] is one of the organic hydroxy acid compound, its formula is (H0) xR (C00H) yPrepolymer, wherein R means comprising 1-12 carbon atom is direct chain or branch chain with the hydroxyl, and y represents an integer of 1-3, and [4] selectively one of molecule weight from small molecule aliphatic polyhydric alcohols is 60 to 400. NC0 and the [1] the isocyanate and [2] the organic polyol, [3] the hydroxy carboxylic acid compound, and [4] the aliphatic polyhydric alcohols and total 0H weight ratio is 1-4: 1.0, after they react and generate in weight percentage content of isocyanate acid radical is 1-10 %, the [2] is organic polyol, [3] the hydroxy carboxylic acid compound and object [4] small molecule aliphatic polyhydric alcohols and weight ratio is 50-98: 1-20: 0-20, and 2) of comprising water, ammonia, hydrazine or substituted hydrazine, aliphatic and, the ring, aromatic or hetero ring of primary amine, and Secondary ammine, polyamine and alcohol amine compound and containing the active hydrogen of chain extender, isocyanate and active group and the pre-polymer and chain extender except water out of the isocyanate equivalent ratio is from 0.6: 1.0-1.1: 1.0, (2). One of unsaturated vinyl monomer polymer aqueous dispersion or emulsion, of free base polymerization group of component is the following: 1) at least one of unsaturated vinyl monomer, the acrylic ester monomer, vinyl ester monomer, ethylene single body, 2) at least one of emulsifying agent, or surface active agent, or with active hydrogen atom is free base active protective colloid, the use amount is monomer total weight of 0.1-5%, 3) selectively one of containing anion, and/or ion group of monomer, such as acrylic acid, methacrylic acid, butene diacid, and they correspond to each of iron group monomer, the use amount is monomer total weight of 0-10%, 4) selectively one of containing unsaturated vinyl monomer and active hydrogen, such as hydroxyethyl acrylic ester, allyl alcohol, allyl amine, N-hydroxymethyl propylene methane amide, its use amount is monomer total weight of 0-5 %, 5) At least one of free base initiator, its dosage is monomer total weight is 0.01 1.5% %, wherein (1) and (2) the weight percentage respectively is 5-95: 5-95. 2. The according to claim 1 the said aqueous urethane-olefin hybrid polymer dispersion, wherein the module is the amount of the long chain organic polyol is 400 to 3000, comprising of ethanediol, butanediol, hexanediol, neopentyl glycol, diethylene glycol and mixture and they respectively and composed of adipic acid and polyester glycol, or of ethylene oxide and ring oxygen propane and the mixture composed of the polyether glycol. 3. Such as according to claim 1 said the aqueous amine urethane-olefin hybrid polymer dispersion, wherein it is the organic hydroxyl and carboxylic acid compound is dimethylolpropionic acid, 2, 3-butane diacid, methyl hydroxy butyric acid, hydroxy acetic acid, 2 acid, hydroxyl succinic acid, succinic acid or dihydroxy benzoic acid. 4. Such as according to claim 1 said the aqueous amine urethane-olefin hybrid polymer dispersion, wherein it is the molecule weight of aliphatic polyhydric alcohols of from 60 to 400 is propylene glycol, butylene glycol, hexylene glycol or trimethylolpropane. 5. A preparation method of the aqueous urethane-olefin hybrid polymer dispersion according to claim 1, wherein include the following step: (1). In one of aqueous polyurethane dispersion, comprising the following steps: 1) 1, 6-hexyl diisocyanate, tetramethyl dimethyl diisocyanate and other diisocyanate weight ratio is 1-98: 1-98: 1-98 is the third of diisocyanate and mixture, at no more than the last generation of aqueous polyurethane dispersing liquid total weight 2% the volatility organic solvent under existing solution and reaction temperature is 25 degrees centigrade to 120 degrees centigrade, and multi-element alcohol and organic poly hydroxy carboxylic acid in weight ratio of NC0 and 0H is 1. 0.1-4.0 0: 1. 0 time, reacting 1-20 minutes, generating with isocyanate and carboxylic acid side base connecting base of tail, the other of said diisocyanate is isophorone diisocyanate ester, dicyclohexyl methane diisocyanate, methylene diphenyl diisocyanate or toluene diisocyanate, 2) generating the pre-polymer or its prepolymer after neutralized reaction by dispersing in water and, 3) disperse in water and its end is pre-polymer of isocyanate and at least a kind of ammine is one chain extender reaction generating polyurethane ester high polymer, the water for generating the aqueous polyurethane water dispersion liquid total weight of 40-80 %, 4) and carboxylic acid compound or prepolymer of hydroxyl group with carboxylic acid neutralizing agent in 20-8CTC, one of the reaction front at pre-polymer and generation, and polymerization reaction at the same time, after complete polymerization, prepolymer in disperse before proceeding, or for neutralizing agent added with water and chain extension reaction at the same time of carrying out, and the neutralizing agent and water as alkali metal salt. Ammonia, ammonia water, primary amine, secondary ammine, or tertiary ammine. (2) preparing one of prevention emulsify monomer, comprising one or more of a kind of unsaturated vinyl monomer, water and emulsifying agent, the unsaturated vinyl monomer is acrylic ester, polyvinyl acetate, vinyl, the dosage of emulsifier is monomer total weight of 0. 1-5%, (3) preparing one of free base initiator is water solution, the initiator is to sulphate and peroxide and oxidation reduction initiation system, the use amount of the initiator is monomer total weight of 0. 05-1. 5%, the weight percentage concentration is 0. 5-5% the water solution, using (1) the prepared aqueous polyurethane dispersion as seed, drip [2] prevention and emulsify monomer [3] the initiator water solution, for 1-15 hours at 5-95 degrees centigrade and seed emulsion polymerization. 6. A preparation method of the aqueous urethane-olefin hybrid polymer dispersion according to claim 5, wherein include the following step: (1). In one can of the amino formic ether prepolymer and dispersing in water, including 1, 6-hexyl diisocyanate, benzene dimethyl diisocyanate and four other diisocyanate weight ratio is 1-98: 1-98: 1-98 the mixture of three of diisocyanate ester acid, at no more than the last generation of aqueous carbamate-olefin hybrid polymer dispersion liquid total weight 2% of acetone or N-methyl-2 pyridine alkyl ketone exist below and reacting temperature is 25 degrees centigrade to 120 degrees centigrade, and polyhydric alcohols and poly machine with carboxylic acid in weight ratio of NC0 and 0H is 1. 0.1-4.0 0: 1. 0 time, reacting 1-20 minutes, and generating with isocyanate and carboxylic acid side base base connected tail of prepolymer, and using triethylamine or dimethylethanolamine and water is in can-dispersible prepolymer, and the other the diisocyanate is isophorone diisocyanate, dicyclohexyl diisocyanate, methylene diphenyl diisocyanate or toluene diisocyanate, (2). With the following raw materials at 5-95 degrees centigrade, free base and emulsify 1-15 hours polymerization in one of polyolefin and dividing aqueous dispersion or emulsion, 1) at least two of the unsaturated vinyl monomer, acrylic ester monomer including, acetic acid vinyl ester monomer, ethylene series monomer, styrene, acrylonitrile, 2) at least one of emulsifier or surfactant, or with active hydrogen atom of protective colloid, 3) selectively one of containing anion, and/or ion group and vinyl monomer, include acrylic acid, methacrylic acid, butene diacid and they each correspond to the ion monomer, 4) selectively one of active containing unsaturated vinyl monomer and hydrogen, comprising hydroxyethyl acrylic ester, allyl alcohol, allyl amine, N-hydroxymethyl propylene methane amide, 5) at least one of free base initiator, including to sulphate, peroxide and redox initiating system, (3). For (1) in the temperature for pre-polymer is 70 degrees centigrade and dispersant is (2) in the polyolefin is an aqueous dispersion or emulsion liquid, added with amine or hydrazine chain extender. 7. A preparation method of the aqueous urethane-olefin hybrid polymer dispersion according to claim 5, wherein include the following step: (1). In one of the following inert with the unsaturated vinyl monomer and as solvent or diluent is water dispersible and carbamic acid ester prepolymer, comprising from 1, 6-hexyl diisocyanate, tetramethyl dimethyl diisocyanate and other diisocyanate acid ester weight ratio is 1-98: 1-98: 1-98 is the third of diisocyanate and mixture, not in a small amount for generating the pre-polymer total weight 2% and not containing active existing of unsaturated vinyl monomer and hydrogen, and poly polyhydric alcohols and organic carboxylic acid in equivalent ratio of NCO and OH is 1.1-4.0: 1.0 and reacting temperature is 25 degrees centigrade to 120 degrees centigrade reaction 1-20 hours, and using triethyl ammine or dimethylethanolamine to neutralize, the other of said diisocyanate is isophorone diisocyanate, dicyclohexyl methane diisocyanate, methylene diphenyl diisocyanate or toluene diisocyanate, said alkene monomer includes acrylic ester, Polyvinyl acetate, vinyl, styrene, acrylonitrile, (2). Using (1) the dispersant is mixture of water, (3). Adding ammine or chain extender and hydrazine free base initiator, said initiator comprises to sulphate, peroxide compound and redox initiating system, (4). Selectivity of the unsaturated alkene monomer is further added with more weight, emulsifier, and/or surface active agent, (5). At 40-90 degrees centigrade, in 1-10 hours complete alkene monomer and free base polymerization. 8. A preparation method of the aqueous urethane-olefin hybrid polymer dispersion according to claim 5, wherein said using of (1) preparation of aqueous polyurethane dispersion as seed, adding (2) a pre-emulsified monomer and (3) of initiator water solution, taking the seed liquid in 25-80 degrees centigrade, polymerization time is 2-5 hours. 9. A preparation method of the aqueous urethane-olefin hybrid polymer dispersion according to claim 5, wherein said of the unsaturated vinyl monomer is acrylic ester monomer, vinyl ester monomer, ethylene type monomer, styrene or acrylonitrile. 10. A preparation method of the aqueous urethane-olefin hybrid polymer dispersion according to claim 5, wherein said of the unsaturated vinyl monomer having active hydrogen is a hydroxyethyl acrylate, allyl alcohol, allyl amine or N-hydroxymethyl acrylamide. 11. A use of the aqueous urethane-olefin hybrid polymer dispersion according to claim 1, wherein it is used for coating and adhesive. | C09D017504 ¦ C09J017504 | 2006-07-10 WWW WIPO INFORMATION: WITHDRAWN IN NATIONAL OFFICE - ¦ 2006-07-10 NENP NON-ENTRY INTO THE NATIONAL PHASE IN: JP ¦ 2005-09-07 122 EP: PCT APPLICATION NON-ENTRY IN EUROPEAN PHASE - ¦ 2004-02-04 121 EP: THE EPO HAS BEEN INFORMED BY WIPO THAT EP WAS DESIGNATED IN THIS APPLICATION ¦ 2004-01-08 DFPE REQUEST FOR PRELIMINARY EXAMINATION FILED PRIOR TO EXPIRATION OF 19TH MONTH FROM PRIORITY DATE (PCT APPLICATION FILED BEFORE 20040101) ¦ 2003-12-11 AL DESIGNATED COUNTRIES FOR REGIONAL PATENTS + WO 03102080 A1 GH;GM;KE;LS;MW;MZ;SD;SL;SZ;TZ;UG;ZM;ZW;AM;AZ;BY;KG;KZ;MD;RU;TJ;TM;AT;BE;BG;CH;CY;CZ;DE;DK;EE;ES;FI;FR;GB;GR;HU;IE;IT;LU;MC;NL;PT;RO;SE;SI;SK;TR;BF;BJ;CF;CG;CI;CM;GA;GN;GQ;GW;ML;MR;NE;SN;TD;TG ¦ 2003-12-11 AK DESIGNATED STATES + WO 03102080 A1 AE;AG;AL;AM;AT;AU;AZ;BA;BB;BG;BR;BY;BZ;CA;CH;CN;CO;CR;CU;CZ;DE;DK;DM;DZ;EC;EE;ES;FI;GB;GD;GE;GH;GM;HR;HU;ID;IL;IN;IS;JP;KE;KG;KP;KR;KZ;LC;LK;LR;LS;LT;LU;LV;MA;MD;MG;MK;MN;MW;MX;MZ;NO;NZ;OM;PH;PL;PT;RO;RU;SD;SE;SG;SK;SL;TJ;TM;TN;TR;TT;TZ;UA;UG;US;UZ;VN;YU;ZA;ZM;ZW | Aqueous carbaminate-olefin hybrid polymer dispersing liquid is based on mixed dispersed liquid or emulsion comprising 1,60-hexyl diisocyanate, tetramethylbenzene dimethyl isocyanate and other polyisocyanate and the hybrid polymer dispersing liquid is constituted via chemical bond and/or physical bond. | The composition may be used as paint and adhesive. | The new aqueous carbaminate-olefin hybrid polymer dispersing liquid has excellent filming property to form film with excellent mechanical performance, and
KR1237677B1 | 2013-02-27 | Dispersion of polymer particles used as e.g. adhesive comprises particles with polyurethane resin formed from high equivalent material having isocyanate-reactive groups and hydroxymethyl-containing polyester polyol derived from fatty acid | AQUEOUS POLYURETHANE DISPERSIONS MADE FROM HYDROXYMETHYL CONTAINING POLYESTER POLYOLS DERIVED FROM FATTY ACIDS ¦ AQUEOUS POLYURETHANE DISPERSIONS MADE FROM HYDROXYMETHYL CONTAINING POLYESTER POLYOLS DERIVED FROM FATY ACIDS ¦ The aqueous polyurethane dispersion manufactured from the hydroxymethyl - containing polyester polyol induced from fatty acid. | DOW GLOBAL TECHNOLOGIES LLC | BHATTACHARJEE DEBKUMAR ¦ ERDEM BEDRI ¦ MUELLER GERHARD | A dispersion of polymer particles in a continuous aqueous phase comprises dispersed particles having a polyurethane resin that is the reaction product of a polyisocyanate, at least one curing agent, and at least one high equivalent material having isocyanate-reactive groups. The high equivalent weight material includes at least one hydroxymethyl-containing polyester polyol derived from a fatty acid. An INDEPENDENT CLAIM is included for preparing a dispersion of polymer particles in a continuous aqueous phase involving dispersing a urethane group-containing prepolymer in an aqueous phase to form dispersed droplets containing the prepolymer, and curing the prepolymer to form solid polymer particles dispersed in the aqueous phase. The prepolymer is the reaction product of reactants including a polyisocyanate and an isocyanate-reactive material that includes at least one high equivalent weight hydroxymethyl-containing polyester polyol derived from a fatty acid. As an adhesive, sealant or coating composition (claimed), also for making cast articles such as medical/surgical gloves and condoms. The raw materials used to make the polyurethane are derived from renewable plant resources. The polyurethanes have good stability to light and hydrolysis, and good physical properties. The coatings made from the dispersions have excellent toughness (balance of hardness and flexibility), good appearance (high gloss), and excellent abrasion resistance; and their water and solvent resistance is also superior. Preferred Components: The dispersion contains at least one additive selected from surfactants, catalysts, pigments, dyes, fillers, dryers, rheological and viscosity modifiers, dispersants, surfactants, preservatives, antimicrobials, pesticides or fertilizers.Preferred Components: The hydroxymethyl-containing polyester polyol is a reaction product of a hydroxymethyl-group containing 12-26C fatty acid or its ester with a polyol, hydroxylamine or polyamine initiator compound having an average of at least 2 hydroxyl, primary amine and/or secondary amine groups/molecule (preferably having an average structure of formula [H-X] (z-p) -R-¦X-Z] p (I)). The prepolymer contains an isocyanate, hydroxyl, epoxide or ethylenically unsaturated groups (preferably both isocyanate and ethylenically unsaturated groups). The prepolymer containing an isocyanate group is cured by a reaction with water or a curing agent containing amine groups; a hydroxyl group is cured by reaction with a curing agent containing isocyanate, carboxylic acid, carboxylic acid halide, or carboxylic acid anhydride groups; ethylenically unsaturated groups is cured in a free radical polymerization of the ethylenically unsaturated groups by exposure to UV radiation. The prepolymer containing both isocyanate and ethylenically unsaturated groups is cured by reaction with water or a curing agent having amine groups, to form solid dispersed polymer particles having ethylenically unsaturated groups. The UV curable polymer particles contain ethylenically unsaturated, silyl, carboxylic acid, carboxylic acid salt, sulfonate or quaternary ammonium groups; a poly(ethylene oxide) block; or at least one group derived from a polyether polyol, a polyester polyol or a polycarbonate polyol.Ra residue of an initiator compound having z hydroxyl and/or primary or secondary amine groups;zat least 2;X-O-, -NH- or -NR'-;R'an inertly substituted (cyclo)alkyl, aryl, or aralkyl;p1 to z representing the average number of [X - Z] groups per hydroxymethyl-containing polyester polyol molecule;Zlinear or branched chain containing at least one A group;Agroup consisting of A1 - A5;A1-CO-(CH 2 ) m -CH((CH 2 ) m CH 3 )-CH 2 -OB';B'H or a covalent bond to a carbonyl carbon atom of another A group;m and vgreater than 3;n and r - t0 or more;m+n11 - 19;A2-CO(CH 2 ) v -CH(CH 2 OB')-(CH 2 ) r -CH((CH 2 ) s CH 3 )-CH 2 OB';v+r+s10 - 18;A3-CO(CH 2 ) v -CH(CH 2 OB')-(CH 2 ) r CH(CH 2 OB')-(CH 2 ) t -CH(CH 2 OB')-(CH 2 ) s CH 3 ;v+r+s+t10 - 18;A4-CO(CH 2 ) w -CH 3 ;w10 - 24;A5-COR";R"a linear or branched alkyl group that is substituted with at least one cyclic ether group and optionally at least one hydroxyl groups or other ether groups.Provided thatthe average number of A groups per molecule is greater than 1.3 times z; andat least some A groups are A1 - A3. | Polymer dispersions are prepared by reaction of a polyisocyanate and a hydroxylmethyl containing polyester polyol derived from a fatty acid to form a prepolymer, dispersing the prepolymer in an aqueous phase and then curing the prepolymer to form solid particle particles. The prepolymers can be prepared having isocyanate, hydroxyl, or a variety of other reactive functional groups. The dispersions are useful in a variety of coating, sealant, adhesive and elastomer applications. Hydroxymethyl - containing polyester polyol induced from the polyisocyanate and fatty acid are reacted and the prepolymer is formed. The prepolymer is dispersed among the aqueous phase. Thereafter by the prepolymer being hardened and forming the solid particle the polymer dispersion is manufactured. The prepolymer having the isocyanate, and the hydroxy or the various other reactive functional groups can be manufactured. The dispersed solution is useful in the various coatings, the sealant, and the adhesive and elastomer field of application. Keywords The polyisocyanate, the hydroxymethyl - containing polyester polyol, and the polymer dispersion. L'invention concerne des dispersions de polymère préparées par réaction d'un polyisocyanate et d'un hydroxylméthyle contenant un polyol de polyester dérivé d'un acide gras afin de former un prépolymère; par dispersion du prépolymère dans une phase aqueuse; et par durcissement dudit prépolymère afin de former des particules de particule solide. Lesdits prépolymères peuvent être préparés afin de comprendre un isocyanate, un hydroxyle ou une variété d'autres groupes fonctionnels réactifs. Ces dispersions sont utilisées dans une variété d'applications de revêtement, de scellement, adhésives et élastomères. | US2004622217P ¦ WO2005US38215A | 2004-10-25 ¦ 2005-10-24 | KR1237677B1 ¦ AR51601A1 ¦ AU2005299517A1 ¦ AU2005299517B2 ¦ BR200516353A ¦ CA2580567A1 ¦ CN101048436A ¦ CN101048436B ¦ EP1807461A1 ¦ EP1807461B1 ¦ JP04929175B2 ¦ JP2008518056A ¦ KR2007068413A ¦ MX2007004931A ¦ RU2007119379A ¦ RU2418814C2 ¦ US20080097044A1 ¦ US7928161B2 ¦ WO2006047431A1 | WO2006047431A1 ¦ EP1807461A1 ¦ AU2005299517A1 ¦ IN200701707P4 ¦ KR2007068413A ¦ CN101048436A ¦ US20080097044A1 ¦ JP2008518056A ¦ MX2007004931A ¦ BR200516353A ¦ US7928161B2 ¦ RU2418814C2 ¦ AU2005299517B2 ¦ CN101048436B ¦ JP04929175B2 ¦ MX302683B ¦ KR1237677B1 ¦ EP1807461B1 ¦ SG131267A1 ¦ SG131267B ¦ IN256666B | 64019AWO WHAT IS CLAIMED IS: 1. A dispersion of polymer particles in a continuous aqueous phase, wherein the dispersed particles include a polyurethane resin that is the reaction product of a polyisocyanate, at least one curing agent, and at least one high equivalent material having isocyanate-reactive groups, in which the high equivalent weight material includes at least one hydroxymethyl-containing polyester polyol derived from a fatty acid. 2. The dispersion of claim 1, wherein the hydroxymethyl-containing polyester polyol is a reaction product of a hydroxymethyl-group containing fatty acid having from 12 to 26 carbon atoms, or an ester of such a hydroxymethylated fatty acid, with a polyol, hydroxylamine or polyamine initiator compound having an average of at least 2.0 hydroxyl, primary amine and/or secondary amine groups/molecule. 3. The dispersion claim 1 or 2, wherein the hydroxymethyl-containing polyester polyol has the following average structure: [H-X](Z-P)-R- ¦X— Z]p (I) wherein R is the residue of an initiator compound having z hydroxyl and/or primary or secondary amine groups, where z is at least two; each X is independently — O — , — NH — or — NR' — in which R' is an inertly substituted alkyl, aryl, cycloalkyl, or aralkyl group, p is a number from 1 to z representing the average number of [X — Z] groups per hydroxymethyl-containing polyester polyol molecule, Z is a linear or branched chain containing one or more A groups, provided that the average number of A groups per molecule is &gt; 1.3 times z, and each A is independently selected from the group consisting of Al, A2, A3, A4 and A5, provided that at least some A groups are Al, A2 or A3, wherein Al is: 64019A WO (II) wherein B is H or a covalent bond to a carbonyl carbon atom of another A group; m is number greater than 3, n is greater than or equal to zero and m + n is from 11 to 19; A2 is: wherein B is as before, v is a number greater than 3, r and s are each numbers greater than or equal to zero with v + r + s being from 10 to 18, A3 is: wherein B, v, each r and s are as defined before, t is a number greater than or equal to zero, and the sum of v, r, s and t is from 10 to 18; A4 is where w is from 10-24, and A5 is O — C— R' (VI) where R' is a linear or branched alkyl group that is substituted with at least one cyclic ether group and optionally one or more hydroxyl groups or other ether groups. 64019A WO 4. A method for preparing a dispersion of polymer particles in a continuous aqueous phase, comprising dispersing a urethane group-containing prepolymer in an aqueous phase to form dispersed droplets containing the prepolymer, and curing the prepolymer to form solid polymer particles dispersed in the aqueous phase, wherein the prepolymer is the reaction product of reactants including a polyisocyanate and an isocyanate-reactive material, the isocyanate-reactive material including at least one high equivalent weight hydroxymethyl-containing polyester polyol derived from a fatty acid. 5. The method of claim 4, wherein the hydroxymethyl-containing polyester polyol is a reaction product of a hydroxymethyl-group containing fatty acid having from 12 to 26 carbon atoms, or an ester of such a hydroxymethylated fatty acid, with a polyol, hydroxylamine or polyamine initiator compound having an average of at least 2.0 hydroxyl, primary amine and/or secondary amine groups/molecule. 6. The method of claim 4 or 5, wherein the prepolymer contains isocyanate groups. 7. The method of claim 6, wherein the prepolymer is cured by a reaction with water or a curing agent containing amine groups. 8. The method of claim 4 or 5, wherein the prepolymer contains hydroxyl groups. 9. The method of claim 8, wherein the prepolymer is cured by reaction with a curing agent containing isocyanate, carboxylic acid, carboxylic acid halide, or carboxylic acid anhydride groups. 10. The method of claim 4 or 5, wherein the prepolymer contains epoxide groups. 11. The method of claim 4 or 5, wherein the prepolymer contains ethylenically unsaturated groups. 12. The method of 11, wherein the prepolymer is cured in a free radical polymerization of the ethylenically unsaturated groups. 64019A WO 13. The method of claim 12, wherein the prepolymer is cured by exposure to UV radiation. 14. The method of claim 4 or 5, wherein the prepolymer contains both isocyanate groups and ethylenically unsaturated groups. 15. The method of claim 14, wherein the prepolymer is cured by reaction with water or a curing agent having amine groups, to form solid dispersed polymer particles having ethylenically unsaturated groups. 16. The dispersion of any of claims 1-3, wherein the polymer particles contain ethylenically unsaturated groups. 17. The dispersion of claim 16, wherein the polymer particles are UV curable. 18. The dispersion of any of claims 1-3, wherein the polymer particles contain silyl groups. 19. The dispersion of any of claims 1-3, wherein the polymer particles contain carboxylic acid, carboxylic acid salt, sulfonate or quaternary ammonium groups. 20. The dispersion of any of claims 1-3, wherein the polymer particles contain a poly(ethylene oxide) block. 21. The dispersion of any of claims 1-3, wherein the polymer particles contain at least one group derived from a polyether polyol, a polyester polyol or a polycarbonate polyol. 22. The dispersion of any of claims 1-3, which contains at least one additive selected from the group consisting of surfactants, catalysts, pigments, dyes, fillers, dryers, rheological and viscosity modifiers, dispersants, surfactants, preservatives, antimicrobials, pesticides, fertilizers and the like. 64019A WO 23. An adhesive, sealant or coating composition comprising the dispersion of any of claims 1-3. 1. The dispersed solution of the polymer particle it includes the hydroxymethyl - containing polyester polyol more than one kind induced from the high equivalent material is the fatty acid it includes the polyurethane resin which is the reaction product with the high equivalent material more than one kind having the equivalent less than 400 or greater through 15,000 the dispersed particle has the polyisocyanate, and the curing agent more than one kind and isocyanate - reactive group; and the hydroxymethyl - containing polyester polyol has the averaged structure type of the following chemical formula I among the continuous aqueous phase. &lt; chemical formula I&gt;. Here, R is the z is 2 or greater it is the residue of the initiator compound having the hydroxy of the z and/or the first or the secondary amine group. And each X is the number of 1 through the z in which independently, -O- , and -NH- or -NR'- the p show the average number of [X-Z] per the hydroxymethyl - containing polyester polyol molecule. And Z is the average number of the per molecule A is 1.3 times or greater of the z it is the linear chain containing at least one A or the branched-chain. And each A is shift, at least a part A is the A1, and the A2 or the A3 it is selected from group comprised of independently, the A1, the A2, the A3, the A4 and A5. And here, the A1 is the A1 is 30 of A through 80 mole % the following chemical formula II , and the A2 the following chemical formula III , and the A3 the following chemical formula IV , and the A4 the following chemical formula V , and the A5 show in terms of the following chemical formula VI. And the A2 is 10 of A through 60 mole %; and the A3 is 0.1 of A through 10 mole %. &lt; chemical formula II&gt;. Here, B is the covalent bond with the carbonyl carbon atom of H or another A. And the m is the number of 3 excesses. And the n is 0 or greater. And the m+n is 11 through 19. &lt; chemical formula III&gt;. Here, B is the number of v is 3 excess it is the same as that of the above. And the r and s are the number more than the respective 0; and the v+r+s is 10 through 18. &lt; chemical formula IV&gt;. Here, b, the v, and each r and s are the v the t is the number more than 0 it is the same as that of the above-mentioned defined bar, and the r, and the total of the t and s are 10 to 18. &lt; chemical formula V&gt;. Here, the w is 10 through 24. &lt; chemical formula VI&gt;. Here, the R' is with at least one cyclic ether the substituted linear or the branched alkyl. 2. The manufacturing method of the polymer particle dispersed solution it includes the high equivalent hydroxymethyl - containing polyester polyol more than one kind having the equivalent less than 400 or greater through 15,000 the isocyanate - reactive material is induced from the fatty acid it is the reaction product of the reactant; and the hydroxymethyl - containing polyester polyol has the averaged structure type of the following chemical formula I among the continuous aqueous phase including the prepolymer is the polyisocyanate and isocyanate - reactive material the dispersion droplet containing the prepolymer -NHCOO- - containing prepolymer is dispersed among the aqueous phase is formed. &lt; chemical formula I&gt;. Here, R is the z is 2 or greater it is the residue of the initiator compound having the hydroxy of the z and/or the first or the secondary amine group. And each X is the number of 1 through the z in which independently, -O- , and -NH- or -NR'- the p show the average number of [X-Z] per the hydroxymethyl - containing polyester polyol molecule. And Z is the average number of the per molecule A is 1.3 times or greater of the z it is the linear chain containing at least one A or the branched-chain. And each A is shift, at least a part A is the A1, and the A2 or the A3 it is selected from group comprised of independently, the A1, the A2, the A3, the A4 and A5. And here, the A1 is the A1 is 30 of A through 80 mole % the following chemical formula II , and the A2 the following chemical formula III , and the A3 the following chemical formula IV , and the A4 the following chemical formula V , and the A5 show in terms of the following chemical formula VI. And the A2 is 10 of A through 60 mole %; and the A3 is 0.1 of A through 10 mole %. &lt; chemical formula II&gt;. Here, B is the covalent bond with the carbonyl carbon atom of H or another A. And the m is the number of 3 excesses. And the n is 0 or greater. And the m+n is 11 through 19. &lt; chemical formula III&gt;. Here, B is the number of v is 3 excess it is the same as that of the above. And the r and s are the number more than the respective 0; and the v+r+s is 10 through 18. &lt; chemical formula IV&gt;. Here, b, the v, and each r and s are the v the t is the number more than 0 it is the same as that of the above-mentioned defined bar, and the r, and the total of the t and s are 10 to 18. &lt; chemical formula V&gt;. Here, the w is 10 through 24. &lt; chemical formula VI&gt;. Here, the R' is with at least one cyclic ether the substituted linear or the branched alkyl. 3. As for claim 2, a method of contains the prepolymer is the isocyanate radical. 4. As for claim 3, the method it hardens with reaction with the curing agent containing water or the amine group the prepolymer. 5. As for claim 2, a method of contains the prepolymer is the hydroxy group. 6. As for claim 5, the method it hardens with reaction with curing agent containing the isocyanate the prepolymer, the carboxylic acid, and the carboxylic acid halide or the carboxyl anhydride base. 7. As for claim 2, a method of contains the prepolymer is the epoxide group. 8. As for claim 2, a method of contains the prepolymer is the ethylenically unsaturate group. 9. As for claim 8, a method of hardens to the free radical polymerization of the ethylenically unsaturate group prepolymer. 10. As for claim 9, the method it exposes the prepolymer to the UV radiation and it hardens. 11. As for claim 2, a method of contains the prepolymer is the isocyanate radical and the ethylenically unsaturate group both. 12. As for claim 11, a method of forms the dispersed polymer particle of the solidity having the ethylenically unsaturate group it hardens to reaction with the curing agent having water or the amine group the prepolymer. 13. As for claim 1, the dispersed solution the polymer particle contains the ethylenically unsaturate group. 14. As for claim 13, the dispersed solution in which polymer particle is UV curable. 15. As for claim 1, the dispersed solution the polymer particle contains the silyl group. 16. As for claim 1, the dispersed solution the polymer particle contains the carboxylic acid, the carboxylate, and the sulfonate or the quaternary ammonium. 17. As for claim 1, the dispersed solution the polymer particle contains the poly (ethylene oxide) block. 18. As for claim 1, the dispersed solution it contains at least one induced from the polymer particle is the polyether polyol, and the polyester polyol or the polycarbonate polyol. 19. As for claim 1, the dispersed solution containing the selected additive more than one kind from group comprised of the surfactant, catalyst, pigment, dye, filler, drying agent, rheology and viscosity modifier, and the dispersing agent, surfactant, preserver, antimicrobial agent, insecticide and fertilizer. 20. The adhesive, and the sealant or the coating composition including the dispersed solution according to claim 1. Deletion. Deletion. Deletion. | C08G001808 ¦ C08G001836 ¦ C08G001842 ¦ C08J000302 | 2013-02-20 GRNT WRITTEN DECISION TO GRANT + ¦ 2013-01-23 E701 DECISION TO GRANT OR REGISTRATION OF PATENT RIGHT + ¦ 2010-09-09 A201 REQUEST FOR EXAMINATION | A dispersion of polymer particles in a continuous aqueous phase comprises dispersed particles having a polyurethane resin that is the reaction product of a polyisocyanate, at least one curing agent, and at least one high equivalent material having isocyanate-reactive groups. The high equivalent weight material includes at least one hydroxymethyl-containing polyester polyol derived from a fatty acid. | As an adhesive, sealant or coating composition (claimed), also for making cast articles such as medical/surgical gloves and condoms. | The raw materials used to make the polyurethane are derived from renewable plant resources. The polyurethanes have good stability to light and hydrolysis, and good physical properties. The coatings made from the dispersions have excellent toughness (balance of hardness and flexibility), good appearance (high gloss), and excellent abrasion resistance; and their water and solvent resistance is also superior.
CN102959019B | 2015-05-13 | Forming multilayer coating film involves sequentially applying aqueous colored coating composition; effect pigment-containing aqueous coating composition and a clear coating composition and heating to simultaneously cure all coating films | Method for forming multilayer coating film ¦ Forming method of multiple layer coating film | KANSAI PAINT Co. Ltd,JP | KITAGAWA, HIROSHI ¦ AZUMA, TATSUYA ¦ TONOMURA, HIRONORI ¦ IKEURA, YUKIHIRO ¦ IMANAKA, KENJI | Forming a multilayer coating film involves: applying an aqueous colored coating composition (A) to a substrate to form an uncured colored coating film (F1); applying an effect pigment-containing aqueous coating composition (B) comprising a binder component (b1), an effect pigment (b2), and a hydrophobic solvent (b3) to the coating film (F1), without preheating it to form uncured effect coating film (F2); applying a clear coating composition (C') to resulting (F2); and heating it to simultaneously cure all the three coating films. A method for forming a multilayer coating film involves: applying an aqueous colored coating composition (A) to a substrate to form an uncured colored coating film (F1); applying an effect pigment-containing aqueous coating composition (B) comprising a binder component (b1), an effect pigment (b2), and a hydrophobic solvent (b3) in proportions relative to 100 parts by mass of the solids content of the binder component (b1), of effect pigment (b2) (15-30 parts by mass) and hydrophobic solvent (b3) (25-60 parts by mass), to the uncured colored coating film (F1) formed in first step, without preheating the uncured colored coating film, to form an uncured effect coating film (F2) having a film thickness of 7-13 μ m when cured; applying a clear coating composition (C') to the uncured effect coating film formed in second step to form an uncured clear coating film; and heating the uncured colored coating film, the uncured effect coating film, and the uncured clear coating film formed respectively, to simultaneously cure these three coating films. For forming a multilayer coating film to form coated articles (claimed), particularly automobile bodies. The method forms a multilayer coating film having excellent smoothness, distinctness of image, and water resistance, by a 3-coat 1-bake process, using an aqueous first colored coating composition, an aqueous second colored coating composition, and a clear coating composition, even when preheating after applying the aqueous first colored coating composition is omitted. Preferred Components: The pigment (a2) comprises titanium dioxide and/or barium sulfate, and the total content of the titanium dioxide and barium sulfate is 50-150 parts by mass relative to 100 parts by mass of the solids content of the binder component (a1).Preferred Composition: The effect pigment-containing aqueous coating composition (B) has a solids concentration of 18-35 mass%. The aqueous colored coating composition (A) comprises a binder component (a1) and titanium dioxide and/or barium sulfate, and the total content of the titanium dioxide and barium sulfate is 50-150 parts by mass. The aqueous colored coating composition (A) has a solids content of 45-65%, thirty seconds after its application, and a viscosity of 50000-500000 mPa.s, thirty seconds after its application measured at 23° C and a shear rate of 0.1 second -1 , when the aqueous colored coating composition (A) is applied at a temperature of 20° C and humidity of 65% so as to have a coating film thickness of 20 μ m when cured. The aqueous colored coating composition (A) comprises a binder component (a1) and a pigment (a2), where the binder component (a1) comprises a urethane resin emulsion (a1-1(c)) having a weight average molecular weight of 2000-50000 produced using a polyisocyanate component and a polyol component, as starting materials, where the polyisocyanate component comprises alicyclic diisocyanate, and the polyol component comprises polycarbonatediol (≥ 50 mass%). The aqueous colored coating composition (A) comprises a binder component (a1) and a pigment (a2), where the binder component (a1) comprises, as at least a part of it, a hydroxy-containing acrylic resin emulsion (a1-1(d)) having an acid value of ≤ 25 mgKOH/g, and a blocked isocyanate-containing urethane resin emulsion (a1-2(d)) produced using, as starting materials, a polyisocyanate component that contains alicyclic diisocyanate and a polyol component that contains polycarbonatediol (≥ 50 mass%). Preferred Components: The binder component (b1) comprises, as at least a part of it, a hydroxy-containing polyester resin in which alicyclic polybasic acid content is 20-100 mol.% relative to the total content of acid components in its starting material. A part of a resin component, which is a binder component, of the aqueous colored coating composition (A) is an aqueous urethane resin. The polycarbonatediol is obtained by reacting a diol component and a carbonylating agent, where the diol component comprises a ≥ 6C diol in an amount of ≥ 90 mass% relative to the total amount of the diol component, and the ≥ 6C diol comprises a cycloalkylene group-containing alicyclic ≥ 6C diol. The hydroxy-containing acrylic resin emulsion (a1-1(d)) is a core-shell-type emulsion having a core portion that is a copolymer (I) comprising, as copolymer components, a polymerizable unsaturated monomer (0.1-30 mass%) having at least two polymerizable unsaturated groups per molecule and a polymerizable unsaturated monomer (70-99.9 mass%) having one polymerizable unsaturated group per molecule, and a shell portion that is a copolymer (II) comprising, as copolymer components, a hydroxy-containing polymerizable unsaturated monomer (1-40 mass%), a carboxy-containing polymerizable unsaturated monomer (1-30 mass%), and other polymerizable unsaturated monomers (30-98 mass%). The blocked isocyanate-containing urethane resin emulsion (a1-2(d)) has a weight average molecular weight of 2000-50000. | An object of the invention is to provide a method for forming a multilayer coating film with excellent smoothness, distinctness of image, and water resistance, by a 3-coat 1-bake coating method, even when preheating after the application of an aqueous first colored coating composition is omitted. The present invention provides a method for forming a multilayer coating film, including (1) applying an aqueous colored coating composition (A) to a substrate to form a colored coating film; (2) applying an effect pigment-containing aqueous coating composition (B) containing a binder component (b1), an effect pigment (b2), and a hydrophobic solvent (b3) in proportions of 15 to 30 parts by mass of effect pigment (b2) and 25 to 60 parts by mass of hydrophobic solvent (b3) relative to 100 parts by mass of the binder component (b1), to the colored coating film, without preheating the colored coating film, to form an effect coating film having a film thickness of 7 to 13 micrometers when cured; (3) applying a clear coating composition (C) to the effect coating film to form a clear coating film; and (4) heating the three coating films formed in steps (1) to (3) to simultaneously cure these three coating films. The invention goal is to provide by 3 coating 1 baking coating method, even if omitted also can form multiple layer coating film with excellent smoothness, and image definition and water resistance when the aqueous coating after the first tinting pigment composition and the pre-heating method. The invention provide have multiple layer coating film and forming method, comprising (1) is coated on object coating aqueous tinting pigment composition is in (A), forming colouring coating film, (2) pre-heating the no colorant, the colorant for painting method of multilayer paint film comprises adhesive component (b1) and effect pigment (b2) and hydrophobic solvent (b3) containing the effect pigment and aqueous coating composition (B), curing after forming film thickness for coating effect of 7 [mu] m to 13 [mu] m, wherein, relative is 100 mass parts of the binder component (b1), effect paint (b2) is 15 mass parts to 30 mass parts, hydrophobic solvent (b3) is 25 mass parts to 60 mass parts, (3) the effect to transparent painting method of multilayer paint film coating composition (C), forming transparent coating film, and (4) three layer coating film heating in process (1) to (3) in form of, at the same time for curing the three layer coating film. L'invention concerne la formation d'un film de revêtement multicouche très régulier, qui donne une image nette et qui résiste à l'eau, par un procédé de revêtement comprenant l'application de 3 couches et 1 cuisson, sans préchauffage après l'application d'une première composition aqueuse de revêtement coloré. Le procédé de formation d'un film de revêtement multicouche de l'invention comprend (1) l'application d'une composition aqueuse de revêtement coloré (A) sur un substrat pour former un film de revêtement coloré ; (2) l'application d'une composition aqueuse de revêtement (B) contenant un composant liant (b1), un pigment à effets (b2) et un solvant hydrophobe (b3), en des proportions allant de 15 à 30 parties en poids pour le pigment à effets (b2) et de 25 à 60 parties en poids pour le solvant hydrophobe (b3) par rapport à 100 parties en poids de composant liant (b1), sur le film de revêtement coloré, sans que ce dernier soit préchauffé, pour former un film de revêtement à effets ayant une épaisseur de 7 à 13 micromètres une fois durci ; (3) l'application d'une composition de revêtement transparent (C) sur le film de revêtement à effets pour former un film de revêtement transparent ; et (4) le chauffage des trois films de revêtement formés dans les étapes (1) à (3) pour les durcir simultanément. | JP2010152504A ¦ JP2010156933A ¦ JP2010180372A ¦ JP20117734A ¦ WO2011JP65418A | 2010-07-02 ¦ 2010-07-09 ¦ 2010-08-11 ¦ 2011-01-18 ¦ 2011-06-29 | CN102959019B ¦ CN102959019A ¦ GB201220552D0 ¦ GB2492934A ¦ JP05680109B2 ¦ JP2013535311A ¦ US20130089731A1 ¦ US8758896B2 ¦ WO2012002569A1 | WO2012002569A1 ¦ GB2492934A ¦ US20130089731A1 ¦ CN102959019A ¦ JP2013535311A ¦ US8758896B2 ¦ JP05680109B2 ¦ CN102959019B | CLAIMS 1. [Claim 1] A method for forming a multilayer coating film by sequentially performing the following steps (1) to (4) : (1) applying an aqueous colored coating composition (A) to a substrate to form an uncured colored coating film; (2) applying an effect pigment-containing aqueous coating composition (B) comprising a binder component (bl) , an effect pigment (b2), and a hydrophobic solvent (b3) in proportions relative to 100 parts by mass of the solids content of the binder component (bl) , of 15 to 30 parts by mass of effect pigment (b2) and 25 to 60 parts by mass of hydrophobic solvent (b3) , to the uncured colored coating film formed in step (1), without preheating the uncured colored coating film, to form an uncured effect coating film having a film thickness of 7 to 13 urn when cured; (3) applying a clear coating composition (C) to the uncured effect coating film formed in step (2) to form an uncured clear coating film; and (4) heating the uncured colored coating film, the uncured effect coating film, and the uncured clear coating film formed respectively in steps (1) to (3) to simultaneously cure these three coating films. [Claim 2] The method for forming a multilayer coating film according to claim 1, wherein the effect pigment-containing aqueous coating composition (B) has a solids concentration of 18 to 35 mass%. [Claim 3] The method for forming a multilayer coating film according to claim 1, wherein the aqueous colored coating composition (A) comprises a binder component (al) and titanium dioxide and/or barium sulfate, and the total content of the titanium dioxide and barium sulfate is 50 to 150 parts by mass relative to 100 parts by mass of the solids content of the binder component (al) . [Claim 4] The method for forming a multilayer coating film according to claim 1, wherein the binder component (bl) comprises, as at least a part thereof, a hydroxy-containing polyester resin in which alicyclic polybasic acid content is 20 to 100 mol% relative to the total content of acid components in a starting material thereof. [Claim 5] The method for forming a multilayer coating film according to claim 1, wherein the aqueous colored coating composition (A) has a solids content of 45 to 65% thirty seconds after the application thereof, and a viscosity of 50,000 to 500,000 mPa-s thirty seconds after the application thereof measured at 23°C and a shear rate of 0.1 sec -1, when the aqueous colored coating composition (A) is applied at a temperature of 20°C and humidity of 65% so as to have a coating film thickness of 20 urn when cured. [Claim 6] The method for forming a multilayer coating film according to claim 5, wherein a part of a resin component, which is a binder component, of the aqueous colored coating composition (A) is an aqueous urethane resin. [Claim 7] The method for forming a multilayer coating film according to claim 1, wherein the aqueous colored coating composition (A) comprises a binder component (al) and a pigment (a2), the binder component (al) comprises a urethane resin emulsion (al-1 (c) ) having a weight average molecular weight of 2,000 to 50,000 produced using a polyisocyanate component and a polyol component, as starting materials, the polyisocyanate component comprises alicyclic diisocyanate, and the polyol component comprises 50 mass% or more polycarbonatediol relative to the total amount of the polyol component. [Claim 8] The method for forming a multilayer coating film according to claim 7, wherein the polycarbonatediol is obtained by reacting a diol component and a carbonylating agent, the diol component comprises a diol having 6 or more carbon atoms in an amount of 90 mass% or more relative to the total amount of the diol component, and the diol having 6 or more carbon atoms comprises a cycloalkylene group-containing alicyclic diol having 6 or more carbon atoms. [Claim 9] The method for forming a multilayer coating film according to claim 7, wherein the pigment (a2) comprises titanium dioxide and/or barium sulfate, and the total content of the titanium dioxide and barium sulfate is 50 to 150 parts by mass relative to 100 parts by mass of the solids content of the binder component (al) . [Claim 10] The method for forming a multilayer coating film according to claim 1, wherein the aqueous colored coating composition (A) comprises a binder component (al) and a pigment (a2), the binder component (al) comprises, as at least a part thereof, a hydroxy-containing acrylic resin emulsion (al-1 (d) ) having an acid value of 25 mgKOH/g or less, and a blocked isocyanate-containing urethane resin emulsion (al-2(d)) produced using, as starting materials, a polyisocyanate component that contains alicyclic diisocyanate and a polyol component that contains 50 mass% or more polycarbonatediol. [Claim 11] The method for forming a multilayer coating film according to claim 10, wherein the hydroxy-containing acrylic resin emulsion (al-1 (d) ) is a core-shell-type emulsion having a core portion that is a copolymer (I) comprising, as copolymer components, 0.1 to 30 mass% of a polymerizable unsaturated monomer having two or more polymerizable unsaturated groups per molecule and 70 to 99.9 mass% of a polymerizable unsaturated monomer having one polymerizable unsaturated group per molecule, and a shell portion that is a copolymer (II) comprising, as copolymer components, 1 to 40 mass% of a hydroxy-containing polymerizable unsaturated monomer, 1 to 30 mass% of a carboxy- containing polymerizable unsaturated monomer, and 30 to 98 mass% of other polymerizable unsaturated monomers. [Claim 12] The method for forming a multilayer coating film according to claim 10, wherein the blocked isocyanate-containing urethane resin emulsion (al-2 (d) ) has a weight average molecular weight of 2,000 to 50,000. [Claim 13] The method for forming a multilayer coating film according to claim 10, wherein the polycarbonatediol is obtained by reacting a diol component and a carbonylating agent, the diol component comprises a diol having 6 or more carbon atoms in an amount of 90 mass% or more relative to the total amount of the diol component, and the diol having 6 or more carbon atoms comprises a cycloalkylene group-containing alicyclic diol having 6 or more carbon atoms. [Claim 14] The method for forming a multilayer coating film according to claim 10, wherein the pigment (a2) comprises titanium dioxide and/or barium sulfate, and the total content of the titanium dioxide and barium sulfate is 50 to 150 parts by mass relative to 100 parts by mass of the solids content of the binder component (al) . [Claim 15] An article comprising a coating film formed by the method for forming a multilayer coating film according to any one of claims 1 to 14. 1. Forming multiple layer coating film and method, orderly carrying out the following process (1) to (4): (1) wherein is coated on object coating aqueous tinting pigment composition (A), form not curing the colouring coating film, (2) no pre-heating order (1) and the shaping of the end of curing colouring coating film, to the end of curing colouring coating film coating device comprises an adhesive component (b), effect pigment (b2) and hydrophobic solvent (b3) containing the effect pigment and aqueous coating composition (B), curing after forming film thickness is 7 [mu] l [pi] to 13 [pi] l is not solidify and effect coating film, wherein, is relative to 100 mass parts of the binder component (b) the solid content, the effect pigment (b2) is 15 mass parts to 30 mass parts, hydrophobic solvent (b3) is 25 mass parts to 60 mass parts, (3) to form and in process (2) is the end of curing effect painting method of multilayer paint film transparent coating composition (c), uncured form in the transparent coating film, and (4) respectively in heating process (1) to (3) and forming the end of the colouring coating film curing, the curing is not effect coating film and the not curing the transparent coating film at the same time curing the three layer coating film, wherein the aqueous tinting pigment composition (A) comprises an adhesive component (al) and pigment (a2), said adhesive component (al) comprises using polyisocyanate component and polyhydric alcohols component as initial raw material in the weight uniform molecule weight is 2, amino formic ether resin emulsion is 000 to 50, 000 () (c)), the polyisocyanate component comprises cycloaliphatic diisocyanate, and relative comprises 50 mass for the component total quantity polyhydric alcohols, the polyhydric alcohols of component or more of polycarbonate diol, or two wherein the aqueous tinting pigment composition (A) comprises an adhesive component (al) and pigment (a2), said adhesive component (al) comprises acid value is 25 mg KOH/g or less and containing hydroxyl and acrylic acid resin emulsion ((d)) and closed isocyanate and amine containing urethane resin emulsion (2 (d)) as at least a portion thereof, wherein, the closed containing amine urethane resin emulsion and isocyanate acid ester (2 (d) using comprising cycloaliphatic diisocyanate and polyisocyanate component and containing 50 mass % or polyhydric alcohols component and more and polycarbonate glycol as initial raw material. 2. The forming method of multiple layer coating film according to claim 1, wherein said effect pigment containing the aqueous coating composition (B) is solid content is 18 mass % to 35 mass %. 3. The forming method of multiple layer coating film according to claim 1, wherein the aqueous tinting pigment composition (A) comprises an adhesive component (al) and titanium dioxide and/or barium sulphate, and is relative to 100 mass parts of the binder component (al) and solid content, total amount of titanium dioxide and barium sulphate is 50 mass parts to 150 mass parts. 4. The forming method of multiple layer coating film according to claim 1, wherein the adhesive component (b) comprises containing hydroxyl and polyester resin as at least a portion thereof, wherein relative is the initial raw material amount and the total amount of acid component, cycloaliphatic polybasic acid is 20 mol % to lOOmol%. 5. The forming method of multiple layer coating film according to claim 1, wherein when at temperature of 20 degrees centigrade and humidity of 65% the following coating the aqueous tinting pigment composition (A) to make the coating film thickness after curing is 20 [pi] l time, the aqueous coloured coating material composition (A) after after coating at the 30 second and solid content is 45% to 65%, and coating on the 30 second at 23 degrees centigrade, 0 · under Isec 1 and cutting rate determine the viscosity is 50 mPa.s · s to 500 mPa.s ·. 6. The forming method of multiple layer coating film according to claim 5, wherein the used as the aqueous tinting pigment composition (A) for an adhesive component and a resin component and part is aqueous amino formate resin. 7. The forming method of multiple layer coating film according to claim 1, wherein the polycarbonate glycol is by using glycol group and the carbonyl agent response obtained, relative is the glycol component total quantity, the glycol component comprises 90 mass % or more and with 6 or more carbon atom of the diol, and the with 6 or more carbon atom of the glycol with 6 comprising one or more multi-carbon atom containing ring of the cycloaliphatic alkylene glycol. 8. The forming method of multiple layer coating film according to claim 1, wherein the pigment (a2) comprises titanium dioxide and/or barium sulphate, and is relative to 100 mass parts of the binder component (al) and solid content, total amount of titanium dioxide and barium sulphate is 50 mass parts to 150 mass parts. 9. The forming method of multiple layer coating film according to claim 1, wherein acrylic acid emulsion is the resin containing hydroxyl ((d) for core-shell emulsion, it comprises core part and shell part, the core part is copolymer (1), comprising 0.1 weight % to 30 mass % and comprises of two or more polymerization unsaturation group can and can polymerization unsaturation monomer and 70 weight % to 99. Each module 9 mass % is set with a can of polymerization unsaturation group and can polymerization unsaturation monomer as copolymer component, and the shell part is copolymer (II), including 1 mass % to 40 mass % and containing hydroxyl and can polymerization unsaturation single body, 1 mass % to 30 mass % and containing a carboxyl group and may polymerization unsaturation monomer and 30 mass % of to may other polymerization unsaturation monomer as copolymer component is 98 mass %. 10. The forming method of multiple layer coating film according to claim 1, wherein the closed containing isocyanate and carbamate ester resin emulsion (al-2 (d)) and the uniform molecule weight is 2, 000 to 50, 000. 11. The forming method of multiple layer coating film according to claim 1, wherein the polycarbonate glycol is by using a diol component and carbonyl agent response obtained, relative is the glycol component total quantity, the glycol component comprises 90 mass % or more and more with 6 or more carbon atom of the diol, and the with 6 or more carbon atom and one glycol comprises with 6 or more carbon atom and one containing cyclo alkylene and cycloaliphatic diol. 12. The forming method of multiple layer coating film according to claim 1, wherein the pigment (a2) comprises titanium dioxide and/or barium sulphate, and is relative to 100 mass parts of the binder component (the solid content, titanium dioxide and barium sulfate total amount is 50 mass parts to 150 mass parts. 13. Article, it comprises through claim any one of claim 1 to 12 and the requirement of multiple layer coating film formation method is shaped into the coating film. | C09D000500 ¦ B05D000700 ¦ C09D000536 ¦ C09D013306 ¦ C09D015106 ¦ C09D016700 ¦ C09D017504 | 2015-05-13 C14 GRANT OF PATENT OR UTILITY MODEL + ¦ 2013-04-03 C10 ENTRY INTO SUBSTANTIVE EXAMINATION ¦ 2013-03-06 C06 PUBLICATION + | Forming a multilayer coating film involves: applying an aqueous colored coating composition (A) to a substrate to form an uncured colored coating film (F1); applying an effect pigment-containing aqueous coating composition (B) comprising a binder component (b1), an effect pigment (b2), and a hydrophobic solvent (b3) to the coating film (F1), without preheating it to form uncured effect coating film (F2); applying a clear coating composition (C') to resulting (F2); and heating it to simultaneously cure all the three coating films. | For forming a multilayer coating film to form coated articles (claimed), particularly automobile bodies. | The method forms a multilayer coating film having excellent smoothness, distinctness of image, and water resistance, by a 3-coat 1-bake process, using an aqueous first colored coating composition, an aqueous second colored coating composition, and a clear coating composition, even when preheating after applying the aqueous first colored coating composition is omitted.
JP2006213802A | 2006-08-17 | Actinic radiation curable resin composition used for coating agent, adhesive agent, comprises urethane (meth)acrylate type compound, polymer having quaternary ammonium base and microparticles | ACTIVE ENERGY RAY-CURABLE RESIN COMPOSITION ¦ Actinic radiation-curable resin composition | NIPPON SYNTHETIC CHEM IND CO LTD:THE | KAWAMOTO HIROMITSU | An actinic radiation curable resin composition comprises urethane (meth)acrylate type compound (I), polymer (II) having quaternary ammonium base and microparticles (III). Used as coating agent (claimed) of optical film, adhesive, adhesive agent, protection coating agent, ink, anchor coating agent, magnetic powder coating binder, film for sand blast and printing material. The actinic radiation curable resin composition provides coated article having excellent antistatic property, hardness, scuffing resistance and optical characteristics. Preferred Compound: The urethane (meth)acrylate type compound (I) is urethane (meth)acrylate type compound (i) having quaternary ammonium base, and is chosen from compound (A) obtained by reacting polyisocyanate type compound (a1), quaternary ammonium salt (a2) of formula (1) and hydroxyl containing (meth)acrylate type compound (a3). The isocyanate group of polyisocyanate type compound (a1) is reacted with hydroxyl group of compound (a3) such that isocyanate group remain, which is then reacted with hydroxyl group of quaternary ammonium salt (a2), to obtain the compound (A). The urethane (meth)acrylate type compound (A) is urethane (meth)acrylate type compound of general formula (2).R1-R31-50C alkyl;X1chlorine, bromine or R4SO3;R4alkyl, alkyl ether or alkyl benzene;n1-200;R5urethane bond residue of compound (a1);R6urethane bond residue of salt (a2) or salt of formula (1);R7urethane bond residue of hydroxyl containing (meth)acrylate type compound (a3);anda,b1-50.The urethane (meth)acrylate type compound (I) having quaternary ammonium base is urethane (meth)acrylate type compound (B) obtained by reacting polyisocyanate type compound (b1), quaternary ammonium salt (b2) of formula (3) and hydroxyl containing (meth)acrylate type compound (b3). The urethane (meth)acrylate type compound (B) is urethane (meth)acrylate type compound of general formula (4).R8,R9same as R1;X1chlorine, bromine or RSO3;Rsame as R4;m,nintegers greater than 0 such that m+n is 2-500;R10urethane bond residue of compound (b1);R11urethane bond residue of salt (b2) or salt of formula (3);R12urethane bond residue of hydroxyl containing (meth)acrylate type compound (b3);anda,b1-50.The urethane methacrylate type compound (B) is preferably urethane methacrylate type compound (B2) of formula (5).R13urethane bond residue of compound (B3);R14,R14'urethane bond residue of salt (b2) or salt of formula (3);R15urethane bond residue of compound (b3);R16R14 or R15;a1-50;b-d0-50;ande1-30.Preferred Polymer: The polymer (II) which has quaternary ammonium salt is quaternized substance of copolymer using quanternary ammonium base containing unsaturated monomer as copolymerization component, or copolymer which uses amino group containing unsaturated monomer as copolymerization component. The microparticles (III) are chosen from polyethylene particle, acryl particle, polycarbonate particle, polystyrene particle, urethane particle and/or silica. The particles have average particle diameter of 0.001-30 μm. Preferred Composition: The composition further contains a photoinitiator, ethylenically unsaturated monomer and antistatic agent. | <P>PROBLEM TO BE SOLVED: To provide an active energy ray-curable resin composition which forms a coating layer excellent in coating film physical properties, antistatic properties and optical properties. <P>SOLUTION: The active energy ray-curable resin composition comprises a urethane (meth)acrylate-based compound [I], a polymer [II] having a quaternary ammonium base, and particulates [III]. <P>COPYRIGHT: (C)2006,JPO&NCIPI PROBLEM TO BE SOLVED: To provide an active energy ray-curable resin composition which forms a coating layer excellent in coating film physical properties, antistatic properties and optical properties. SOLUTION: The active energy ray-curable resin composition comprises a urethane (meth)acrylate-based compound [I], a polymer [II] having a quaternary ammonium base, and particulates [III]. COPYRIGHT: (C)2006,JPO&NCIPI SUBJECT of the Invention While it is excellent in coated-article property, it aims at providing the actinic radiation-curable resin composition which forms the coating layer excellent in antistatic property and an optical characteristic. PROBLEM to be solved The actinic radiation-curable resin composition formed by containing the polymer [II] and microparticles [III] which have a urethane (meth)acrylate type-compound [I] and a quaternary-ammonium base. | JP200526794A | 2005-02-02 | JP2006213802A | JP2006213802A | 1. The polymer [II] and microparticles [III] which have a urethane (meth)acrylate type-compound [I] and a quaternary-ammonium base are contained, The actinic radiation-curable resin composition characterized by the above-mentioned. 2. A urethane (meth)acrylate type-compound [I] is a urethane (meth)acrylate type-compound [i] which has a quaternary-ammonium base, The actinic radiation-curable resin composition of Claim 1 characterized by the above-mentioned. 3. The urethane (meth)acrylate type-compound [i] which has a quaternary-ammonium base is a urethane (meth)acrylate type-compound (A) obtained by making polyisocyanate type-compound (a1), quaternary-ammonium salt (a2) shown by following General formula (1), and hydroxyl-containing (meth)acrylate type-compound (a3) react, The actinic radiation-curable resin composition of Claim 2 characterized by the above-mentioned. [FORMULA 1] [MAT_IMAGE 000016] Here, as for a C1-C50 alkyl group and X 1, Cl, Br, R4SO3 (R4 is an alkyl, alkyl ether, or an alkylbenzene.), and n of R1, R2, R3 are integer of 1-200. 4. After a urethane (meth)acrylate type-compound (A) makes the isocyanate group of polyisocyanate type-compound (a1), and the hydroxyl group of hydroxyl-containing (meth)acrylate type-compound (a3) react on the conditions which make an isocyanate group remain, it makes the hydroxyl group of quaternary-ammonium salt (a2) then shown by this residual isocyanate group and said General formula (1) of polyisocyanate type-compound (a1) react, and is obtained, The actinic radiation-curable resin composition of Claim 3 characterized by the above-mentioned. 5. A urethane (meth)acrylate type-compound (A) is a urethane (meth)acrylate type-compound shown by following General formula (2), The actinic radiation-curable resin composition of Claim 3 or 4 characterized by the above-mentioned. [FORMULA 2] [MAT_IMAGE 000017] As for the urethane-bond residue of quaternary-ammonium salt (a2) by which R 5 is shown and the urethane-bond residue of polyisocyanate type-compound (a1) and R6 are shown by said General formula (1) here, and R7, the urethane-bond residue of hydroxyl-containing (meth)acrylate type-compound (a3) and a are integer of 1-50, B is integer of 1-50. 6. The urethane (meth)acrylate type-compound [i] which has a quaternary-ammonium base is urethane (meth)acrylate type-compound (B) obtained by making polyisocyanate type-compound (b1), quaternary-ammonium salt (b2) shown by following General formula (3), and hydroxyl-containing (meth)acrylate type-compound (b3) react, The actinic radiation-curable resin composition of Claim 2 characterized by the above-mentioned. [FORMULA 3] [MAT_IMAGE 000018] Here, as for the any one of a C1-C50 alkyl group, and X 2, an integer greater than zero and m+n of Cl, Br, RSO3(R is an alkyl, alkyl ether, or an alkylbenzene.), and m and n are [ R8, R9 ] 2-500. 7. Urethane (meth)acrylate type-compound (B) is urethane (meth)acrylate type-compound (B1) shown by following General formula (4), The actinic radiation-curable resin composition of Claim 6 characterized by the above-mentioned. [FORMULA 4] [MAT_IMAGE 000019] As for the urethane-bond residue of quaternary-ammonium salt (b2) by which R 10 is shown and the urethane-bond residue of polyisocyanate type-compound (b1) and R11 are shown by General formula (3) here, and R12, the urethane-bond residue of hydroxyl-containing (meth)acrylate type-compound (b3) and a are integer of 1-50, B is integer of 1-50. 8. Urethane (meth)acrylate type-compound (B) is urethane (meth)acrylate type-compound (B2) shown by following General formula (5), The actinic radiation-curable resin composition of Claim 6 characterized by the above-mentioned. [FORMULA 5] [MAT_IMAGE 000020] As for the urethane-bond residue of hydroxyl-containing (meth)acrylate type-compound (b3), and R 16, in urethane-bond residue (R14 and R14' is may be same or different.) of quaternary-ammonium salt (b2) by which R13 is shown and the urethane-bond residue of polyisocyanate type-compound (b1) and R14, R14' are shown by said General formula (3) here, and R15, the any one of R14 or R15 and a are integer of 1-50, B is integer of 0-50, C is integer of 0-50, D is integer of 0-50, E is integer of 1-30. 9. The polymer [II] which has a quaternary-ammonium base is the quaternized substance of the copolymer which uses a quaternary-ammonium base -containing unsaturated monomer as a co-polymerization component, or the copolymer which uses an amino-group -containing unsaturated monomer as a co-polymerization component, The actinic radiation-curable resin composition in any one of Claim 1-8 characterized by the above-mentioned. 10. Microparticles [III] are at least 1 sort(s) chosen from polyethylene particle¦grain, acryl particle¦grain, polycarbonate particle¦grain, polystyrene particle¦grain, urethane particle¦grain, and a silica, The actinic radiation-curable resin composition in any one of Claim 1-9 characterized by the above-mentioned. 11. The average particle diameter of microparticles [III] is 0.001 to 30 micrometer, The actinic radiation-curable resin composition in any one of Claim 1-10 characterized by the above-mentioned. 12. Furthermore, a photoinitiator [IV] is contained, The actinic radiation-curable resin composition in any one of Claim 1-11 characterized by the above-mentioned. 13. Furthermore, an ethylenic unsaturated monomer [V] is contained, The actinic radiation-curable resin composition in any one of Claim 1-12 characterized by the above-mentioned. 14. Furthermore, an antistatic agent [VI] is contained, The account of any one of Claim 1-13 characterized by the above-mentioned The actinic radiation-curable resin composition of 載. 15. It uses for a coating agent, The actinic radiation-curable resin composition in any one of Claim 1-14 characterized by the above-mentioned. | C08F029006 ¦ C08F000244 ¦ C09D000400 ¦ C09D000524 ¦ C09D017514 | 2011-07-13 A02 DECISION OF REFUSAL - JAPANESE INTERMEDIATE CODE: A02 2011-07-12 ¦ 2010-09-22 A521 WRITTEN AMENDMENT JAPANESE INTERMEDIATE CODE: A523 2010-09-21 ¦ 2010-08-04 A131 NOTIFICATION OF REASONS FOR REFUSAL - JAPANESE INTERMEDIATE CODE: A131 2010-08-03 ¦ 2009-10-29 A977 REPORT ON RETRIEVAL JAPANESE INTERMEDIATE CODE: A971007 2009-10-29 ¦ 2008-01-24 A621 WRITTEN REQUEST FOR APPLICATION EXAMINATION + JAPANESE INTERMEDIATE CODE: A621 2008-01-23 | An actinic radiation curable resin composition comprises urethane (meth)acrylate type compound (I), polymer (II) having quaternary ammonium base and microparticles (III). | Used as coating agent (claimed) of optical film, adhesive, adhesive agent, protection coating agent, ink, anchor coating agent, magnetic powder coating binder, film for sand blast and printing material. | The actinic radiation curable resin composition provides coated article having excellent antistatic property, hardness, scuffing resistance and optical characteristics.
US7112625B2 | 2006-09-26 | Heat crosslinkable resin dispersion comprises continuous phase comprising aqueous medium and dispersion phase based on modified polyolefin resin component particles and crosslinking agent particles, for primer for polyolefin moldings | Thermocrosslinkable resin dispersion | Sanyo Chemical Industries Ltd.,Kyoto,JP | Nakayama, Hiromitsu ¦ Inoue, Hirofumi | Heat crosslinkable resin dispersion comprises a continuous phase comprising an aqueous medium and a dispersion phase in the continuous phase. The dispersion phase comprises particles (I) of a resin component and particles (II) of a crosslinking agent dispersed separately from particles (I). The resin component is based on a modified polyolefin resin (a) or a mixture of (a) and a vinyl resin (b). Resin (a) has a number average molecular weight of ≥1500, and ≥1 functional group selected from carboxyl, hydroxy, mercapto, amino, isocyanate and carbodiimide groups. Resin (b) has a number average molecular weight of 700-40000 and a glass transition temperature of -65 to 40°C. The crosslinking agent has ≥2 groups which react with resin (a). INDEPENDENT CLAIMS are also included for (1) a primer for polyolefin plastics moldings comprising the dispersion; (2) the manufacture of the dispersion for use in polyolefin plastics moldings; and (3) the polyolefin plastic product coated material. Used in the production of a primer for coating polyolefin plastic articles. The dispersion has excellent film-forming properties at low temperatures, and excellent adhesion. The coating film has excellent resistance to water and to gasoline and alcohol. Preferred Materials: The resin (a) is a modified material of a polyolefin resin (a0) of number average molecular weight 1500-40000, or a carboxy-modified polyolefin resin (a1). The resin (a) is a highly modified polyolefin resin (a2) of a carboxy-modified polyolefin resin (a1). Resin (a1) is a polyolefin modified by an unsaturated dicarboxylic or its anhydride. Resin (a1) has an acid value of 5-100mgKOH/g. Resin (a2) is ≥1 modified polyolefin resin selected from hydroxy-modified polyolefin resin, mercapto-modified polyolefin resin, amino-modified polyolefin resin, isocyanate-modified polyolefin resin and carbodiimide-modified polyolefin resin. Resin (a1) or (a2) has a part of a polymer having a number average molecular weight of ≥300. This polymer is ≥1 selected from a polyester, polyether, polyamide and polyurethane. The polymer has ≥1 group which reacts with a carboxy group selected from OH, SH, NH 2 , isocyanate and carbodiimide group, and has a HLB of ≥6. The crosslinking agent has ≥2 reactive groups selected from OH, amino, epoxy and carbodiimide groups. Resin (b) is ≥1 ethylenic unsaturated polymer selected from an unsaturated hydrocarbon, alkyl (meth)acrylate, carboxy group-containing unsaturated monomer and their salts. | An aqueous resin dispersion useful as a primer capable of providing plastics products, in particular polyolefin plastics products, with good coatability characteristics. A thermocrosslinkable resin dispersion having a continuous phase having an aqueous medium and a dispersed phase distributed therein, the dispersed phase having particles (I) of a resin component and particles (II) of a crosslinking agent as separately dispersed from the particles (I), the resin component having, as an essential constituent thereof, a modified polyolefin resin (a) or a mixture thereof with a vinyl resin (b), the resin (a) having a number average molecular weight of at least 1,500 and having at least one functional group species selected from the group of carboxyl, hydroxyl, mercapto, amino, isocyanate and carbodiimide groups, the resin (b) having a number average molecular weight of 700 to 40,000 and a glass transition temperature of -65 to 40° C., and the crosslinking agent having at least two groups reactive with the resin (a). La présente invention concerne un dispersion de résine thermo-réticulable qui peut être utilisée comme apprêt pour conférer une excellente aptitude au revêtement à des articles en plastique, en particulier à des articles en plastique polyoléfinique. De façon spécifique, l'invention concerne une dispersion de résine thermo-réticulable composée d'une phase continue aqueuse et d'une phase dispersée dans la phase continue, se caractérisant en ce que: la phase dispersée est composée de particules (I) d'une composante de résine et de particules (II) d'un agent de réticulation dispersé séparément des particules (I); la composante de résine comprend en tant que composante principale une résine polyoléfinique modifiée (a) ou un mélange de celle-ci avec une résine de vinylique (b); la résine (a) a un poids moléculaire moyen en nombre d'au moins 1500 et porte au moins un type de groupes fonctionnels choisis dans le groupe qui comprend carboxyle, hydroxyle, mercapto, amino, isocyanato et carbodimido; la résine (b) a un poids moléculaire moyen en nombre de 700 à 40000 et une température de transition vitreuse de-65 à 40 °C; et l'agent de réticulation présente au moins deux groupes qui réagissent à la résine (a). La présente invention concerne un dispersion de résine thermo-réticulable qui peut être utilisée comme apprêt pour conférer une excellente aptitude au revêtement à des articles en plastique, en particulier à des articles en plastique polyoléfinique. De façon spécifique, l'invention concerne une dispersion de résine thermo-réticulable composée d'une phase continue aqueuse et d'une phase dispersée dans la phase continue, se caractérisant en ce que: la phase dispersée est composée de particules (I) d'une composante de résine et de particules (II) d'un agent de réticulation dispersé séparément des particules (I); la composante de résine comprend en tant que composante principale une résine polyoléfinique modifiée (a) ou un mélange de celle-ci avec une résine de vinylique (b); la résine (a) a un poids moléculaire moyen en nombre d'au moins 1500 et porte au moins un type de groupes fonctionnels choisis dans le groupe qui comprend carboxyle, hydroxyle, mercapto, amino, isocyanato et carbodimido; la résine (b) a un poids moléculaire moyen en nombre de 700 à 40000 et une température de transition vitreuse de -65 à 40 DEG C; et l'agent de réticulation présente au moins deux groupes qui réagissent à la résine (a). | JP200297435A ¦ JP2002317544A ¦ WO2003JP4119A | 2002-03-29 ¦ 2002-10-31 ¦ 2003-03-31 | US7112625B2 ¦ CN1308391C ¦ CN1646624A ¦ EP1500681A1 ¦ EP1500681A4 ¦ JP04643129B2 ¦ JP2004204207A ¦ US20050203242A1 ¦ WO2003087219A1 | WO2003087219A1 ¦ JP2004204207A ¦ EP1500681A1 ¦ US20050203242A1 ¦ CN1646624A ¦ US7112625B2 ¦ CN1308391C ¦ JP04643129B2 | The invention claimed is: 1. A thermocrosslinkable resin dispersion which comprises a continuous phase comprising an aqueous medium and a dispersed phase distributed therein; said dispersed phase comprising particles (I) of a resin component and particles (II) of a crosslinking agent as separately dispersed from the particles (I), said resin component comprising, as an essential constituent thereof, a polyolefin resin (a) or a mixture thereof with a vinyl resin (b), said resin (a) having a number average molecular weight of at least 1,500 and being comprised of a polyolefin polymer (a0) having been modified by the addition of at least one functional group species selected from the group consisting of carboxyl, hydroxyl, mercapto, amino, isocyanato and carbodiimido groups, said resin (b) having a number average molecular weight of 700 to 40,000 and a glass transition temperature of-65 to 40° C., and said crosslinking agent having at least two groups reactive with said resin (a); wherein the crosslinking agent has at least two reactive groups selected from the group consisting of hydroxyl, amino, epoxy and carbodiimido groups. 2. The dispersion according to claim 1, said polyolefin polymer (a0) having a number average molecular weight of 1,500 to 40,000. 3. A thermocrosslinkable resin dispersion which comprises a continuous phase comprising an aqueous medium and a dispersed phase distributed therein; said dispersed phase comprising particles (I) of a resin component and particles (II) of a crosslinking agent as separately dispersed from the particles (I), said resin component comprising, as an essential constituent thereof, a polyolefin resin (a) or a mixture thereof with a vinyl resin (b), said resin (a) having a number average molecular weight of at least 1,500 and being comprised of a polyolefin polymer (a0) having been modified by the addition of at least one functional group species selected from the group consisting of carboxyl, hydroxyl, mercapto, amino, isocyanato and carbodiimido groups, said resin (b) having a number average molecular weight of 700 to 40,000 and a glass transition temperature of-65 to 40° C., and said crosslinking agent having at least two groups reactive with said resin (a); wherein the crosslinking agent has at least two reactive groups selected from the group consisting of hydroxyl, amino, epoxy and carbodiimido groups; said polyolefin polymer (a0) having a number average molecular weight of 1,500 to 40,000; wherein the polymer (a0) is a polyolefin thermally degraded to an equivalent degree as if it were heated in an inert gas at between 300 to 450° C. for 0.5 to 10 hours. 4. The dispersion according to claim 1, wherein the resin (a) is a carboxy-modified polyolefin resin (a1) comprised of said polyolefin polymer (a0) having been previously modified by the addition of at least one carboxyl functional group. 5. The dispersion according to claim 4, wherein the resin (a) is a polyolefin resin modification (a2) comprising said carboxy-modified polyolefin resin (a1) having been further reacted with one or more modifying agents other than a carboxy-modifying agent for the introduction of at least one functional group species selected from the group consisting of hydroxyl, mercapto, amino, isocyanato and carbodiimido groups. 6. The dispersion according to claim 4, wherein the resin (a1) is a polyolefin modified with an unsaturated dicarboxylic acid or the anhydride thereof. 7. The dispersion according to claim 4, wherein the resin (a1) has an acid value of 5 to 100 mg KOH/g. 8. A thermocrosslinkable resin dispersion which comprises a continuous phase comprising an aqueous medium and a dispersed phase distributed therein; said dispersed phase comprising particles (I) of a resin component and particles (II) of a crosslinking agent as separately dispersed from the particles (I), said resin component comprising, as an essential constituent thereof, a polyolefin resin (a) or a mixture thereof with a vinyl resin (b), said resin (a) having a number average molecular weight of at least 1,500 and being comprised of a polyolefin polymer (a0) having been modified by the addition of at least one functional group species selected from the group consisting of carboxyl, hydroxyl, mercapto, amino, isocyanato and carbodiimido groups, said resin (b) having a number average molecular weight of 700 to 40,000 and a glass transition temperature of-65 to 40° C., and said crosslinking agent having at least two groups reactive with said resin (a); wherein the crosslinking agent has at least two reactive groups selected from the group consisting of hydroxyl, amino, epoxy and carbodiimido groups; wherein the resin (a) is a polyolefin resin modification (a2) comprising said carboxy-modified polyolefin resin (a1) having been further reacted with one or more modifying agents other than a carboxy-modifying agent for the introduction of at least one functional group species selected from the group consisting of hydroxyl, mercapto, amino, isocyanato and carbodiimido groups; wherein the resin (a2) comprises at least one modified polyolefin resin selected from the group consisting of hydroxyl-modified polyolefin resins, mercapto-modified polyolefin resins, amino-modified polyolefin resins, isocyanato-modified polyolefin resins and carbodiimido-modified polyolefin resins. 9. The dispersion according to claim 5, wherein the resin (a1) or (a2) comprises at least one polymer moiety with a number average molecular weight of at least 300. 10. A thermocrosslinkable resin dispersion which comprises a continuous phase comprising an aqueous medium and a dispersed phase distributed therein; said dispersed phase comprising particles (I) of a resin component and particles (II) of a crosslinking agent as separately dispersed from the particles (I), said resin component comprising, as an essential constituent thereof, a polyolefin resin (a) or a mixture thereof with a vinyl resin (b), said resin (a) having a number average molecular weight of at least 1,500 and being comprised of a polyolefin polymer (a0) having been modified by the addition of at least one functional group species selected from the group consisting of carboxyl, hydroxyl, mercapto, amino, isocyanato and carbodiimido groups, said resin (b) having a number average molecular weight of 700 to 40,000 and a glass transition temperature of-65 to 40° C., and said crosslinking agent having at least two groups reactive with said resin (a); wherein the crosslinking agent has at least two reactive groups selected from the group consisting of hydroxyl, amino, epoxy and carbodiimido groups; wherein the resin (a) is a polyolefin resin modification (a2) comprising said carboxy-modified polyolefin resin (a1) having been further reacted with one or more modifying agents other than a carboxy-modifying agent for the introduction of at least one functional group species selected from the group consisting of hydroxyl, mercapto, amino, isocyanato and carbodiimido groups; wherein the resin (a1) or (a2) comprises at least one polymer moiety with a number average molecular weight of at least 300; and wherein the polymer comprises at least one species selected from the group consisting of polyethers, polyesters, polyamides and polyurethanes. 11. The dispersion according to claim 9, wherein said polymer has at least one carboxy-reactive group selected from the group consisting of hydroxyl, mercapto, amino, isocyanato and carbodiimido groups. 12. The dispersion according to claim 9, wherein said polymer has a HLB value of at least 6. 13. The dispersion according to claim 1, wherein said resin component is a mixture of the resins (a) and (b). 14. The dispersion according to claim 13, wherein said mixture contains 1 to 50% by weight of the resin (b). 15. The dispersion according to claim 13, wherein the resin (b) is a polymer derived from at least one ethylenically unsaturated monomer selected from the group consisting of unsaturated hydrocarbons, alkyl (meth)acrylates, carboxyl group-containing unsaturated monomers and salts thereof. 16. The dispersion according to claim 1, wherein said resin component has a melting point or thermosoftening point of-45 to 120 ° C. 17. The dispersion according to claim 1, which further comprises 1 to 50% by weight, based on the weight of the resin (a), of an organic solvent. 18. The dispersion according to claim 17, wherein said solvent comprises one or more solvents selected from the group consisting of hydrocarbons, alcohols, ethers, ketones, esters and amides. 19. The dispersion according to claim 1, which further comprises at least one additive selected from the group consisting of colorants, dispersants, catalysts, fillers, flattening agents, flame retardants, antioxidants, ultraviolet absorbers and hydrolysis inhibitors. 20. The dispersion according to claim 1, wherein said particles (I) and (II) are contained therein in a weight ratio of 99/1 to 50/50 and at a total concentration of 5 to 60% based on the weight of the dispersion. 21. The dispersion according to claim 1, which comprises, as essential constituents, an aqueous resin component dispersion (A) comprising said resin (a) or a mixture thereof with said resin (b), if necessary together with an organic solvent, and an aqueous dispersion (B) of said crosslinking agent. 22. A method of coating which comprises applying the dispersion according to claim 1 to polyolefin plastics products. 23. The method according to claim 22, wherein a topcoating composition is or an intermediate coating composition and a topcoating composition are further applied onto the surface of the coat film formed from said dispersion after drying or baking thereof or by the wet-on-wet technique. 24. The method according to claim 22, wherein said dispersion applied onto said products is heated to a temperature of 60 to 180° C. for crosslinking of said resin component with said crosslinking agent. 25. A coated polyolefin plastics product obtained by the method according to claim 22. 26. A method for improving coating property of polyolefin plastics products, comprising the step of applying a primer comprising the dispersion according to claim 1 to polyolefin plastics products. | C08F028302 ¦ C08F025502 ¦ C08F029004 ¦ C08G001808 ¦ C08G008102 ¦ C08J000704 ¦ C08L005106 ¦ C09D015106 | 2014-02-26 FPAY FEE PAYMENT + ¦ 2010-03-11 FPAY FEE PAYMENT + ¦ 2005-05-03 AS ASSIGNMENT SANYO CHEMICAL INDUSTRIES, LTD., JAPAN ASSIGNMENT OF ASSIGNORS INTEREST;ASSIGNORS:NAKAYAMA, HIROMITSU;INOUE, HIROFUMI;REEL/FRAME:016516/0201 2004-11-05 | Heat crosslinkable resin dispersion comprises a continuous phase comprising an aqueous medium and a dispersion phase in the continuous phase. The dispersion phase comprises particles (I) of a resin component and particles (II) of a crosslinking agent dispersed separately from particles (I). The resin component is based on a modified polyolefin resin (a) or a mixture of (a) and a vinyl resin (b). Resin (a) has a number average molecular weight of ≥1500, and ≥1 functional group selected from carboxyl, hydroxy, mercapto, amino, isocyanate and carbodiimide groups. Resin (b) has a number average molecular weight of 700-40000 and a glass transition temperature of -65 to 40°C. The crosslinking agent has ≥2 groups which react with resin (a). | Used in the production of a primer for coating polyolefin plastic articles. | The dispersion has excellent film-forming properties at low temperatures, and excellent adhesion. The coating film has excellent resistance to water and to gasoline and alcohol.
JP05369667B2 | 2013-12-18 | Positive mix paste for lithium secondary battery, comprises resin having basic functional group, positive electrode active material, and organic dye, anthraquinone, acridone and/or triazine derivative having basic functional group | The positive mix paste for lithium secondary batteries | TOYO INK MFG CO LTD | - | A positive mix paste comprises a derivative, a resin having a basic functional group, and a positive electrode active material. The derivative is chosen from organic dye derivative having basic functional group, anthraquinone derivative having basic functional group, acridone derivative having basic functional group, and triazine derivative having basic functional group. INDEPENDENT CLAIMS are included for the following:manufacture of positive mix paste, which involves dispersing the resin, the derivative and positive electrode active material in a solvent; andlithium secondary battery, which has a positive electrode having positive mix layer on a collector, a negative electrode, having negative mix layer on a collector, and an electrolyte containing lithium. The positive mix layer is formed using positive mix paste. Positive mix paste is used for positive electrode of lithium secondary battery (claimed) used as power supply for electronic device e.g. digital camera and mobile telephone. The positive mix paste has excellent dispersion stability. The positive electrode formed using positive mix paste provides lithium secondary battery with excellent charging and discharging characteristics, and low contact resistance. Preferred Material: The positive electrode active material is lithium iron phosphate. The positive mix paste further comprises a solvent and carbon material as a conductive support agent.Preferred Resin: The resin having basic functional group is chosen from polymer (G1,G2). The polymer (G1) is obtained by reacting isocyanate group of urethane prepolymer having isocyanate group in both terminals, and primary and/or secondary amino group of amine compound containing polyamine. The urethane prepolymer is obtained by reacting hydroxyl group of vinyl polymer having two hydroxyl groups, and isocyanate group of diisocyanate. The polymer (G1) has amine titer of 1-100 mg potassium hydroxide(KOH)/g. The polymer (G2) is formed by reacting primary and/or secondary amino group of polymer having amino group, and isocyanate group of polyisocyanate having two or more isocyanate groups. The polymer having amino group is obtained by reacting primary and/or secondary amino group of polyamine having one or more primary and/or secondary amino group, and (meth)acryloyl group of polymer having 1 or 2 (meth)acryloyl group at mono terminal. The polymer (G2) has amine titer of 5-100 mgKOH/g. The vinyl polymer is obtained by radically polymerizing an ethylenically unsaturated monomer in the presence of a compound having two hydroxyl groups and one thiol group in a molecule. The polymer having (meth)acryloyl group contains vinyl polymer or polyester. Preferred Composition: The positive mix paste further comprises binder component other than resin having basic functional group. The binder component is a high molecular compound containing fluorine atom in a molecule. Preferred Method: The positive mix paste is obtained by co-dispersing the derivative, resin having basic functional group, positive electrode active material and carbon material in solvent. The positive mix paste is obtained by co-dispersing the derivative, resin having basic functional group, positive electrode active material, carbon material and binder component in solvent. The positive mix paste is obtained by mixing carbon material and binder component with dispersion obtained by dispersing the derivative, resin having basic functional group, and positive electrode active material in solvent. The positive electrode active material is processed with a processing agent chosen from the derivatives and resin having basic functional group. | <P>PROBLEM TO BE SOLVED: To stabilize diffusion of a positive electrode active material without limiting conductivity of the positive electrode active material in a positive electrode mixture paste for a lithium secondary battery, and improve binding force between a battery material powder and a binder constituent, as well as to improve performance of a battery produced by using this. <P>SOLUTION: The positive electrode mixture paste for a lithium secondary battery includes: one or more kinds of derivatives selected from a group consisting of an organic dye derivative having a basic functional group, an anthraquinone derivative having a basic functional group, an acridone derivative having a basic functional group and a triazine derivative having a basic functional group; a resin having a basic functional group; and a positive electrode active material. <P>COPYRIGHT: (C)2010,JPO&amp;INPIT | JP2008326279A | 2008-12-22 | JP05369667B2 ¦ JP2010146993A | JP2010146993A ¦ JP05369667B2 | 1. It is the positive mix paste for lithium secondary batteries which comprises 1 or more types of derivative¦guide_bodies chosen from the group which consists of a triazine derivative which has organic dye derivative which has a basic functional group, and a basic functional group, resin which has a basic functional group, and a positive electrode active material, Comprising: Organic dye derivative which has a basic functional group is organic dye derivative shown by following General formula (7), The triazine derivative which has a basic functional group is a triazine derivative shown by following General formula (2), Resin which has a basic functional group, The isocyanate group of the urethane prepolymer (C1) which has an isocyanate group in the both terminal formed by reacting with a fragment-end¦mono-terminal area¦region the hydroxyl group of the vinyl polymer (A1) which has two hydroxyl groups, and the isocyanate group of diisocyanate (B1), The polymer which is an amine titer of 1-100 mgKOH/g formed by reacting the primary and/or secondary amino group of the amine compound which contains a polyamine (D1) at least (G1), and The (meth)acryloyl group of a polymer (A2) which has a 1 or 2 (meth)acryloyl group to a fragment-end¦mono-terminal area¦region, The primary and/or secondary amino group of a polymer (C2) which has an amino group formed by reacting the primary and/or secondary amino group of the polyamine (B2) which has a 1 or more primary and/or secondary amino group, The polymer which is an amine titer of 5-100 mgKOH/g formed by reacting the isocyanate group of the polyisocyanate (D2) which has a 2 or more isocyanate group (G2), The positive mix paste for lithium secondary batteries which is resin which has a one or more type¦kind basic functional group chosen from the group which consists of these. General formula (7) : [FORMULA 7] [MAT_IMAGE 000098] {In general formula (7), Z is an at least 1 thing chosen from the group shown by following general formula (8), (9) and (10), n 102 is an integer of 1-4, R 112 is an organic pigment¦dye residue, a heterocyclic residue, or an aromatic-ring residue, An organic pigment¦dye residue is a diketopyrrolopyrrole type pigment¦dye, azo dye, phthalocyanine-type dye, anthraquinone pigment, or a quinacridone-type pigment¦dye, A heterocyclic residue is an acridone residue, An aromatic-ring residue is an anthraquinone residue. General formula (8) : [FORMULA 8] [MAT_IMAGE 000099] General formula (9) : [FORMULA 9] [MAT_IMAGE 000100] General formula (10) : [FORMULA 10] [MAT_IMAGE 000101] [In general formula (8) - (10), X 110 is -SO2-, -CO-, -CH2NHCOCH2- or -CH2-, v 1 is an integer of 1-10, R 113 and R114 are an alkyl group or a heterocyclic residue which is united by R113 and R114 and contains the further nitrogen or oxygen atom each independently, R 115, R116, R117 and R118 are hydrogen atoms, R 119 is an alkyl group. ]} General formula (2) : [FORMULA 2] [MAT_IMAGE 000102] {Inside of General formula (2) X 101 is -NH- or -X102-Y101-X103-, X 102 is -CONH-, -SO2NH- or -NHSO2-, X 103 is -NH-, Y 101 is the arylene group comprised by C1-C20, P is a substituent shown by either of following general formula (3), (4), or (5), Q is -O-R 102, -NH-R102, -X101-R101, following General formula (3), (4), or a substituent shown by either of (5), R 102 is a hydrogen atom, an alkyl group, or an aryl group, R 101 is group shown by the organic pigment¦dye residue, the heterocyclic residue, an aromatic-ring residue, or following General formula (6), An organic pigment¦dye residue is anthraquinone pigment or a dioxazine-type pigment¦dye, A heterocyclic residue is a triazine residue, a benzimidazolone residue, or carbazole residue, An aromatic-ring residue is a benzene residue or an anthraquinone residue, n 101 is an integer of 1-4. General formula (3) : [FORMULA 3] [MAT_IMAGE 000103] General formula (4) : [FORMULA 4] [MAT_IMAGE 000104] General formula (5) : [FORMULA 5] [MAT_IMAGE 000105] [In general formula (3) - (5), X 104 is a direct bond¦coupling or -X105-Y102-X106-, X 105 is -NH- or -O-, X 106 is a direct bond¦coupling, -SO2-, or -CH2NHCOCH2-, Y 102 is the alkylene group comprised by C1-C20, or an arylene group, v is an integer of 1-10, R 103 and R104 are a hydrogen atom or an alkyl group each independently, R 105, R106, R107 and R108 are hydrogen atoms, R 109 is an alkyl group. ] General formula (6) : [FORMULA 6] [MAT_IMAGE 000106] [In general formula (6), T is -X 108-R110, U is W 102, W 102 is a substituent shown by the said General formula (5), X 107 is -NH-, X 108 is -NH-, Y 103 is the alkylene group comprised by C1-C20, R 110 is a heterocyclic residue, A heterocyclic residue is a benzimidazolone residue. ] } 2. The vinyl polymer (A1) which has two hydroxyl groups to the fragment-end¦mono-terminal area¦region which comprises a polymer (G1) radically polymerizes ethylenic unsaturated monomer (a12) in presence of the compound (a11) which has two hydroxyl groups and one thiol group in a molecule¦numerator, The positive mix paste for lithium secondary batteries of Claim 1 characterized by the above-mentioned. 3. The polymer (A2) which has a 1 or 2 (meth)acryloyl group to the fragment-end¦mono-terminal area¦region which comprises a polymer (G2) contains vinyl polymer or polyester, The positive mix paste for lithium secondary batteries of Claim 1 characterized by the above-mentioned. 4. A positive electrode active material is lithium iron phosphate, The positive mix paste for lithium secondary batteries in any one of Claims 1-3. 5. Furthermore, the positive mix paste for lithium secondary batteries in any one of Claims 1-4 which comprise binder components other than resin which has a basic functional group. 6. A binder component is a high molecular compound which contains a fluorine atom in a molecule¦numerator, The positive mix paste for lithium secondary batteries of Claim 5. 7. Furthermore, the positive mix paste for lithium secondary batteries in any one of Claims 1-6 which comprise a solvent. 8. Furthermore, the positive mix paste for lithium secondary batteries in any one of Claims 1-7 which comprise the carbon material as a conductive support agent. 9. It is a manufacturing method of the positive mix paste for lithium secondary batteries which disperse¦distributes 1 or more types of derivative¦guide_bodies chosen from the group which consists of a triazine derivative which has organic dye derivative which has a basic functional group, and a basic functional group, resin which has a basic functional group, and a positive electrode active material to a solvent, Comprising: Organic dye derivative which has a basic functional group is organic dye derivative shown by following General formula (7), The triazine derivative which has a basic functional group is a triazine derivative shown by following General formula (2), Resin which has a basic functional group, The isocyanate group of the urethane prepolymer (C1) which has an isocyanate group in the both terminal formed by reacting with a fragment-end¦mono-terminal area¦region the hydroxyl group of the vinyl polymer (A1) which has two hydroxyl groups, and the isocyanate group of diisocyanate (B1), The primary and/or secondary amino group of the amine compound which contains a polyamine (D1) at least, The polymer which is an amine titer of 1-100 mgKOH/g formed by reacting these (G1), and The (meth)acryloyl group of a polymer (A2) which has a 1 or 2 (meth)acryloyl group to a fragment-end¦mono-terminal area¦region, The primary and/or secondary amino group of a polymer (C2) which has an amino group formed by reacting the primary and/or secondary amino group of the polyamine (B2) which has a 1 or more primary and/or secondary amino group, The isocyanate group of the polyisocyanate (D2) which has a 2 or more isocyanate group, The polymer which is an amine titer of 5-100 mgKOH/g formed by reacting these (G2), The manufacturing method of the positive mix paste for lithium secondary batteries which is resin which has a one or more type¦kind basic functional group chosen from the group which consists of these. General formula (7) : [FORMULA 7] [MAT_IMAGE 000107] {In general formula (7), Z is an at least 1 thing chosen from the group shown by following general formula (8), (9) and (10), n 102 is an integer of 1-4, R 112 is an organic pigment¦dye residue, a heterocyclic residue, or an aromatic-ring residue, An organic pigment¦dye residue is a diketopyrrolopyrrole type pigment¦dye, azo dye, phthalocyanine-type dye, anthraquinone pigment, or a quinacridone-type pigment¦dye, A heterocyclic residue is an acridone residue, An aromatic-ring residue is an anthraquinone residue. General formula (8) : [FORMULA 8] [MAT_IMAGE 000108] General formula (9) : [FORMULA 9] [MAT_IMAGE 000109] General formula (10) : [FORMULA 10] [MAT_IMAGE 000110] [In general formula (8) - (10), X 110 is -SO2-, -CO-, -CH2NHCOCH2- or -CH2-, v 1 is an integer of 1-10, R 113 and R114 are an alkyl group or a heterocyclic residue which is united by R113 and R114 and contains the further nitrogen or oxygen atom each independently, R 115, R116, R117 and R118 are hydrogen atoms, R 119 is an alkyl group. ]} General formula (2) : [FORMULA 2] [MAT_IMAGE 000111] {Inside of General formula (2) X 101 is -NH- or -X102-Y101-X103-, X 102 is -CONH-, -SO2NH- or -NHSO2-, X 103 is -NH-, Y 101 is the arylene group comprised by C1-C20, P is a substituent shown by either of following general formula (3), (4), or (5), Q is -O-R 102, -NH-R102, -X101-R101, following General formula (3), (4), or a substituent shown by either of (5), R 102 is a hydrogen atom, an alkyl group, or an aryl group, R 101 is group shown by the organic pigment¦dye residue, the heterocyclic residue, an aromatic-ring residue, or following General formula (6), An organic pigment¦dye residue is anthraquinone pigment or a dioxazine-type pigment¦dye, A heterocyclic residue is a triazine residue, a benzimidazolone residue, or carbazole residue, An aromatic-ring residue is a benzene residue or an anthraquinone residue, n 101 is an integer of 1-4. General formula (3) : [FORMULA 3] [MAT_IMAGE 000112] General formula (4) : [FORMULA 4] [MAT_IMAGE 000113] General formula (5) : [FORMULA 5] [MAT_IMAGE 000114] [In general formula (3) - (5), X 104 is a direct bond¦coupling or -X105-Y102-X106-, X 105 is -NH- or -O-, X 106 is a direct bond¦coupling, -SO2-, or -CH2NHCOCH2-, Y 102 is the alkylene group comprised by C1-C20, or an arylene group, v is an integer of 1-10, R 103 and R104 are a hydrogen atom or an alkyl group each independently, R 105, R106, R107 and R108 are hydrogen atoms, R 109 is an alkyl group. ] General formula (6) : [FORMULA 6] [MAT_IMAGE 000115] [In general formula (6), T is -X 108-R110, U is W 102, W 102 is a substituent shown by the said General formula (5), X 107 is -NH-, X 108 is -NH-, Y 103 is the alkylene group comprised by C1-C20, R 110 is a heterocyclic residue, A heterocyclic residue is a benzimidazolone residue. ] } 10. One or more types of derivative¦guide_bodies chosen from the group which consists of a triazine derivative which has organic dye derivative which has a basic functional group, and a basic functional group, It is a manufacturing method of the positive mix paste for lithium secondary batteries which co-disperses to a solvent resin which has a basic functional group, a positive electrode active material, and the carbon material as a conductive support agent, Comprising: Organic dye derivative which has a basic functional group is organic dye derivative shown by following General formula (7), The triazine derivative which has a basic functional group is a triazine derivative shown by following General formula (2), Resin which has a basic functional group, The isocyanate group of the urethane prepolymer (C1) which has an isocyanate group in the both terminal formed by reacting with a fragment-end¦mono-terminal area¦region the hydroxyl group of the vinyl polymer (A1) which has two hydroxyl groups, and the isocyanate group of diisocyanate (B1), The primary and/or secondary amino group of the amine compound which contains a polyamine (D1) at least, The polymer which is an amine titer of 1-100 mgKOH/g formed by reacting these (G1), and The (meth)acryloyl group of a polymer (A2) which has a 1 or 2 (meth)acryloyl group to a fragment-end¦mono-terminal area¦region, The primary and/or secondary amino group of a polymer (C2) which has an amino group formed by reacting the primary and/or secondary amino group of the polyamine (B2) which has a 1 or more primary and/or secondary amino group, The isocyanate group of the polyisocyanate (D2) which has a 2 or more isocyanate group, The polymer which is an amine titer of 5-100 mgKOH/g formed by reacting these (G2), The manufacturing method of the positive mix paste for lithium secondary batteries which is resin which has a one or more type¦kind basic functional group chosen from the group which consists of these. General formula (7) : [FORMULA 7] [MAT_IMAGE 000116] {In general formula (7), Z is an at least 1 thing chosen from the group shown by following general formula (8), (9) and (10), n 102 is an integer of 1-4, R 112 is an organic pigment¦dye residue, a heterocyclic residue, or an aromatic-ring residue, An organic pigment¦dye residue is a diketopyrrolopyrrole type pigment¦dye, azo dye, phthalocyanine-type dye, anthraquinone pigment, or a quinacridone-type pigment¦dye, A heterocyclic residue is an acridone residue, An aromatic-ring residue is an anthraquinone residue. General formula (8) : [FORMULA 8] [MAT_IMAGE 000117] General formula (9) : [FORMULA 9] [MAT_IMAGE 000118] General formula (10) : [FORMULA 10] [MAT_IMAGE 000119] [In general formula (8) - (10), X 110 is -SO2-, -CO-, -CH2NHCOCH2- or -CH2-, v 1 is an integer of 1-10, R 113 and R114 are an alkyl group or a heterocyclic residue which is united by R113 and R114 and contains the further nitrogen or oxygen atom each independently, R 115, R116, R117 and R118 are hydrogen atoms, R 119 is an alkyl group. ]} General formula (2) : [FORMULA 2] [MAT_IMAGE 000120] {Inside of General formula (2) X 101 is -NH- or -X102-Y101-X103-, X 102 is -CONH-, -SO2NH- or -NHSO2-, X 103 is -NH-, Y 101 is the arylene group comprised by C1-C20, P is a substituent shown by either of following general formula (3), (4), or (5), Q is -O-R 102, -NH-R102, -X101-R101, following General formula (3), (4), or a substituent shown by either of (5), R 102 is a hydrogen atom, an alkyl group, or an aryl group, R 101 is group shown by the organic pigment¦dye residue, the heterocyclic residue, an aromatic-ring residue, or following General formula (6), An organic pigment¦dye residue is anthraquinone pigment or a dioxazine-type pigment¦dye, A heterocyclic residue is a triazine residue, a benzimidazolone residue, or carbazole residue, An aromatic-ring residue is a benzene residue or an anthraquinone residue, n 101 is an integer of 1-4. General formula (3) : [FORMULA 3] [MAT_IMAGE 000121] General formula (4) : [FORMULA 4] [MAT_IMAGE 000122] General formula (5) : [FORMULA 5] [MAT_IMAGE 000123] [In general formula (3) - (5), X 104 is a direct bond¦coupling or -X105-Y102-X106-, X 105 is -NH- or -O-, X 106 is a direct bond¦coupling, -SO2-, or -CH2NHCOCH2-, Y 102 is the alkylene group comprised by C1-C20, or an arylene group, v is an integer of 1-10, R 103 and R104 are a hydrogen atom or an alkyl group each independently, R 105, R106, R107 and R108 are hydrogen atoms, R 109 is an alkyl group. ] General formula (6) : [FORMULA 6] [MAT_IMAGE 000124] [In general formula (6), T is -X 108-R110, U is W 102, W 102 is a substituent shown by the said General formula (5), X 107 is -NH-, X 108 is -NH-, Y 103 is the alkylene group comprised by C1-C20, R 110 is a heterocyclic residue, A heterocyclic residue is a benzimidazolone residue. ] } 11. One or more types of derivative¦guide_bodies chosen from the group which consists of a triazine derivative which has organic dye derivative which has a basic functional group, and a basic functional group, It is a manufacturing method of the positive mix paste for lithium secondary batteries which co-disperses to a solvent resin which has a basic functional group, a positive electrode active material, the carbon material as a conductive support agent, and a binder component, Comprising: Organic dye derivative which has a basic functional group is organic dye derivative shown by following General formula (7), The triazine derivative which has a basic functional group is a triazine derivative shown by following General formula (2), Resin which has a basic functional group, The isocyanate group of the urethane prepolymer (C1) which has an isocyanate group in the both terminal formed by reacting with a fragment-end¦mono-terminal area¦region the hydroxyl group of the vinyl polymer (A1) which has two hydroxyl groups, and the isocyanate group of diisocyanate (B1), The primary and/or secondary amino group of the amine compound which contains a polyamine (D1) at least, The polymer which is an amine titer of 1-100 mgKOH/g formed by reacting these (G1), and The (meth)acryloyl group of a polymer (A2) which has a 1 or 2 (meth)acryloyl group to a fragment-end¦mono-terminal area¦region, The primary and/or secondary amino group of a polymer (C2) which has an amino group formed by reacting the primary and/or secondary amino group of the polyamine (B2) which has a 1 or more primary and/or secondary amino group, The isocyanate group of the polyisocyanate (D2) which has a 2 or more isocyanate group, The polymer which is an amine titer of 5-100 mgKOH/g formed by reacting these (G2), The manufacturing method of the positive mix paste for lithium secondary batteries which is resin which has a one or more type¦kind basic functional group chosen from the group which consists of these. General formula (7) : [FORMULA 7] [MAT_IMAGE 000125] {In general formula (7), Z is an at least 1 thing chosen from the group shown by following general formula (8), (9) and (10), n 102 is an integer of 1-4, R 112 is an organic pigment¦dye residue, a heterocyclic residue, or an aromatic-ring residue, An organic pigment¦dye residue is a diketopyrrolopyrrole type pigment¦dye, azo dye, phthalocyanine-type dye, anthraquinone pigment, or a quinacridone-type pigment¦dye, A heterocyclic residue is an acridone residue, An aromatic-ring residue is an anthraquinone residue. General formula (8) : [FORMULA 8] [MAT_IMAGE 000126] General formula (9) : [FORMULA 9] [MAT_IMAGE 000127] General formula (10) : [FORMULA 10] [MAT_IMAGE 000128] [In general formula (8) - (10), X 110 is -SO2-, -CO-, -CH2NHCOCH2- or -CH2-, v 1 is an integer of 1-10, R 113 and R114 are an alkyl group or a heterocyclic residue which is united by R113 and R114 and contains the further nitrogen or oxygen atom each independently, R 115, R116, R117 and R118 are hydrogen atoms, R 119 is an alkyl group. ]} General formula (2) : [FORMULA 2] [MAT_IMAGE 000129] {Inside of General formula (2) X 101 is -NH- or -X102-Y101-X103-, X 102 is -CONH-, -SO2NH- or -NHSO2-, X 103 is -NH-, Y 101 is the arylene group comprised by C1-C20, P is a substituent shown by either of following general formula (3), (4), or (5), Q is -O-R 102, -NH-R102, -X101-R101, following General formula (3), (4), or a substituent shown by either of (5), R 102 is a hydrogen atom, an alkyl group, or an aryl group, R 101 is group shown by the organic pigment¦dye residue, the heterocyclic residue, an aromatic-ring residue, or following General formula (6), An organic pigment¦dye residue is anthraquinone pigment or a dioxazine-type pigment¦dye, A heterocyclic residue is a triazine residue, a benzimidazolone residue, or carbazole residue, An aromatic-ring residue is a benzene residue or an anthraquinone residue, n 101 is an integer of 1-4. General formula (3) : [FORMULA 3] [MAT_IMAGE 000130] General formula (4) : [FORMULA 4] [MAT_IMAGE 000131] General formula (5) : [FORMULA 5] [MAT_IMAGE 000132] [In general formula (3) - (5), X 104 is a direct bond¦coupling or -X105-Y102-X106-, X 105 is -NH- or -O-, X 106 is a direct bond¦coupling, -SO2-, or -CH2NHCOCH2-, Y 102 is the alkylene group comprised by C1-C20, or an arylene group, v is an integer of 1-10, R 103 and R104 are a hydrogen atom or an alkyl group each independently, R 105, R106, R107 and R108 are hydrogen atoms, R 109 is an alkyl group. ] General formula (6) : [FORMULA 6] [MAT_IMAGE 000133] [In general formula (6), T is -X 108-R110, U is W 102, W 102 is a substituent shown by the said General formula (5), X 107 is -NH-, X 108 is -NH-, Y 103 is the alkylene group comprised by C1-C20, R 110 is a heterocyclic residue, A heterocyclic residue is a benzimidazolone residue. ] } 12. One or more types of derivative¦guide_bodies chosen from the group which consists of a triazine derivative which has organic dye derivative which has a basic functional group, and a basic functional group, It is a manufacturing method of the positive mix paste for lithium secondary batteries which mixes the carbon material as a conductive support agent with the dispersion formed by disperse¦distributing resin which has a basic functional group, and a positive electrode active material to a solvent, Comprising: Organic dye derivative which has a basic functional group is organic dye derivative shown by following General formula (7), The triazine derivative which has a basic functional group is a triazine derivative shown by following General formula (2), Resin which has a basic functional group, The isocyanate group of the urethane prepolymer (C1) which has an isocyanate group in the both terminal formed by reacting with a fragment-end¦mono-terminal area¦region the hydroxyl group of the vinyl polymer (A1) which has two hydroxyl groups, and the isocyanate group of diisocyanate (B1), The primary and/or secondary amino group of the amine compound which contains a polyamine (D1) at least, The polymer which is an amine titer of 1-100 mgKOH/g formed by reacting these (G1), and The (meth)acryloyl group of a polymer (A2) which has a 1 or 2 (meth)acryloyl group to a fragment-end¦mono-terminal area¦region, The primary and/or secondary amino group of a polymer (C2) which has an amino group formed by reacting the primary and/or secondary amino group of the polyamine (B2) which has a 1 or more primary and/or secondary amino group, The isocyanate group of the polyisocyanate (D2) which has a 2 or more isocyanate group, The polymer which is an amine titer of 5-100 mgKOH/g formed by reacting these (G2), The manufacturing method of the positive mix paste for lithium secondary batteries which is resin which has a one or more type¦kind basic functional group chosen from the group which consists of these. General formula (7) : [FORMULA 7] [MAT_IMAGE 000134] {In general formula (7), Z is an at least 1 thing chosen from the group shown by following general formula (8), (9) and (10), n 102 is an integer of 1-4, R 112 is an organic pigment¦dye residue, a heterocyclic residue, or an aromatic-ring residue, An organic pigment¦dye residue is a diketopyrrolopyrrole type pigment¦dye, azo dye, phthalocyanine-type dye, anthraquinone pigment, or a quinacridone-type pigment¦dye, A heterocyclic residue is an acridone residue, An aromatic-ring residue is an anthraquinone residue. General formula (8) : [FORMULA 8] [MAT_IMAGE 000135] General formula (9) : [FORMULA 9] [MAT_IMAGE 000136] General formula (10) : [FORMULA 10] [MAT_IMAGE 000137] [In general formula (8) - (10), X 110 is -SO2-, -CO-, -CH2NHCOCH2- or -CH2-, v 1 is an integer of 1-10, R 113 and R114 are an alkyl group or a heterocyclic residue which is united by R113 and R114 and contains the further nitrogen or oxygen atom each independently, R 115, R116, R117 and R118 are hydrogen atoms, R 119 is an alkyl group. ]} General formula (2) : [FORMULA 2] [MAT_IMAGE 000138] {Inside of General formula (2) X 101 is -NH- or -X102-Y101-X103-, X 102 is -CONH-, -SO2NH- or -NHSO2-, X 103 is -NH-, Y 101 is the arylene group comprised by C1-C20, P is a substituent shown by either of following general formula (3), (4), or (5), Q is -O-R 102, -NH-R102, -X101-R101, following General formula (3), (4), or a substituent shown by either of (5), R 102 is a hydrogen atom, an alkyl group, or an aryl group, R 101 is group shown by the organic pigment¦dye residue, the heterocyclic residue, an aromatic-ring residue, or following General formula (6), An organic pigment¦dye residue is anthraquinone pigment or a dioxazine-type pigment¦dye, A heterocyclic residue is a triazine residue, a benzimidazolone residue, or carbazole residue, An aromatic-ring residue is a benzene residue or an anthraquinone residue, n 101 is an integer of 1-4. General formula (3) : [FORMULA 3] [MAT_IMAGE 000139] General formula (4) : [FORMULA 4] [MAT_IMAGE 000140] General formula (5) : [FORMULA 5] [MAT_IMAGE 000141] [In general formula (3) - (5), X 104 is a direct bond¦coupling or -X105-Y102-X106-, X 105 is -NH- or -O-, X 106 is a direct bond¦coupling, -SO2-, or -CH2NHCOCH2-, Y 102 is the alkylene group comprised by C1-C20, or an arylene group, v is an integer of 1-10, R 103 and R104 are a hydrogen atom or an alkyl group each independently, R 105, R106, R107 and R108 are hydrogen atoms, R 109 is an alkyl group. ] General formula (6) : [FORMULA 6] [MAT_IMAGE 000142] [In general formula (6), T is -X 108-R110, U is W 102, W 102 is a substituent shown by the said General formula (5), X 107 is -NH-, X 108 is -NH-, Y 103 is the alkylene group comprised by C1-C20, R 110 is a heterocyclic residue, A heterocyclic residue is a benzimidazolone residue. ] } 13. One or more types of derivative¦guide_bodies chosen from the group which consists of a triazine derivative which has organic dye derivative which has a basic functional group, and a basic functional group, It is a manufacturing method of the positive mix paste for lithium secondary batteries which mixes the carbon material as a conductive support agent, and a binder component with the dispersion formed by disperse¦distributing resin which has a basic functional group, and a positive electrode active material to a solvent, Comprising: Organic dye derivative which has a basic functional group is organic dye derivative shown by following General formula (7), The triazine derivative which has a basic functional group is a triazine derivative shown by following General formula (2), Resin which has a basic functional group, The isocyanate group of the urethane prepolymer (C1) which has an isocyanate group in the both terminal formed by reacting with a fragment-end¦mono-terminal area¦region the hydroxyl group of the vinyl polymer (A1) which has two hydroxyl groups, and the isocyanate group of diisocyanate (B1), The primary and/or secondary amino group of the amine compound which contains a polyamine (D1) at least, The polymer which is an amine titer of 1-100 mgKOH/g formed by reacting these (G1), and The (meth)acryloyl group of a polymer (A2) which has a 1 or 2 (meth)acryloyl group to a fragment-end¦mono-terminal area¦region, The primary and/or secondary amino group of a polymer (C2) which has an amino group formed by reacting the primary and/or secondary amino group of the polyamine (B2) which has a 1 or more primary and/or secondary amino group, The isocyanate group of the polyisocyanate (D2) which has a 2 or more isocyanate group, The polymer which is an amine titer of 5-100 mgKOH/g formed by reacting these (G2), The manufacturing method of the positive mix paste for lithium secondary batteries which is resin which has a one or more type¦kind basic functional group chosen from the group which consists of these. General formula (7) : [FORMULA 7] [MAT_IMAGE 000143] {In general formula (7), Z is an at least 1 thing chosen from the group shown by following general formula (8), (9) and (10), n 102 is an integer of 1-4, R 112 is an organic pigment¦dye residue, a heterocyclic residue, or an aromatic-ring residue, An organic pigment¦dye residue is a diketopyrrolopyrrole type pigment¦dye, azo dye, phthalocyanine-type dye, anthraquinone pigment, or a quinacridone-type pigment¦dye, A heterocyclic residue is an acridone residue, An aromatic-ring residue is an anthraquinone residue. General formula (8) : [FORMULA 8] [MAT_IMAGE 000144] General formula (9) : [FORMULA 9] [MAT_IMAGE 000145] General formula (10) : [FORMULA 10] [MAT_IMAGE 000146] [In general formula (8) - (10), X 110 is -SO2-, -CO-, -CH2NHCOCH2- or -CH2-, v 1 is an integer of 1-10, R 113 and R114 are an alkyl group or a heterocyclic residue which is united by R113 and R114 and contains the further nitrogen or oxygen atom each independently, R 115, R116, R117 and R118 are hydrogen atoms, R 119 is an alkyl group. ]} General formula (2) : [FORMULA 2] [MAT_IMAGE 000147] {Inside of General formula (2) X 101 is -NH- or -X102-Y101-X103-, X 102 is -CONH-, -SO2NH- or -NHSO2-, X 103 is -NH-, Y 101 is the arylene group comprised by C1-C20, P is a substituent shown by either of following general formula (3), (4), or (5), Q is -O-R 102, -NH-R102, -X101-R101, following General formula (3), (4), or a substituent shown by either of (5), R 102 is a hydrogen atom, an alkyl group, or an aryl group, R 101 is group shown by the organic pigment¦dye residue, the heterocyclic residue, an aromatic-ring residue, or following General formula (6), An organic pigment¦dye residue is anthraquinone pigment or a dioxazine-type pigment¦dye, A heterocyclic residue is a triazine residue, a benzimidazolone residue, or carbazole residue, An aromatic-ring residue is a benzene residue or an anthraquinone residue, n 101 is an integer of 1-4. General formula (3) : [FORMULA 3] [MAT_IMAGE 000148] General formula (4) : [FORMULA 4] [MAT_IMAGE 000149] General formula (5) : [FORMULA 5] [MAT_IMAGE 000150] [In general formula (3) - (5), X 104 is a direct bond¦coupling or -X105-Y102-X106-, X 105 is -NH- or -O-, X 106 is a direct bond¦coupling, -SO2-, or -CH2NHCOCH2-, Y 102 is the alkylene group comprised by C1-C20, or an arylene group, v is an integer of 1-10, R 103 and R104 are a hydrogen atom or an alkyl group each independently, R 105, R106, R107 and R108 are hydrogen atoms, R 109 is an alkyl group. ] General formula (6) : [FORMULA 6] [MAT_IMA... | H01M000462 ¦ H01M000413 ¦ H01M0004139 ¦ H01M000436 ¦ H01M000458 ¦ H01M0010052 ¦ H01M0010058 | 2013-09-27 R150 CERTIFICATE OF PATENT (=GRANT) OR REGISTRATION OF UTILITY MODEL + JAPANESE INTERMEDIATE CODE: R150 ¦ 2013-09-26 A61 FIRST PAYMENT OF ANNUAL FEES (DURING GRANT PROCEDURE) + JAPANESE INTERMEDIATE CODE: A61 2013-09-02 ¦ 2013-08-21 A01 WRITTEN DECISION TO GRANT A PATENT OR TO GRANT A REGISTRATION (UTILITY MODEL) + JAPANESE INTERMEDIATE CODE: A01 2013-08-20 ¦ 2013-08-07 TRDD DECISION OF GRANT OR REJECTION WRITTEN + ¦ 2013-07-17 A521 WRITTEN AMENDMENT JAPANESE INTERMEDIATE CODE: A523 2013-07-16 ¦ 2013-05-22 A131 NOTIFICATION OF REASONS FOR REFUSAL - JAPANESE INTERMEDIATE CODE: A131 2013-05-21 ¦ 2013-04-24 A977 REPORT ON RETRIEVAL JAPANESE INTERMEDIATE CODE: A971007 2013-04-24 ¦ 2011-08-02 A621 WRITTEN REQUEST FOR APPLICATION EXAMINATION + JAPANESE INTERMEDIATE CODE: A621 2011-08-01 | A positive mix paste comprises a derivative, a resin having a basic functional group, and a positive electrode active material. The derivative is chosen from organic dye derivative having basic functional group, anthraquinone derivative having basic functional group, acridone derivative having basic functional group, and triazine derivative having basic functional group. | Positive mix paste is used for positive electrode of lithium secondary battery (claimed) used as power supply for electronic device e.g. digital camera and mobile telephone. | The positive mix paste has excellent dispersion stability. The positive electrode formed using positive mix paste provides lithium secondary battery with excellent charging and discharging characteristics, and low contact resistance.
JP05946378B2 | 2016-07-06 | Coating composition used for coating plastic e.g. thermoplastic olefin base material, is polymer composition containing polyurethane gel particles, ultraviolet-ray absorption-type polymer and polyurethane dispersion | 塗料組成物 ¦ Coating composition | DAINICHISEIKA COLOR MFG CO LTD ¦ UKIMA GOSEI KK | - | A coating composition is polymer composition containing polyurethane gel particles, ultraviolet-ray absorption-type polymer and polyurethane dispersion. Coating composition is used for coating plastics e.g. thermoplastic olefin base material (all claimed). Uses include but are not limited to instrument panel, door trim, console box and glove box of motor vehicle, and cosmetics. The coating composition provides base material with excellent abrasion resistance, durability, glossiness, scratch resistance, adhesiveness, water resistance, heat resistance, compatibility, non-bleeding-out property and tactile property. Preferred Composition: The double bond component is chosen from styrene-type monomer, (meth)acrylic acid-type monomer and acrylonitrile-type monomer. The compound (a) having double bond and ultraviolet absorption group is of formula (I)-(IV). The compound (b) having active hydrogen-containing group and anionic hydrophilic group (excluding hydroxyl group) is of formula: (HO-R') n -R-(R"-X' m ) l , preferably dimethylol alkanoic acid. The reaction component in polyurethane further contains short-chained diol component and/or short-chained diamine component. The equivalence ratio of active hydrogen-containing group (excluding anionic hydrophilic group) of sum of polyol, polyamine, short-chained diol component and short-chained diamine component with respect to isocyanate group of polyisocyanate is 0.9-1.5.XH, halo or 10C or less alkyl;R 1H or 10C or less alkyl;R 2 ,R' 1single bond, 10C or less alkylene, 10C or less oxyalkylene, or 10C or less hydroxy oxyalkylene group;R 3 ,R' 2H or methyl;R' 3 -R' 6H, alkyl or alkoxy;Ralkylene, cycloalkyl, aromatic ring, amine or heterocyclyl;R'alkylene, cycloalkyl or aromatic ring;R"single bond, alkylene, cycloalkyl or aromatic ring;X'-COOH, -SO 3 H or -PO 3 H 2 ;n,m1 or 2;andl1-3.Preferred Composition: The ultraviolet-ray absorption-type polymer is a polymerization product obtained by polymerizing compound (a) having double bond and ultraviolet absorption group, and double bond component, and has glass transition point of -20° C to 160° C, weight average molecular weight of 1000-1500000 and acid value of 2-200 mg potassium hydroxide/g. The ultraviolet-ray absorption-type polymer is soluble or dispersible in water. The content of structural unit derived from compound (a) is 1-80 %mass. The polyurethane is obtained by is obtained by reacting compound (b) having active hydrogen-containing group and anionic hydrophilic group (excluding hydroxyl group), polyol and/or polyamine, reaction component containing polyisocyanate, and has weight average molecular weight of 1000-500000. The content of ultraviolet ray absorption-type polymer is 0.1-3 %mass. The polyurethane gel particles are particle assembly formed by coating polyurea colloidal particles on polyurethane gel particles which are obtained by copolymerizing polyisocyanate with trifunctional or more than trifunctional, and compound having active hydrogen in molecule, and carrying out three-dimensional crosslinking, and have particle diameter of 0.5-100 μ m. The polyurea colloidal particles are precipitated from polyurea colloid nonaqueous solvent solution. The polyurea colloid particles include solvated portion and nonsolvated portion having particle diameter of 0.01-1 μ m, and are obtained by reacting fats-and-oil modified polyol, polyisocyanate and polyamine compound. The nonsolvated portion of the colloid particles is comprised from hydrogen bond of urea bond. The content of polyurethane gel particles is 3-200 %mass. The coating composition further contains crosslinking agent chosen from epoxy compound, carbodiimide compound, aziridine compound, oxazoline compound and isocyanate compound. | - | JP2011195427A | 2011-09-07 | JP05946378B2 ¦ JP2013067793A | JP2013067793A ¦ JP05946378B2 | 1. They are a polymer composition containing an ultraviolet-ray absorption-type polymer (A) and the dispersion of a polyurethane (B), and the coating composition formed by containing a polyurethane gel particle (C) further, Comprising: The said ultraviolet-ray absorption-type polymers (A) are a compound (a) which has a double bond and ultraviolet-absorption group, and the polymerization product into which the carboxyl group obtained by polymerizing the polymerization component containing a double bond ingredient (h) was introduce¦transduced, The said polyurethanes (B) are a compound (b) which has the active hydrogen containing group and an anionic hydrophilic group (except a hydroxyl group), and a reaction product acquired by making a polyol (c) and/or a polyamine (d), and the reaction component containing polyisocyanate (e) react, The ratio of the structural unit derived from the compound (a) which has the said double bond and ultraviolet-absorption group which are contained in the said ultraviolet-ray absorption-type polymer (A) is 30-80 mass %, The said ultraviolet-ray absorption-type polymer (A) contains the salt obtained by neutralizing the introduce¦transduced carboxyl group with a neutralizing agent, It exists in the range whose average particle diameter of the said polyurethane gel particle (C) is 1-50 micrometers, Coating composition characterized by the above-mentioned. 2. The compound (a) which has the said double bond and ultraviolet-absorption group is a compound represented by either of following General formula (1) - (4), Coating composition of Claim 1. [FORMULA 1] [MAT_IMAGE 000038] (In said general formula (1), X shows a halogen, a hydrogen atom, or a C10 or less alkyl group, R 1 shows a hydrogen atom or a C10 or less alkyl group, R 2 shows a single bond, a C10 or less alkylene group, a C10 or less oxyalkylene group, or the C10 or less hydroxy alkanediyl oxy group, R 3 shows a hydrogen atom or a methyl group.) [FORMULA 2] [MAT_IMAGE 000039] (In said general formula (2), X shows a halogen, a hydrogen atom, or a C10 or less alkyl group, R 1 shows a single bond, a C10 or less alkylene group, a C10 or less oxyalkylene group, or the C10 or less hydroxy alkanediyl oxy group, R 2 shows a hydrogen atom or a methyl group.) [FORMULA 3] [MAT_IMAGE 000040] (In said general formula (3), X shows a halogen, a hydrogen atom, or a C10 or less alkyl group, R 1 shows a single bond, a C10 or less alkylene group, a C10 or less oxyalkylene group, or the C10 or less hydroxy alkanediyl oxy group, R 2 shows a hydrogen atom or a methyl group.) [FORMULA 4] [MAT_IMAGE 000041] (In said general formula (4), R 1 shows a single bond, a C20 or less alkylene group, a C20 or less oxyalkylene group, or the C20 or less hydroxy alkanediyl oxy group, R 2 shows a hydrogen atom or a methyl group, R 3-R6 shows a hydrogen atom, an alkyl group, or an alkoxyl group each independently.) 3. The said double bond ingredient (h) is at least 1 type selected from a styrene-type monomer, an acrylic acid-type monomer, the methacrylic acid type-monomer and the group which consists of an acrylonitrile-type monomer, And coating composition of Claim 1 which comprises acrylic acid or methacrylic acid at least. 4. The glass transition point (Tg) of the said ultraviolet-ray absorption-type polymer (A) is -20-160 degreeC, A weight average molecular weight (Mw) is 2-200 mgKOH/g in 1,000-1,500,000, and acid value, It is a polymer which can be dissolved or dispersed in water, Coating composition of Claim 1. 5. The component further added to the reaction component for synthesize¦combining the said polyurethane (B), A less than 500-number average molecular weight aliphatic, an aromatic, or cycloaliphatic-hydrocarbon diol, And at least 1 type of short-chained diol component (f) selected from the group which consists of the alkylene-oxide addition product and a C18 or less dialkanol amine and/or a C13 or less aliphatic, It is at least 1 type of short-chained diamine component (g) selected from the group which consists of an aromatic or cycloaliphatic-hydrocarbon diamine, a C10 or less aliphatic, an aromatic, or cycloaliphatic-hydrocarbon dihydrazide, Coating composition of Claim 1. 6. The compound (b) in which the said polyurethane (B) has the said active hydrogen containing group and an anionic hydrophilic group (except a hydroxyl group), The active hydrogen containing group (except an anionic hydrophilic group) (1) of the sum total of the said polyol (c), the said polyamine (d), the said short-chained diol component (f), and the said short-chained diamine component (g), It is a reaction product acquired by making the isocyanate group (2) of the said polyisocyanate (e) react by the equivalence ratio of (1) / (2) = 0.9-1.5, Coating composition of Claim 1. 7. The compound (b) which has the said active hydrogen containing group and an anionic hydrophilic group (except a hydroxyl group) is a compound represented by following General formula (5), Coating composition of Claim 1. (HO-R'-) 2-R-R"-X...(5) (In said general formula (5), R shows a trivalent aliphatic hydrocarbon group or tertiary amine structure, R' shows an alkylene group, R" shows a single bond or an alkylene group, X shows -COOH, -SO 3H, or -PO3H2.) 8. The compound (b) which has the said active hydrogen containing group and an anionic hydrophilic group (except a hydroxyl group) is the dimethylol alkanoic acid, Coating composition as described in any one of Claim 1 or 7. 9. Coating composition of Claim 1 or 6 into which 1-50 mass % of said polyurethanes (B) are introduce¦transduced for the active hydrogen containing polysiloxane segment in which a polyisocyanate group and reaction are possible as the said polyol (c) or said polyamine (d). 10. The weight average molecular weights of the said polyurethane (B) are 1,000-500,000, Coating composition as described in any one of Claim 1, 5, 6 or 9. 11. The said content rate of an ultraviolet-ray absorption-type polymer (A) with respect to the all components of the said polymer composition is 0.1-50 mass %, Coating composition of Claim 1. 12. The polyurethane gel particle (D) formed by the said polyurethane gel particle (C) copolymerizing polyisocyanate with any or a method trifunctional or more than trifunctional at least of one, and the compound which has active hydrogen in a molecule¦numerator which carried out three-dimensional bridge¦crosslinking, It is a particle assembly which consists of a polyurea colloidal particle (E) which precipitated from the polyurea colloid nonaqueous solvent solution formed by coat¦covering the surface of this polyurethane gel particle (D), Coating composition of Claim 1. 13. The said polyurea colloidal particle (E) consists of the part and non-solvation part which are solvated with respect to the solvent, and The particle diameter of this non-solvation part is 0.01-1.0 micrometer, It is a polyurea colloidal particle obtained by reaction with a fats-and-oils modified polyol, polyisocyanate, and a polyamine compound, Comprising: Coating composition of Claim 12 by which the said non-solvation part is comprised from the hydrogen bond of a urea-bond. 14. Coating composition whose content of the said polyurethane gel particle (C) is 3-200 mass % the ultraviolet-ray absorption-type polymer (A) in the coating composition as described in any one of Claims 1-13, and on the basis of the total amount of a polyurethane (B). 15. It is the coating composition as described in any one of Claims 1-14, Comprising: Furthermore, coating composition containing the at least 1 sort(s) of crosslinking agent selected from the group which consists of an epoxy compound, the carbodiimide compound, an aziridine compound, an oxazoline compound, and an isocyanate compound (a block body is included). 16. The use of the said coating composition is a coating agent for plastics, Coating composition as described in any one of Claims 1-15. 17. The said plastics is the thermoplastic polyolefin base material, Coating composition of Claim 16. 18. It is a manufacturing method of the coating composition as described in any one of Claims 1-15, Comprising: The manufacturing method of the coating composition characterized by the following. The solution or water dispersion of the said ultraviolet-ray absorption-type polymer (A), The compounding process¦operation which mix¦blends a polyurethane gel particle (C) with the mixture of the said ultraviolet-ray absorption-type polymer (A) obtained by the process of mixing the dispersion of the said polyurethane (B), and this mixing process, and the said polyurethane (B) dispersion, Or the interim phase which prepares the dispersion of the said polyurethane (B) WHEREIN: The compounding process¦operation which mix¦blends a polyurethane gel particle (C) with the mixture of the said ultraviolet-ray absorption-type polymer (A) obtained by the process of adding the solution or water dispersion of the said ultraviolet-ray absorption-type polymer (A), and this addition process, and the dispersion of the said polyurethane (B) is included. | C09D017504 ¦ C09D000502 ¦ C09D000712 ¦ C09D012504 ¦ C09D013302 ¦ C09D013304 ¦ C09D013314 ¦ C09D013320 | 2016-06-10 R150 CERTIFICATE OF PATENT (=GRANT) OR REGISTRATION OF UTILITY MODEL + JP 5946378 JAPANESE INTERMEDIATE CODE: R150 ¦ 2016-06-09 A61 FIRST PAYMENT OF ANNUAL FEES (DURING GRANT PROCEDURE) + JAPANESE INTERMEDIATE CODE: A61 2016-05-31 ¦ 2016-05-17 A01 WRITTEN DECISION TO GRANT A PATENT OR TO GRANT A REGISTRATION (UTILITY MODEL) + JAPANESE INTERMEDIATE CODE: A01 2016-05-17 ¦ 2016-04-28 TRDD DECISION OF GRANT OR REJECTION WRITTEN + ¦ 2016-03-22 A521 WRITTEN AMENDMENT JAPANESE INTERMEDIATE CODE: A523 2016-03-19 ¦ 2016-01-19 A131 NOTIFICATION OF REASONS FOR REFUSAL - JAPANESE INTERMEDIATE CODE: A131 2016-01-19 ¦ 2016-01-12 A977 REPORT ON RETRIEVAL JAPANESE INTERMEDIATE CODE: A971007 2016-01-12 ¦ 2015-03-26 A621 WRITTEN REQUEST FOR APPLICATION EXAMINATION + JAPANESE INTERMEDIATE CODE: A621 2015-03-26 | A coating composition is polymer composition containing polyurethane gel particles, ultraviolet-ray absorption-type polymer and polyurethane dispersion. | Coating composition is used for coating plastics e.g. thermoplastic olefin base material (all claimed). Uses include but are not limited to instrument panel, door trim, console box and glove box of motor vehicle, and cosmetics. | The coating composition provides base material with excellent abrasion resistance, durability, glossiness, scratch resistance, adhesiveness, water resistance, heat resistance, compatibility, non-bleeding-out property and tactile property.
CN1638718A | 2005-07-13 | Additive for pharmaceutical, cosmetic, or personal care product comprises solvent and oligoester including structural units having diol fragment and diacid fragment | Additives and products including oligoesters ¦ Addiction and product comprising ester oligomer | CRODA INC,US | Pereira, ¦ H S barinova ¦ C westegem | An additive comprises solvent and oligoester (0.01-99 wt.%) including at least 2 structural units having diol fragment and diacid fragment attached to one another by an ester linkage. The fragment(s) contains tertiary or quaternary nitrogen atom. The structural unit defines a backbone extending through the ester linkages and the nitrogen atoms. An INDEPENDENT CLAIM is also included for an oligoester comprising at least 2 structural units, each unit having diol fragment and diacid fragment attached to one another by ester linkage. The invention is used for pharmaceutical, cosmetic, or personal care products. These products are in form of lotion, gel, spay, cream, hand cleaner, bath composition, suntan oil, antiperspirant composition, perfume, cologne, cold cream, pre-shave, deodorant, treated powder, nose spray, bandage, transdermal drug applicator skin moisturizer, facial cleanser, cleansing cream, skin gel, shampoo, hair conditioner rinse, cream rinse, detergent, make-up product, permanent waving product, lipstick, mascara. blush, foundation, rouge, mousse, styling gel, nail polish, nail conditioner, dye, or hair coloring product (claimed) The invention imparts conditioning, long substantivity, and/or UV protection. Preferred Composition: The oligoester is 5-95, preferably 20-95 wt.%. It includes 2-100, preferably 2-50, more preferably 3-25 structural units. It has a molecular weight of ≤ 100000, preferably ≤ 25000.Preferred Compounds: The tertiary or quaternary nitrogen atoms are substituted with H, halo, alkyl, 1-60C alkylene or alkoxy, 6-40C aromatic, 4-35C cyclic alkane, arylalkyl, alkylaryl, acetoxy, alkylacetoxy, arylacetoxy, carboxy, alkylcarboxy, OH, 2-40C alkoxyhydroxy, amine oxides, siloxanes, delta-gluconolactone derivatives, or an ultraviolet (UV)-active moiety derived from UV-absorbing compound consisting of cinnamic acid, para-aminobenzoic acid (PABA), benzophenone-1, benzophenone-2, benzophenone-3, benzophenone-4, benzophenone-6, benzophenone-8, benzophenone-12, methoxycinnamate, ethyl dihydroxypropyl PABA, glyceryl PABA, homosalate, methyl anthranilate, octocrylene, octyl dimethyl PABA, octyl methoxycinnamate, octyl salicylate, PABA, 2-phenylbenzimidazole-5-sulfonic acid, triethanolamine salicylate, 3-(4-methylbenzylidene)-camphor, avobenzone, or 2,6-dicarboxynaphthalenic acid. The additive has end cap bound to a hydroxy or carboxy terminus of the oligoester. The cap is H, OH, R 6 , OR 6 , or R 7 . R 6 and R 7 are hydrophobic group that is fatty alcohol, or fatty acid having 4-36C R 1 , a diglyceride having fatty acid group as many as 36C, fatty acid or alcohol derivatives of pentaerythritol, or of formula -[O-Si(R 1 )(R 2 )] n -[CR 1 R 2 ] p -X- (I), preferably 12-hydroxystearate or polyricinoleate.n1-1000;p0-50, preferably 2-20;R 1 , R 2H, or alkyl, alkylene or alkoxy (all having 1-60C, preferably 1-24C , optionally unsaturated and optionally substituted), aromatic group e.g. aryl, phenylaryl, alkylaryl or naphthyl (having 6-40C, preferably 8-35C) or 4-35C cycloalkyl e.g. cyclohexyl; andXabsent, O or C(O).The hydrophobic moiety consists of 10-300C alkyl, polyricircinoleate, or 12-hydroxystearate. The oligoester is produced from condensation of diacids or reactive derivatives with N-diols. The diacid consists of adipic, azelaic, malonic, pimelic, sebacic, suberic, succinic, phthalic, or C36 dimer acid. The N-diol is consists of N-methyl-N,N-diethanol; N-ethyl-N,N-diethanol; N-methyl-N,N-dimethanol; neopentyl glycol; bisphenols; resorcinols; methyl diethanolamine; benzyl diethanolamine; lauryl diethanolamine; cetyl diethanolamine; stearyl diethanolamine; erucyl diethanolamine; or behenyl diethanolamine. The nitrogen atom is a quaternary atom produced by N-alkylation of tertiary nitrogen atom. The structural unit of the oligoester is of formula A-[OB-D-EO-C(O)-F'-C(O)] s -G (IV) or A-[OK-OB-D-EO-JO-C(O)-F'-C(O)] s -G (V).OB-D-EOdiol fragment;C(O)-F'-C(O)-diacid fragment;OK-OB-D-EO-JOdiol fragment that includes alkoxy; ands2-100. | The present invention relates to oligoesters and their use for the creation of additives. Oligoester containing additives and/or oligoesters themselves may be used for formulating pharmaceutical preparations, cosmetics or personal care products such as shampoos and conditioners. These oligoesters are particularly useful for the creation of multi-purpose additives that can impart conditioning, long substantivity and/or UV protection. Individual oligoesters and oligoester mixtures are described. The invention relate to ester low polymer and thereof used for generated using said additive. The additive-containing ester low polymer and/or ester oligomer can be used for prepare pharmaceutical product, cosmetic or personal care products such as shampoo and conditioner. These ester oligomer especially can be used for producing multifunctional additive, to endow adjusting function, independent presence and/or UV protection effect. The invention claims respectively ester low polymer and ester oligomer mixture. L'invention concerne des oligoesters et leur utilisation dans la mise au point de certains additifs. Les additifs à base d'oligoesters et/ou les oligoesters eux-mêmes peuvent être utilisés dans la préparation de produits pharmaceutiques, cosmétiques ou de produits de soin tels que les shampooings et les après-shampooings. Ces oligoesters sont particulièrement utilisés dans la préparation d'additifs universels ayant un pouvoir de conditionnement, de substantivité, et/ou de protection UV. L'invention concerne par ailleurs des oligoesters individuels et des mélanges d'oligoesters. | US2002353477P ¦ US2002353669P ¦ US2002353540P | 2002-01-31 ¦ 2002-01-31 ¦ 2002-02-01 | CN1638718A ¦ AU2003212874A1 ¦ EP1469813A2 ¦ EP1469813A4 ¦ JP2005516045A ¦ JP2010174014A ¦ JP2015057389A ¦ US20030199593A1 ¦ US20100035999A1 ¦ US7611725B2 ¦ US8414906B2 ¦ WO2003063790A2 ¦ WO2003063790A3 | WO2003063790A2 ¦ US20030199593A1 ¦ AU2003212874A1 ¦ EP1469813A2 ¦ JP2005516045A ¦ CN1638718A ¦ AU2003212874A8 ¦ US7611725B2 ¦ US20100035999A1 ¦ JP2010174014A ¦ WO2003063790A3 ¦ US8414906B2 ¦ JP2015057389A | CLAIMS 1. An additive for pharmaceutical, cosmetic or personal care product comprising: a) a pharmaceutically or cosmetically-acceptable solvent; and b) an oligoester including at least two structural units, each structural unit having a diol fragment and a diacid fragment attached to one another by an ester linkage, at least one of said fragments containing a tertiary or quaternary nitrogen atom; said structural units defining a backbone extending through said ester linkages and said tertiary or quaternary nitrogen atoms, said oligoester being present in the amount of from about 0.01% to 99.0% by weight of said additive. 2. The additive of claim 1, wherein said oligoester is present in an amount of between about 5 and about 95% by weight . 3. The additive of claim 2, wherein said oligoester is present in an amount of between about 20 and about 95% by weight. 4. The additive of claim 1, wherein said oligoester includes between about 2 and about 100 structural units. 5. The additive of claim 4, wherein said oligoester includes between about 2 and about 50 structural units. 6. The additive of claim 5, wherein said oligoester includes between about 3 and about 25 structural units. 7. The additive of claim 1, further comprising at least one additional diol fragment or diacid fragment, bound to one of the structural units through an ester linkage. 8. The additive of claim 1, further comprising at least a third structural unit. 9. The additive of claim 1, wherein said oligoester has a molecular weight of about 100,000 or less. 10. The additive of claim 9, wherein said oligoester has a molecular weight of about 50,000 or less. 11. The additive of claim 10, wherein said oligoester has a molecular weight of about 25,000 or less. 12. The additive of claim 1, wherein said at least one of said fragments containing a tertiary or quaternary nitrogen atom is said diol fragment. 13. The additive of claim 12, wherein said each of said diol fragments includes a tertiary or quaternary nitrogen atom. 14. The additive of claim 12, wherein said at least 10% of said diol fragments includes a tertiary or quaternary nitrogen atom. 15. The additive of claim 1, wherein at least one of said tertiary or quaternary nitrogen atoms is substituted with one or more groups including hydrogen, a halogen an alkyl, alkylene or alkoxy group having 1 to 60 carbon atoms which may be saturated or unsaturated, straight chain or branched, substituted or unsubstituted, a substituted or unsubstituted aromatic having 6 to 40 carbon atoms, a substituted or unsubstituted cyclic alkane having 4 to 35 carbon atoms, or a substituted or unsubstituted arylalkyl, alkylaryl acetoxy, alkylacetoxy, arylacetoxy, carboxy, alkylcarboxy, hydroxy, or alkoxyhydroxy group of 2 to 40 carbon atoms, amine oxides, siloxanes, and delta-gluconolactone derivates. 16. The additive of claim 1, wherein said at least one of said tertiary or quaternary nitrogen atoms is substituted with a UV-active moiety. 17. The additive of claim 16, wherein said UV-active moiety UV-active moiety is derived from a UV-absorbing compound selected from the group consisting of cinnammic acid, para- aminobenzoic acid (PABA), benzophenone-1, benzophenone-2, benzophenone-3, benzophenone-4, benzophenone-6, benzophenone- 8, benzophenone-12, methoxycinnamate, ethyl dihydroxypropyl- PABA, glyceryl PABA, homosalate, methyl anthranilate, octocrylene, octyl dimethyl PABA, octyl methoxycinnamate, octyl salicylate, PABA, 2-phenylbenzimidazole-5-sulphonic acid, triethanolamine salicylate, 3- (4-methylbenzylidene) - camphor, avobenzone, and 2, 6-dicarboxynaphtalenic acid. 18. The additive of claim 1, further comprising at least one alkoxy group bound to, and forming part of at least one of said diol fragments. 19. The additive of claim 18, wherein said alkoxy group is bound between at least one of said diol fragments and at least one of said diacid fragments. 20. The additive of claim 18 further comprising a plurality of alkoxy fragments such that each of said diol fragments are bound to two alkoxy fragments and each diol fragment bound to a diacid fragment is bound through an ester linkage formed between an alkoxy group and a diacid fragment. 21. The additive of claim 1 further comprising at least one end cap bound to a hydroxy or carboxy terminus of said oligoester. 22. The additive of claim 21 further comprising two end caps bound to each hydroxy or carboxy terminus of said oligoester. 23. The additive of claim 21 wherein said end cap is H, OH, R6, ORβ or Rη and wherein Rε and R are independently a hydrophobic group which is a substituted or unsubstituted fatty alcohol or and fatty acids having between 4 and 36 carbons Ri, a diglyceride having fatty acid groups of as many as 36 carbons, fatty acid or alcohol derivatives of pentaerythritol or may have the following structure, where Ri, R2 R3&gt; ri and p are as previously defined: AND/OR 24. The additive of claim 23 wherein said end cap is a 12- hydroxystearate or a polyricinoleate . 25. The additive in accordance with claim 1 wherein said solvents are selected from the group consisting of alcohols, glycols, fatty acids and mixtures thereof. 26. A pharmaceutical, cosmetic or personal care product comprising: a pharmaceutically or cosmetically-acceptable solvent; an oligoester including at least two structural units, each structural unit having a diol fragment and a diacid fragment attached to one another by an ester linkage, at least one of said fragments containing a tertiary or quaternary nitrogen atom, said structural units defining a backbone extending through said ester linkages and said tertiary or quaternary nitrogen atoms, said oligoester being present in the amount of from about 0.01% to 99.0% by weight based on the combine weight of said oligoester and said solvent; and at least one active or additional ingredient, provided in an amount which is effective for its intended use. 27. The pharmaceutical, cosmetic or personal care product of claim 26 is provided in the form of a lotion, gel, spray, cream and the like, hand cleaner, bath composition, suntan oil, antiperspirant composition, perfume, cologne, cold cream, pre-shave, deodorant, treated powder, nose spray, bandage, transdermal drug applicator skin moisturizer, facial cleanser, cleansing cream, skin gel, shampoo, hair conditioner rinse, cream rinse, detergent, make-up product, permanent waving product, lipstick, mascara, blush, foundation, rouge, mousse, spray, styling gel, nail polish, nail conditioner, dye or hair coloring product. 28. The pharmaceutical, cosmetic or personal care product of claim 26, wherein said oligoester is present in an amount of between about 5 and about 95% by weight based on the combined weight of said oligoester and said solvent. 29. The pharmaceutical, cosmetic or personal care product of claim 28, wherein said oligoester is present in an amount of between about 20 and about 95% by weight based on the combine weight of said oligoester and said solvent. 30. The pharmaceutical, cosmetic or personal care product of claim 26, wherein said oligoester includes between about 2 and about 100 structural units. 31. The pharmaceutical, cosmetic or personal care product of claim 30, wherein said oligoester includes between about 2 and about 50 structural units. 32. The pharmaceutical, cosmetic or personal care product of claim 31, wherein said oligoester includes between about 3 and about 25 structural units. 33. The pharmaceutical, cosmetic or personal care product of claim 26, further comprising at least one additional diol fragment or diacid fragment, bound to one of the structural units through an ester linkage. 34. The pharmaceutical, cosmetic or personal care product of claim 26, further comprising at least a third structural unit. 35. The pharmaceutical, cosmetic or personal care product of claim 26, wherein said oligoester has a molecular weight of about 100,000 or less. 36. The pharmaceutical, cosmetic or personal care product of claim 26, wherein said at least one of said fragments containing a tertiary or quaternary nitrogen atom is said diol fragment . 37. The pharmaceutical, cosmetic or personal care product of claim 36, wherein said at least 10% of said diol fragments includes a tertiary or quaternary nitrogen atom. 38. The pharmaceutical, cosmetic or personal care product of claim 26, wherein at least one of said tertiary or quaternary nitrogen atoms is substituted with one or more groups including hydrogen, a halogen an alkyl, alkylene or alkoxy group having 1 to 60 carbon atoms which may be saturated or unsaturated, straight chain or branched, substituted or unsubstituted, a substituted or unsubstituted aromatic having 6 to 40 carbon atoms, a substituted or unsubstituted cyclic alkane having 4 to 35 carbon atoms, or a substituted or unsubstituted arylalkyl, alkylaryl acetoxy, alkylacetoxy, arylacetoxy, carboxy, alkylcarboxy, hydroxy, or alkoxyhydroxy group of 2 to 40 carbon atoms, amine oxides, siloxanes, and delta-gluconolactone derivates. 39. The pharmaceutical, cosmetic or personal care product of claim 26, wherein said at least one of said tertiary or quaternary nitrogen atoms is substituted with a UV-active moiety. 40. The pharmaceutical, cosmetic or personal care product of claim 39, wherein said UV-active moiety is derived from a UV- absorbing compound selected from the group consisting of cinnammic acid, para-aminobenzoic acid (PABA) , dimethyl PABA, benzophenone-1, benzophenone-2, benzophenone-3, benzophenone- 4, benzophenone-6, benzophenone-8, benzophenone-12, methoxycinnamate, ethyl dihydroxypropyl-PABA, glyceryl PABA, homosalate, methyl anthranilate, octocrylene, octyl dimethyl PABA, octyl methoxycinnamate, octyl salicylate, PABA, 2- phenylbenzimidazole-5-sulphonic acid, triethanolamine salicylate, 3- (4-methylbenzylidene) -camphor, avobenzone, and 2, 6-dicarboxynaphtalenic acid. 41. The pharmaceutical, cosmetic or personal care product of claim 26, further comprising at least one alkoxy group bound to, and forming part of at least one of said diol fragments. 42. The pharmaceutical, cosmetic or personal care product of claim 41 further comprising a plurality of alkoxy fragments such that each of said diol fragments of includes is bound to two alkoxy fragments and each diol fragment bound to a diacid fragment is bound through an ester linkage formed between an alkoxy group and a diacid fragment. 43. The pharmaceutical, cosmetic or personal care product of claim 41 wherein the pH of said pharmaceutical, cosmetic or personal care product ranges from about 4 to about 9. 44. The pharmaceutical, cosmetic or personal care product of claim 26 further comprising at least one end cap bound to a hydroxy or carboxy terminus of said oligoester. 45. The pharmaceutical, cosmetic or personal care product of claim 44 further comprising two end caps bound to each hydroxy or carboxy terminus of said oligoester. 46. The pharmaceutical, cosmetic or personal care product of claim 26, wherein said at least one active or additional ingredients, provided in an amount which is effective for its intended use include pharmaceutically active compounds, UV- absorbers, fragrances, pigments, dyes, hair or skin conditioners, cleaning agents, hair styling agents, antidandruff agents, hair growth promoters, perfumes, sunscreen compounds, pigments, moisturizers, film formers, humectants, alpha-hydroxy acids, hair colors, make-up agents, detergents, thickening agents, emulsifiers, antiseptic agents, deodorant actives, surfactants, agents which enhance permeation into or through the skin, emollients, emulsifiers, humectants, softeners, lubricants, penetrants, plasticizers, dispersants, thickening agents, preservatives, buffers, chelating agents, foaming agents, coupling agents, proteins, salts, and oils all provided in conventional and/or approved amounts . 47. An oligoester: comprising, at least two structural units, each structural unit having a diol fragment and a diacid fragment attached to one another by an ester linkage, at least one of said fragments containing a tertiary or quaternary nitrogen atom; said structural units defining a backbone extending through said ester linkages and said tertiary or quaternary nitrogen atoms. 48. The oligoester of claim 47, further comprising between about 2 and about 100 structural units. 49. The oligoester of claim 48, having between about 2 and about 50 structural units. 50. The oligoester of claim 49, having between about 3 and about 25 structural units. 51. The oligoester of claim 47, further comprising at least one additional diol fragment or diacid fragment, bound to one of the structural units through an ester linkage. 52. The oligoester of claim 47, further comprising at least a third structural unit. 53. The oligoester of claim 47, having a weight average molecular weight of about 100,000 or less. 54. The oligoester of claim 53, having a weight average molecular weight of about 50,000 or less. 55. The oligoester of claim 54, having a weight average molecular weight of about 25,000 or less. 56. The oligoester of claim 47, wherein said at least one of said fragments containing a tertiary or quaternary nitrogen atom is said diol fragment. 57. The oligoester of claim 56, wherein each of said diol fragments includes a tertiary or quaternary nitrogen atom. 58. The oligoester of claim 56, wherein at least 10% of said diol fragments includes a tertiary or quaternary nitrogen atom. 59. The oligoester of claim 47, wherein at least one of said tertiary or quaternary nitrogen atoms is substituted with one or more groups including hydrogen, a halogen an alkyl, alkylene or alkoxy group having 1 to 60 carbon atoms which may be saturated or unsaturated, straight chain or branched, substituted or unsubstituted, a substituted or unsubstituted aromatic having 6 to 40 carbon atoms, a substituted or unsubstituted cyclic alkane having 4 to 35 carbon atoms, or a substituted or unsubstituted arylalkyl, alkylaryl acetoxy, alkylacetoxy, arylacetoxy, carboxy, alkylcarboxy, hydroxy, or alkoxyhydroxy group of 2 to 40 carbon atoms, amine oxides, siloxanes, and delta-gluconolactone derivates. 60. The oligoester of claim 47, wherein said at least one of said tertiary or quaternary nitrogen atoms is substituted with a UV-active moiety. 61. The oligoester of claim 60, wherein said UV-active moiety UV-active moiety is derived from a UV-absorbing compound selected from the group consisting of cinnammic acid, para- aminobenzoic acid (PABA), benzophenone-1, benzophenone-2, benzophenone-3, benzophenone-4, benzophenone-6, benzophenone- 8, benzophenone-12, methoxycinnamate, ethyl dihydroxypropyl- PABA, glyceryl PABA, homosalate, methyl anthranilate, octocrylene, octyl dimethyl PABA, octyl methoxycinnamate, octyl salicylate, PABA, 2-phenylbenzimidazole-5-sulphonic acid, triethanolamine salicylate, 3- (4-methylbenzylidene) - camphor, avobenzone, and 2, 6-dicarboxynaphtalenic acid. 62. The oligoester of claim 47, further comprising at least one alkoxy group bound to, and forming part of at least one of said diol fragments. 63. The oligoester of claim 62, wherein said alkoxy group is bound between at least one of said diol fragments and at least one of said diacid fragments. 64. The oligoester of claim 62 further comprising a plurality of alkoxy fragments such that each of said diol fragments is bound to two alkoxy fragments and each diol fragment bound to a diacid fragment is bound through an ester linkage formed between an alkoxy group and a diacid fragment. 65. The oligoester of claim 47 further comprising at least one end cap bound to a hydroxy or carboxy terminus of said oligoester. 66. The oligoester of claim 65 further comprising two end caps bound to each hydroxy or carboxy terminus of said oligoester. 67. The oligoester of claim 65 wherein said end cap is H, OH, Re, ORβ or R and wherein Re and R are independently a hydrophobic group which is a substituted or unsubstituted fatty alcohol or and fatty acids having between 4 and 36 carbons Rl a diglyceride having fatty acid groups of an many as 36 carbons fatty acid or alcohol derivatives of pentaerythritol or may have the following structure, where Ri, R2, R3, n and p are as previously defined: AND/OR 68. The oligoester of claim 67 wherein said end cap is a 12- hydroxystearate or a polyricinoleate . 69. The oligoester of claim 65, wherein said hydrophobic moiety is selected from the group consisting of Cιo~C3oo alkyl, polyricircinoleate, and 12-hydroxystearate 70. The oligoester of claim 47, wherein at least some of said diol fragments are structurally different from one another. 71. The oligoester of claim 47, wherein at least some of said diacid fragments are structurally different from one another. 72. The oligoester of claim 47, wherein said tertiary or quaternary nitrogen atoms are disposed within the diacid fragments of said structural unit. 73. The oligoester of claim 47, produced from condensation of diacids or a reactive derivative thereof with N-diols . 74. The oligoester of claim 47, wherein said diacid is selected from the group consisting of adipic, Azeliec acid, Malonic acid, Pimelic acid, Sebacic acid, Suberic acid, Succinic acid, Phthalic acid and C36 dimer acid (cast 61788- 89-4) . 75. The oligoester of claim 47, wherein said N-diol is selected fro the group consisting of N-methyl-N,N-diethanol, N-ethyl-N,N-diethanol, N-methyl-N,N-dimethanol, Neopentyl Glycol, Bisphenols, Resorcinol, Methyl Diethanolamine, Benzyl Diethanolamine, Lauryl Diethanolamine, Cetyl Diethanolamine, Stearyl Diethanolamine, Erucyl Diethanolamine and Behenyl Diethanolamine . 76. The oligoester of claim 47, wherein said nitrogen atom is a quaternary nitrogen atom produced by N-alkylation of a tertiary nitrogen atom. 77. The oligoester of claim 47, wherein said structural unit of said at least one oligoester has the structure of formula I or II: where OB-D-EO is a diol fragment , which may be same or different for each diol fragment of said oligoester, OK-OB-D- EO-JO is a diol fragment which includes one or more alkoxy groups and which may be the same or different for each diol fragment and is the diacid fragment, which may be same or different for each diacid fragment of said oligoester, and wherein S is between 2 and 100. 78. The oligoester of claim 47, wherein at least one diol fragment includes a hetero atom other than nitrogen. 79. The oligoester of claim 48, wherein at least one diol fragment includes a hetero atom other than nitrogen. 1. A kind of used for medicine, cosmetic or personal care, the additive comprising a) a pharmaceutically or cosmetically acceptable solvent b) is ester oligomer is at least 2 structural units, wherein each structure unit is a diol and a diacid section which are connected with the through ester bond, at least one of said slice comprising a tertiary nitrogen atom or quaternary nitrogen atom, wherein the structure of the unit defines one so as to extend from the ester linkage and the tertiary nitrogen atom or quaternary nitrogen as main chain, said ester oligomer is present in an amount of about 0.01-99.0% of the total weight of the additive. 2. According to claim 1, wherein the additive, wherein, the existing quantity of the ester oligomer from about 5-95 weight%. 3. According to claim 2, wherein the additive, wherein, the existing quantity of the ester oligomer from about 20-95 weight%. 4. According to claim 1, wherein the additive, wherein said ester oligomer comprises structure unit is about 2-100. 5. According to claim 4, wherein the additive, wherein said ester oligomer comprises structure unit is about 2-50. 6. According to claim 5, wherein the additive, wherein said ester oligomer comprises structure unit is about 3-25. 7 According to claim 1, wherein the additive, wherein said additive further comprises at least one other diol segment or segment, wherein the monoclonal antibody binds to one structure unit by an ester bond. 8. According to claim 1, wherein the additive, wherein said additive further comprises at least one of the third structure unit. 9. According to claim 1, wherein the additive, wherein said ester oligomer has a molecular weight of from about 100. 000 or less. 10. According to claim 9, wherein the additive, wherein said ester oligomer has a molecular weight of from about 50. 000 or less. 11. According to claim 10, wherein the additive, wherein said ester oligomer has a molecular weight of from about 25. 000 or less. 12. According to claim 1, wherein the additive, wherein the at least one tertiary nitrogen atom or quaternary nitrogen atoms of the section is the glycol. 13. According to claim 12, wherein the additive, wherein, said each glycol segment comprising a tertiary nitrogen atom or quaternary nitrogen atom. 14. According to claim 12, wherein the additive, and, wherein said at least 10% diol segment comprising a tertiary nitrogen atom or quaternary nitrogen atom. 15. According to claim 1, wherein the additive, and, wherein at least one of the tertiary nitrogen atom or a quaternary nitrogen atom by one or a plurality of groups, the group including hydrogen, halogen, a 1 to 60 saturated or unsaturated, straight chain or branched, substituted or unsubstituted alkyl, alkylene or alkoxy with 6-40 carbon atoms or a substituted or unsubstituted aryl group, a 4 to 35 carbon atoms or a substituted or unsubstituted cycloalkyl, or substituted or un-substituted aralkyl group, an alkaryl group, an alkyl acetate acetic, aryl acetic, carboxyl, carboxyl, hydroxyl or alkyl with 2 to 40 carbon atoms, an alkoxy group, and an oxide, and delta-gluconolactone. 16. According to claim 1, wherein the additive, wherein the at least one tertiary nitrogen atom or a quaternary nitrogen atom with UV-active part. 17. According to claim 16, wherein the additive, wherein said UV-active moiety derived from selected from the group consisting of a UV-absorbing compound, cinnamic acid, p-acid (PABA), benzophenone -1, benzophenone -2, benzophenone -3, benzophenone -4, benzophenone -6, benzophenone -8, benzophenone -12, methoxy cinnamate, propyl ethyl dihydroxypropyl-PABA, glyceryl PABA, homosalate, anthranilate, octocrylene, octyl dimethyl PABA, octyl, octyl, PABA, 2--5-sulfonic acid, triethanolamine salicylate, 3-(4-methyl)-camphor, avobenzone and 2, 6-naphthalene dicarboxylic acid. 18. According to claim 1, wherein the additive, wherein said additive further comprises at least one connection to at least one of the diol segment to form a part of alkoxyl. 19. According to claim 18, wherein the additive, wherein, said alkoxy is combined with at least one of the diol and at least one of the acid section. 20. According to claim 18, wherein the additive, wherein the additive further includes a plurality of alkoxy section, each of said glycol segment combined with 2 alkoxy groups and each section and combined with the diacid diol segment through ester bond, ester bond is formed between the alkoxy and section. 21. According to claim 1, wherein the additive, wherein said additive further comprises at least one end cap, the end cap combined with the hydroxyl of the ester oligomer or carboxy terminus. 22. According to claim 21, wherein the additive, wherein the additive further comprises 2 of end cap, the end cap bonded to each of said ester oligomer or carboxy terminus. 23. According to claim 21, wherein the additive, wherein, the end cap is H, OH, R6, OR6 or R7, wherein R6 and R7 are independently a hydrophobic group, which is substituted or un-substituted fatty alcohol or/and fatty acid, is 4 to R1 36 carbon atoms, diglyceride, fatty acid group up to 36 carbon atoms, fatty acid or alcohol derivative, or has the following structure, wherein R1, R2, R3, n and p are defined as follows: the upper part &lt;img FORMULA " 496 " FORMULA " 125 " FORMULA " A038053510004C1.tif " img-format = " FORMULA " /&gt; and/or &lt;img FORMULA " 219 " FORMULA " 117 " FORMULA " A038053510004C2.tif " img-format = " FORMULA " /&gt; of pentaerythritol 24. According to claim 23, wherein the additive, wherein, the end cap is 1-2 hydroxyl stearic acid and castor alcohol radical. 25. According to claim 1, wherein the additive, wherein the solvent is selected from alcohols, glycols, fatty acids and mixtures thereof. 26. A kind of medicine, cosmetic or personal care, comprising: a pharmaceutically or cosmetically acceptable solvent is ester oligomer is at least 2 structural units, wherein each structure unit is a diol and a diacid section are connected with each other through ester bond, at least one of said slice comprising a tertiary nitrogen atom or quaternary nitrogen atom, wherein the structural unit defines one so as to extend from the ester linkage and the tertiary nitrogen atom or quaternary nitrogen as main chain, said ester oligomer is present in an amount about ester low polymer and the solvent to the total weight of 0.01-99.0 weight percent, at least 1 activity or additional component provided by the weight so as to be effectively used for the end uses. 27. According to claim 26, wherein the medicine, cosmetic or personal care, wherein the product in the following form: lotion, gel, spray, emulsion, soap, bath, suntan, antiperspirant composition, a perfume, a cologne, , shaving cream, deodorant, powder, nasal spray, a bandage, a medicine by skin, skin moisturizers, cleansers, facial cleaning emulsion, smooth skin, shampoo, hair conditioner, nutrition shampoo, detergent, cosmetic, permanent curved product, lipstick, eyebrow, blush, foundation, rouge, ice cream, spraying agent, gel, nail polish, nail conditioners, and hair dye product. 28. According to claim 26, wherein the medicine, cosmetic or personal care, wherein the catalyst is present in amount of ester oligomer is total weight of the ester low polymer and the solvent is about 5-95 wt%. 29. According to claim 28, wherein the medicine, cosmetic or personal care, wherein the catalyst is present in amount of ester oligomer is total weight of the ester low polymer and the solvent is about 20-95 wt%. 30. According to claim 26, wherein the medicine, cosmetic or personal care, wherein said ester oligomer comprises structure unit is about 2-100. 31. According to claim 30, wherein the medicine, cosmetic or personal care, wherein said ester oligomer comprises structure unit is about 2-50. 32. According to claim 31, wherein the medicine, cosmetic or personal care, wherein said ester oligomer comprises structure unit is about 3-25. 33. According to claim 26, wherein the medicine, cosmetic or personal care, wherein the product further comprises at least one other diol segment or section, the structure unit one by an ester bond. 34. According to claim 26, wherein the medicine, cosmetic or personal care, wherein the product further comprises at least one third structure unit. 35. According to claim 26, wherein the medicine, cosmetic or personal care, wherein the ester oligomer has a molecular weight of about 100 000 or less. 36. According to claim 26, wherein the medicine, cosmetic or personal care, wherein the at least one tertiary nitrogen atom or quaternary nitrogen atoms of the section is the glycol. 37. According to claim 36, wherein the medicine, cosmetic or personal care, wherein the at least 10% diol segment comprises tertiary nitrogen atom or quaternary nitrogen atom. 38. According to claim 26, wherein the medicine, cosmetic or personal care, wherein at least one of the tertiary nitrogen atom or a quaternary nitrogen atom with one or a plurality of groups, the group including hydrogen, halogen, 1 to 60 carbon atoms saturated or unsaturated, straight chain or branched, substituted or unsubstituted alkylene or alkoxy substituted alkyl, having 6 to 40 carbon atoms or a substituted or unsubstituted aryl group, a 4 to 35 carbon atoms or a substituted or unsubstituted cycloalkyl, or substituted or un-substituted aralkyl group, an alkaryl group, an alkyl acetate acetic, aryl acetic, carboxyl, carboxyl, hydroxyl or alkyl with 2 to 40 carbon atoms, an alkoxy group, and an oxide, and delta-gluconolactone. 39. According to claim 26, wherein the medicine, cosmetic or personal care, wherein at least one of the tertiary nitrogen atom or a quaternary nitrogen atom with UV-active part. 40. According to claim 39, wherein the medicine, cosmetic or personal care, wherein the UV-active moiety derived from the UV-absorbing compound, cinnamic acid, p-acid (PABA), PABA, benzophenone -1, benzophenone -2, benzophenone -3, benzophenone -4, benzophenone -6, benzophenone -8, benzophenone -12, methoxy cinnamate, propyl ethyl dihydroxypropyl-PABA, glyceryl PABA, homosalate, anthranilate, octocrylene, octyl dimethyl PABA, octyl, octyl salicylate, PABA, 2--5-sulfonic acid, triethanolamine salicylate, 3-(4)-camphor, avobenzone and 2, 6-naphthalene dicarboxylic acid. 41. According to claim 26, wherein the medicine, cosmetic or personal care, wherein the product further comprises at least one connection to at least one of the glycol segment and alkoxy portions thereof are assayed. 42. According to claim 41, wherein the medicine, cosmetic or personal care, wherein the product further comprises a plurality of alkoxy section such that each include a section combined with 2 alkoxy groups and each segment and acid combined with glycol segment through ester bond, ester bond is formed between the alkoxy and section. 43. According to claim 41, wherein the medicine, cosmetic or personal care, wherein the medicine, a pH in the range of cosmetic or personal care is about 4-9. 44. According to claim 26, wherein the medicine, cosmetic or personal care, wherein the product further comprises at least one end cap, the end cap combined with a hydroxyl group or a carboxyl group end of the ester oligomer. 45. According to claim 44, wherein the medicine, cosmetic or personal care, wherein the product further comprises 2 of end cap, the end cap combined with each a hydroxyl group or a carboxyl group end of the ester oligomer. 46. According to claim 26, wherein the medicine, cosmetic or personal care, wherein the at least one kind of active or other component, and provided in an amount effective for its end use, comprising pharmaceutically active compounds, UV-absorbers, fragrances, pigments, dyes, hair or skin conditioning agent, cleaning agent, hair styling agents, antidandruff, agent, perfume, compound, pigments, moisturizers, film-forming agents, wetting agents, a-hydroxy acid, colorant, cosmetic agent, detergent, thickening agent, emulsifier, antiseptic, deodorizing active, surface active agent, the skin or the skin penetrating agent, softening agent, emulsifying agent, wetting agent, softening agent, lubricant, penetrating agent, plasticizer, dispersant, thickening agent, preservative, buffer solution, a chelating agent, a foaming agent, a coupling agent, a protein, salt and oil is provided with normal and/or approval. 47. A kind of ester oligomer, comprising at least 2 structural units, each structure unit is a diol and a diacid section are connected with each other through ester bond, at least one of said slice comprising a tertiary nitrogen atom or quaternary nitrogen atom, wherein the structure unit defines one so as to extend from the ester linkage and the tertiary nitrogen atom or quaternary nitrogen to the main chain of the polymer. 48. According to claim 47 said ester oligomer, its features lie in, the ester polymer further comprises structure unit is about 2-100. 49. According to claim 48 said ester oli... | A61K004734 ¦ A61K000800 ¦ A61K000802 ¦ A61K000806 ¦ A61K000830 ¦ A61K000834 ¦ A61K000836 ¦ A61K000845 ¦ A61K000858 ¦ A61K000872 ¦ A61K000881 ¦ A61Q000100 ¦ A61Q000102 ¦ A61Q000104 ¦ A61Q000108 ¦ A61Q000112 ¦ A61Q000300 ¦ A61Q000302 ¦ A61Q000502 ¦ A61Q000504 ¦ A61Q000510 ¦ A61Q000512 ¦ A61Q001500 ¦ A61Q001704 ¦ A61Q001900 ¦ A61Q001910 ¦ C07C021708 ¦ C07F000718 ¦ C08G0063685 | 2007-04-04 C12 REJECTION OF A PATENT APPLICATION AFTER ITS PUBLICATION - ¦ 2005-09-07 C10 ENTRY INTO SUBSTANTIVE EXAMINATION ¦ 2005-07-13 C06 PUBLICATION + | An additive comprises solvent and oligoester (0.01-99 wt.%) including at least 2 structural units having diol fragment and diacid fragment attached to one another by an ester linkage. The fragment(s) contains tertiary or quaternary nitrogen atom. The structural unit defines a backbone extending through the ester linkages and the nitrogen atoms. | The invention is used for pharmaceutical, cosmetic, or personal care products. These products are in form of lotion, gel, spay, cream, hand cleaner, bath composition, suntan oil, antiperspirant composition, perfume, cologne, cold cream, pre-shave, deodorant, treated powder, nose spray, bandage, transdermal drug applicator skin moisturizer, facial cleanser, cleansing cream, skin gel, shampoo, hair conditioner rinse, cream rinse, detergent, make-up product, permanent waving product, lipstick, mascara. blush, foundation, rouge, mousse, styling gel, nail polish, nail conditioner, dye, or hair coloring product (claimed) | The invention imparts conditioning, long substantivity, and/or UV protection.
US20120217682A1 | 2012-08-30 | Improving physical properties e.g. tensile strength of polyolefin film involves blending interpolymer resin particles with styrenic polymer intercalated within a polyolefin, into a second polyolefin and forming a film from resulting blend | Methods of Improving the Physical Properties of Polyolefin Films | NOVA CHEMICALS INC.,Moon Township,PA,US | Vignola, Eric ¦ Purpura, Daniel ¦ Tas, Paul ¦ Marler, Jamie | Improving the physical properties of a polyolefin film involves: providing interpolymer resin particles comprising a styrenic polymer (20-80 wt.%) intercalated within a first polyolefin (20-80 wt.%); forming a composition by blending the blend composition (0.1-25 wt.%) of interpolymer resin particles into a second polyolefin; and forming a film from the blend composition. For improving the physical properties such as tensile strength, impact properties, modulus properties, elongation properties, and tear properties, of a polyolefin film (claimed) useful in bundling and packaging applications. The film formed has higher tensile yield strength than a film of the second polyolefin that does not include the interpolymer resin particles; and has greater impact properties, modulus properties, tensile properties, elongation properties, and tear properties, than a film made of the second polyolefin alone. Preferred Blend: The blend comprises (wt.%): the interpolymer resin particles (0.25-10); and at least one second polyolefin (90-99.75). The blend further comprises at least one additive and adjuvant selected from anti-blocking agents, antioxidants, anti-static additives, activators, biodegradation enhancers, zinc oxide, chemical foaming agents, colorants, dyes, filler materials, flame retardants, heat stabilizers, impact modifiers, light stabilizers, light absorbers, lubricants, nucleating agents, pigments, plasticizers, processing aids, slip agents, and/or softening agents. Preferred Method: The blend components are combined using mixing extrusion or melt blending. The film is formed by sheet extrusion or blown film extrusion. The method further involves laminating or coextruding a second layer over at least one surface of the film to form a multilayer film structure. Preferred Components: The polyolefin of the interpolymer resin particles has a VICAT softening temperature of greater than 60° C, and a melt index of 0.3-15 g/10 minutes (190° C/2.16 kg). The first polyolefin in the interpolymer resin particles is not cross-linked. The interpolymer resin particles have a gel content of 0-5 wt.%, a VICAT softening temperature of 85-115° C, and a melt index value of 0.1-4 (230° C/5 kg). The interpolymer resin particles are formed by polymerizing styrene in the polyolefin resin particles to form an interpenetrating network of polyolefin resin particles and styrenic polymer particles. The first polyolefin is selected from: a) homopolyethylene; copolymers of ethylene and at least one 3-10C α -olefin; copolymers of ethylene and at least one 1-4C alkyl(meth)acrylate; copolymers of ethylene and acrylonitrile; copolymers ethylene and vinyl acetate; copolymers of ethylene and butadiene; copolymers ethylene and isoprene; and/or copolymers of ethylene and maleic anhydride; and b) homopolypropylene; copolymers of propylene and at least one 2-10C α -olefin; copolymers of propylene and at least one 1-4C alkyl(meth)acrylate; copolymers of propylene and acrylonitrile; copolymers propylene and vinyl acetate; copolymers of propylene and butadiene; copolymers propylene and isoprene; and/or copolymers of propylene and maleic anhydride. The second polyolefin is selected from: (a); (b); and c) a polyolefin selected from ethylene-vinyl acetate copolymers; high density polyethylene (HDPE); low density polyethylene (LDPE); linear low density polyethylene (LLDPE); very low density polyethylene (VLDPE); and/or polypropylene (preferably polyethylene and polypropylene). The styrenic polymer is a polymer formed by polymerizing at least one styrenic monomer selected from styrene, α -methylstyrene, ethylstyrene, chlorostyrene, bromostyrene, vinyltoluene, and/or vinylbenzene; or the styrenic polymer is formed by polymerizing at least one styrenic monomer with at least one monomer selected from acrylonitrile, methyl methacrylate, butyl acrylate, and methyl acrylate. | Methods of improving the physical properties of a polyolefin film that include providing interpolymer resin particles, forming a blend composition by blending from about 0.1 to about 25% by weight based on the weight of the blend composition of interpolymer resin particles into a second polyolefin; and forming a film from the blend composition. The interpolymer resin particles are made up a styrenic polymer intercalated within a first polyolefin. The first polyolefin is present at from about 20% to about 80% by weight based on the weight of the particles and the styrenic polymer is present at from about 20% to about 80% by weight based on the weight of the particles. | US2011446186P | 2011-02-24 | US20120217682A1 ¦ WO2012115846A2 ¦ WO2012115846A3 | US20120217682A1 ¦ WO2012115846A2 ¦ WO2012115846A3 | What is claimed is: 1. A method of improving the physical properties of a polyolefin film comprising: providing interpolymer resin particles comprising a styrenic polymer intercalated within a first polyolefin, wherein the first polyolefin is present at from about 20% to about 80% by weight based on the weight of the particles, and the styrenic polymer is present at from about 20% to about 80% by weight based on the weight of the particles; forming a blend composition by blending from about 0.1 to about 25 percent by weight based on the weight of the blend composition of interpolymer resin particles into a second polyolefin; and forming a film from the blend composition. 2. The method according to claim 1, wherein the blend comprises from about 0.25 to about 10 percent by weight of the interpolymer resin particles, and from about 90 to about 99.75 percent by weight of at least one second polyolefin. 3. The method according to claim 1, wherein the film has a higher tensile yield strength than a film of the second polyolefin that does not include the interpolymer resin particles. 4. The method according to claim 1, wherein the polyolefin of the interpolymer resin particles has a VICAT softening temperature greater than 60° C. and a melt index of from about 0.3 to about 15 g/10 minutes (190° C./2.16 kg). 5. The method according to claim 1, wherein the first polyolefin in the interpolymer resin particles is not cross-linked. 6. The method according to claim 1, wherein the interpolymer resin particles have a gel content ranging from about 0 to about 5.0% by weight based on the weight of said interpolymer resin particles, a VICAT softening temperature ranging from about 85° C. to about 115° C., and a melt index value ranging from about 0.1 to about 4.0 (230° C./5.0 kg) 7. The method according to claim 1, wherein the interpolymer resin particles are formed by polymerizing styrene in the polyolefin resin particles to form an interpenetrating network of polyolefin resin particles and styrenic polymer particles. 8. The method according to claim 1, wherein the first polyolefin is selected from the group consisting of homopolyethylene; copolymers of ethylene and one or more C3-C10 α-olefins, copolymers of ethylene and one or more C1-C4 alkyl(meth)acrylates; copolymers of ethylene and acrylonitrile; copolymers ethylene and vinyl acetate; copolymers of ethylene and butadiene; copolymers ethylene and isoprene; copolymers of ethylene and maleic anhydride; and combinations thereof. 9. The method according to claim 1, wherein the first polyolefin is selected from the group consisting of homopolypropylene; copolymers of propylene and one or more C2-C10 α-olefins, copolymers of propylene and one or more C1-C4 alkyl(meth)acrylates; copolymers of propylene and acrylonitrile; copolymers propylene and vinyl acetate; copolymers of propylene and butadiene; copolymers propylene and isoprene; copolymers of propylene and maleic anhydride; and combinations thereof. 10. The method according to claim 1, wherein the second polyolefin is selected from the group consisting of homopolyethylene; copolymers of ethylene and one or more C3-C10 α-olefins, copolymers of ethylene and one or more C1-C4 alkyl(meth)acrylates; copolymers of ethylene and acrylonitrile; copolymers ethylene and vinyl acetate; copolymers of ethylene and butadiene; copolymers ethylene and isoprene; copolymers of ethylene and maleic anhydride; and combinations thereof. 11. The method according to claim 1, wherein the second polyolefin is selected from the group consisting of homopolypropylene; copolymers of propylene and one or more C2-C10 α-olefins, copolymers of propylene and one or more C1-C4 alkyl(meth)acrylates; copolymers of propylene and acrylonitrile; copolymers propylene and vinyl acetate; copolymers of propylene and butadiene; copolymers propylene and isoprene; copolymers of propylene and maleic anhydride; and combinations thereof. 12. The method according to claim 1, wherein the second polyolefin is a polyolefin selected from the group consisting of ethylene-vinyl acetate copolymers, HDPE, LDPE, LLDPE, VLDPE, polypropylene, and combinations thereof. 13. The method according to claim 1, wherein the second polyolefin is selected from polyethylene and polypropylene. 14. The method according to claim 1, wherein the styrenic polymer is a polymer formed by polymerizing one or more styrenic monomers selected from the group consisting of styrene, α-methylstyrene, ethylstyrene, chlorostyrene, bromostyrene, vinyltoluene, vinylbenzene, and combinations thereof. 15. The method according to claim 1, wherein the styrenic polymer is a polymer formed by polymerizing one or more styrenic monomers with one or more monomers selected from the group consisting of acrylonitrile, methyl methacrylate, butyl acrylate, and methyl acrylate. 16. The method according to claim 1, wherein the blend comprises one or more additives and adjuvants selected from the group consisting of anti-blocking agents, antioxidants, anti-static additives, activators, biodegradation enhancers, zinc oxide, chemical foaming agents, colorants, dyes, filler materials, flame retardants, heat stabilizers, impact modifiers, light stabilizers, light absorbers, lubricants, nucleating agents, pigments, plasticizers, processing aids, slip agents, softening agents, and combinations thereof. 17. The method according to claim 1, wherein the blend components are combined using mixing extrusion. 18. The method according to claim 1, wherein the blend components are combined using melt blending. 19. The method according to claim 1, wherein the film is formed by sheet extrusion. 20. The method according to claim 1, wherein the film is formed by blown film extrusion. 21. The method according to claim 1, comprising the step of laminating or coextruding a second layer over at least one surface of the film to form a multilayer film structure. 22. The method according to claim 1, wherein the film has impact properties greater than a film made of the second polyolefin alone. 23. The method according to claim 1, wherein the film has modulus properties greater than a film made of the second polyolefin alone. 24. The method according to claim 1, wherein the film has tensile properties greater than a film made of the second polyolefin alone. 25. The method according to claim 1, wherein the film has elongation properties greater than a film made of the second polyolefin alone. 26. The method according to claim 1, wherein the film has tear properties greater than a film made of the second polyolefin alone. | B29C003914 | 2012-03-16 AS ASSIGNMENT NOVA CHEMICALS INC., PENNSYLVANIA ASSIGNMENT OF ASSIGNORS INTEREST;ASSIGNORS:VIGNOLA, ERIC;PURPURA, DANIEL;TAS, PAUL;AND OTHERS;SIGNING DATES FROM 20120224 TO 20120306;REEL/FRAME:027874/0182 | Improving the physical properties of a polyolefin film involves: providing interpolymer resin particles comprising a styrenic polymer (20-80 wt.%) intercalated within a first polyolefin (20-80 wt.%); forming a composition by blending the blend composition (0.1-25 wt.%) of interpolymer resin particles into a second polyolefin; and forming a film from the blend composition. | For improving the physical properties such as tensile strength, impact properties, modulus properties, elongation properties, and tear properties, of a polyolefin film (claimed) useful in bundling and packaging applications. | The film formed has higher tensile yield strength than a film of the second polyolefin that does not include the interpolymer resin particles; and has greater impact properties, modulus properties, tensile properties, elongation properties, and tear properties, than a film made of the second polyolefin alone.
CN101910336B | 2014-11-05 | Coating metal substrate e.g. steel involves applying non-aqueous composition comprising unsaturated (meth)acrylate polymer/oligomer; unsaturated epoxy (meth)acrylate; reactive diluent; photoinitiator; and solvent directly to substrate | Direct-to-metal radiation curable compositions ¦ Directly used for metal of a radiation-curable a composition | Allnex Ip Sarl,LU | GAMBINO, CHARLES A ¦ MEBANE, CHRISTINE M ¦ DVORCHAK, MICHAEL J ¦ JEFFRIES, MICHAEL K ¦ BEST, KURT E ¦ SCHAEFER, MICHAEL WILHELM ¦ SUBRAMANIAN, RAMESH | Coating a metal substrate involves applying a non-aqueous composition (P1) directly to the metal substrate, where composition (P1) comprises (wt.%): unsaturated (meth)acrylate polymer or oligomer (C1) (10-100) comprising unsaturated urethane (meth)acrylate polymer or oligomer; unsaturated epoxy (meth)acrylate (C2) (0-90) which is substantially free from epoxide groups; reactive diluents (C3) selected from mono-, di-, tri- or poly 1-10C-alkyl or 6-10C-aryl (meth)acrylates and/or vinyl ethers; at least one photoinitiator (0.1-10); and solvent(s) (S1) (0-90). Coating a metal substrate involves applying composition (P1) directly to the metal substrate, where the composition (P1) comprises (wt.%): unsaturated (meth)acrylate polymer or oligomer (C1) (10-100) comprising unsaturated urethane (meth)acrylate polymer or oligomer; unsaturated epoxy (meth)acrylate (C2) (0-90) which is substantially free from epoxide groups; reactive diluents (C3) selected from mono-, di-, tri- or poly 1-10C-alkyl, 6-10C-aryl (meth)acrylates and/or vinyl ethers; at least one photoinitiator (0.1-10); and solvent(s) (0-90). The unsaturated urethane (meth)acrylate polymer or oligomer is prepared by reacting: ai) at least one organic polyisocyanate, aii) at least one -NH or -OH functional compound having a number average molecular weight (Mn) of 60-600, and aiii) 1) mono-, di-, tri- or poly-hydroxyl-1-10C-alkyl or 6-10C-aryl (meth)acrylate (0-100); and/or 2) unsaturated polyether or polyester (meth)acrylate polyol (0-100) having OH number of 30-500 and prepared by reacting a polyether or polyester di- or polyol with acrylic and/or methacrylics acid at an isocyanate to hydroxyl equivalent ratio of 0.9:1-1:0.9. The component (C2) is prepared by reacting bi) at least one organic compound containing at least one epoxide group and having (Mn) of 130-1000, bii) 1.3-3 (preferably 1.8-2.2, more preferably 1.9-2.1) carboxy equivalents of organic dicarboxylic acid or anhydride having (Mn) of 98-166 or biii) 1 hydroxy equivalent of an hydroxyl group containing reaction product, prepared at a carboxy to hydroxyl equivalent ratio of 0.6:1-0.95:1 of 1) (meth)acrylic acid and 2) tri- or tetrahydroxy ether alcohols having (Mn) of 180-1000 and containing at least two ethylene and/or propylene oxide units as part of an ether structure, with the ratio of reactive equivalents of components bii) through biii) to epoxide equivalents of component bi) is at least about 1:1. For coating a metal substrate selected from new, weathered, treated or untreated steel, aluminum, metal alloy (claimed), cold-rolled steel and sand-blasted steel. The coating can be applied directly by conventional spray application and cured using radiation sources; does not need primers; has excellent adhesion to various metal substrates like cold-rolled steel, sand-blasted steel, new or weathered galvanized steel, aluminum and metal alloys; and act as a tie-coat for topcoats having difficulty adhering to metal substrates. Preferred Components: The component bi) contains epoxide groups (1.5-6, preferably 1.5-2/molecule). The component aii) has an OH number of 100-400 (preferably 100-300). The isocyanate to hydroxyl equivalent ratio is 1:1. The carboxy to hydroxyl equivalent ratio is 0.65:1-0.9:1.Preferred Method: The method further involves curing the composition (P1) by exposure to ultraviolet (UV) radiation (especially radiation from sunlight) having a wavelength of ≥ 200 (preferably 200-450, especially 320) nm; applying a two-component, polyurethane-forming composition to the cured, non-aqueous composition after, before or while the composition is exposed to UV radiation; and applying -OH, -NH-functional compound and NCO-functional compound to the substrate during the step of applying the composition (P1) to the substrate. Preferred Composition: The non-aqueous composition comprises (wt.%): component (C1) (10-90, preferably 25-75), component (C2) (5-80, preferably 10-50), component (C3) (10-90, preferably 25-75) and/or solvent (S1). The two-component, polyurethane-forming composition has a ratio of isocyanate groups to isocyanate-reactive groups of ≥ 1 (preferably 20:1-1:20); and comprises polyisocyanate component and isocyanate-reactive component. | A process of directly coating a metal substrate and curing the coating using radiation sources such as UV radiation having a wavelength of 200nm and above. Furthermore, compositions of the invention can be used as a tie-coat for coatings that do not bond well directly to various metal substrates. Radiation source such as ultraviolet radiation of this invention claims one directly coating a metal substrate and use wave length equal to or greater than 200 nm of curing a coating method. Moreover, composition of the invention is used as a transition coating, used for not can directly adhered on the each a metal substrate of a coating. Procédé de revêtement direct d'un substrat métallique et de durcissement du revêtement en utilisant des sources de rayonnement, comme un rayonnement UV ayant une longueur d'onde supérieure ou égale à 200 nm. La présente invention concerne, en outre, des compositions pouvant être utilisées comme couche d'accrochage pour des revêtements dont l'adhérence directe à différents substrats métalliques n'est pas bonne. | US20088084A ¦ WO2009US64A | 2008-01-08 ¦ 2009-01-07 | CN101910336B ¦ CA2710686A1 ¦ CN101910336A ¦ EP2080790A1 ¦ JP2011509336A ¦ MX2010007327A ¦ RU2008151942A ¦ RU2515951C2 ¦ US20090176907A1 ¦ US20130302530A1 ¦ WO2009089001A2 ¦ WO2009089001A3 | US20090176907A1 ¦ EP2080790A1 ¦ WO2009089001A2 ¦ WO2009089001A3 ¦ MX2010007327A ¦ CN101910336A ¦ CA2710686A1 ¦ JP2011509336A ¦ RU2008151942A ¦ RU2515951C2 ¦ CN101910336B | WHAT IS CLAIMED IS: 1. A method of coating a metal substrate comprising applying a non-aqueous composition directly to the metal substrate, wherein the non- aqueous composition comprises A) from about 10% to about 100 % by weight of an unsaturated (meth)acrylate polymer or oligomer consisting of: a) an unsaturated urethane (meth)acrylate polymer or oligomer, and is prepared by reacting: ai) one or more organic polyisocyanates, and aii) one or more -NH or -OH functional compounds having a number average molecular weight of from about 60 to about 600, and aiii) 1) from 0 to about 100% by weight of a mono-, di-, tri- or poly-hydroxyl-C-i-Cio-alkyl or C6-Ci 0- aryl (meth)acrylate, 2) from 0 to 100% by weight of an unsaturated polyether or polyester (meth)acrylate polyol having an OH number of from about 30 to about 500 and prepared by reacting a polyether or polyester di- or polyol with acrylic and/or methacrylic acid, and 3) or the combination of aiii) 1) and aii)2) wherein the percents by weight of components aiii)1 ), aiii)2) are based on the total weight of components aiii)1 ) and aiii)2 and total 100%, at an isocyanate to hydroxyl equivalent ratio of from about 0.9:1 to about 1:0.9, B) from about 0 to about 90% by weight of an unsaturated epoxy (meth)acrylate which is substantially free from epoxide groups and is prepared by reacting bi) one or more organic compounds containing at least one epoxide group and having a number average molecular weight of from about 130 to about 1000, bii) from 1.3 to 3.0 carboxy equivalents of organic dicarboxylic acid or anhydride having a number average molecular weight of from about 98 to about 166, biii) 1 hydroxy equivalent of an hydroxy! group containing reaction product, prepared at a carboxy to hydroxyl equivalent ratio of from 0.6:1 to 0.95:1 of 1) (meth)acrylic acid and 2) tri- or tetrahydroxy ether alcohols having a number average molecular weight of from about 180 to about 1000 and containing at least two ethylene and/or propylene oxide units as part of an ether structure, with the ratio of reactive equivalents of components bii) through biii) to epoxide equivalents of component bi) being at least about 1:1 , C) from 0 to about 100% by weight of reactive diluents selected from a mono-, di-, tri- or poly -Ci-Ci O-alkyl or C6-Ci 0-aryl {(meth) acrylates} or vinyl ethers or their mixtures, wherein the % by weight of component C) is based on the total combined amount of components A) and B), D) from about 0.1 to about 10% by weight of one or more photoinitiators, wherein the % by weight of component D) is based on the combined weight of components A), B) and C) and wherein the percentages of components A), B) and C) total 100%, and E) from 0 to about 90% by weight of solvent or a mixture of solvents, wherein the % by weight of component E) is based on the total combined amount of components A), B) and C). 2. The method of Claim 1 wherein the composition comprises from about 10 to about 90% by weight of component A), from about 5 to about 80% by weight of component B), and from about 10 to about 90% by weight of component C) and/or E). 3. The method of Claim 1 wherein the composition comprises from about 25 to about 75% by weight of component A), from about 10 to about 50% by weight of component B), and from about 25 to about 75% by weight of component C) and/or E). 4. The method of Claim 1, wherein component aii)1 ) has an OH number of from about 100 to about 400. 5. The method of Claim 4, wherein component aii)1) has an OH number of from about 100 to about 300. 6. The method of Claim 1 wherein the isocyanate to hydroxyl equivalent is about 1:1 . 7. The method of Claim 1, wherein from about 1.8 to about 2.2 carboxy equivalents of organic dicarboxylic acid or anhydride (component bii)) are reacted. 8. The method of Claim 7, wherein from about 1.9 to about 2.1 carboxy equivalents of organic dicarboxylic acid or anhydride (component bii)) are reacted. 9. The method of Claim 1, wherein component bi) contains an average of from 1.5 to 6 epoxide groups per molecule. 10. The method of Claim 9, wherein component bi) contains an average of from 1.5 to 2 epoxide groups per molecule. 11. The method of Claim 1, wherein the carboxy to hydroxyl equivalent ratio (component biii)) is form 0.65:1 to 0.9:1 . 12. The method of Claim 1, wherein the metal substrate is new or weathered galvanized steel. 13. The method of Claim 1, wherein the metal substrate is treated or untreated steel. 14. The method of Claim 1, wherein the metal substrate is aluminum. 15. The method of Claim 1, wherein the metal substrate is a metal alloy. 16. The method of Claim 1, further comprising curing the composition by exposure to UV radiation. 17. The method of Claim 16, wherein the radiation has a wavelength of 200 nm and above. 18. The method of Claim 16, wherein the radiation has a wavelength of 200 nm to 450 nm. 19. The method of Claim 16, wherein the radiation has a wavelength of 320 nm to 420 nm. 20. The method of Claim 16, wherein the source of the radiation is sunlight. 2 1. The method of Claim 16, further comprising applying a two- component, polyurethane-forming composition to the cured, non-aqueous composition. 22. The method of Claim 2 1, wherein the two-component, polyurethane-forming composition is applied after the non-aqueous composition is exposed to UV radiation. 23. The method of Claim 2 1, wherein the two-component, polyurethane-forming composition is applied before or while the non- aqueous composition is exposed to UV radiation. 24. The method of Claim 2 1, wherein the two-component, polyurethane-forming composition comprises a polyisocyanate component and an isocyanate-reactive component. 25. The method of claim 24, further comprising applying an -OH or -NH-functional compound to the substrate during the step of applying the non-aqueous composition to the substrate. 26. The method of claim 25, wherein the two-component, polyurethane-forming composition has a ratio of isocyanate groups to isocyanate-reactive groups of one or greater than one. 27. The method of claim 24, further comprising applying an NCO-functional compound to the substrate during the step of applying the non-aqueous composition to the substrate. 28. The method of claim 27, wherein the two-component, polyurethane-forming composition has a ratio of isocyanate groups to isocyanate-reactive groups of 20:1 to 1:20. 1. a coated metal substrate of one method, the method by following step: 1) the one non-aqueous composition directly applied to a metal substrate up, a non-aqueous composition comprises A) 10-90 weight % of unsaturated (methyl) acrylic ester polymer or oligomer, by the following component: a) an unsaturated polyurethane (methyl) acrylate polymer or oligomer, the polymer or oligomer is of 0.9 equivalent ratio of isocyanate and a hydroxyl group: 1 to 1: 0,9 of low condition through following a reaction as follows: ai) a one or a multi-organic polyisocyanate, aii) one or multi-a a number average molecule amount is 60-600 of-NH or-OH-functional compound, and *** I) 0-100 weight % of mono-hydroxyl, dihydroxy, trihydroxy or polyhydroxy-C1-Cltl alkyl or C6-Cltl aryl (methyl) acrylate, 2) 0-100 weight % of unsaturated polyether or polyester (methyl) acrylate polyhydric alcohols, the OH value is 30-500, through polyether or polyester dihydric alcohol or polyhydric alcohols and acrylic acid and/or methacrylic acid reaction, and 3). ***)) and *** (2) of combination, wherein a ***) weight percentage of I) and ***) 2) is a to ***)) and ***) total weight of 2 is the reference, and the sum of said components is 100 %, B) 5-80 weight % of unsaturated epoxy (methyl) acrylic ester, the substance is substantially free of epoxy radical, through following a reaction as follows: bi) a one or a multi-containing at least one epoxy radical and a number average molecule amount is 130-1000 of organic compound, bii) number of 1.3-3.0 carboxyl equivalent weight average molecule amount is 98-166 of organic dicarboxylic acid or anhydride, biii) I a hydroxyl equivalent weight of hydroxyl group-containing reaction product, the reaction product is 0.6: 1-0.95 weight ratio of carboxyl and hydroxyl: 1 a condition below by following component I) and 2) to obtain a reaction: 1) (methyl) acrylic acid, 2) number average molecule amount is 180-1000 bp, and comprising at least a two ethylene oxide and/or propylene oxide unit as part of ether structure of tri-hydroxy or four hydroxyl ether, wherein the component bii), biii) ratio of the reaction equivalent weight number of the component bi) of epoxy equivalent weight number at least is 1: 1, C) 0-100 weight % of activated diluent of low group is selected from the ***, two-, three-or multi--C1-Cltl-alkyl or C6-Cltl-aryl (methyl) acrylic ester or vinyl ether or their mixture, weight percentage of wherein component C) is to the total amount of component A) and B) is reference, D) 0.1-10 weight % of a one or a multi-photo-initiator, weight percentage of wherein component D) is to component A), B) and C) of total weight is weight percentage of reference, component A), B) and C) and is 100 %, and E) solvent or solvent mixture of 0-90 weight %, weight percentage of wherein component E) is to the total amount of component A), B) and C) is reference, combination of wherein component C) and E) of total dosage is 10-90 weight % of the non-aqueous composition is applied to a substrate of a process step in a substrate applying a-OH or-NH-functional compound or NCO-functional compound, and 2) in the process of step I) or after the step I), a polyisocyanate component and an isocyanate-active component of double-component polyurethane forming composition is applied to a substrate of a, further comprising through by ultraviolet radiation to solidify said composition, wherein by ultraviolet radiation before or at the non-aqueous composition or after, double-component polyurethane form of composition. 2. According to claim claim 1 of said method, wherein said composition comprises 25-75 weight % of component A), component B of 10-50 weight % and 25-75 weight % of component C) and/or E). 3. According to claim 1. said method of, the OH value of component aiii) is 100-400 the formula (I). 4. According to claim 3. said method of, the OH value of component aiii) is 100-300 the formula (I). 5. According to claim 1. said method of, wherein the equivalent ratio of isocyanate and hydroxyl groups of said component A) is 1: 1. 6. According to claim according to claim 1 a method of, wherein the component bii) organic dicarboxylic acid of 1.8-2.2 carboxyl equivalent or anhydride reaction. 7. According to claim according to claim 6 a method of, wherein the component bii) organic dicarboxylic acid of 1.9-2.1 carboxyl equivalent or anhydride reaction. 8. According to claim 1. said method a, wherein component bi) average each molecule comprises 1.5-6 a epoxy radical. 9. The method according to claim 8 a method of, wherein component bi) average each molecule comprises 1.5-2 a epoxy radical. 10. According to claim according to claim 1 a method of, wherein the component biii) in a weight ratio of carboxyl and hydroxyl is 0.65: 1-0.9: 1. 11. According to claim claim 1 of said method, wherein said metal substrate is new or a zinc-plated steel of open. 12. According to claim claim 1 said a method, wherein a metal base material is the processing or not processing of steel. 13. According to claim claim 1 said a method, wherein a metal base material is aluminium. 14. According to claim claim 1 said a method, wherein a metal base material is metal alloy. 15. According to claim according to claim 1 a method of, wherein the wavelength of said radiation equal to or greater than 200 nm. 16. According to claim according to claim 1 a method of, wherein, wave length of said radiation is 200-450 nm. 17. According to claim according to claim 1 a method of, wherein, wave length of said radiation is 320-420 nm. 18. According to claim claim 1 of said method, wherein said radiation source is sunlight. 19. According to claim claim 1 of said method, wherein said double-component polyurethane forming composition of a base isocyanate and isocyanate-active radical of equal to or greater than specific value. 20. According to claim claim 1 of said method, wherein said double-component polyurethane forming composition of a base isocyanate and isocyanate-active radical of specific value is 20: 1 to 1: 20. | C09D013308 ¦ C09D016310 ¦ C09D017506 | 2014-11-05 C14 GRANT OF PATENT OR UTILITY MODEL + ¦ 2014-05-21 C41 TRANSFER OF PATENT APPLICATION OR PATENT RIGHT OR UTILITY MODEL ¦ 2014-05-21 ASS SUCCESSION OR ASSIGNMENT OF PATENT RIGHT ZHANXIN IP CO., LTD. FORMER OWNER: BAYER MATERIALSCIENCE LLC 2014-04-24 ¦ 2011-01-19 C10 ENTRY INTO SUBSTANTIVE EXAMINATION ¦ 2010-12-08 C06 PUBLICATION + | Coating a metal substrate involves applying a non-aqueous composition (P1) directly to the metal substrate, where composition (P1) comprises (wt.%): unsaturated (meth)acrylate polymer or oligomer (C1) (10-100) comprising unsaturated urethane (meth)acrylate polymer or oligomer; unsaturated epoxy (meth)acrylate (C2) (0-90) which is substantially free from epoxide groups; reactive diluents (C3) selected from mono-, di-, tri- or poly 1-10C-alkyl or 6-10C-aryl (meth)acrylates and/or vinyl ethers; at least one photoinitiator (0.1-10); and solvent(s) (S1) (0-90). | For coating a metal substrate selected from new, weathered, treated or untreated steel, aluminum, metal alloy (claimed), cold-rolled steel and sand-blasted steel. | The coating can be applied directly by conventional spray application and cured using radiation sources; does not need primers; has excellent adhesion to various metal substrates like cold-rolled steel, sand-blasted steel, new or weathered galvanized steel, aluminum and metal alloys; and act as a tie-coat for topcoats having difficulty adhering to metal substrates.
JP2015003991A | 2015-01-08 | Manufacture of modified chlorinated polyolefin resin composition used for e.g. coating material, involves copolymerizing esterified chlorinated polyolefin resin and polymerizable vinylic monomer in presence of organic solvent | COATING MODIFIED CHLORINATED POLYOLEFIN RESIN COMPOSITION AND METHOD FOR PRODUCING THE SAME ¦ 塗料用変性塩素化ポリオレフィン樹脂組成物およびその製造方法 ¦ The modified¦denatured chlorinated polyolefin resin composition for coating materials, and its manufacturing method | TORAY FINE CHEMICALS CO LTD | ABE HIRONOBU ¦ OSANAI YOSHITAKA ¦ IZU KEISUKE | Manufacture of modified chlorinated polyolefin resin composition involves copolymerizing esterified chlorinated polyolefin resin and polymerizable vinylic monomer in presence of organic solvent. The esterified chlorinated polyolefin resin is prepared by modifying acid-modified chlorinated polyolefin resin having acid-anhydride group in side chain, with hydroxyl-group-containing methacrylate and alcohol. The content of hydroxyl-group-containing methacrylate with respect to 1 mol acid-modified chlorinated polyolefin resin is 0.3-2 mol. Manufacture of modified chlorinated polyolefin resin composition used for coating material, olefin-type base material and primer. The modified chlorinated polyolefin resin composition having excellent aging stability and resin phase solubility is manufactured with suppressed viscosification and gelatinization. Preferred Composition: The polymerizable vinylic monomer is 2-ethylhexylmethacrylate, styrene, (α )-methylstyrene, tert-butyl methacrylate, cyclohexyl methacrylate, isobornyl methacrylate, dodecyl methacrylate and/or tridecyl methacrylate.Preferred Composition: The modified chlorinated polyolefin contains block segment and methacrylate, in which acid-anhydride group is reacted with alcohol or hydroxyl-group containing methacrylate, and acid derivative group. The block segment contains copolymer of monomer chosen from styrene and styrene derivative. Preferred Process: After making hydroxyl-group-containing methacrylate to react with acid-anhydride group of acid-modified chlorinated polyolefin resin, alcohol is added such that all unreacted acid anhydride residues are subjected to ring-formation process. The content of alcohol with respect to modified chlorinated polyolefin resin composition is 0.5-10 wt.%. | PROBLEM TO BE SOLVED: To provide a modified chlorinated polyolefin resin composition and method for producing the same that can stably carry out the modification without inviting viscosity increase or gelation during production, and that is excellent in temporal stability and resin compatibility.SOLUTION: Provided is a method for producing coating modified chlorinated polyolefin resin composition in which an acid-modified chlorinated polyolefin resin (A) with acid anhydride group in side chain is modified with a hydroxy group-containing (meth)acrylic acid ester (B) and an alcohol (C) to prepare an esterified chlorinated polyolefin resin (D) and in the presence of this esterified chlorinated polyolefin resin (D) a polymerizable vinyl-based monomer (E) is copolymerized in an organic solvent (F), and it is characterized in that, to one molecule of the acid-modified chlorinated polyolefin resin (A), 0.3 to 2.0 mol of hydroxy group-containing (meth)acrylic acid ester (B) is reacted. SUBJECT of the Invention Without raise¦generating a viscosifying and gelatinization during manufacture, modification¦denaturation can be done stably and the modified¦denatured chlorinated polyolefin resin composition excellent in aging stability and a resin phase solubility and its manufacturing method are provided. PROBLEM to be solved Esterification chlorinated polyolefin resin (D) is prepared by modifying¦denaturing acid-modified chlorinated polyolefin resin (A) which has an acid-anhydride group in a side chain with hydroxyl-group containing (meth)acrylic acid ester (B) and alcohol (C), It is a manufacturing method of the modified¦denatured chlorinated polyolefin resin composition for coating materials which copolymerizes a polymerizable vinylic monomer (E) in the organic solvent (F) in presence of this esterification chlorinated polyolefin resin (D), Comprising: 0.3-2.0 mol of hydroxyl-group containing (meth)acrylic acid ester (B) is made to react with respect to 1 molecule of said acid-modified chlorinated polyolefin resin (A). It is characterized by the above-mentioned. SELECTED DRAWINGS Absence | JP2013129941A | 2013-06-20 | JP2015003991A | JP2015003991A | 1. Esterification chlorinated polyolefin resin (D) is prepared by modifying¦denaturing acid-modified chlorinated polyolefin resin (A) which has an acid-anhydride group in a side chain with hydroxyl-group containing (meth)acrylic acid ester (B) and alcohol (C), It is a manufacturing method of the modified¦denatured chlorinated polyolefin resin composition for coating materials which copolymerizes a polymerizable vinylic monomer (E) in the organic solvent (F) in presence of this esterification chlorinated polyolefin resin (D), Comprising: 0.3-2.0 mol of said hydroxyl-group containing (meth)acrylic acid ester (B) is made to react with respect to 1 molecule of said acid-modified chlorinated polyolefin resin (A). The manufacturing method of the modified¦denatured chlorinated polyolefin resin composition for coating materials characterized by the above-mentioned. 2. After making hydroxyl-group containing (meth)acrylic acid ester (B) react with the acid-anhydride group of the said acid-modified chlorinated polyolefin resin (A), alcohol (C) is added so that all unreacted acid anhydride residues may ring-open, The manufacturing method of the modified¦denatured chlorinated polyolefin resin composition for coating materials of Claim 1 characterized by the above-mentioned. 3. The said polymerizable vinylic monomer (E) A 2-ethylhexyl (meth)acrylate, It is at least one chosen from styrene, (alpha)-methylstyrene, (meth)acrylic-acid tertiary butyl, cyclohexyl (meth) acrylate, (meth)acrylic-acid isobornyl, (meth)acrylic-acid dodecyl, and a (meth)acrylic-acid tridecyl, The manufacturing method of the modified¦denatured chlorinated polyolefin resin composition for coating materials of Claim 1 or 2 characterized by the above-mentioned. 4. The block segment and (meth)acrylic acid ester which consist of modified¦denatured chlorinated polyolefin in which an acid-anhydride group has alcohol or hydroxyl-group containing (meth)acrylic acid ester, and the acid derivative group that reacted in a side chain, It is a resin composition containing the copolymer which consists of a block segment which consists of a copolymer of the monomer chosen from styrene and a styrene derivative, Comprising: All the said acid-anhydride groups react with the said alcohol or hydroxyl-group containing (meth)acrylic acid ester, And 0.3-2.0 mol of said hydroxyl-group containing (meth)acrylic acid ester is reacting with respect to 1 molecule of said modified¦denatured chlorinated polyolefin, The modified¦denatured chlorinated polyolefin resin composition for coating materials characterized by the above-mentioned. 5. Alcohol is contained 0.5 to 10weight%, The modified¦denatured chlorinated polyolefin resin composition for coating materials of Claim 4 characterized by the above-mentioned. 6. The block segment which consists of a copolymer of the monomer chosen from the said (meth)acrylic acid ester, styrene, and a styrene derivative, A 2-ethylhexyl (meth)acrylate, styrene, (alpha)-methylstyrene, It is comprised including at least 1 monomer chosen from (meth)acrylic-acid tertiary butyl, cyclohexyl (meth) acrylate, (meth)acrylic-acid isobornyl, (meth)acrylic-acid dodecyl, and a (meth)acrylic-acid tridecyl, The modified¦denatured chlorinated polyolefin resin composition for coating materials of Claim 4 or 5 characterized by the above-mentioned. | C09D015100 ¦ C09D012328 ¦ C09D015300 | 2016-06-23 A977 REPORT ON RETRIEVAL JAPANESE INTERMEDIATE CODE: A971007 2016-06-23 ¦ 2015-10-08 A621 WRITTEN REQUEST FOR APPLICATION EXAMINATION + JAPANESE INTERMEDIATE CODE: A621 2015-10-08 | Manufacture of modified chlorinated polyolefin resin composition involves copolymerizing esterified chlorinated polyolefin resin and polymerizable vinylic monomer in presence of organic solvent. The esterified chlorinated polyolefin resin is prepared by modifying acid-modified chlorinated polyolefin resin having acid-anhydride group in side chain, with hydroxyl-group-containing methacrylate and alcohol. The content of hydroxyl-group-containing methacrylate with respect to 1 mol acid-modified chlorinated polyolefin resin is 0.3-2 mol. | Manufacture of modified chlorinated polyolefin resin composition used for coating material, olefin-type base material and primer. | The modified chlorinated polyolefin resin composition having excellent aging stability and resin phase solubility is manufactured with suppressed viscosification and gelatinization.
JP2006052295A | 2006-02-23 | Manufacture of aqueous resin dispersion for water paint composition, involves emulsion polymerizing polymerizable unsaturated monomer in presence of water and specific fatty acid modified polyurethane resin | METHOD FOR PRODUCING AQUEOUS RESIN DISPERSION ¦ The manufacturing method of an aqueous-resin dispersion | KANSAI PAINT CO LTD | HARAKAWA HIROMI ¦ NAKAMIZU MASATO | Polymerizable unsaturated monomer is emulsion polymerized in the presence of water and fatty acid modified polyurethane resin to obtain aqueous resin dispersion. The polyurethane resin is obtained by reacting polyol, polyisocyanate compound and carboxyl group-containing diol. The polyol contains fatty acid ester containing hydroxyl groups in one molecule. INDEPENDENT CLAIMS are included for the following:aqueous resin dispersion which is manufactured by the above method;aqueous resin composition which contains the aqueous resin dispersion;water paint composition which contains the aqueous resin dispersion;coating film formation method which involves coating the water paint composition on a coating surface; andcoated articles. For manufacturing aqueous resin dispersion used for aqueous resin composition, and water paint composition for forming coating film (all claimed), as cement coating material, coating material for construction, motor vehicle outer plate and motor vehicle component, printing ink, additive for coating material, adhesive agent, molding material, resist and as enamel coating. The aqueous resin dispersion forms coating film having excellent transparency, glossiness, water resisting property, weather resistance, durability and corrosion resistance. Preferred Monomer: The polymerizable unsaturated monomer contains hydroxyl-containing polymerizable unsaturated monomer, carbonyl-containing polymerizable unsaturated monomer or fatty acid modified polymerizable unsaturated monomer. Preferred Compounds: The fatty acid ester is glycerol mono fatty acid ester or reaction product of epoxy resin and fatty acid containing 2 or more epoxy groups in one molecule, or reaction product of compound containing 2 or more carboxyl groups in 1 molecule and mono epoxy compound having long chain hydrocarbon group. Preferred Composition: The aqueous resin composition further contains hydrazine derivative, isocyanate group hardener and/or melamine group hardener.Preferred Polymer: The modified polyurethane resin is obtained by further reacting hydroxyl group-containing ethylenically unsaturated monomer with polyol, polyisocyanate compound and the diol. The polyurethane resin has acid value of 5-100. | <P>PROBLEM TO BE SOLVED: To provide a method for stably producing an aqueous resin dispersion by carrying out emulsion polymerization of a polymerizable unsaturated monomer (A) by using a fatty acid-modified polyurethane resin (B) as a polymer emulsifying agent and to provide an aqueous resin composition and a water-based coating composition readily curable even at normal temperature in spite of a one package type and forming a cured film having excellent transparency, gloss and finishing properties (luster and a build feeling) and excellent performances such as water, weather and corrosion resistances and durability. <P>SOLUTION: The method for producing the aqueous resin dispersion comprises carrying out the emulsion polymerization of the polymerizable unsaturated monomer (A) in the presence of water and the emulsifying agent. In the method for producing the aqueous resin dispersion, the fatty acid-modified polyurethane resin (B) prepared by reacting a polyol (b) containing a fatty acid ester (b1) containing ≥2 hydroxy groups in one molecule with a polyisocyanate compound (c) and a carboxyl group-containing diol (d) is used as the emulsifying agent. <P>COPYRIGHT: (C)2006,JPO&NCIPI PROBLEM TO BE SOLVED: To provide a method for stably producing an aqueous resin dispersion by carrying out emulsion polymerization of a polymerizable unsaturated monomer (A) by using a fatty acid-modified polyurethane resin (B) as a polymer emulsifying agent and to provide an aqueous resin composition and a water-based coating composition readily curable even at normal temperature in spite of a one package type and forming a cured film having excellent transparency, gloss and finishing properties (luster and a build feeling) and excellent performances such as water, weather and corrosion resistances and durability. SOLUTION: The method for producing the aqueous resin dispersion comprises carrying out the emulsion polymerization of the polymerizable unsaturated monomer (A) in the presence of water and the emulsifying agent. In the method for producing the aqueous resin dispersion, the fatty acid-modified polyurethane resin (B) prepared by reacting a polyol (b) containing a fatty acid ester (b1) containing ≥2 hydroxy groups in one molecule with a polyisocyanate compound (c) and a carboxyl group-containing diol (d) is used as the emulsifying agent. COPYRIGHT: (C)2006,JPO&NCIPI SUBJECT of the Invention It exists in providing the method of emulsion-polymerizing a polymerizable unsaturated monomer (A) and manufacturing an aqueous-resin dispersion stably by using fatty-acid modification¦denaturation polyurethane-resin (B) as a polymeric emulsifier, Furthermore, though it is one-component, the aqueous-resin composition and water-paint composition which can form the hardening film which could be made to cure¦harden easily, was further excellent in transparency, a glossiness, and completion property (gloss, feeling of a build), and was excellent also in the capabilities, such as a water resisting property, a weather resistance, durability, and corrosion resistance, with normal temperature are provided. PROBLEM to be solved It is the manufacturing method of the aqueous-resin dispersion which emulsion-polymerizes a polymerizable unsaturated monomer (A) by existence of water and an emulsifier, Comprising: Polyol (b) which contains fatty-acid-ester (b1) which carries out 2 or more containing of the hydroxyl group in one molecule as this emulsifier, polyisocyanate compound (c), and fatty-acid modification¦denaturation polyurethane-resin (B) obtained by reaction with carboxyl group-containing diol (d) are used, The manufacturing method of the aqueous-resin dispersion characterized by the above-mentioned. SELECTED DRAWINGS Absence | JP2004234291A | 2004-08-11 | JP2006052295A | JP2006052295A | 1. It is the manufacturing method of the aqueous-resin dispersion which emulsion-polymerizes a polymerizable unsaturated monomer (A) by existence of water and an emulsifier, Comprising: Polyol (b) which contains fatty-acid-ester (b1) which carries out 2 or more containing of the hydroxyl group in one molecule as this emulsifier, polyisocyanate compound (c), and fatty-acid modification¦denaturation polyurethane-resin (B) obtained by reaction with carboxyl group-containing diol (d) are used, The manufacturing method of the aqueous-resin dispersion characterized by the above-mentioned. 2. The manufacturing method of the aqueous-resin dispersion of Claim 1 in which a polymerizable unsaturated monomer (A) contains a hydroxyl-containing polymerizable unsaturated monomer as at least one part of the component. 3. The manufacturing method of the aqueous-resin dispersion of Claim 1 in which a polymerizable unsaturated monomer (A) contains a carbonyl-containing polymerizable unsaturated monomer as at least one part of the component. 4. The manufacturing method of the aqueous-resin dispersion of Claim 1 in which a polymerizable unsaturated monomer (A) contains a fatty-acid modification¦denaturation polymerizable unsaturated monomer as at least one part of the component. 5. Fatty-acid-ester (b1) is glycerol mono-fatty acid ester, The manufacturing method of the aqueous-resin dispersion of Claim 1. 6. Fatty-acid-ester (b1) is the reaction product of an epoxy resin and a fatty acid which contains a 2 or more epoxy group in one molecule, The manufacturing method of the aqueous-resin dispersion of Claim 1. 7. Fatty-acid-ester (b1) is the reaction product of the compound which carries out 2 or more containing of the carboxyl group in one molecule, and the mono-epoxy compound which has a long-chain hydrocarbon group, The manufacturing method of the aqueous-resin dispersion of Claim 1. 8. Fatty-acid modification¦denaturation polyurethane-resin (B) is a thing obtained by making hydroxyl-group -containing ethylenically-unsaturated-monomer (e) further react with polyol (b), polyisocyanate compound (c), and carboxyl group-containing diol (d), The manufacturing method of the aqueous-resin dispersion of Claim 1. 9. Fatty-acid modification¦denaturation polyurethane-resin (B) has acid value 5-100, The manufacturing method of the aqueous-resin dispersion of Claim 1. 10. The aqueous-resin dispersion manufactured by the method of any one of 1 thru¦or 9. 11. The aqueous-resin composition which comprises the aqueous-resin dispersion of the 10th item. 12. The aqueous-resin composition of the 11th item which further comprises a hydrazine derivative. 13. The aqueous-resin composition of the 11th item which further comprises an isocyanate type¦system¦group hardener and/or a melamine type¦system¦group hardener. 14. The water-paint composition which comprises the aqueous-resin composition of any one of 11 thru¦or 13. 15. The water-paint composition of the 14th item is coated to a coating surface, The coating-film formation method characterized by the above-mentioned. 16. Coating goods formed by the method of the 15th item. | C08F000224 ¦ B05D000724 ¦ C08F002010 ¦ C08G001830 ¦ C08K000524 ¦ C08K000529 ¦ C08K00053477 ¦ C08L003304 ¦ C09D000502 ¦ C09D015700 ¦ C09D016128 ¦ C09D017504 | - | Polymerizable unsaturated monomer is emulsion polymerized in the presence of water and fatty acid modified polyurethane resin to obtain aqueous resin dispersion. The polyurethane resin is obtained by reacting polyol, polyisocyanate compound and carboxyl group-containing diol. The polyol contains fatty acid ester containing hydroxyl groups in one molecule. | For manufacturing aqueous resin dispersion used for aqueous resin composition, and water paint composition for forming coating film (all claimed), as cement coating material, coating material for construction, motor vehicle outer plate and motor vehicle component, printing ink, additive for coating material, adhesive agent, molding material, resist and as enamel coating. | The aqueous resin dispersion forms coating film having excellent transparency, glossiness, water resisting property, weather resistance, durability and corrosion resistance.
US20120219776A1 | 2012-08-30 | Multilayer film, useful for packaging products comprises first layer comprising blend of e.g. second polyolefin, second layer comprising first thermoplastic resin and third layer comprising second thermoplastic resin | Multilayer Films Containing Polyolefin-Interpolymer Resin Particle Blends | NOVA CHEMICALS INC.,Moon Township,PA,US | Vignola, Eric ¦ Purpura, Daniel ¦ Tas, Paul ¦ Marler, Jamie | Multilayer film comprises first layer (14) comprising a blend of a second polyolefin and interpolymer resin particles comprising a styrenic polymer intercalated within a first polyolefin, a second layer (12) comprising a first thermoplastic resin, and a third layer (16) comprising a second thermoplastic resin, where the second and third layers are directly contacting to the first layer. The multilayer film is useful for packaging products applied by a hand wrapper or a stretch wrapping machine. The multilayer film exhibits improved tensile yield strength and a lower transverse tear force. The multilayer film exhibits improved mechanical strength such as puncture resistance, breaking strength or elongation at break, stretchability, and elastic recovery. Preferred Composition: The multilayer film comprises one or more additives comprising antioxidants, pigments, dyes, heat stabilizers, light stabilizers, antioxidants, plasticizers, foaming agents, nucleating agents, process aids, biodegradation enhancers, antiblocking agents, slip agents, lubricants, ultraviolet light absorbers, fillers, and/or antistatic agents. The multilayer film has 1% or 2% of secant modulus greater than the same multilayer film. The multilayer film has: impact properties greater than the same multilayer film; a tensile yield strength greater than the same multilayer film; tensile elongation properties greater than the same multilayer film; and increased creep resistance compared with the same multilayer film, where the first layer contains the second polyolefin alone with no interpolymer resin particles. The fluoropolymer comprises homopolymers, copolymers and blends of homopolymers, where the copolymers of monomers comprises tetrafluoroethylene, hexafluoropropylene, chlorotrifluoroethylene, trifluoroethylene, vinylidene fluoride, vinyl fluoride, perfluoropropyl vinyl ether, and/or perfluoromethyl vinyl ether. Preferred Components: The first polyolefin of the interpolymer resin particles is a not crosslinked polyolefin resin, where the first polyolefin of the interpolymer resin particles has a VICAT softening temperature of greater than 60° C (preferably 85-115° C) and a melt index of 0.3-15 g/10 minutes (230° C/2.16 kg) or 0.1-4 (230° C/5 kg). The first layer comprises a polymer composition comprising 0.1-25 wt.% or 15-50 wt.% of interpolymer resin particles. The interpolymer resin particles have a gel of 0-5 wt.%. The styrenic polymer is present at 20-80 wt.%. The second polyolefin is at least 75-99.9 (preferably 50-85) wt.%. The second polyolefin is polyethylene or polypropylene. The polyolefin is present 20-80 wt.%. The polyethylene comprises: homopolyethylene; copolymers of ethylene and one or more 3-10C α - olefins, copolymers of ethylene and one or more 1-4C alkyl (meth)acrylates; copolymers of ethylene and acrylonitrile; copolymers ethylene and vinyl acetate; copolymers of ethylene and butadiene; copolymers ethylene and isoprene; and/or copolymers of ethylene and maleic anhydride. The polypropylene comprises: homopolypropylene; copolymers of propylene and one or more 2-10C α -olefins, copolymers of propylene and one or more 1-4C alkyl(meth)acrylates; copolymers of propylene and acrylonitrile; copolymers propylene and vinyl acetate; copolymers of propylene and butadiene; copolymers propylene and isoprene; and/or copolymers of propylene and maleic anhydride. The first thermoplastic resin and the second thermoplastic resin comprise polyamides, polyethers, polyolefins, elastomers, polyvinylacetate, fluoropolymers, polystyrene, rubber modified polystyrene, copolymers of ethylene and vinyl acetate, and/or copolymers of ethylene and vinyl alcohol. The fillers are calcium carbonate, clays, and talc. The first layer is present at 20-50 vol.%. The second layer is present at 20-60 vol.%. The third layer is present at 20-50 vol.%. The elastomeric material is copolymers of ethylene, propylene or a diene monomer. The diene monomer is butadiene, isoprene, chloroprene, 1,4-pentadiene, 1,4-hexadiene, 1,5-hexadiene, 2,5-dimethyl-1,5-hexadiene, 1,4-octadiene, cyclopentadiene, cyclohexadiene, cyclooctadiene, dicyclopentadiene, 1-vinyl-1-cyclopentene, 1-vinyl-1-cyclohexene, 3-methylbicyclo-(4,2,1)-nona-3,7-diene, methyl tetrahydroindene, 5-ethylidene-2-norbornene, 5-butylidene-2-norbornene, 2-methallyl-5-norbornene, 2-isopropenyl-5-norbornene, 5-(1,5-hexadienyl)-2-norbornene, 5-(3,7-octadienyl)-2-norbornene, and/or 3-methyltricyclo (5,2,1,0 2 ,6)-deca-3,8-diene. The polyolefin is a copolymer formed from one or more monomers comprising ethylene, propylene, butene, pentene, methyl pentene, hexene, and/or octene. The polyolefin comprises one or more polymers comprising high density polyethylene, medium density polyethylene, low density polyethylene, linear low density polyethylene, ultra low density polyethylene, ethylene propylene copolymer, ethylene butene copolymer, polypropylene, polybutene, polypentene, polymethylpentene, ethylene propylene rubber, and/or ethylene octene copolymer. The first layer does not include interpolymer resin particles. Preferred Method: The interpolymer resin particles of the polymer composition are formed by polymerizing polystyrene in the first polyolefin resin particles to form an interpenetrating network of polyolefin resin and styrenic polymer. The figure shows a schematic representation of a multilayer film structure.12Second layer14First layer16Third layer. | A multilayer film that includes at least three layers and is made up of a first layer, a second layer and a third layer, where the first layer is in between the second and third layers. The first layer contains a blend of a second polyolefin and interpolymer resin particles that include a styrenic polymer intercalated within a first polyolefin. The second layer directly contacts a surface of the first layer and includes a first thermoplastic resin. The third layer directly contacts a second surface of the first layer and includes a second thermoplastic resin. The first thermoplastic resin and second thermoplastic resin can be the same or different. | US2011446196P | 2011-02-24 | US20120219776A1 ¦ WO2012115847A1 ¦ WO2012115847A8 | US20120219776A1 ¦ WO2012115847A1 ¦ WO2012115847A8 | What is claimed is: 1. A multilayer film including at least three layers comprising: a first layer comprising a blend of a second polyolefin and interpolymer resin particles comprising a styrenic polymer intercalated within a first polyolefin, a second layer directly contacting the first layer, the second layer comprising a first thermoplastic resin; and a third layer directly contacting the first layer, the third layer comprising a second thermoplastic resin. 2. The multilayer film according to claim 1, wherein the first polyolefin of the interpolymer resin particles is a not crosslinked polyolefin resin. 3. The multilayer film according to claim 1, wherein the first polyolefin of the interpolymer resin particles has a VICAT softening temperature greater than 60° C. and a melt index of from about 0.3 to about 15 g/10 minutes (230° C./2.16 kg). 4. The multilayer film according to claim 1, wherein the interpolymer resin particles have a gel content ranging from about 0 to about 5.0% by weight based on the weight of said interpolymer resin particles, a VICAT softening temperature ranging from about 85° C. to about 115° C., and a melt index value ranging from about 0.1 to about 4.0 (230° C./5.0 kg). 5. The multilayer film according to claim 1, wherein the interpolymer resin particles of the polymer composition are formed by polymerizing polystyrene in the first polyolefin resin particles to form an interpenetrating network of polyolefin resin and styrenic polymer. 6. The multilayer film according to claim 1, wherein the second polyolefin is selected from polyethylene and polypropylene. 7. The multilayer film according to claim 6, wherein the polyethylene is selected from the group consisting of homopolyethylene; copolymers of ethylene and one or more C3-C10 α-olefins, copolymers of ethylene and one or more C1-C4 alkyl (meth)acrylates; copolymers of ethylene and acrylonitrile; copolymers ethylene and vinyl acetate; copolymers of ethylene and butadiene; copolymers ethylene and isoprene; copolymers of ethylene and maleic anhydride; and combinations thereof. 8. The multilayer film according to claim 6, wherein the polypropylene is selected from the group consisting of homopolypropylene; copolymers of propylene and one or more C2-C10 α-olefins, copolymers of propylene and one or more C1-C4 alkyl (meth)acrylates; copolymers of propylene and acrylonitrile; copolymers propylene and vinyl acetate; copolymers of propylene and butadiene; copolymers propylene and isoprene; copolymers of propylene and maleic anhydride and combinations thereof. 9. The multilayer film according to claim 1, wherein the first thermoplastic resin and the second thermoplastic resin are independently selected from polyamides, polyethers, polyolefins, elastomers, polyvinylacetate, fluoropolymers, polystyrene, rubber modified polystyrene, copolymers of ethylene and vinyl acetate, copolymers of ethylene and vinyl alcohol, and combinations thereof. 10. The multilayer film according to claim 1 comprising one or more additives selected from antioxidants, pigments, dyes, heat stabilizers, light stabilizers, antioxidants; plasticizers, foaming agents, nucleating agents, process aids, biodegradation enhancers, anti-blocking agents; slip agents; lubricants; ultraviolet light absorbers; fillers; anti-static agents; and combinations thereof. 11. The multilayer film according to claim 10, wherein the fillers are selected from calcium carbonate, clays, and talc. 12. The multilayer film according to claim 1, wherein the first layer is from about 20% to about 50% by volume of the multi-layer film, the second layer is from about 20% to about 60% by volume of the multi-layer film, and the third layer is from about 20% to about 50% by volume of the multi-layer film. 13. The multilayer film according to claim 9, wherein the fluoropolymer is selected from homopolymers, copolymers, and blends of homopolymers and copolymers of monomers selected from tetrafluoroethylene, hexafluoropropylene, chlorotrifluoroethylene, trifluoroethylene, vinylidene fluoride, vinyl fluoride, perfluoropropyl vinyl ether, perfluoromethyl vinyl ether, and combinations thereof. 14. The multilayer film according to claim 9, wherein the elastomeric material is selected from copolymers of ethylene, propylene and a diene monomer (EPDM). 15. The multilayer film according to claim 14, wherein the diene monomer is selected from butadiene, isoprene, chloroprene, 1,4-pentadiene, 1,4-hexadiene, 1,5-hexadiene, 2,5-dimethyl-1,5-hexadiene, 1,4-octadiene, cyclopentadiene, cyclohexadiene, cyclooctadiene, dicyclopentadiene, 1-vinyl-1-cyclopentene, 1-vinyl-1-cyclohexene, 3-methylbicyclo-(4,2,1)-nona-3,7-diene, methyl tetrahydroindene, 5-ethylidene-2-norbornene, 5-butylidene-2-norbornene, 2-methallyl-5-norbornene, 2-isopropenyl-5-norbornene, 5-(1,5-hexadienyl)-2-norbornene, 5-(3,7-octadienyl)-2-norbornene, 3-methyltricyclo (5,2,1,02,6)-deca-3,8-diene and combinations thereof. 16. The multilayer film according to claim 9, wherein the polyolefin is a copolymer formed from one or more monomers selected from ethylene, propylene, butene, pentene, methyl pentene, hexene, octene, and combination thereof. 17. The multilayer film according to claim 9, wherein the polyolefin comprises one or more polymers selected from high density polyethylene (HDPE), medium density polyethylene (MDPE), low density polyethylene (LDPE), linear low density polyethylene (LLDPE), ultra low density polyethylene, ethylene propylene copolymer, ethylene butene copolymer, polypropylene (PP), polybutene, polypentene, polymethylpentene, ethylene propylene rubber (EPR), ethylene octene copolymer, and combinations thereof. 18. The multilayer film according to claim 1, wherein the multilayer film has impact properties greater than the same multilayer film where the first layer contains the second polyolefin alone with no interpolymer resin particles. 19. The multilayer film according to claim 1, wherein the multilayer film has a 1% secant modulus greater than the same multilayer film where the first layer contains the second polyolefin alone with no interpolymer resin particles. 20. The multilayer film according to claim 1, wherein the multilayer film has a 2% secant modulus greater than the same multilayer film where the first layer contains the second polyolefin alone with no interpolymer resin particles. 21. The multilayer film according to claim 1, wherein the multilayer film has a tensile yield strength greater than the same multilayer film where the first layer contains the second polyolefin alone with no interpolymer resin particles. 22. The multilayer film according to claim 1, wherein the multilayer film has tensile elongation properties greater than the same multilayer film where the first layer contains the second polyolefin alone with no interpolymer resin particles. 23. The multilayer film according to claim 1, wherein the multilayer film has increased creep resistance compared with the same multilayer film where the first layer contains the second polyolefin alone with no interpolymer resin particles. 24. A multilayer film including at least three layers comprising: a first layer comprising a polymer composition comprising: from about 0.1 to about 25 percent by weight of interpolymer resin particles comprising a styrenic polymer intercalated within a polyolefin, wherein the polyolefin is present at from about 20% to about 80% by weight based on the weight of the particles, and wherein the styrenic polymer is present at from about 20% to about 80% by weight based on the weight of the particles, and from about 75 to about 99.9 percent by weight of at least one second polyolefin; a second layer directly contacting the first layer, the second layer comprising a first thermoplastic resin; and a third layer directly contacting the first layer, the third layer comprising a second thermoplastic resin; wherein the multilayer film has a higher tensile yield strength than a multilayer film prepared the same way where the first layer does not include interpolymer resin particles. 25. A multilayer film including at least three layers comprising: a first layer comprising a polymer composition comprising: from about 15 to about 50 percent by weight of interpolymer resin particles comprising a styrenic polymer intercalated within a polyolefin, wherein the polyolefin is present at from about 20% to about 80% by weight based on the weight of the particles, and wherein the styrenic polymer is present at from about 20% to about 80% by weight based on the weight of the particles, and from about 50 to about 85 percent by weight of at least one second polyolefin; a second layer directly contacting the first layer, the second layer comprising a first thermoplastic resin; and a third layer directly contacting the first layer, the third layer comprising a second thermoplastic resin; wherein the multilayer film has a lower transverse tear force than a multilayer film prepared the same way where the first layer does not include interpolymer resin particles. | B32B002708 ¦ B32B002718 | 2012-03-16 AS ASSIGNMENT NOVA CHEMICALS INC., PENNSYLVANIA ASSIGNMENT OF ASSIGNORS INTEREST;ASSIGNORS:VIGNOLA, ERIC;PURPURA, DANIEL;TAS, PAUL;AND OTHERS;SIGNING DATES FROM 20120224 TO 20120306;REEL/FRAME:027873/0872 | Multilayer film comprises first layer (14) comprising a blend of a second polyolefin and interpolymer resin particles comprising a styrenic polymer intercalated within a first polyolefin, a second layer (12) comprising a first thermoplastic resin, and a third layer (16) comprising a second thermoplastic resin, where the second and third layers are directly contacting to the first layer. | The multilayer film is useful for packaging products applied by a hand wrapper or a stretch wrapping machine. | The multilayer film exhibits improved tensile yield strength and a lower transverse tear force. The multilayer film exhibits improved mechanical strength such as puncture resistance, breaking strength or elongation at break, stretchability, and elastic recovery.
US20120219813A1 | 2012-08-30 | Film useful in multilayer film structure comprises polymer composition comprising interpolymer resin particles comprising styrenic polymer intercalated within a polyolefin, and second polyolefin in specific amounts | Films Containing Blends of Polyolefins and Polyolefin/Polystyrene Interpolymer Particles | NOVA Chemicals Inc.,Moon Township,PA,US | Vignola, Eric ¦ Purpura, Daniel ¦ Tas, Paul ¦ Marler, Jamie | A film comprises: a polymer composition comprising (wt.%) interpolymer resin particles (0.1-50) comprising a styrenic polymer (20-80) intercalated within a polyolefin (20-80), and at least one second polyolefin (50-99.9). An INDEPENDENT CLAIM is included for a multilayer film structure comprising at least one film layer comprising the film. In multilayer film structure (claimed); bundling and packaging applications; for packaging products applied by a hand wrapper or a stretch wrapping machine. The film has higher tensile yield strength than a film and has a lower transverse tear force prepared without using interpolymer resin particles. The films show improved Dart impact properties as well as higher tensile yield strength and modulus values; improved tensile properties and improved elongation properties. Preferred Components: The polyolefin of the interpolymer resin particles has a VICAT softening temperature greater than 60° C and a melt index of 0.3-15 g/10 minutes (condition I, 190° C, 2.16 kg); is uncross-linked. The interpolymer resin particles have a gel content of 0-5.0 wt.%, VICAT softening temperature of 115° C, and melt index of 0.1-4 (condition I). The polyolefin of the interpolymer resin particles is selected from homopolyethylene; copolymers of ethylene and at least one 3-10C α -olefin, copolymers of ethylene and at least one 1-4C alkyl(meth)acrylate; copolymers of ethylene and acrylonitrile; copolymers of ethylene and vinyl acetate; copolymers of ethylene and butadiene; copolymers ethylene and isoprene; and/or copolymers of ethylene and maleic anhydride; homopolypropylene; copolymers of propylene and at least one 2-10C α -olefins, copolymers of propylene and at least one 1-4C alkyl(meth)acrylates; copolymers of propylene and acrylonitrile; copolymers propylene and vinyl acetate; copolymers of propylene and butadiene; copolymers propylene and isoprene; and/or copolymers of propylene and maleic anhydride. The styrenic polymer is a polymer formed by polymerizing at least one styrenic monomer selected from styrene, α -methylstyrene, ethylstyrene, chlorostyrene, bromostyrene, vinyltoluene and/or vinylbenzene; is a polymer formed by polymerizing at least one styrenic monomer with at least one monomer selected from acrylonitrile, methyl methacrylate, butyl acrylate, and methyl acrylate. The second polyolefin is selected from ethylene-vinyl acetate copolymers, high density polyethylene (HDPE), low density polyethylene (LDPE), linear low density polyethylene (LLDPE), very low density polyethylene (VLDPE) and/or polypropylene (preferably polyethylene and polypropylene). The interpolymer resin particles is present in an amount of 0.1-25 or 15-50 wt.%. The second polyolefin is present in an amount of 75-99.9 or 50-85 wt.%. Preferred Film: The film comprises at least one additive and adjuvant selected from anti-blocking agent, antioxidant, anti-static additive, activator, zinc oxide, colorant, dye, filler material, flame retardant, heat stabilizer, impact modifier, light stabilizer, light absorber, lubricant, pigment, plasticizer, slip agent and/or softening agent. The film has Dart impact properties greater than a film made of the second polyolefin alone. | A film containing a polymer composition that includes from 0.1 to 60% by weight of interpolymer resin particles containing a styrenic polymer intercalated within a first polyolefin and from 40 to 99.9% by weight of at least one second polyolefin. The first polyolefin is present at from 20% to 80% by weight based on the weight of the particles, has a VICAT softening temperature greater than 60° C. and a melt index of from 0.3 to 15 g/10 minutes (Condition I, 190° C., 2.16 kg). The styrenic polymer is present at from 20% to 80% by weight based on the weight of the particles. The interpolymer resin particles have a gel content ranging from 0 to 5% by weight based on the weight of said interpolymer resin particles, a VICAT softening temperature ranging from 85° C. to 115° C., and a melt index value ranging from 0.1 to 6.0 (Condition I). | US2011446177P | 2011-02-24 | US20120219813A1 ¦ WO2012115844A1 | US20120219813A1 ¦ WO2012115844A1 | What is claimed is: 1. A film comprising a polymer composition comprising: from about 0.1 to about 50 percent by weight of interpolymer resin particles comprising a styrenic polymer intercalated within a polyolefin, wherein the polyolefin is present at from about 20% to about 80% by weight based on the weight of the particles, and the styrenic polymer is present at from about 20% to about 80% by weight based on the weight of the particles, and from about 50 to about 99.9 percent by weight of at least one second polyolefin. 2. The film according to claim 1, wherein the polyolefin of the interpolymer resin particles has a VICAT softening temperature greater than 60° C. and a melt index of from about 0.3 to about 15 g/10 minutes (Condition I, 190° C., 2.16 kg). 3. The film according to claim 1, wherein the polyolefin in the interpolymer resin particles is uncross-linked. 4. The film according to claim 1, wherein the interpolymer resin particles have a gel content ranging from about 0 to about 5.0% by weight based on the weight of said interpolymer resin particles, a VICAT softening temperature ranging from about to about 115° C., and a melt index value ranging from about 0.1 to about 4.0 (Condition I) 5. The film according to claim 1, wherein the polyolefin of the interpolymer resin particles is selected from the group consisting of homopolyethylene; copolymers of ethylene and one or more C3-C10 α-olefins, copolymers of ethylene and one or more C1-C4 alkyl(meth)acrylates; copolymers of ethylene and acrylonitrile; copolymers ethylene and vinyl acetate; copolymers of ethylene and butadiene; copolymers ethylene and isoprene; copolymers of ethylene and maleic anhydride; and combinations thereof. 6. The film according to claim 1, wherein the polyolefin of the interpolymer resin particles is selected from the group consisting of homopolypropylene; copolymers of propylene and one or more C2-C10 α-olefins, copolymers of propylene and one or more C1-C4 alkyl(meth)acrylates; copolymers of propylene and acrylonitrile; copolymers propylene and vinyl acetate; copolymers of propylene and butadiene; copolymers propylene and isoprene; copolymers of propylene and maleic anhydride; and combinations thereof. 7. The film according to claim 1, wherein the styrenic polymer is a polymer formed by polymerizing one or more styrenic monomers selected from the group consisting of styrene, alpha-methylstyrene, ethylstyrene, chlorostyrene, bromostyrene, vinyltoluene, vinylbenzene, and combinations thereof. 8. The film according to claim 7, wherein the styrenic polymer is a polymer formed by polymerizing one or more styrenic monomers with one or more monomers selected from the group consisting of acrylonitrile, methyl methacrylate, butyl acrylate, and methyl acrylate. 9. The film according to claim 1, wherein the second polyolefin is selected from the group consisting of ethylene-vinyl acetate copolymers, HDPE, LDPE, LLDPE, VLDPE, polypropylene, and combinations thereof. 10. The film according to claim 1, wherein the second polyolefin is selected from polyethylene and polypropylene. 11. The film according to claim 1, comprising one or more additives and adjuvants selected from the group consisting of anti-blocking agents, antioxidants, anti-static additives, activators, zinc oxide, colorants, dyes, filler materials, flame retardants, heat stabilizers, impact modifiers, light stabilizers, light absorbers, lubricants, pigments, plasticizers, slip agents, softening agents, and combinations thereof. 12. The film according to claim 1, wherein the film has Dart impact properties greater than a film made of the second polyolefin alone. 13. A multilayer film structure comprising one or more film layers comprising the film according to claim 1. 14. A film comprising a polymer composition comprising: from about 0.1 to about 25 percent by weight of interpolymer resin particles comprising a styrenic polymer intercalated within a polyolefin, wherein the polyolefin is present at from about 20% to about 80% by weight based on the weight of the particles, and the styrenic polymer is present at from about 20% to about 80% by weight based on the weight of the particles, and from about 75 to about 99.9 percent by weight of at least one second polyolefin; wherein the film has a higher tensile yield strength than a film prepared the same way that does not include interpolymer resin particles. 15. The film according to claim 14, wherein the polyolefin of the interpolymer resin particles is selected from the group consisting of homopolyethylene; copolymers of ethylene and one or more C3-C10 α-olefins, copolymers of ethylene and one or more C1-C4 alkyl(meth)acrylates; copolymers of ethylene and acrylonitrile; copolymers ethylene and vinyl acetate; copolymers of ethylene and butadiene; copolymers ethylene and isoprene; copolymers of ethylene and maleic anhydride; and combinations thereof. 16. The film according to claim 14, wherein the polyolefin of the interpolymer resin particles is selected from the group consisting of homopolypropylene; copolymers of propylene and one or more C2-C10 α-olefins, copolymers of propylene and one or more C1-C4 alkyl(meth)acrylates; copolymers of propylene and acrylonitrile; copolymers propylene and vinyl acetate; copolymers of propylene and butadiene; copolymers propylene and isoprene; copolymers of propylene and maleic anhydride; and combinations thereof. 17. The film according to claim 14, wherein the styrenic polymer is a polymer formed by polymerizing one or more styrenic monomers selected from the group consisting of styrene, alpha-methylstyrene, ethylstyrene, chlorostyrene, bromostyrene, vinyltoluene, vinylbenzene, and combinations thereof. 18. The film according to claim 17, wherein the styrenic polymer is a polymer formed by polymerizing one or more styrenic monomers with one or more monomers selected from the group consisting of acrylonitrile, methyl methacrylate, butyl acrylate, and methyl acrylate. 19. The film according to claim 14, wherein the second polyolefin is selected from the group consisting of ethylene-vinyl acetate copolymers, HDPE, LDPE, LLDPE, VLDPE, polypropylene, and combinations thereof. 20. The film according to claim 14, wherein the second polyolefin is selected from polyethylene and polypropylene. 21. A multilayer film structure comprising one or more film layers comprising the film according to claim 14. 22. A film comprising a polymer composition comprising: from about 15 to about 50 percent by weight of interpolymer resin particles comprising a styrenic polymer intercalated within a polyolefin, wherein the polyolefin is present at from about 20% to about 80% by weight based on the weight of the particles, and the styrenic polymer is present at from about 20% to about 80% by weight based on the weight of the particles, and from about 50 to about 85 percent by weight of at least one second polyolefin; wherein the film has a lower transverse tear force than a film prepared the same way that does not include interpolymer resin particles. 23. The film according to claim 22, wherein the polyolefin of the interpolymer resin particles is selected from the group consisting of homopolyethylene; copolymers of ethylene and one or more C3-C10 α-olefins, copolymers of ethylene and one or more C1-C4 alkyl(meth)acrylates; copolymers of ethylene and acrylonitrile; copolymers ethylene and vinyl acetate; copolymers of ethylene and butadiene; copolymers ethylene and isoprene; copolymers of ethylene and maleic anhydride; and combinations thereof. 24. The film according to claim 22, wherein the polyolefin of the interpolymer resin particles is selected from the group consisting of homopolypropylene; copolymers of propylene and one or more C2-C10 α-olefins, copolymers of propylene and one or more C1-C4 alkyl(meth)acrylates; copolymers of propylene and acrylonitrile; copolymers propylene and vinyl acetate; copolymers of propylene and butadiene; copolymers propylene and isoprene; copolymers of propylene and maleic anhydride; and combinations thereof. 25. The film according to claim 22, wherein the styrenic polymer is a polymer formed by polymerizing one or more styrenic monomers selected from the group consisting of styrene, alpha-methylstyrene, ethylstyrene, chlorostyrene, bromostyrene, vinyltoluene, vinylbenzene, and combinations thereof. 26. The film according to claim 25, wherein the styrenic polymer is a polymer formed by polymerizing one or more styrenic monomers with one or more monomers selected from the group consisting of acrylonitrile, methyl methacrylate, butyl acrylate, and methyl acrylate. 27. The film according to claim 22, wherein the second polyolefin is selected from the group consisting of ethylene-vinyl acetate copolymers, HDPE, LDPE, LLDPE, VLDPE, polypropylene, and combinations thereof. 28. The film according to claim 22, wherein the second polyolefin is selected from polyethylene and polypropylene. 29. A multilayer film structure comprising one or more film layers comprising the film according to claim 22. | B32B002732 ¦ B32B002706 ¦ C08K000322 ¦ C08L000900 ¦ C08L002306 ¦ C08L002308 ¦ C08L002312 ¦ C08L002314 ¦ C08L002504 ¦ C08L003104 ¦ C08L003300 ¦ C08L003310 ¦ C08L003320 | 2012-03-16 AS ASSIGNMENT NOVA CHEMICALS INC., PENNSYLVANIA ASSIGNMENT OF ASSIGNORS INTEREST;ASSIGNORS:VIGNOLA, ERIC;PURPURA, DANIEL;TAS, PAUL;AND OTHERS;SIGNING DATES FROM 20120224 TO 20120306;REEL/FRAME:027873/0902 | A film comprises: a polymer composition comprising (wt.%) interpolymer resin particles (0.1-50) comprising a styrenic polymer (20-80) intercalated within a polyolefin (20-80), and at least one second polyolefin (50-99.9). | In multilayer film structure (claimed); bundling and packaging applications; for packaging products applied by a hand wrapper or a stretch wrapping machine. | The film has higher tensile yield strength than a film and has a lower transverse tear force prepared without using interpolymer resin particles. The films show improved Dart impact properties as well as higher tensile yield strength and modulus values; improved tensile properties and improved elongation properties.
JP03577712B2 | 2004-10-13 | Aqueous urethane!-acrylic! resin emulsion composition comprises aqueous urethane! emulsion and aqueous acrylic! emulsion | An aqueous¦water-based poly urethane-acrylate emulsion composition and an aqueous emulsion coating material using the same | - | - | An aq. polyurethane-acrylic emulsion compsn. (P1) is an aq. emulsion compsn. consisting of aq. polyurethane emulsion (A) and aq. acrylic emulsion (B) and having an (A)/(B) solid resin wt. ratio of 2/1-1/20. (A) contains polymer synthesized from organic polyisocyanate cpd., high molecular wt. polyol contg. polyester polyol synthesized from low molecular wt. polyol, aromatic polycarboxylic acid, and aliphatic polycarboxylic acid, active hydrogen gp. contg. cpd. contg. polyfunctional hydrazide cpd., and hydrophilic polar gp. and active hydrogen gp. contg. cpd. (B) contains polymer synthesized from a polymerizable monomer mixt. contg. ketone or aldehyde gp. contg. polymerizable monomer. Also claimed is an aq. emulsion coating compsn. (P2) based on (P1). USE(P1) is suitable for formulating (P2). (P2) is suitable for coating various substrates. ADVANTAGE(P2) forms coating films having excellent appearance, flexibility, and resistance to weathering. | - | JP199791628A | 1997-03-26 | JP03577712B2 ¦ JP10265735A | JP10265735A ¦ JP03577712B2 | 1. (A) Aqueous emulsion composition which consists of aqueous polyurethane emulsion and (B) aqueous¦water-based acryl emulsion WHEREIN: (A)/(B) is 2/1 - 1/20 in a solid content weight ratio, and The aqueous polyurethane emulsion of (A), ("i") Organic polyisocyanate. ("ro") The polymeric polyol containing a low molecular polyol and the polyester polyol manufactured from an aromatic polycarboxylic acids and aliphatic polycarboxylic acid. ("ha") The active hydrogen group containing compound containing a polyfunctional hydrazide compound. ("ni") A hydrophilic polar group and an active hydrogen group containing compound. The polymer manufactured from these is contained, The aqueous¦water-based acryl emulsion of (B), The polymerizable unsaturated monomer mixture containing the polymerizable unsaturated monomer which has a ketone group or an aldehyde group. The polymer manufactured from these is contained, The aqueous¦water-based poly urethane-acrylate emulsion composition characterized by the above-mentioned. 2. The aqueous¦water-based poly urethane-acrylate emulsion composition of Claim 1 WHEREIN: The aqueous¦water-based poly urethane-acrylate emulsion composition characterized by the following. (A), ("i") Alicyclic diisocyanate. ("ro") Two or more types of low molecular polyol mixtures, and aromatic polycarboxylic acidss / aliphatic polycarboxylic acid = the active hydrogen group containing compound containing the polyester polyol manufactured from the polycarboxylic acid mixture of 35/65 - 65/35 (weight ratio). ("ha") The active hydrogen group containing compound containing a polyfunctional hydrazide compound. ("ni") Carboxyl group-containing low molecular polyol The polymer manufactured from these is contained. 3. The aqueous¦water-based poly urethane-acrylate emulsion composition of Claim 1 and 2 WHEREIN: The aqueous¦water-based poly urethane-acrylate emulsion composition characterized by the following. (A), ("i") An isophorone-diisocyanate, hydrogenated xylylene diisocyanate, organic diisocyanate selected from hydrogenated diphenylmethane diisocyanate above at least 1 sort(s). ("ro") Low molecular polyols are ethylene glycol and neopentylglycol, An aromatic polycarboxylic acids is an isophthalic acid, The polymeric polyol in which aliphatic polycarboxylic acid contains the polyester polyol which is azelaic acid and/or adipic acid. ("ha") The adipic acid hydrazide and/or glutaric acid hydrazide ("ni") 2, 2- dimethylol propionic acid and/or a 2, 2- dimethylol butanoic acid. The polymer manufactured from these is contained, (B), The polymerizable unsaturated monomer mixture containing di-acetone acrylamide. The polymer manufactured from these is contained. 4. The aqueous¦water-based poly urethane-acrylate emulsion composition of Claims 1-3 is used, The aqueous emulsion coating material characterized by the above-mentioned. | C08L003300 ¦ C08L007504 ¦ C09D013300 ¦ C09D017504 | 2013-07-23 LAPS CANCELLATION BECAUSE OF NO PAYMENT OF ANNUAL FEES - ¦ 2010-07-13 FPAY RENEWAL FEE PAYMENT (EVENT DATE IS RENEWAL DATE OF DATABASE) + PAYMENT UNTIL: 20130723 ¦ 2010-07-08 FPAY RENEWAL FEE PAYMENT (EVENT DATE IS RENEWAL DATE OF DATABASE) + PAYMENT UNTIL: 20100723 ¦ 2007-07-17 FPAY RENEWAL FEE PAYMENT (EVENT DATE IS RENEWAL DATE OF DATABASE) + PAYMENT UNTIL: 20100723 ¦ 2007-07-12 FPAY RENEWAL FEE PAYMENT (EVENT DATE IS RENEWAL DATE OF DATABASE) + PAYMENT UNTIL: 20070723 ¦ 2004-07-23 R150 CERTIFICATE OF PATENT (=GRANT) OR REGISTRATION OF UTILITY MODEL + JAPANESE INTERMEDIATE CODE: R150 ¦ 2004-07-22 A61 FIRST PAYMENT OF ANNUAL FEES (DURING GRANT PROCEDURE) + JAPANESE INTERMEDIATE CODE: A61 2004-07-04 ¦ 2004-06-22 A01 WRITTEN DECISION TO GRANT A PATENT OR TO GRANT A REGISTRATION (UTILITY MODEL) + JAPANESE INTERMEDIATE CODE: A01 2004-06-21 ¦ 2004-06-11 TRDD DECISION OF GRANT OR REJECTION WRITTEN + | An aq. polyurethane-acrylic emulsion compsn. (P1) is an aq. emulsion compsn. consisting of aq. polyurethane emulsion (A) and aq. acrylic emulsion (B) and having an (A)/(B) solid resin wt. ratio of 2/1-1/20. (A) contains polymer synthesized from organic polyisocyanate cpd., high molecular wt. polyol contg. polyester polyol synthesized from low molecular wt. polyol, aromatic polycarboxylic acid, and aliphatic polycarboxylic acid, active hydrogen gp. contg. cpd. contg. polyfunctional hydrazide cpd., and hydrophilic polar gp. and active hydrogen gp. contg. cpd. (B) contains polymer synthesized from a polymerizable monomer mixt. contg. ketone or aldehyde gp. contg. polymerizable monomer. Also claimed is an aq. emulsion coating compsn. (P2) based on (P1). | USE (P1) is suitable for formulating (P2). (P2) is suitable for coating various substrates. | ADVANTAGE (P2) forms coating films having excellent appearance, flexibility, and resistance to weathering.
JP2011148910A | 2011-08-04 | Ink composition for substrate for color filter, contains resin type dispersing agent obtained by reacting isocyanate group of urethane prepolymer with primary and/or secondary amino group of polyamine | INK COMPOSITION FOR INKJET RECORDING AND COLOR FILTER SUBSTRATE ¦ The ink composition for inkjet recording, and a color filter substrate | TOYO INK SC HOLDINGS CO LTD | NOGAMI TAKAYUKI ¦ IKEGAMI TOMONORI ¦ SUMI YOSHIO ¦ SHIGEMORI KAZUNORI | An ink composition contains resin type dispersing agent, pigment, thermal reactive compound and organic solvent. The hydroxyl group of vinyl polymer having two hydroxyl groups at the terminals is reacted with isocyanate group of diisocyanate to obtain urethane prepolymer. The isocyanate group of urethane prepolymer is reacted with primary and/or secondary amino group of polyamine to obtain the resin type dispersing agent. Ink composition for substrate for color filter (claimed) of liquid crystal display panel used for flat television. The ink composition has excellent pigment dispersion property, heat resistance, chemical resistance, high pigment concentration, low viscosity, favorable discharge stability and enables to form printing layer with favorable tolerance and printing density. The ink composition enables to manufacture highly efficient color filter. Preferred Composition: The thermal reactive compound is chosen from melamine compound, benzoguanine compound, epoxy compound, oxetane compound, phenolic compound, benzoxazine compound, block forming carboxylic compound, blocked isocyanate compound, carbodiimide compound, acrylate-type monomer or silane coupling agent. The composition further contains pigment derivative having acidic functional group, anthraquinone derivative having acidic functional group, acridone derivative having acidic functional group or triazine derivative having acidic functional group.Preferred Property: The resin type dispersing agent has weight average molecular weight of 1000-100000 and amine titer value of 1-100 mg potassium hydroxide/g. | <P>PROBLEM TO BE SOLVED: To provide an ink composition that contains a pigment finely dispersed in high concentration, has physical properties (e.g. low viscosity) suitable for stable discharge thereof onto a desired position on a substrate by an inkjet method and has a durability (e.g. heat resistance, solvent resistance) suitable for a color filter. <P>SOLUTION: The ink composition for inkjet recording comprises a resin-type dispersant (F), a pigment (P), a heat-reactive compound (G) and an organic solvent (H), wherein the resin-type dispersant (F) is a resin-type dispersant (F1) obtained by reacting isocyanate groups in a urethane prepolymer (E) having isocyanate groups at both ends with a primary and/or secondary amino groups in an amine compound containing at least a polyamine (C). Here, the urethane prepolymer (E) is obtained by reacting isocyanate groups in diisocyanate (B) and hydroxyl groups in a vinyl polymer (A) having two hydroxyl groups at one end. <P>COPYRIGHT: (C)2011,JPO&INPIT PROBLEM TO BE SOLVED: To provide an ink composition that contains a pigment finely dispersed in high concentration, has physical properties (e.g. low viscosity) suitable for stable discharge thereof onto a desired position on a substrate by an inkjet method and has a durability (e.g. heat resistance, solvent resistance) suitable for a color filter. SOLUTION: The ink composition for inkjet recording comprises a resin-type dispersant (F), a pigment (P), a heat-reactive compound (G) and an organic solvent (H), wherein the resin-type dispersant (F) is a resin-type dispersant (F1) obtained by reacting isocyanate groups in a urethane prepolymer (E) having isocyanate groups at both ends with a primary and/or secondary amino groups in an amine compound containing at least a polyamine (C). Here, the urethane prepolymer (E) is obtained by reacting isocyanate groups in diisocyanate (B) and hydroxyl groups in a vinyl polymer (A) having two hydroxyl groups at one end. COPYRIGHT: (C)2011,JPO&INPIT SUBJECT of the Invention While you finely disperse and contain a pigment at a high concentration, provide the ink composition which has the physical properties (viscosity-lowering etc.) which the desired position on a board¦substrate can be made to discharge stably by the inkjet method, and the tolerance (heat resistance/solvent resistance) as a color filter. PROBLEM to be solved A resin mold¦type dispersing agent (F), pigment (P), a thermal-reactive compound (G), and the ink composition for inkjet recording that comprises the organic solvent (H) WHEREIN: The hydroxyl group of the vinyl polymer (A) to which a resin mold¦type dispersing agent (F) has two hydroxyl groups to a fragment-end¦mono-terminal area¦region, The isocyanate group of the urethane prepolymer (E) which has an isocyanate group in a both terminal which reacts the isocyanate group of diisocyanate (B), The primary and/or secondary amino group of the amine compound which contains a polyamine (C) at least is made to react. Ink composition for inkjet recording which is a resin mold¦type dispersing agent (F1). SELECTED DRAWINGS Absence | JP201011522A | 2010-01-22 | JP2011148910A | JP2011148910A | 1. A resin mold¦type dispersing agent (F), pigment (P), a thermal-reactive compound (G), and the ink composition for inkjet recording that comprises the organic solvent (H) WHEREIN: The hydroxyl group of the vinyl polymer (A) to which a resin mold¦type dispersing agent (F) has two hydroxyl groups to a fragment-end¦mono-terminal area¦region, The isocyanate group of the urethane prepolymer (E) which has an isocyanate group in a both terminal which reacts the isocyanate group of diisocyanate (B), The ink composition for inkjet recording which is a resin mold¦type dispersing agent with which the primary and/or secondary amino group of the amine compound which contains a polyamine (C) at least is made to react. 2. Resin mold¦type dispersing agents (F) are the weight average molecular weights 1,000-100,000, and are the amine titers of 1-100 mgKOH/g, The ink composition of Claim 1. 3. The ink composition of Claim 1 or 2 which is compound 1 type or 2 or more types chosen from the group which a thermal-reactive compound (G) becomes from a melamine compound, a benzoguanamine compound, an epoxy compound, an oxetane compound, a phenolic compound, benzoxazine, a block forming carboxylic compound, a blocked isocyanate compound, a carbodiimide compound, an acrylate-type monomer or a silane coupling agent. 4. Furthermore, the pigment derivative which has an acidic functional group, the anthraquinone derivative which has an acidic functional group, The ink composition in any one of the Claims 1-3 which contain at least 1 type for the derivative which has a one or more type¦kind acidic functional group chosen from the group which consists of an acridone derivative which has an acidic functional group, and a triazine derivative which has an acidic functional group. 5. It is an object for color filter substrates, The ink composition as described in any one of Claims 1-4. 6. The color filter substrate which carry¦supports the printing layer by the ink composition for inkjet recording as described in any one of Claims 1-5. | B01F001752 ¦ B41J000201 ¦ B41M000500 ¦ C09D001100 ¦ C09D0011322 ¦ C09D0011326 ¦ C09D001138 ¦ C09D001140 ¦ G02B000520 | - | An ink composition contains resin type dispersing agent, pigment, thermal reactive compound and organic solvent. The hydroxyl group of vinyl polymer having two hydroxyl groups at the terminals is reacted with isocyanate group of diisocyanate to obtain urethane prepolymer. The isocyanate group of urethane prepolymer is reacted with primary and/or secondary amino group of polyamine to obtain the resin type dispersing agent. | Ink composition for substrate for color filter (claimed) of liquid crystal display panel used for flat television. | The ink composition has excellent pigment dispersion property, heat resistance, chemical resistance, high pigment concentration, low viscosity, favorable discharge stability and enables to form printing layer with favorable tolerance and printing density. The ink composition enables to manufacture highly efficient color filter.
JP2001262132A | 2001-09-26 | Polyolefin type resin film for agricultural application that has excellent transparency, antiblocking property, and antifogging property and so is suitably applied for growing either in plastic greenhouse or plastic tunnel | AGRICULTURAL POLYOLEFIN-BASED RESIN FILM ¦ Agricultural polyolefin-type resin film | MITSUBISHI CHEM MKV CO | ARAI HIROTAKA ¦ YAMAGISHI HIROSHI ¦ YOSHIMURA EMI | Polyolefin type resin film for agricultural application (P) is an agricultural polyolefin type resin film in which an acrylic resin film (A) having a glass transition temperature of 50-82°C has been formed on one surface of the polyolefin type base film that becomes the exterior surface when applied to a greenhouse and an antifogging membrane (B) has been formed on the other surface. Polyolefin type resin film for agricultural application (P) is an agricultural polyolefin type resin film in which an acrylic resin film (A) having a glass transition temperature of 50-82°C has been formed on one surface of the polyolefin type base film that becomes the exterior surface when applied to a greenhouse and an antifogging membrane (B) has been formed on the other surface. (B) is formed from an antifogging coating composition (B1) that contains as essential components an aqueous dispersion of hydrophobic acrylic resin having a glass transition temperature of 35-80°C (a), an aqueous polyurethane resin composition (b), and an inorganic colloidal sol (c). (P) is suitable as an agricultural film for growing either in plastic greenhouse or in plastic tunnel. (P) is excellent in transparency, antiblocking property, and antifogging property. Preferred Composition: In (B1), a solid content of (b) corresponds to 0.01-1 times the weight of solids of (a) and a solid content of (c) corresponds to 0.5-5 times the weight of total solids of (a) and (b). The acrylic resin that forms (A) is a copolymer which is obtained by copolymerizing a monomer mixture consisting of 5-40 weight % of hydroxyalkyl (meth)acrylate(s), 0-20 wt.% of α,β-unsaturated carboxylic acid(s) having one or more than two of carboxyl group in a molecule, and balance of other copolymerizable monomer(s). The acrylic resin that forms (A) is a graft copolymer which is obtained by copolymerizing either alkyl methacrylate(s) or a mixture consisting of alkyl methacrylate(s) as chief monomer and other copolymerizable monomer(s) in the presence of a crosslinked polyacrylate type elastomer and contains 5-80 wt.% of the crosslinked polyacrylate type elastomer. (4) The polyolefin type resin that constitutes the base film contains as one component ethylene/alpha-olefin copolymer resin that is obtained by copolymerization by means of a metallocene catalyst. (b) in (B1) is an aqueous polyurethane composition that contains a polyurethane resin containing at least one silanol group in a molecule and a certain tertiary amine having strong basicity. (b) in (B1) is an aqueous composition of anionic polycarbonate type polyurethane. (c) in (B1) is silica sol and/or alumina sol. | PROBLEM TO BE SOLVED: To provide an agricultural polyolefin-based resin film having a high transparency, hardly melt-adhering on overlapping the films each other and excellent in anti-fogging property (the quickness of development and persistency). SOLUTION: This agricultural polyolefin-based resin film is obtained by forming an acrylic resin membrane having 50-82°C range glass transition temperature on the outer surface of a house on a spreading for setting it up and also forming a membrane consisting of an anti-fogging agent containing three component of (a) an aqueous dispersion of a hydrophobic acrylic resin having 35-80°C range glass transition temperature, (b) a polyurethane aqueous resin composition and (c) an inorganic colloidal sol as indispensable components on another side surface. COPYRIGHT: (C)2001,JPO&Japio SUBJECT of the Invention Transparency is high, it is rare to melt¦fuse, also when films overlap, and the agricultural polyolefin-type resin film excellent in the fog prevention (the speed of an expression, sustainability) is obtained. PROBLEM to be solved It is an agricultural polyolefin-type resin film, Comprising: The acrylic resin film in the range whose glass transition temperature is 50-82 degreeC is formed in a house outer surface at the time of an extension, To the other surface, (a) Aqueous dispersion of hydrophobic acrylic resin in range whose glass transition temperature is 35-80 degreeC, (b) Polyurethane aqueous resin composition, and (c) The film consisting of the anticlouding agent composition which has three ingredients of an inorganic colloidal sol as an essential component is formed. | JP200079489A | 2000-03-22 | JP2001262132A ¦ JP03918395B2 | JP2001262132A ¦ JP03918395B2 | 1. It is an agricultural polyolefin-type resin film, Comprising: The acrylic resin film in the range whose glass transition temperature is 50-82 degreeC is formed in a house outer surface at the time of an extension, To the other surface, (a) Aqueous dispersion of hydrophobic acrylic resin in range whose glass transition temperature is 35-80 degreeC, (b) Polyurethane aqueous resin composition, and (c) Agricultural polyolefin-type resin film which forms the film consisting of the anticlouding agent composition which has three ingredients of an inorganic colloidal sol as an essential component. 2. The compounding quantity of a component (b) in this anticlouding agent composition is 0.01-1 with respect to a component (a) in a solid content weight ratio, and the compounding quantity of a component (c) is 0.5-5 with respect to the sum total of a component (a) and a component (b) in a solid content weight ratio. The agricultural polyolefin-type resin film of Claim 1 characterized by the above-mentioned. 3. Acrylic resin which forms the film of a house outer surface of a film 5 to 40 weight% of hydroxyalkyl (meth)acrylates, It is a copolymer obtained by 0 to 20 weight% of (alpha), (beta)- unsaturated carboxylic acids containing a 1, or 2 or more carboxyl group and remainder copolymerizing in a molecule¦numerator the monomer component consisting of these compounds and the other vinyl-type compound which can be copolymerized. The agricultural polyolefin-type resin film of Claim 1 or 2 characterized by the above-mentioned. 4. Acrylic resin which forms the film of a house outer surface of a film has the methacrylic acid alkylester monomer or the methacrylic acid alkylester as a main component in presence of a bridge¦crosslinking acrylic acid ester elastic body, It is a graft copolymer obtained by superposing¦polymerizing the mixture of this and the vinyl compound which can be copolymerized, Comprising: This bridge¦crosslinking acrylic acid ester elastic body is contained five to 80weight%. The agricultural polyolefin-type resin film of Claim 1 or 2 characterized by the above-mentioned. 5. The agricultural polyolefin-type resin film in any one of Claim 1 thru¦or 4 characterized by using the ethylene-alpha-olefin copolymer resin obtained by copolymerizing with a metallocene catalyst as one-component of polyolefin-type resin. 6. The components (b) in an anticlouding agent composition are a polyurethane resin which contains at least 1 piece(s) of silanol group in a molecule¦numerator, and the polyurethane aqueous composition formed by containing a strongly basic tertiary amine as a curing catalyst, The agricultural polyolefin-type resin film in any one of Claim 1 thru¦or 5. 7. The component (b) in an anticlouding agent composition is polycarbonate-type anionic polyurethane aqueous composition, The agricultural polyolefin-type resin film in any one of Claim 1 thru¦or 6. 8. The components (c) in an anticlouding agent composition are a silica and/or an alumina sol, The agricultural resin film in any one of Claims 1 thru¦or 7. | A01G001302 ¦ A01G000914 ¦ B32B002730 ¦ B32B002732 ¦ B32B002740 ¦ C08J000704 ¦ C09D013308 ¦ C09D013310 ¦ C09D015100 ¦ C09D017504 ¦ C09K000318 | 2015-01-28 R350 WRITTEN NOTIFICATION OF REGISTRATION OF TRANSFER JAPANESE INTERMEDIATE CODE: R350 ¦ 2015-01-20 S111 REQUEST FOR CHANGE OF OWNERSHIP OR PART OF OWNERSHIP JAPANESE INTERMEDIATE CODE: R313111 ¦ 2014-12-09 R250 RECEIPT OF ANNUAL FEES + JAPANESE INTERMEDIATE CODE: R250 ¦ 2013-02-05 FPAY RENEWAL FEE PAYMENT (EVENT DATE IS RENEWAL DATE OF DATABASE) + PAYMENT UNTIL: 20140223 ¦ 2013-01-31 FPAY RENEWAL FEE PAYMENT (EVENT DATE IS RENEWAL DATE OF DATABASE) + PAYMENT UNTIL: 20130223 ¦ 2012-02-21 FPAY RENEWAL FEE PAYMENT (EVENT DATE IS RENEWAL DATE OF DATABASE) + PAYMENT UNTIL: 20130223 ¦ 2012-02-16 FPAY RENEWAL FEE PAYMENT (EVENT DATE IS RENEWAL DATE OF DATABASE) + PAYMENT UNTIL: 20120223 ¦ 2011-02-15 FPAY RENEWAL FEE PAYMENT (EVENT DATE IS RENEWAL DATE OF DATABASE) + PAYMENT UNTIL: 20120223 ¦ 2010-02-16 FPAY RENEWAL FEE PAYMENT (EVENT DATE IS RENEWAL DATE OF DATABASE) + PAYMENT UNTIL: 20110223 ¦ 2010-02-12 FPAY RENEWAL FEE PAYMENT (EVENT DATE IS RENEWAL DATE OF DATABASE) + PAYMENT UNTIL: 20100223 ¦ 2007-02-23 R150 CERTIFICATE OF PATENT (=GRANT) OR REGISTRATION OF UTILITY MODEL + JAPANESE INTERMEDIATE CODE: R150 ¦ 2007-02-22 A61 FIRST PAYMENT OF ANNUAL FEES (DURING GRANT PROCEDURE) + JAPANESE INTERMEDIATE CODE: A61 2007-02-05 ¦ 2007-01-24 A01 WRITTEN DECISION TO GRANT A PATENT OR TO GRANT A REGISTRATION (UTILITY MODEL) + JAPANESE INTERMEDIATE CODE: A01 2007-01-23 ¦ 2007-01-17 TRDD DECISION OF GRANT OR REJECTION WRITTEN + ¦ 2006-11-30 A977 REPORT ON RETRIEVAL JAPANESE INTERMEDIATE CODE: A971007 2006-11-30 ¦ 2004-05-21 A621 WRITTEN REQUEST FOR APPLICATION EXAMINATION + JAPANESE INTERMEDIATE CODE: A621 2004-05-20 | Polyolefin type resin film for agricultural application (P) is an agricultural polyolefin type resin film in which an acrylic resin film (A) having a glass transition temperature of 50-82°C has been formed on one surface of the polyolefin type base film that becomes the exterior surface when applied to a greenhouse and an antifogging membrane (B) has been formed on the other surface. | (P) is suitable as an agricultural film for growing either in plastic greenhouse or in plastic tunnel. | (P) is excellent in transparency, antiblocking property, and antifogging property.
JP2002371433A | 2002-12-26 | Polyurethane polymer for use for elastic fibers is produced by polymerizing a vinyl polymer having a mercapto group at each end of the molecular chain and an organic polyisocyanate | POLYURETHANE-BASED ELASTIC FIBER ¦ Polyurethane-type elastic fiber | KANEGAFUCHI CHEM IND CO LTD | TSUJI RYOTARO ¦ HIIRO TOMOKI | A polyurethane polymer is produced by polymerizing at least two components, (A) a vinyl polymer having a mercapto groups at each end of the molecular chain and (B) an organic polyisocyanate. (A) is obtained by a reversible addition- elimination chain transfer polymerization method. The polyurethane polymer is for use for various purposes in a wide number of fields. The polyurethane polymer has excellent resistance against oil, heat, hot water, hydrolysis, chemicals, chlorine, etc., excellent weatherability, and a high strength. Preferred Polymer : (A) is produced by a radical-polymerization of a radical-polymerizable vinyl monomer in the presence of a compound (1) having a thiocarbonyl thio group so as to obtain a polymer having thiocarbonyl groups, and converting the thiocarbonylthio group into a mercapto group. A typical compound having a thiocarbonyl group is represented by general formula (2).R1p-valent organic group which may contain at least one element selected from N, O, S, halogen, Si, P atom and metal atoms ;pinteger greater than 1 ;R2divalent organic group which may contain at least one element selected from N, O, S, halogen, Si, P atom and metal atomsPreferred Monomer : The vinyl monomer is styrene, α-methylstyrene, vinylchloride, methacrylate ester, acrylic acid ester, acrylonitrile and vinyl acetate. Preferred Process : The thiocarbonyl thio group is converted to a mercapto group by reacting with a treating agent selected from ammonia, hydrazine, primary amine and secondary amine compounds. Preferred Compound : (B) is an aliphatic polyisocyanate compound. The polylurethane polymer further contains (C) a chain-enlongating agent, and at least one substance selected from surfactants, foaming agents, flame-retarding agents, filler, anti- hydrolyzing agent, anti-oxidant, UV-absorbers, anti-deteriorating agents, plasticizers, anti-static agents, thickeners, coloring agents, silane-coupling agents, etc. Preferred Fiber : The elastic fiber contains at least one additive selected from anti-oxidants, UV- absorbers, light-stabilizers, dyes, pigments, and oily agents. | PROBLEM TO BE SOLVED: To provide a polyurethane-based elastic fiber having excellent weather resistance, light resistance, chlorine resistance, hot water resistance and strength, and capable of being readily and inexpensively produced. SOLUTION: This polyurethane-based elastic fiber comprises a polyurethane- based polymer obtained by polymerizing at least the following three components: (A) a vinylic polymer having a mercapto group at each terminal of the molecular chain; (B) an organic polyisocyanate; and (C) a chain extender. The vinylic polymer having the mercapto group at each terminal of the molecular chain is preferably obtained by a process comprising a step for radically polymerizing a radically polymerizable vinylic monomer in the presence of a compound having a specific structure having two or more thiocarbonylthio structures in one molecule, to provide a polymer having the thiocarbonylthio group, and a step for converting the thiocarbonylthio group of the polymer to the mercapto group. COPYRIGHT: (C)2002,JPO&Japio SUBJECT of the Invention Be excellent in a weather resistance, a light resistance, a chlorine-resistance, hot water resistant property, and an intensity¦strength, and provide an inexpensively manufacturable polyurethane-type elastic fiber simply. PROBLEM to be solved The vinyl polymer which has a mercapto group at each terminal of the elastic-fiber:(A) molecular chain containing the polyurethane-type polymer obtained by superposing¦polymerizing at least following three components, (B) Organic poly isocyanate, And (C) Chain¦strand extension agent. The vinyl polymer which has a mercapto group at each terminal of this molecular chain It is presence of the compound of the specific structure of having 2 or more of thiocarbonyl thio structures in one molecule, suitably. The process which obtains the polymer which radical polymerizes the vinylic monomer which can be radical polymerized and has a thiocarbonyl thio group¦base, and the process which transform¦converts the thiocarbonyl thio group¦base of this polymer into a mercapto group, It is obtained by the process which includes these. | JP2001172574A | 2001-06-07 | JP2002371433A ¦ JP2002363246A ¦ US20040171765A1 ¦ US6992138B2 ¦ WO2002098944A1 | WO2002098944A1 ¦ JP2002363246A ¦ JP2002371433A ¦ AU2002255361A1 ¦ US20040171765A1 ¦ US6992138B2 | 1. Elastic fiber containing the polyurethane-type polymer obtained by superposing¦polymerizing at least following three components : (A) Vinyl polymer which has mercapto group at each terminal of molecular chain, (B) Organic poly isocyanate, And (C) Chain¦strand extension agent. 2. The vinyl polymer which has a mercapto group at each terminal of the said molecular chain is shown by General formula (1): [FORMULA 1] [MAT_IMAGE 000002] (In the Formula, R 1 is an organic group of C1 or more p value¦valence, The organic group of this p value¦valence may contain the at least one of a nitrogen atom, an oxygen atom, a sulfur atom, a halogen atom, a silicon atom, a phosphorus atom, and the metal atoms, A high-molecular-weight body may be sufficient and;Z 1 is a hydrogen atom, a halogen atom, or an organic group of C1 or more monovalence¦monohydric, This monovalent¦monohydric organic group may contain the at least one of a nitrogen atom, an oxygen atom, a sulfur atom, a halogen atom, a silicon atom, and the phosphorus atoms, A high-molecular-weight body may be sufficient and Z 1 of; 2 or more may mutually be the same, You may differ.; And p is an integer greater than or equal to 2.). The process which obtains the polymer which radical polymerizes the vinylic monomer which can be radical polymerized and has a thiocarbonyl thio group¦base in presence of the compound which has a thiocarbonyl thio structure, and the process which transform¦converts the thiocarbonyl thio group¦base of this polymer into a mercapto group, The polyurethane-type elastic fiber of Claim 1 obtained by the process which includes these. 3. The polyurethane-type elastic fiber of Claim 2 whose compound which has the said thiocarbonyl thio structure is a compound shown by General formula (2): [FORMULA 2] [MAT_IMAGE 000003] (In the Formula, R 2 is a divalent organic group, This divalent organic group may contain the at least one of a nitrogen atom, an oxygen atom, a sulfur atom, a halogen atom, a silicon atom, a phosphorus atom, and the metal atoms, A high-molecular-weight body may be sufficient, Z 1 is a hydrogen atom, a halogen atom, or an organic group of C1 or more monovalence¦monohydric, This monovalent¦monohydric organic group may contain the at least one of a nitrogen atom, an oxygen atom, a sulfur atom, a halogen atom, a silicon atom, and the phosphorus atoms, A high-molecular-weight body may be sufficient, Z 1 may mutually be the same, You may differ.). 4. By making the polymer which has the said thiocarbonyl thio group¦base react with the processing agent formed by the compound of at least 1 sort(s) selected from the group which consists of a base, an acid, ammonia, a hydrazine, a primary-amine compound, and a secondary-amine compound The polyurethane-type elastic fiber of Claim 2 or 3 from which the thiocarbonyl thio group¦base of this polymer is transform¦converted into a mercapto group. 5. The primary amine ammonia, a hydrazine, and whose boiling point the said processing agent is 100 degrees C or less, The polyurethane-type elastic fiber of either of Claim 2 to 4 which is a compound of at least 1 sort(s) selected from the secondary amine whose boiling point is 100 degrees C or less, and the group which consists of a hindered amine optical stabilizer (HALS). 6. The polyurethane-type elastic fiber in any one of Claim 1 to 5 whose glass transition temperature of the vinyl polymer which has a mercapto group at each terminal of the said molecular chain is 30 degrees C or less. 7. The vinyl polymer which has a mercapto group at each terminal of the said molecular chain 50 to 100 weight% of acrylic-ester monomers, The polyurethane-type elastic fiber of either of Claim 1 to 6 which is obtained by radical polymerizing 50 to 0 weight% of monomers of at least 1 sort(s) selected from the group which consists of styrene, (alpha)-methylstyrene, a vinyl chloride, a methacrylic ester, an acrylonitrile, and vinyl acetate. 8. The polyurethane-type elastic fiber in any one of Claim 1 to 7 the ranges of whose number average molecular weight calculated¦required from the gel * permeation * chromatography (GPC) analysis of the vinyl polymer which has a mercapto group at each terminal of the said molecular chain are 1000-100000. 9. The polyurethane-type elastic fiber in any one of Claim 1 to 8 whose molecular weight distribution (Mw/Mn) calculated¦required from the gel * permeation * chromatography (GPC) analysis of the vinyl polymer which has a mercapto group at each terminal of the said molecular chain is 2 or less. 10. The polyurethane-type elastic fiber in any one of Claim 1 to 9 in which the said polyurethane-type polymer contains the vinyl polymer which has terminal other than a mercapto group further as a superposition¦polymerization component. 11. The polyurethane-type elastic fiber containing the additive of at least 1 sort(s) which is further selected from antioxidant, a ultraviolet absorber, an optical stabilizer, the dyeing seat, dye, a pigment, and the group that consists of an oil substance in addition to the said polyurethane-type polymer in any one of Claim 1 to 10. | C08G001865 ¦ D01F000670 | 2010-09-18 RD02 NOTIFICATION OF ACCEPTANCE OF POWER OF ATTORNEY JAPANESE INTERMEDIATE CODE: A7422 2010-09-17 ¦ 2008-10-08 A761 WRITTEN WITHDRAWAL OF APPLICATION - JAPANESE INTERMEDIATE CODE: A761 2008-10-07 ¦ 2008-01-19 A621 WRITTEN REQUEST FOR APPLICATION EXAMINATION + JAPANESE INTERMEDIATE CODE: A621 2008-01-18 | A polyurethane polymer is produced by polymerizing at least two components, (A) a vinyl polymer having a mercapto groups at each end of the molecular chain and (B) an organic polyisocyanate. | The polyurethane polymer is for use for various purposes in a wide number of fields. | The polyurethane polymer has excellent resistance against oil, heat, hot water, hydrolysis, chemicals, chlorine, etc., excellent weatherability, and a high strength.
JP2001269065A | 2001-10-02 | Agricultural polyolefin-type resin film, comprises acryl resin film on outer surface of extended house and, on other surface, a film composed of clouding-preventing agent composition | AGRICULTURAL POLYOLEFIN-BASED RESIN FILM ¦ Agricultural polyolefin-type resin film | MITSUBISHI CHEM MKV CO | ARAI HIROTAKA ¦ YAMAGISHI HIROSHI ¦ YOSHIMURA EMI | A polyolefin-type film (I) has:an acryl resin film on the outer surface of an extended house; andon the other surface, a film composed of a clouding-preventing agent composition comprising:an aqueous dispersion of a hydrophobic acryl resin,an aqueous resin composition of a polyurethane; andan inorganic colloid sol. A polyolefin-type film (I) has:an acryl resin film on the outer surface of an extended house; andon the other surface, a film composed of a clouding-preventing agent composition comprising:an aqueous dispersion of a hydrophobic acryl resin,an aqueous resin composition of a polyurethane; andan inorganic colloid sol.(I) contains 0.05-5 wt.%, based on the content of vinyl units, of an ethylene type copolymer having a side chain consisting of a hindered amine prepared by copolymerization of ethylene with a cyclic amino vinyl compound in the base film.In (B), the blend ratio of (b) to (a) is 0.01 (based on the solid content), and the blend 0.5-5 of ratio of (b) to (a) plus (b) is 0.5-5. Preferably, (A) has a glass transition temperature of 50-82 °C, and (a) has a glass transition temperature of 35-80 °C. Agricultural film, especially useful in house and tunnel culture. The film causes little fusion and retains high transparency when superimposed and has tight adhesion of the clouding-preventing film, resulting in durable fusion-preventing performance. It has high, quick and durable clouding-preventing performance. Preferred Preparation: the acryl resin of (A) is a copolymer prepared by copolymerization of 5-40 wt.% of a hydroxyalkyl (meth)acrylate, 0-20 wt.% of an α,b-unsaturated carboxylic acid having one or more carboxyl groups, and remaining other vinyl monomers copolymerizable with the acrylate and acid. | PROBLEM TO BE SOLVED: To obtain an agricultural polyolefin-based resin film slightly fusing, having excellent transparency after piling, maintaining fusion preventing properties for a long period of time due to an excellent adhesivity of outside coating film and a defogging coating film and having excellent antifogging properties (rapid development and durability). SOLUTION: This agricultural polyolefin-based resin film is characterized in that the film is an agricultural polyolefin-based coating film, is provided with an acrylic resin coating film on the outside of a greenhouse in stretching and with a coating film composed of an anti-fogging agent composition comprising three components of (a) a water dispersion of a hydrophobic acrylic resin, (b) a polyurethane aqueous resin composition and (c) an inorganic colloidal sol as essential components on the other side and contains an ethylene-based polymer containing a hindered amine at the side chain obtained by copolymerizing ethylene with a cyclic aminovinyl compound in the ratio of 0.05-5 wt.% of the vinyl compound unit in the polyolefin-based resin of a base. COPYRIGHT: (C)2001,JPO&Japio SUBJECT of the Invention There are few melt¦fusion and it is excellent in transparency after an overlap, and since the adhesiveness of an external¦surface coating film and the fog prevention coating film is good, melt¦fusion prevention property is maintained for a long period of time, And the agricultural polyolefin-type resin film excellent in the fog prevention (the speed of an expression, sustainability) is obtained. PROBLEM to be solved It is an agricultural polyolefin-type resin film, Comprising: The acrylic resin film is formed in a house outer surface at the time of an extension, To the other surface, (a) Aqueous dispersion of hydrophobic acrylic resin, (b) Polyurethane aqueous resin composition, and (c) The film consisting of the anticlouding agent composition which has three ingredients of an inorganic colloidal sol as an essential component is formed, And the ethylene-based copolymer which has hindered amine obtained by copolymerizing ethylene and a cyclic¦annular amino vinyl compound in the polyolefin-type resin film of a base material in a side chain is contained 0.05 to 5weight% in the ratio of this vinyl compound unit. The agricultural polyolefin-type resin film characterized by the above-mentioned. | JP200085555A | 2000-03-27 | JP2001269065A | JP2001269065A | 1. It is an agricultural polyolefin-type resin film, Comprising: The acrylic resin film is formed in a house outer surface at the time of an extension, To the other surface, (a) Aqueous dispersion of hydrophobic acrylic resin, (b) Polyurethane aqueous resin composition, and (c) The film consisting of the anticlouding agent composition which has three ingredients of an inorganic colloidal sol as an essential component is formed and formed, And the ethylene-based copolymer which has hindered amine obtained by copolymerizing ethylene and a cyclic¦annular amino vinyl compound in the polyolefin-type resin film of a base material in a side chain is contained 0.05 to 5weight% in the ratio of this vinyl compound unit. The agricultural polyolefin-type resin film characterized by the above-mentioned. 2. The compounding quantity of a component (b) in this anticlouding agent composition is 0.01-1 with respect to a component (a) in a solid content weight ratio, and the compounding quantity of a component (c) is an anticlouding agent composition which is 0.5-5 with respect to the sum total of a component (a) and a component (b) in a solid content weight ratio. The agricultural polyolefin-type resin film of Claim 1 characterized by the above-mentioned. 3. It is a range whose glass transition temperature of the acrylic resin film formed in a house outer surface at the time of an extension is 50-82 degreeC, and the glass transition temperature of (a) hydrophobic acrylic resin of an anticlouding agent composition is 35-80 degreeC. The agricultural polyolefin-type resin film of Claim 1 or 2 characterized by the above-mentioned. 4. Acrylic resin which forms the film of a house outer surface of a film 5 to 40 weight% of hydroxyalkyl (meth)acrylates, It is a copolymer obtained by 0 to 20 weight% of (alpha), (beta)- unsaturated carboxylic acids containing a 1, or 2 or more carboxyl group and remainder copolymerizing in a molecule¦numerator the monomer component consisting of these compounds and the other vinyl-type compound which can be copolymerized. The agricultural polyolefin-type resin film in any one of Claim 1 thru¦or 3 characterized by the above-mentioned. 5. Acrylic resin which forms the film of a house outer surface of a film has the methacrylic acid alkylester monomer or the methacrylic acid alkylester as a main component in presence of a bridge¦crosslinking acrylic acid ester elastic body, It is a graft copolymer obtained by superposing¦polymerizing the mixture of this and the vinyl compound which can be copolymerized, Comprising: This bridge¦crosslinking acrylic acid ester elastic body is contained five to 80weight%. The agricultural polyolefin-type resin film in any one of Claim 1 thru¦or 3 characterized by the above-mentioned. 6. The agricultural polyolefin-type resin film in any one of Claim 1 thru¦or 5 characterized by using the ethylene-alpha-olefin copolymer resin obtained by copolymerizing with a metallocene catalyst as one-component of polyolefin-type resin. 7. The components (b) in an anticlouding agent composition are a polyurethane resin which contains at least 1 piece(s) of silanol group in a molecule¦numerator, and the polyurethane aqueous composition formed by containing a strongly basic tertiary amine as a curing catalyst, The agricultural polyolefin-type resin film in any one of Claim 1 thru¦or 6. 8. The component (b) in an anticlouding agent composition is polycarbonate-type anionic polyurethane aqueous composition, The agricultural polyolefin-type resin film in any one of Claim 1 thru¦or 7. 9. The components (c) in an anticlouding agent composition are a silica and/or an alumina sol, The agricultural resin film in any one of Claims 1 thru¦or 8. | A01G001302 ¦ A01G000914 ¦ B32B002718 ¦ B32B002732 ¦ C08J000704 ¦ C08L002302 | 2009-07-08 A02 DECISION OF REFUSAL - JAPANESE INTERMEDIATE CODE: A02 2009-07-07 ¦ 2009-03-11 A131 NOTIFICATION OF REASONS FOR REFUSAL - JAPANESE INTERMEDIATE CODE: A131 2009-03-10 ¦ 2009-03-02 A977 REPORT ON RETRIEVAL JAPANESE INTERMEDIATE CODE: A971007 2009-03-02 ¦ 2008-05-29 RD05 NOTIFICATION OF REVOCATION OF POWER OF ATTORNEY JAPANESE INTERMEDIATE CODE: A7425 2008-05-28 ¦ 2008-04-24 A711 NOTIFICATION OF CHANGE IN APPLICANT JAPANESE INTERMEDIATE CODE: A712 2008-04-23 ¦ 2007-02-17 A621 WRITTEN REQUEST FOR APPLICATION EXAMINATION + JAPANESE INTERMEDIATE CODE: A621 2007-02-16 | A polyolefin-type film (I) has: an acryl resin film on the outer surface of an extended house; andon the other surface, a film composed of a clouding-preventing agent composition comprising:an aqueous dispersion of a hydrophobic acryl resin,an aqueous resin composition of a polyurethane; andan inorganic colloid sol. | Agricultural film, especially useful in house and tunnel culture. | The film causes little fusion and retains high transparency when superimposed and has tight adhesion of the clouding-preventing film, resulting in durable fusion-preventing performance. It has high, quick and durable clouding-preventing performance.
US6248828B1 | 2001-06-19 | Paint composition, used on e.g. building material, wood and plastic, includes isocyanate with ultraviolet absorbing group | Paint of high weather resistance | Taisei Chemical Industries Ltd.,Tokyo,JP | Yanauchi, Kazuo ¦ Yamazaki, Takayoshi | Paint includes an isocyanate (A) with an UV absorbing functional group, formed by reaction with UV absorbing mono-phenol derivative. Paint composition comprises an isocyanate (A), with residual isocyanate groups. The isocyanate (A) has an ultraviolet (UV) absorbing functional group and a side chain. Isocyanate (A) is formed by reacting the isocyanate groups in the prepolymer or monomer, with an UV absorber of formula (I) or (II). The prepolymer or monomer has at least two free isocyanate groups.R1, R2H, 1-10 C hydrocarbon or 1-10 C alkoxyR3H, halogen, 1-10 C alkoxy, cyano or nitroR4H, halogen, 1-10 C alkoxy or 1-10 C hydrocarbonR5H, 1-10 C alkoxy or 1-10 C hydrocarbonAn INDEPENDENT CLAIM is also included for paint composition formed by reacting a polymer with an active hydrogen with (A) and optionally another isocyanate. Used to coat an article (claimed), especially to waterproof a roof, floor, outer wall, building material, sports facilities, cars, household appliances, wood and moulded plastic articles. The paint has good long term weather resistance, gloss retention and disclouration resistance. Preferred Paint: Isocyanate prepolymer or monomer is hexamethylene diisocyanate, an isocyanurate trimer, a biuret compound of hexamethylene diisocyanate, an adduct of a polyol, or its prepolymer.The composition contains another isocyanate prepolymer (B).The active hydrogen containing polymer is an acrylic polymer containing unsaturated monomers with a hydroxyl group or a cycloalkyl group, light stable and/or an UV absorbing monomers, and/or an ethylene prepolymer with weight average molecular weight (Mw) = 1000-3 × 104. The ethylene prepolymer contains ≥ 30 wt.% basic functional groups and/or ≥ 30 wt.% acidic functional groups. | Provided is a paint having ultraviolet absorbability and curing function comprising as an essential component an isocyanate compound (A) which has a functional group having ultraviolet absorbability on a side chain and contains residual isocyanate group and which is obtained by reacting a part of isocyanate groups of an isocyanate prepolymer and/or monomer having at least two free isocyanate groups with an ultraviolet absorber having active hydrogen, and, if necessary, additionally comprising an optional isocyanate prepolymer (B) other than (A), and further provided is a paint superior in weather resistance obtained by reacting said paint with a polymeric compound having active hydrogen. Thus, there can be provided a paint excellent in long-term weather resistances such as gloss retention and discoloration resistance in long-term outdoor use. | JP1998226446A | 1998-08-11 | US6248828B1 ¦ AT284909T ¦ DE69922596D1 ¦ DE69922596T2 ¦ EP979836A1 ¦ EP979836B1 ¦ JP03059704B2 ¦ JP2000053913A | EP979836A1 ¦ JP2000053913A ¦ JP03059704B2 ¦ US6248828B1 ¦ EP979836B1 ¦ DE69922596D1 ¦ DE69922596T2 | What is claimed is: 1. A paint superior in weather resistance obtained by reacting a polymeric compound having active hydrogen with a compound or composition having ultraviolet absorbability and curing function comprising as an essential component an isocyanate compound (A) which has a functional group having ultraviolet absorbability on a side chain and contains residual isocyanate group and which is obtained by reacting a part of isocyanate groups of an isocyanate prepolymer and/or monomer having at least two free isocyanate groups with an ultraviolet absorber having active hydrogen and represented by the formula (I) and/or the formula (2), and, if necessary, additionally comprising an isocyanate optional prepolymer (B) other than (A): wherein the formula (1), R 1and R 2each represent a hydrogen atom, a hydrogen group of 1-10 carbon atoms, or an alkoxy group of 1-10 carbon atoms, and R 3represents a hydrogen atom, a halogen group, an alkoxy group of 1-10 carbon atoms, a cyano group, or a nitro group; in the formula (2), R 4represents a hydrogen atom, a halogen group, an alkoxy group of 1-10 carbon atoms, or a hydrocarbon group of 1-10 carbon atoms, and R 5represents hydrogen atom, an alkoxy group of 1-10 carbon atoms, or a hydrocarbon group of 1-10 carbon atoms; and wherein the polymeric compound having active hydrogen is an acrylic polyol in which the monomer component constituting the acrylic polyol is a polymerizable unsaturated monomer having a hydroxyl group; a polymerizable unsaturated monomer having a cycloalkyl group; a polymerizable light stable monomer; a polymerizable ultraviolet absorbing monomer; and a prepolymer which is a monomer having a polymerizable unsaturated ethylene group and a weight average molecular weight of 1000-30000, and having 30% by weight or more of a basic functional group and/or 30% by weight or more of an acidic functional group based on the weight of the prepolymer. 2. A paint according to claim 1 wherein the isocyanate monomer or prepolymer is hexamethylene diisocyanate, an isocyanurate trimer or biuret compound of hexamethylene diisocyanate, an adduct compound of a polyol, or a prepolymer thereof. 3. An article coated with the paint of claim 1. | C08G001810 ¦ C08G001877 ¦ C08G001878 ¦ C09D000532 ¦ C09D017500 ¦ C09D017504 | 2012-10-01 FPAY FEE PAYMENT + ¦ 2008-11-20 FPAY FEE PAYMENT + ¦ 2004-09-27 FPAY FEE PAYMENT + ¦ 2001-02-20 AS ASSIGNMENT TAISEI CHEMICAL INDUSTRIES, LTD., JAPAN CORRECTIVE ASSIGNMENT TO CORRECT THE ADDRESS OF THE ASSIGNEE, FILED 8-5-99, RECORDED AT REEL 10159 FRAME 0770;ASSIGNORS:YANAUCHI, KAZUO;YAMAZAKI, TAKAYOSHI;REEL/FRAME:011359/0986 1999-07-23 ¦ 1999-12-03 AS ASSIGNMENT TAISEI CHEMICAL INDUSTRIES, LTD., JAPAN CORRECTIV;ASSIGNORS:YANAUCHI, KAZUO;YAMAZAKI, TAKAYOSHI;REEL/FRAME:010419/0831 1999-07-23 ¦ 1999-08-05 AS ASSIGNMENT TAISEI CHEMICAL INDUSTRIES, LTD., JAPAN ASSIGNMENT OF ASSIGNORS INTEREST;ASSIGNORS:YANAUCHI, KAZUO;YAMAZAKI, TAKAYOSHI;REEL/FRAME:010159/0770 1999-07-23 | Paint includes an isocyanate (A) with an UV absorbing functional group, formed by reaction with UV absorbing mono-phenol derivative. | Used to coat an article (claimed), especially to waterproof a roof, floor, outer wall, building material, sports facilities, cars, household appliances, wood and moulded plastic articles. | The paint has good long term weather resistance, gloss retention and disclouration resistance.
CN101541549B | 2012-10-24 | Inkjet recording ink and recording media set used in inkjet apparatus and printers, comprises inkjet recording ink containing at least water; water-soluble organic solvent; and colorant containing carbon black | Inkjet recording ink and recording media set, inkjet recording method, recorded matter and recording apparatus ¦ Inkjet recording ink and recording media set, ink jet recording method, recorded matter and recording device | Ricoh Co. Ltd,JP | NAGASHIMA, HIDEFUMI ¦ NAMBA, MICHIHIKO ¦ KOJIMA, MARIKO ¦ NAGAI, KIYOFUMI | An inkjet recording ink and recording media set, comprises inkjet recording ink containing at least water; water-soluble organic solvent; and colorant containing carbon black, and having average volume particle diameter 40-100 nm, where recording medium containing substrate; and coating layer on at least one side of substrate, and where pure water transferred to recording medium, measured with dynamic scanning absorptometer at 23° C and 50% RH, at contact time of 100 ms is 2-35 ml/m 2 while pure water transferred to recording medium at 400 ms is 3-40 ml/m 2 . INDEPENDENT CLAIMS are included for following:inkjet recording method involving deposition of inkjet recording ink on recording medium at of 1.5-15 g/m 2 to perform an inkjet recording, using inkjet recording ink and recording media set;inkjet recorded matter, having image density of ≥ 2 and glossiness of ≥ 50 at 60° C in solid image part; andinkjet recording apparatus comprises an ink ejecting unit configured to apply stimulus to recording ink to eject inkjet recording ink to record an image. In inkjet apparatus and printers (claimed). The inkjet recording ink and recording media set allows the obtaining of recorded matter having superior image density and glossiness, high image quality approaching that of commercial printing such as web offset printing. Preferred Components: The inkjet recording ink further comprises resin fine particles having average volume particle diameter of 10-300 nm. The resin fine particles contains acrylic resin, methacrylic resin, styrene resin, urethane resin, acrylamide resin, polyester resin and/or butadiene resin. The carbon black is coated with a water-insoluble vinyl polymer. The carbon black is dispersed in inkjet recording ink by a surfactant. The carbon black has graft polymer group on the surface. The inkjet recording ink comprises a polymeric dispersant having an anionic or cationic on surface, or carbon black having surface which is directly or indirectly coated with compound having anionic or cationic. The inkjet recording ink has a mass ratio carbon black/resin of 1/0.05 to 1/1.2. The coating layer of recording medium has a deposition amount of 0.5-20 g/m 2 on solid basis, and basis weight of 50-250 g/m 2 . Preferred Apparatus: The inkjet recording apparatus further comprises endless conveyor belt and conveying unit configured to charge surface of endless conveyor belt and to convey a recording medium while holding recording medium on surface of endless conveyor belt; subtank for supplying an inkjet recording ink, where the subtank is disposed on recording head, and inkjet recording ink is replenished into the subtank from ink cartridge through a supply tube. The stimulus is at least one selected from heat, pressure, vibration and light. The inkjet recording apparatus further comprises inverting unit configured to invert recording surface of recording medium to perform duplex printings. Ink ejecting unit comprises recording head which ejects recording ink, and the head has nozzle plate in which ink discharge surface there is subjected to a water-repellent treatment. The water-repellent treatment is carried out by a method selected from a PTFE-Ni eutectoid plating, a fluorine resin treatment and a silicone resin treatment.Preferred Components: The carbon black has hydrophilic group on surface, and hydrophilic group is a functional group selected from -COOM, -SO 3 1M, PO 3 HM, PO 3 M 2 , SO 2 NH 2 and -SO 2 NHCOR. The inkjet recording ink has solid content of 5-30 mass %. The inkjet recording ink has a viscosity of 5-20 mPa.s at 25° C. The water-soluble organic solvent is at least one selected from glycerin, ethylene glycol, diethylene glycol, triethylene glycol, propylene glycol, dipropylene glycol, tripropylene glycol, 2-methyl-l,3-propanediol, 1,3-butanediol, 2,3-butanediol, 1,4-butanediol, 2-methyl- 1,3-butanediol, 3-methyl-1,3-butanediol, 1,5-pentanediol, tetraethylene glycol, 1,6-hexanediol, 2-methyl-2,4-pentanediol, polyethylene glycol, 1,2,4-butanetriol, 1,2,6-hexanetriol, thiodiglycol, 2-pyrrolidone, N-methyl-2-pyrrolidone, and N-hydroxyethyl-2-pyrrolidone.MH, alkaline metal, ammonium or organic ammonium;R1-12C alkyl, optionally substituted phenyl or optionally substituted naphthyl. | There is provided an inkjet recording ink and recording media set, which contains: an inkjet recording ink; and a recording medium, wherein the inkjet recording ink comprises at least: water; a water-soluble organic solvent; and a colorant containing carbon black, and having a volume average particle diameter of 40 nm to 100 nm, wherein the recording medium contains: a substrate; and a coating layer on at least one side of the substrate, and wherein an amount of pure water transferred to the recording medium, as measured with a dynamic scanning absorptometer at 23 C and 50% RH, at a contact time of 100 ms is 2 ml/m2 to 35 ml/m2 while an amount of pure water transferred to the recording medium at a contact time of 400 ms is 3 ml/m2 to 40 ml/m2. The invention claims a inkjet recording ink and recording media set, comprising: an ink jet recording ink, and recording medium, wherein the inkjet recording ink at least comprises water, water-soluble organic solvent, and the grain diameter of the colorant contains carbon black and is provided with body according to claim 40nm-100nm, wherein the recording medium includes a substrate and a coating on at least one side of the substrate, and the amount of pure water measured contact time of 100ms dynamic scanning absorption meter at 23 ℃ degrees centigrade and 50 RH is transferred to the recording medium is 2ml/m2-35ml/m2, and the amount of pure water transferred to the recording medium at a contact time of 400ms is 3ml/m2-40ml/m2. La présente invention concerne une encre d'enregistrement à jet d'encre et un ensemble de supports d'enregistrement comprenant : une encre d'enregistrement à jet d'encre et un support d'enregistrement. Ladite encre d'enregistrement à jet d'encre comprend au moins : de l'eau, un solvant organique soluble dans l'eau et un noir carbonique contenant un colorant et ayant un diamètre particulaire moyen volumique de 40 nm à 100 nm. Ledit support d'enregistrement contient : un substrat et une couche de revêtement sur au moins un côté du substrat. Dans ladite invention, une quantité d'eau pure transférée jusqu'au support d'enregistrement, telle qu'elle est mesurée avec un absorptiomètre à balayage dynamique à 23 C et 50 % RH, à un temps de contact de 100 ms, est de 2 ml/m<SUP>2 </SUP>à 35 ml/m<SUP>2</SUP>alors qu'une quantité d'eau pure transférée jusqu'au support d'enregistrement à un temps de contact de 400 ms est de 3 ml/m<SUP>2 </SUP>à 40 ml/m<SUP>2</SUP>. La présente invention concerne une encre d'enregistrement à jet d'encre et un ensemble de supports d'enregistrement comprenant : une encre d'enregistrement à jet d'encre et un support d'enregistrement. Ladite encre d'enregistrement à jet d'encre comprend au moins : de l'eau, un solvant organique soluble dans l'eau et un noir carbonique contenant un colorant et ayant un diamètre particulaire moyen volumique de 40 nm à 100 nm. Ledit support d'enregistrement contient : un substrat et une couche de revêtement sur au moins un côté du substrat. Dans ladite invention, une quantité d'eau pure transférée jusqu'au support d'enregistrement, telle qu'elle est mesurée avec un absorptiomètre à balayage dynamique à 23 C et 50 % RH, à un temps de contact de 100 ms, est de 2 ml/m 2à 35 ml/m2alors qu'une quantité d'eau pure transférée jusqu'au support d'enregistrement à un temps de contact de 400 ms est de 3 ml/m2à 40 ml/m2. | JP200769400A ¦ WO2008JP55184A | 2007-03-16 ¦ 2008-03-14 | CN101541549B ¦ CN101541549A ¦ EP2125381A1 ¦ EP2125381A4 ¦ EP2125381B1 ¦ HK1131593A1 ¦ JP05170508B2 ¦ JP2008229909A ¦ US20090258196A1 ¦ US8304043B2 ¦ WO2008114849A1 | WO2008114849A1 ¦ JP2008229909A ¦ IN200804629P2 ¦ CN101541549A ¦ US20090258196A1 ¦ EP2125381A1 ¦ US8304043B2 ¦ CN101541549B ¦ JP05170508B2 ¦ HK1131593A1 ¦ EP2125381B1 | CLAIMS 1. An inkjet recording ink and recording media set, comprising- an inkjet recording ink; and a recording medium, wherein the inkjet recording ink comprises at least: water; a water-soluble organic solvent; and a colorant containing carbon black, and having an average volume particle diameter of 40 nm to 100 nm, wherein the recording medium comprises: a substrate; and a coating layer on at least one side of the substrate, and wherein an amount of pure water transferred to the recording medium, as measured with a dynamic scanning absorptometer at 23°C and 50% RH, at a contact time of 100 ms is 2 ml/m2 to 35 ml/m2 while an amount of pure water transferred to the recording medium at a contact time of 400 ms is 3 ml/m2 to 40 ml/m2. 2. The inkjet recording ink and recording media set according to claim 1, wherein the inkjet recording ink further comprises resin fine particles having an average volume particle diameter of 10 nm to 300 nm. 3. The inkjet recording ink and recording media set according to claim 2, wherein the resin fine particles contains acrylic resin, methacrylic resin, styrene resin, urethane resin, acrylamide resin, polyester resin, butadiene resin or a mixture thereof. 4. The inkjet recording ink and recording media set according to any of claims 1 to 3, wherein the carbon black is coated with a water-insoluble vinyl polymer. 5. The inkjet recording ink and recording media set according to any of claims 1 to 4, wherein the carbon black has a hydrophilic group on the surface thereof, and the hydrophilic group is a functional group selected from the group consisting of -COOM, -SO3M, PO3HM, P O3M2 SO2NH2 and -SO2NHCOR, wherein M represents a hydrogen atom, alkaline metal, ammonium or organic ammonium, and R represents an alkyl group having 1 to 12 carbon atoms, a substituted or unsubstituted phenyl group, or a substituted or unsubstituted naphthyl group. 6. The inkjet recording ink and recording media set according to any of claims 1 to 4, wherein the carbon black is dispersed in the inkjet recording ink by a surfactant. 7. The inkjet recording ink and recording media set according to any of claims 1 to 4, wherein the carbon black has a graft polymer group on the surface thereof. 8. The inkjet recording ink and recording media set according to any of claims 1 to 4, wherein the inkjet recording ink comprises a polymeric dispersant having an anionic group or cationic group on the surface thereof, or the carbon black having the surface which is directly or indirectly coated with a compound having an anionic group or cationic group. 9. The inkjet recording ink and recording media set according to any of claims 1 to 8, wherein the inkjet recording ink further comprises a surfactant. 10. The inkjet recording ink and recording media set according to any of claims 1 to 9, wherein the inkjet recording ink has a solid content of 5% by mass to 30% by mass. 11. The inkjet recording ink and recording media set according to any of claims 1 to 10, wherein the inkjet recording ink has a viscosity of 5 mPa • s to 20 mPa s at 25°C. 12. The inkjet recording ink and recording media set according to any of claims 1 to 11, wherein the water-soluble organic solvent is at least one selected from the group consisting of glycerin, ethylene glycol, diethylene glycol, triethylene glycol, propylene glycol, dipropylene glycol, tripropylene glycol, 2-methyl-l,3-propanediol, 1,3-butanediol, 2,3-butanediol, 1,4-butanediol, 2-methyl- 1,3-butanediol, 3-methyl- 1,3-butanediol, 1,5-pentanediol, tetraethylene glycol, 1,6-hexanediol, 2-methyl-2,4-pentanediol, polyethylene glycol, 1,2,4-butanetriol, 1,2,6-hexanetriol, thiodiglycol, 2-pyrrolidone, N-methyl-2-pyrrolidone, and N-hydroxyethyl-2-pyrrolidone. 13. The inkjet recording ink and recording media set according to any of claims 2 to 12, wherein the inkjet recording ink has a mass ratio A/B of 1/0.05 to 1/1.2, where A represents an amount of the carbon black contained in the recording ink and B represents an amount of the resin fine particles contained in the recording ink. 14. The inkjet recording ink and recording media set according to any of claims 1 to 13, wherein the coating layer of the recording medium has a deposition amount of 0.5 g/m2 to 20.0 g/m2 on solid basis, and a basis weight of 50 g/m2 to 250 g/m2. 15. An inkjet recording method comprising- depositing an inkjet recording ink on a recording medium at an amount of 1.5 g/m2 to 15 g/m2 so as to perform an inkjet recording, using the inkjet recording ink and recording media set according to any of claims 1to 14. 16. An inkjet recorded matter, having an image density of 2.0 or more and a glossiness of 50 or more at 60° in a solid image part, wherein the inkjet recorded matter is recorded in accordance with the inkjet recording method according to claim 15. 17. An inkjet recording apparatus, comprising at least: an ink ejecting unit configured to apply a stimulus to a recording ink so as to eject an inkjet recording ink to thereby record an image, wherein the inkjet recording apparatus produces the inkjet recorded matter according to claim 16. 18. The inkjet recording apparatus according to claim 17, wherein the stimulus is at least one selected from heat, pressure, vibration and light. 19. The inkjet recording apparatus according to claim 17 or 18, further comprising an inverting unit configured to invert a recording surface of a recording medium so as to perform duplex printings. 20. The inkjet recording apparatus according to any of claims 17 to 19, wherein the ink ejecting unit comprises a recording head which ejects the recording ink, and the head has a nozzle plate in which an ink discharge surface thereof is subjected to a water-repellent treatment. 21. The inkjet recording apparatus according to claim 20, wherein the water-repellent treatment is carried out by a method selected from a PTFE Ni eutectoid plating, a fluorine resin treatment and a silicone resin treatment. 22. The inkjet recording apparatus according to any of claims 17 to 21, further comprising an endless conveyor belt and a conveying unit configured to charge a surface of the endless conveyor belt and to convey a recording medium while holding the recording medium on the surface of the endless conveyor belt. 23. The inkjet recording apparatus according to any of claims 17 to 22, further comprising a subtank for supplying an inkjet recording ink, wherein the subtank is disposed on the recording head, and the inkjet recording ink is replenished into the subtank from an ink cartridge through a supply tube. 1. A kind of ink jet recording unit, comprising: recording ink, and recording medium, wherein the inkjet recording ink at least comprises water, water-soluble organic solvent, and the grain diameter of the colorant contains carbon black and is provided with body according to claim 40nm-100nm, wherein said recording medium comprises an amount of pure water to the substrate, and a coating on at least one side of the substrate, and wherein at 23 [deg.] C. and 50% RH with a dynamic scanning absorption measured down to the recording medium at a contact time of IOOms is 2ml/m2-35ml/m2, and the weight of the pure water transferred to the recording medium at a contact time of 400ms is 3ml/m2-40ml/m2. 2. Set for ink jet recording according to claim, wherein the inkjet recording ink further comprises is provided with 10nm-300nm average grain diameter of the resin fine particles. 3. The ink jet ink set for ink jet recording according to claim 2, wherein the resin fine particles comprising an acrylic resin, a methacrylic resin, styrene resin, urethane resin, acrylamide resin, polyester resin, butadiene resin, or a mixture thereof. 4. Set for ink jet recording according to claim, wherein the carbon black is coated with a vinyl polymer is insoluble in water. 5. Set for ink jet recording according to claim, wherein the carbon black has a hydrophilic group on its surface, and the hydrophilic group is a functional group selected from the group consisting of -COOM, -SO3M, -P03HM&gt;, -PO3M2, -SO2NH2JP, -SO2NHCOR, in which M represents a hydrogen atom, alkali metal, ammonium, or organic ammonium, and R represents an alkyl group having 1-12 carbon atoms, or represents a substituted or unsubstituted phenyl group, and a represents a substituted or un-substituted naphthyl. 6. Set for ink jet recording according to claim, wherein the carbon black is dispersed in the ink jet recording ink of the surface active agent. 7. Set for ink jet recording according to claim, wherein the carbon black has a graft polymer group on its surface. 8. Set for ink jet recording according to claim, wherein the inkjet recording ink comprises having an anionic group or cationic group on the surface of the polymer dispersant, or the surface of the carbon black directly or indirectly coated with an anionic group or cationic group. 9. Set for ink jet recording according to claim, wherein the inkjet recording ink further comprises a surfactant. 10. Set for ink jet recording according to claim, wherein the inkjet recording ink is provided with 5 by mass to %-30 by mass of a solid content. 11. According to claim recording unit is (I), wherein the recording ink is provided with 5mPa at 25C degrees centigrade, a viscosity of 20mPa mPa.s. 12. Set for ink jet recording according to claim, wherein the water-soluble organic solvent is at least one member selected from the group consisting of glycerol, ethylene glycol, diethylene glycol, triethylene glycol, propylene glycol, dipropylene glycol, tripropylene glycol, 2-methyl -1, 3-propylene glycol, 1, 3-butanediol, 2, 3-butanediol, 1, 4-butanediol, 2-methyl -1, 3-butanediol, 3-methyl-1, 3-butanediol, 1, 5-pentanediol, tetraethylene glycol, 1, 6 glycol, 2-methyl -2, 4-pentanediol, polyethylene glycol, 1, 2, 4, 1, 2, 6, diethylene glycol, 2, N--2, and N--2-pyrrolidone. 13. The ink jet ink set for ink jet recording according to claim 2, wherein the inkjet recording ink is provided with 1/0. 05-1/1. 2 mass ratio of A/B, wherein A represents a recording ink contained in the carbon black in an amount and B represents recording ink resin contained in the fine particles. 14. Set for ink jet recording according to claim, wherein the recording medium is a coating comprising 0.5g/m2-20 by weight of solid. Paper base weight of Og/m2 deposited, and 50g/m2-250g/m2. 15. An ink jet recording method comprises the following steps: using an ink jet recording unit to I. Quantity for ink jet recording ink deposition to 5g/m2-15g/m2 so as to carry out ink jet recording on a recording medium, the ink set for ink jet recording comprising: recording ink, and recording medium, wherein the inkjet recording ink at least comprises water, water-soluble organic solvent, and the grain diameter of the colorant contains carbon black and is provided with body according to claim 40nm-100nm, wherein said recording medium comprises an amount of pure water to the substrate, and a coating on at least one side of the substrate, and wherein at 23 [deg.] C. and 50% RH with a dynamic scanning absorption measured down to the recording medium at a contact time of IOOms is 2ml/m2-35ml/m2, and the weight of the pure water transferred to the recording medium at a contact time of 400ms is 3ml/m2-40ml/m2. 16. A kind of ink jet recorded matter is provided with 2.0 to 2 of the field image part. And image density at 60 degrees centigrade is 50 to 75 of the gloss, wherein the ink jet recorded matter is made of ink jet recording method comprising the following steps: recording using an ink jet recording unit to I is 65 Quantity for ink jet recording ink deposition to 5g/m2-15g/m2 so as to carry out ink jet recording on a recording medium, the ink set for ink jet recording comprising: recording ink, and recording medium, wherein the inkjet recording ink at least comprises water, water-soluble organic solvent, and the grain diameter of the colorant contains carbon black and is provided with body according to claim 40nm-100nm, wherein said recording medium comprises an amount of pure water to the substrate, and a coating on at least one side of the substrate, and wherein at 23 [deg.] C. and 50% RH with a dynamic scanning absorption measured down to the recording medium at a contact time of IOOms is 2ml/m2-35ml/m2, and the weight of the pure water transferred to the recording medium at a contact time of 400ms is 3ml/m2-40ml/m2. 17. An ink jet recording device, at least comprising: ink ejecting unit, which is set to applying a stimulus to the recording ink so as to jet an ink jet recording ink so as to record an image, the scene image part, wherein the ink jet recording device is provided with 2. 0 to 2 Image density and ink jet recording at 60 degrees under 50 to 75 gloss, wherein the inkjet recording is by ink jet recording method comprising the following steps: recording using an ink jet recording unit to I is 65 Quantity for ink jet recording ink deposition to 5g/m2-15g/m2 so as to carry out ink jet recording on a recording medium, the ink set for ink jet recording comprising: recording ink, and recording medium, wherein the inkjet recording ink at least comprises water, water-soluble organic solvent, and the grain diameter of the colorant contains carbon black and is provided with body according to claim 40nm-100nm, wherein said recording medium comprises an amount of pure water to the substrate, and a coating on at least one side of the substrate, and wherein at 23 [deg.] C. and 50% RH with a dynamic scanning absorption measured down to the recording medium at a contact time of IOOms is 2ml/m2-35ml/m2, and the weight of the pure water transferred to the recording medium at a contact time of 400ms is 3ml/m2-40ml/m2. 18. The ink jet ink recording device according to claim 17, wherein the stimulation is at least one selected from heat, pressure, vibration and light at least one kind of. 19. The ink jet ink recording device according to claim 17, wherein it further comprises a setting to perform double-side printing to the recording surface of recording medium turning of the turning unit. 20. The ink jet ink recording device according to claim 17, wherein the ink ejecting unit comprises a recording head for ejecting the recording ink, and the head has a nozzle plate, wherein the discharge surface of the ink to the water repellent treatment. 21. The ink jet ink recording device according to claim 20, wherein the water repellent treatment is carried out by method selected from the group consisting of: a PTFE-Ni eutectoid plating, fluorine resin and silicone resin. 22. The ink jet ink recording device according to claim 17, further comprises an annular transmission belt, and a pair of surfaces of the annular transmission belt and the recording medium is maintained on the surface of the annular conveying belt to the recording medium at the same time of the transfer unit. 23. The ink jet ink recording device according to claim 17, wherein it further comprises a supply of ink jet recording ink tank, wherein the tank is set in the recording head, and an ink jet recording ink from the ink box passes through supply pipe to the tank. | B41M000500 ¦ B41J000201 ¦ B41J0002175 ¦ B41M000550 ¦ B41M000552 ¦ B82Y003000 ¦ C09D001100 ¦ C09D0011322 ¦ C09D0011324 ¦ C09D0011326 ¦ C09D001138 | 2013-07-26 REG REFERENCE TO A NATIONAL CODE HK GR STANDARD PATENTS GRANTED IN HONG KONG + HK 1131593 ¦ 2012-10-24 C14 GRANT OF PATENT OR UTILITY MODEL + ¦ 2010-01-29 REG REFERENCE TO A NATIONAL CODE HK DE REQUESTS TO DESIGNATE PATENT IN HONG KONG HK 1131593 ¦ 2009-11-11 C10 ENTRY INTO SUBSTANTIVE EXAMINATION ¦ 2009-09-23 C06 PUBLICATION + | An inkjet recording ink and recording media set, comprises inkjet recording ink containing at least water; water-soluble organic solvent; and colorant containing carbon black, and having average volume particle diameter 40-100 nm, where recording medium containing substrate; and coating layer on at least one side of substrate, and where pure water transferred to recording medium, measured with dynamic scanning absorptometer at 23° C and 50% RH, at contact time of 100 ms is 2-35 ml/m 2 while pure water transferred to recording medium at 400 ms is 3-40 ml/m 2 . | In inkjet apparatus and printers (claimed). | The inkjet recording ink and recording media set allows the obtaining of recorded matter having superior image density and glossiness, high image quality approaching that of commercial printing such as web offset printing.
JP04461333B2 | 2010-05-12 | Decorative sheet for domestic electrical appliance, has polyolefin type resin layer containing polymer type antistatic agent and acid modified polyolefin resin | The antistatic decorative sheet by which the whitening at the time of bending was suppressed | DAINIPPON PRINTING CO LTD,JP ¦ JAPAN POLYCHEM CORP,JP | - | A decorative sheet has polyolefin type resin layer (4) containing polymer type antistatic agent and acid modified polyolefin resin. An INDEPENDENT CLAIM is included for decorative board. For decorative board (claimed) for domestic electrical appliance, business machine, measuring instrument and building material. The decorative sheet has reduced whitening at the time of bending, favorable antistatic property over a long period of time, and favorable bending processability. Preferred Sheet: The decorative sheet consists of image layer (2), polyolefin type resin layer and surface protective layer laminated on base material sheet. The polymer type antistatic agent and acid modified polyolefin resin is contained in the surface layer (5) portion of the polyolefin type resin layer. The surface layer portion is a region from the surface of the polyolefin type resin layer to a depth of 1/2 or less of the thickness of the resin layer, preferably a region from the surface of the resin layer to a depth of 15 μm or less. The resin layer has thickness of 30 μm or more.Preferred Composition: The antistatic agent is polyether ester amide or polyether polyolefin block polymer. The resin layer contains 3-35 wt.% of the antistatic agent and 3-20 wt.% of the modified polyolefin resin. The resin layer further contains polymer type optical stabilizer (5-10 wt.%) and ultraviolet absorber. The polymer type optical stabilizer is copolymer of cyclic amino vinyl compound of formula (1) and ethylene.R 1 ,R 2H or methyl;andR 3H or 1-4C alkyl. The figure shows the structure of the decorative sheet. (Drawing includes non-English language text)1Polypropylene resin film2Image layer3Adhesive layer4Polyolefin type resin layer5Surface layer | - | JP200598057A | 2005-03-30 | JP04461333B2 ¦ CN1840328A ¦ CN1840328B ¦ JP2006272841A ¦ KR1229720B1 ¦ KR2006106763A | JP2006272841A ¦ KR2006106763A ¦ CN1840328A ¦ JP04461333B2 ¦ CN1840328B ¦ KR1229720B1 | 1. It is a decorative sheet for laminating¦stacking on a to-be-adhered body, Comprising: The said decorative sheet has a polyolefin-type resin layer at least, and a polymer type antistatic agent and acid-modified polyolefin resin contain in the said polyolefin-type resin layer, The decorative sheet characterized by the above-mentioned. 2. An image layer and a polyolefin-type resin layer are laminated¦stacked for a decorative sheet at least on a base material sheet, The said polyolefin-type resin layer is a decorative sheet of Claim 1 which consists of 1 layer, or 2 or more layers, and a polymer type antistatic agent and acid-modified polyolefin resin contain in the surface layer part of the said polyolefin-type resin layer. 3. An image layer, a polyolefin-type resin layer, and a surface protective layer are laminated¦stacked for a decorative sheet at least on a base material sheet, The said polyolefin-type resin layer is a decorative sheet of Claim 1 which consists of 1 layer, or 2 or more layers, and a polymer type antistatic agent and acid-modified polyolefin resin contain in the surface layer part of the said polyolefin-type resin layer. 4. The decorative sheet in any one of Claims 1-3 whose said surface layer part is an area¦region from the face¦surface surface of a polyolefin-type resin layer to the depth of 1/2 or less of the thickness of the said resin layer. 5. The decorative sheet in any one of Claims 2-4 whose surface layer part the thickness of a polyolefin-type resin layer is 30 micrometers or more, and is an area¦region from the face¦surface surface of the said resin layer to a depth of 15 micrometer or less. 6. The decorative sheet in any one of Claims 1-5 whose polymer type antistatic agent is at least 1 sort(s) of polyether ester- amide¦amido and a polyether polyolefin block polymer. 7. The decorative sheet in any one of Claims 1-6 which 3 to 35 weight% of polymer type antistatic agents contain in a polyolefin-type resin layer. 8. The decorative sheet in any one of Claims 2-7 which 3 to 35 weight% of polymer type antistatic agents contain in a surface layer part. 9. The decorative sheet in any one of Claims 1-8 which 3 to 20 weight% of acid-modified polyolefin resin contains in a polyolefin-type resin layer. 10. The decorative sheet in any one of Claims 2-9 which 3 to 20 weight% of acid-modified polyolefin resin contains in a surface layer part. 11. The decorative sheet in any one of Claims 1-10 in which a polyolefin-type resin layer contains at least 1 sort(s) of a ultraviolet absorber and an optical stabilizer further. 12. The decorative sheet of Claim 11 whose optical stabilizer is a polymer type optical stabilizer. 13. The decorative sheet of Claim 12 whose polymer type optical stabilizer is a copolymer of the cyclic¦annular amino vinyl compound and ethylene which are shown by following formula (1) [FORMULA 1] [MAT_IMAGE 000004] (However, R 1 and R2 respectively independently show a hydrogen atom or a methyl group, and R3 shows a hydrogen atom or a C1-C4 alkyl group.). 14. The decorative sheet in any one of Claims 2-13 which 5 to 10 weight% of polymer type optical stabilizers contain in a surface layer part. 15. The decorative board with which the decorative sheet in any one of Claims 1-14 is laminated¦stacked on a to-be-adhered body. | B32B002718 ¦ B32B003300 | 2016-02-02 R250 RECEIPT OF ANNUAL FEES + JAPANESE INTERMEDIATE CODE: R250 ¦ 2014-12-24 R250 RECEIPT OF ANNUAL FEES + JAPANESE INTERMEDIATE CODE: R250 ¦ 2013-12-24 R250 RECEIPT OF ANNUAL FEES + JAPANESE INTERMEDIATE CODE: R250 ¦ 2012-12-25 FPAY RENEWAL FEE PAYMENT (EVENT DATE IS RENEWAL DATE OF DATABASE) + PAYMENT UNTIL: 20140226 ¦ 2010-02-26 R150 CERTIFICATE OF PATENT (=GRANT) OR REGISTRATION OF UTILITY MODEL + JAPANESE INTERMEDIATE CODE: R150 ¦ 2010-02-26 FPAY RENEWAL FEE PAYMENT (EVENT DATE IS RENEWAL DATE OF DATABASE) + PAYMENT UNTIL: 20130226 ¦ 2010-02-25 A61 FIRST PAYMENT OF ANNUAL FEES (DURING GRANT PROCEDURE) + JAPANESE INTERMEDIATE CODE: A61 2010-02-02 ¦ 2010-01-21 A01 WRITTEN DECISION TO GRANT A PATENT OR TO GRANT A REGISTRATION (UTILITY MODEL) + JAPANESE INTERMEDIATE CODE: A01 ¦ 2010-01-14 A01 WRITTEN DECISION TO GRANT A PATENT OR TO GRANT A REGISTRATION (UTILITY MODEL) + JAPANESE INTERMEDIATE CODE: A01 2010-01-13 ¦ 2010-01-05 TRDD DECISION OF GRANT OR REJECTION WRITTEN + ¦ 2007-10-12 A621 WRITTEN REQUEST FOR APPLICATION EXAMINATION + JAPANESE INTERMEDIATE CODE: A621 2007-10-11 | A decorative sheet has polyolefin type resin layer (4) containing polymer type antistatic agent and acid modified polyolefin resin. | For decorative board (claimed) for domestic electrical appliance, business machine, measuring instrument and building material. | The decorative sheet has reduced whitening at the time of bending, favorable antistatic property over a long period of time, and favorable bending processability.
JP11035658A | 1999-02-09 | Curable composition used in car paint comprises active methylenic block isocyanate group-containing vinyl polymer and mono-alcohols and/or diols | CURING AGENT COMPOSITION AND ONE-LIQUID TYPE THERMOSETTING COMPOSITION ¦ A hardening¦curing agent composition and a one-component thermosetting composition | ASAHI CHEM IND CO LTD | USUI TAKETOSHI ¦ ASAHINA YOSHIYUKI | Curable compsn. comprises: (A) active methylenic block isocyanate gp.-contg . vinyl polymer obtained by reacting an isocyanate gp.-contg. vinyl polymer (average isocyanate functional gp. no. = 2-25 and Mn = 1,000-20,000) with an active methylenic cpd. at least contg. diester malonate; and (B) monoalcohols and/or diols with b.pt. up to 250°C. Mol ratio of OH-gp. in (B) vs. blocked isocyanate gp. in (A) is 0.2-10.One pack liq. thermosetting compsn. comprises the curable compsn. and polyols. USEUsed in car paint, car repair paint, precoated metals for office goods, corrosion-proof steel plate, sealant, etc.. ADVANTAGEProduct has good low temp. curability, storage stability and coated appearance. | PROBLEM TO BE SOLVED: To obtain the subject agent which gives a cured product having excellent curability at low temperature, excellent storage stability, and excellent appearance such as smoothness of coating film, by including a specific active methylene-based block isocyanate group-containing vinyl polymer, a monoalcohol, and so forth at a specific ratio. SOLUTION: This agent is obtained by including (A) an active methylene-based block isocyanate group-containing vinyl polymer which was obtained by the reaction of (a) an isocyanate group-containing vinyl polymer having an isocyanate average functional group number of 2-25 and a number average molecular weight of 1,000-20,000 with (b) an active methylene-based compound comprising a 30-90 mol.% malonic acid ester and a 70-10 mol.% of acetoacetic acid ester containing a malonic acid diester as at least one component, and (B) a monoalcohol and/or diol having a boiling point of 250°C or lower, at a molar ratio of hydroxyl group in component B to blocked isocyanate group in component A of 0.2-10. In addition, it is preferable that the agent contains a salt of a basic compound and a strongly acidic compound, pH is 1-8.5, and to prepare a one-liquid type thermosetting composition by formulating the agent and a polyol. COPYRIGHT: (C)1999,JPO&Japio PROBLEM to be solved The isocyanate group containing vinyl polymer which has an isocyanate group in the terminal or a side chain by a principal chain consisting of vinyl polymers substantially, The hardening¦curing agent composition containing the obtained active methylene type¦system¦group block isocyanate group containing vinyl polymer (A) by reaction with an active methylene type-compound, and monoalcohol and/or the diol (B) whose boiling point is 250 degrees C or less, and the said hardening¦curing agent composition and the one-component thermosetting composition containing a polyol. ADVANTAGE The one-component thermosetting composition which was excellent in low-temperature curability and the storage stability, and also excellent also in the coating-film external appearance was obtained. The hardening¦curing agent composition and/or one-component thermosetting composition of this invention The upper intermediate coat film of a motor vehicle, The performance outstanding as a precoat metal and antirust steel plates, such as metal goods, such as a chipping-resistant coating material, an electrodeposition coating material, a coating material for motor vehicle components, a coating material for motor vehicle repair, a household appliance, a business machine, the coating material for construction materials, the coating material for plastic, an adhesive agent, an adhesive imparting agent, a sealing agent, etc. is exhibited. | JP1997210216A | 1997-07-22 | JP11035658A | JP11035658A | 1. The isocyanate average functional group numbers 2-25 and the isocyanate group containing vinyl polymer whose number average molecular weights are 1000-20,000, The obtained active methylene type¦system¦group block isocyanate group containing vinyl polymer (A) by reaction with the active methylene type-compound which contains malonic diester as one-component at least, and monoalcohol and/or the diol (B) whose boiling point is 250 degrees C or less are contained, (B) The hardening¦curing agent composition which is 0.2-10 -fold equivalence of ratio of an inner hydroxyl group and the blocked isocyanate group in (A). 2. Furthermore, the salt of a basic compound and a strongly acidic compound is contained, and pH values are 1-8.5, The hardening¦curing agent composition of Claim 1. 3. They are malonic diester of 30-90 Eq% of active methylene type-compounds, and 70-10 Eq% acetoacetic ester, The hardening¦curing agent composition of Claim 1 or 2. 4. The one-component thermosetting composition containing the hardening¦curing agent composition and polyol of Claims 1-3. | C08G001880 ¦ C08G001881 ¦ C09D017504 ¦ C09J017504 | 2007-03-22 A02 DECISION OF REFUSAL - JAPANESE INTERMEDIATE CODE: A02 2007-03-20 ¦ 2006-11-15 A131 NOTIFICATION OF REASONS FOR REFUSAL - JAPANESE INTERMEDIATE CODE: A131 2006-11-14 ¦ 2006-11-02 A977 REPORT ON RETRIEVAL JAPANESE INTERMEDIATE CODE: A971007 2006-11-02 ¦ 2004-07-06 A621 WRITTEN REQUEST FOR APPLICATION EXAMINATION + JAPANESE INTERMEDIATE CODE: A621 2004-07-05 | Curable compsn. comprises: (A) active methylenic block isocyanate gp.-contg . vinyl polymer obtained by reacting an isocyanate gp.-contg. vinyl polymer (average isocyanate functional gp. no. = 2-25 and Mn = 1,000-20,000) with an active methylenic cpd. at least contg. diester malonate; and (B) monoalcohols and/or diols with b.pt. up to 250°C. Mol ratio of OH-gp. in (B) vs. blocked isocyanate gp. in (A) is 0.2-10.One pack liq. thermosetting compsn. comprises the curable compsn. and polyols. | USE Used in car paint, car repair paint, precoated metals for office goods, corrosion-proof steel plate, sealant, etc.. | ADVANTAGE Product has good low temp. curability, storage stability and coated appearance.
EP2033992B1 | 2012-01-25 | Aqueous thermosetting composition for treating substrates, e.g. wood, comprises polymer particles of emulsion copolymer, polyol, and water-soluble polyacid or its salt | Reduced corrosion curable composition ¦ Härtbare Zusammensetzung zur Korrosionsminderung ¦ Composition durcissable à corrosion réduite | Rohm and Haas Company,Philadelphia, PA 19106-2399,US,100727768 | Brady, Jean Marie | An aqueous thermosetting composition contains polymer particles of emulsion copolymer(s) comprising greater than 10 wt.% of monomer(s) comprising carboxylic acid groups, anhydride groups, or their salts; polyol(s) having a molecular weight of less than 2000 and at least two hydroxyl groups, and where the ratio of the number of equivalents of hydroxyl groups of the polyol to the number of equivalents of the carboxylic acid groups, anhydride groups, or their salts of the emulsion copolymer(s) is 10/1 to 1/10; and water-soluble polyacid(s) or its salt (≯ no greater than 10 wt.%). An aqueous thermosetting composition includes:polymer particles of emulsion copolymer(s) comprising greater than 10 wt.% of monomer(s) comprising carboxylic acid groups, anhydride groups, or their salts;polyol(s) having a molecular weight of less than 2000 and at least two hydroxyl groups, and where the ratio of the number of equivalents of hydroxyl groups of the polyol to the number of equivalents of the carboxylic acid groups, anhydride groups, or their salts of the emulsion copolymer(s) is 10/1 to 1/10; andwater-soluble polyacid(s) or its salt (≯ no greater than 10 wt.%).The aqueous thermosetting composition has a weight ratio of (A) to combined weights of (A), (B), and (C), of greater than 0.5:1.0. The pH of the aqueous thermosetting composition is ≯ 7.5. An INDEPENDENT CLAIM is included for a method for treating substrates comprising:(A) forming an aqueous thermosetting composition;(B) contacting the substrate with the aqueous thermosetting composition or, alternatively, applying the aqueous thermosetting composition to the substrate; and(C) heating the aqueous thermosetting composition at 100-400° C. Aqueous thermosetting composition for treating substrates (claimed), e.g. wood (including solid wood, wood particles, fibers, chips, flour, pulp, or flakes), metal, plastic, fibers (such as polyester or glass fibers), woven and non-woven fabrics, or their composite fibers; or useful as binder for heat-resistant nonwoven. The aqueous thermosetting composition has reduced corrosivity in processing. Preferred Component: A phosphorus-containing accelerator is included.Preferred Component: The water-soluble polyacid or its salt is water-soluble polycarboxy copolymers; polybasic carboxylic acids; phosphorous acids; and/or their salts. It is a poly(meth)acrylic acid species; phosphorus-acids and their salts, and/or citric acid and its salts. The polyol is dialkanolamines, trialkanolamines, dialkanols, trialkanols, or β -hydroxyalkylamides resulting from the adduct of caprolactone and diethanolamine. The components (A), (B), and (C) are present at 50 wt.%. Preferred Property: The emulsion copolymer has a glass transition temperature of less than 90° C, as determined by the Fox equation. | A curable composition, useful as a thermosetting binder, having an emulsion (co)polymer, a polyol, and a water soluble polyacid or salt thereof. | US2007967419P | 2007-09-04 | EP2033992B1 ¦ CN101381497A ¦ CN101381497B ¦ EP2033992A2 ¦ EP2033992A3 ¦ JP05065190B2 ¦ JP2009108299A | EP2033992A2 ¦ CN101381497A ¦ JP2009108299A ¦ EP2033992A3 ¦ EP2033992B1 ¦ CN101381497B ¦ JP05065190B2 | 1. Wässrige wärmehärtbare Zusammensetzung, umfassend * (a) Polymerteilchen mindestens eines Emulsions-(co)polymers, umfassend mehr als 10 Gew.-% eines oder mehrerer Monomere, umfassend Carbonsäuregruppen, Anhydridgruppen oder Salze davon; * (b) mindestens ein Polyol, wobei das Polyol ein Formel-Molekulargewicht von weniger als 2000 und mindestens zwei Hydroxylgruppen aufweist, und wobei das Verhältnis der Anzahl an Äquivalenten an Hydroxylgruppen des Polyols zu der Anzahl an Äquivalenten der Carbonsäuregruppen, Anhydridgruppen oder Salze davon des mindestens einen Emulsions-(co)polymers von 10/1 bis 1/10 beträgt; und * (c) mindestens eine wasserlösliche Polysäure oder deren Salz in einer Menge von nicht mehr als 10 Gew.-%, bezogen auf die Summe des Gewichts des Emulsions-(co)polymers (a) und des Gewichts der wasserlöslichen Polysäure oder deren Salzes, wobei alle Gewichte auf Basis der Feststoffe angenommen werden; wobei die wässrige wärmehärtbare Zusammensetzung ein Gewichtsverhältnis von (a) zu den kombinierten Gewichten von (a), (b) und (c) von mehr als 0,5:1,0, bezogen auf die Feststoffgewichte jeder Komponente, aufweist; und wobei der pH-Wert der wässrigen wärmehärtbaren Zusammensetzung nicht mehr als 7,5 beträgt. 2. Wässrige wärmehärtbare Zusammensetzung nach Anspruch 1, wobei das Emulsions-(co)polymer (a) eine Glasübergangstemperatur, Tg, bestimmt durch die Fox-Gleichung, von weniger als 90°C aufweist. 3. Wässrige wärmehärtbare Zusammensetzung nach Anspruch 1, wobei die wasserlösliche Polysäure oder deren Salz (c) aus der Gruppe, bestehend aus wasserlöslichen Polycarboxy-(co)polymeren; polybasischen Carbonsäuren; Phosphonsäuren; deren Salzen; und Gemischen davon, ausgewählt ist. 4. Wässrige wärmehärtbare Zusammensetzung nach Anspruch 1, wobei die wasserlösliche Polysäure oder deren Salz (c) eine Poly(meth)acrylsäurespezies ist. 5. Wässrige wärmehärtbare Zusammensetzung nach Anspruch 1, wobei die wasserlösliche Polysäure oder deren Salz (c) aus der Gruppe, bestehend aus Phosphonsäuren und deren Salzen, Zitronensäure und deren Salzen und Gemische davon, ausgewählt ist. 6. Wässrige wärmehärtbare Zusammensetzung nach Anspruch 1, wobei das Polyol (b) aus der Gruppe, bestehend aus β-Hydroxyalkylamiden, Dialkanolaminen, Trialkanolaminen, Dialkanolen und Trialkanolen, ausgewählt ist. 7. Wässrige wärmehärtbare Zusammensetzung nach Anspruch 1, wobei das Polyol (b) das β-Hydroxyalkylamid, resultierend aus dem Addukt von Caprolacton und Diethanolamin, ist. 8. Wässrige wärmehärtbare Zusammensetzung nach Anspruch 1, weiter umfassend einen Phosphor-haltigen Beschleuniger. 9. Wässrige wärmehärtbare Zusammensetzung nach Anspruch 1, wobei die Komponenten (a), (b) und (c) zusammen mindestens 50 Gew.-% der Gesamtfeststoffe der wässrigen wärmehärtbaren Zusammensetzung ausmachen. 10. Verfahren zur Behandlung von Substraten, umfassend: * (i) das Bilden einer wässrigen wärmehärtbaren Zusammensetzung, umfassend das Beimengen von Wasser oder eines oder mehrerer wässriger Lösungsmittel zu * (a) mindestens einem Emulsions-(co)polymer, umfassend mehr als 10 Gew.-% eines oder mehrerer Monomere, umfassend Carbonsäuregruppen, Anhydridgruppen oder Salze davon; * (b) mindestens einem Polyol mit einem Formel-Molekulargewicht von weniger als 2000 und mit mindestens zwei Hydroxylgruppen, und wobei das Verhältnis der Anzahl an Äquivalenten an Hydroxylgruppen des Polyols bzw. der Polyole zu der Anzahl an Äquivalenten der Carbonsäuregruppen, Anhydridgruppen oder Salzen davon des Emulsions-(co)polymers bzw. der Emulsions-(co)polymere von 10/1 bis 1/10 beträgt; und * (c) mindestens einer wasserlöslichen Polysäure oder deren Salz in einer Menge von nicht mehr als 10 Gew.-%, bezogen auf die Summe des Gewichts des Emulsions-(co)polymers (a) und des Gewichts der wasserlöslichen Polysäure oder deren Salzes, wobei alle Gewichte auf Basis der Feststoffe angenommen werden; wobei die wässrige wärmehärtbare Zusammensetzung ein Gewichtsverhältnis von (a) zu den kombinierten Gewichten von (a), (b) und (c) von mehr als 0,5:1,0, bezogen auf die Feststoffgewichte jeder Komponente, aufweist; und wobei der pH-Wert der wässrigen wärmehärtbaren Zusammensetzung nicht mehr als 7,5 beträgt; * (ii) das Inkontaktbringen des Substrats mit der wässrigen wärmehärtbaren Zusammensetzung oder alternativ das Auftragen der wässrigen wärmehärtbaren Zusammensetzung auf das Substrat; und * (iii) das Erwärmen der wässrigen wärmehärtbaren Zusammensetzung bei einer Temperatur von 100°C bis 400°C. 1. Composition aqueuse thermodurcissable comprenant : * (a) des particules polymères d'au moins un (co)polymère d'émulsion comprenant plus de 10 % en poids d'un ou plusieurs monomères comprenant des groupes acides carboxyliques, des groupes anhydrides ou des sels de ceux-ci ; * (b) au moins un polyol, le polyol ayant un poids moléculaire de formule inférieur à 2000 et au moins deux groupes hydroxyle, et le rapport du nombre d'équivalents de groupes hydroxyle dudit polyol au nombre d'équivalents desdits groupes acides carboxyliques, groupes anhydrides ou sels de ceux-ci dudit ou desdits (co)polymères d'émulsion étant compris dans la plage allant de 10/1 à 1/10 ; et * (c) au moins un polyacide soluble dans l'eau ou un sel de celui-ci, en une quantité de pas plus de 10 % en poids sur la base de la somme du poids du (co)polymère d'émulsion (a) et du poids du polyacide soluble dans l'eau ou d'un sel de celui-ci, tous les poids étant rapportés sur la base de solides ; la composition aqueuse thermodurcissable ayant un rapport en poids de (a) aux poids combinés de (a), (b) et (c) supérieur à 0,5/1,0, sur la base des poids de chaque composant solide ; et le pH de la composition aqueuse thermodurcissable n'étant pas supérieur à 7,5. 2. Composition aqueuse thermodurcissable selon la revendication 1, dans laquelle le (co)polymère d'émulsion (a) possède une température de transition vitreuse, Tg, inférieure à 90 °C, comme cela est déterminé par l'équation de Fox. 3. Composition aqueuse thermodurcissable selon la revendication 1, dans laquelle le polyacide soluble dans l'eau ou un sel de celui-ci (c) est choisi dans le groupe constitué par les (co)polymères de polycarboxy solubles dans l'eau ; les acides carboxyliques polybasiques ; les acides phosphoreux ; des sels de ceux-ci ; et des mélanges de ceux-ci. 4. Composition aqueuse thermodurcissable selon la revendication 1, dans laquelle le polyacide soluble dans l'eau ou un sel de celui-ci (c) est une espèce acide poly(méth)acrylique. 5. Composition aqueuse thermodurcissable selon la revendication 1, dans laquelle le polyacide soluble dans l'eau ou un sel de celui-ci (c) est choisi dans le groupe constitué par les acides phosphoreux et leurs sels, l'acide citrique et ses sels, et des mélanges de ceux-ci. 6. Composition aqueuse thermodurcissable selon la revendication 1, dans laquelle le polyol (b) est choisi dans le groupe constitué par les β-hydroxyalkylamides, les dialcanolamines, les trialcanolamines, les dialcanols et les trialcanols. 7. Composition aqueuse thermodurcissable selon la revendication 1, dans laquelle le polyol (b) est le β-hydroxyalkylamide résultant du produit d'addition d'une caprolactone et de diéthanolamine. 8. Composition aqueuse thermodurcissable selon la revendication 1, comprenant en outre un accélérateur contenant du phosphore. 9. Composition aqueuse thermodurcissable selon la revendication 1, dans laquelle les composants (a), (b) et (c) représentent ensemble au moins 50 % en poids de tous les solides de la composition aqueuse thermodurcissable. 10. Procédé de traitement de substrats comprenant : * (i) la formation d'une composition aqueuse thermodurcissable comprenant le mélange avec de l'eau ou un ou plusieurs solvants aqueux de * (a) au moins un (co)polymère d'émulsion comprenant plus de 10 % en poids d'un ou plusieurs monomères comprenant des groupes acides carboxyliques, des groupes anhydrides ou des sels de ceux-ci ; * (b) au moins un polyol ayant un poids moléculaire de formule inférieur à 2000 et au moins deux groupes hydroxyle, et le rapport du nombre d'équivalents de groupes hydroxyle dudit ou desdits polyols au nombre d'équivalents desdits groupes acides carboxyliques, groupes anhydrides ou sels de ceux-ci dudit ou desdits (co)polymères d'émulsion étant compris dans la plage allant de 10/1 à 1/10 ; et * (c) au moins un polyacide soluble dans l'eau ou un sel de celui-ci, en une quantité de pas plus de 10 % en poids sur la base de la somme du poids du (co)polymère d'émulsion (a) et du poids du polyacide soluble dans l'eau ou d'un sel de celui-ci, tous les poids étant rapportés sur la base de solides ; la composition aqueuse thermodurcissable ayant un rapport en poids de (a) aux poids combinés de (a), (b) et (c) supérieur à 0,5/1,0, sur la base des poids de chaque composant solide ; et le pH de la composition aqueuse thermodurcissable n'étant pas supérieur à 7,5 ; * (ii) la mise en contact dudit substrat avec ladite composition aqueuse thermodurcissable, ou en variante l'application de ladite composition aqueuse thermodurcissable sur ledit substrat ; et * (iii) le chauffage de ladite composition aqueuse thermodurcissable à une température de 100 °C à 400 °C. 1. An aqueous thermosetting composition comprising * (a) polymer particles of at least one emulsion (co)polymer comprising greater than 10% by weight of one or more monomers comprising carboxylic acid groups, anhydride groups, or salts thereof; * (b) at least one polyol, wherein the polyol has a formula molecular weight of less than 2000 and at least two hydroxyl groups, and wherein the ratio of the number of equivalents of hydroxyl groups of said polyol to the number of equivalents of said carboxylic acid groups, anhydride groups, or salts thereof of said at least one emulsion (co)polymer is from 10/1 to 1/10; and * (c) at least one water-soluble polyacid or salt thereof, in an amount no greater than 10%, by weight based on the sum of the weight of the emulsion (co)polymer (a) and the weight of the water-soluble polyacid or salt thereof, all weights being taken on a solids basis; wherein the aqueous thermosetting composition has a weight ratio of (a) to combined weights of (a), (b), and (c), of greater than 0.5:1.0, based on the weights of solids of each component; and wherein the pH of the aqueous thermosetting composition is no greater than 7.5. 2. The aqueous thermosetting composition of claim 1 wherein the emulsion (co)polymer (a) has a glass transition temperature, Tg, of less than 90°C, as determined by the Fox equation. 3. The aqueous thermosetting composition of claim 1 wherein the water-soluble polyacid or salt thereof (c) is selected from the group consisting of water-soluble polycarboxy (co)polymers; polybasic carboxylic acids; phosphorous-acids; salts thereof; and mixtures thereof. 4. The aqueous thermosetting composition of claim 1 wherein the water-soluble polyacid or salt thereof (c) is a poly(meth)acrylic acid species. 5. The aqueous thermosetting composition of claim 1 wherein the water-soluble polyacid or salt thereof (c) is selected from the group consisting of phosphorous-acids and their salts, citric acid and its salts, and mixtures thereof. 6. The aqueous thermosetting composition of claim 1 wherein the polyol (b) is selected from the group consisting of β-hydroxyalkylamides, dialkanolamines, trialkanolamines, dialkanols, and trialkanols. 7. The aqueous thermosetting composition of claim 1 wherein the polyol (b) is the β-hydroxyalkylamide resulting from the adduct of caprolactone and diethanolamine. 8. The aqueous thermosetting composition of claim 1 further comprising a phosphorous-containing accelerator. 9. The aqueous thermosetting composition of claim 1 wherein components (a), (b) and (c) together make up at least 50 weight % of the total solids of the aqueous thermosetting composition. 10. A method for treating substrates comprising: * (i) forming an aqueous thermosetting composition comprising admixing with water or one or more aqueous solvent * (a) at least one emulsion (co)polymer comprising greater than 10% by weight of one or more monomers comprising carboxylic acid groups, anhydride groups, or salts thereof; * (b) at least one polyol having a formula molecular weight of less than 2000 and at least two hydroxyl groups, and wherein the ratio of the number of equivalents of hydroxyl groups of the polyol(s) to the number of equivalents of said carboxylic acid groups, anhydride groups, or salts thereof of the emulsion (co)polymer(s) is from 10/1 to 1/10; and * (c) at least one water-soluble polyacid or salt thereof, in an amount no greater than 10%, by weight based on the sum of the weight of the emulsion (co)polymer (a) and the weight of the water-soluble polyacid or salt thereof, all weights being taken on a solids basis; wherein the aqueous thermosetting composition has a weight ratio of (a) to combined weights of (a), (b), and (c), of greater than 0.5:1.0, based on the weights of solids of each component; and wherein the pH of the aqueous thermosetting composition is no greater than 7.5; * (ii) contacting said substrate with said aqueous thermosetting composition or, alternatively, applying said aqueous thermosetting composition to said substrate; and * (iii) heating said aqueous thermosetting composition at a temperature of from 100°C to 400°C. | C08L003302 ¦ C08L003306 ¦ C09D013302 ¦ C09D013306 | 2015-11-30 PGFP POSTGRANT: ANNUAL FEES PAID TO NATIONAL OFFICE FR + 2015-06-29 ¦ 2015-10-30 PGFP POSTGRANT: ANNUAL FEES PAID TO NATIONAL OFFICE DE + 2015-08-25 ¦ 2014-11-28 PGFP POSTGRANT: ANNUAL FEES PAID TO NATIONAL OFFICE FR + 2014-08-08 ¦ 2014-10-31 PGFP POSTGRANT: ANNUAL FEES PAID TO NATIONAL OFFICE DE + 2014-08-21 ¦ 2013-11-29 PGFP POSTGRANT: ANNUAL FEES PAID TO NATIONAL OFFICE FR + 2013-08-08 ¦ 2013-10-31 PGFP POSTGRANT: ANNUAL FEES PAID TO NATIONAL OFFICE DE + 2013-08-21 ¦ 2013-05-22 REG REFERENCE TO A NATIONAL CODE IE MM4A PATENT LAPSED - ¦ 2013-02-21 REG REFERENCE TO A NATIONAL CODE DE R097 NO OPPOSITION FILED AGAINST GRANTED PATENT, OR EPO OPPOSITION PROCEEDINGS CONCLUDED WITHOUT DECISION + DE 602008012832 2012-10-26 ¦ 2013-02-21 REG REFERENCE TO A NATIONAL CODE DE R097 NO OPPOSITION FILED AGAINST GRANTED PATENT, OR EPO OPPOSITION PROCEEDINGS CONCLUDED WITHOUT DECISION + DE 602008012832 2012-10-26 ¦ 2013-01-02 26N NO OPPOSITION FILED + 2012-10-26 ¦ 2012-12-31 PGFP POSTGRANT: ANNUAL FEES PAID TO NATIONAL OFFICE FR + 2012-08-23 ¦ 2012-12-31 PGFP POSTGRANT: ANNUAL FEES PAID TO NATIONAL OFFICE DE + 2012-08-22 ¦ 2012-05-09 REG REFERENCE TO A NATIONAL CODE IE FG4D EUROPEAN PATENTS GRANTED DESIGNATING IRELAND + ¦ 2012-04-18 AKX PAYMENT OF DESIGNATION FEES + DE;FR ¦ 2012-03-22 REG REFERENCE TO A NATIONAL CODE DE R096 DPMA PUBLICATION OF MENTIONED EP PATENT GRANT + DE 602008012832 2012-03-22 ¦ 2012-03-22 REG REFERENCE TO A NATIONAL CODE DE R096 DPMA PUBLICATION OF MENTIONED EP PATENT GRANT + DE 602008012832 2012-03-22 ¦ 2012-01-25 AK DESIGNATED CONTRACTING STATES: + EP 2033992 B1 DE;FR ¦ 2011-08-31 RIC1 CLASSIFICATION (CORRECTION) C08L003302 ¦ 2011-08-31 RIC1 CLASSIFICATION (CORRECTION) C08L003306 ¦ 2011-08-31 RIC1 CLASSIFICATION (CORRECTION) C09D013302 ¦ 2011-08-31 RIC1 CLASSIFICATION (CORRECTION) C09D013306 ¦ 2011-08-10 RIC1 CLASSIFICATION (CORRECTION) C09D013302 ¦ 2011-08-10 RIC1 CLASSIFICATION (CORRECTION) C09D013306 ¦ 2011-08-10 RIC1 CLASSIFICATION (CORRECTION) C08L003302 ¦ 2011-08-10 RIC1 CLASSIFICATION (CORRECTION) C08L003306 ¦ 2011-08-10 AX REQUEST FOR EXTENSION OF THE EUROPEAN PATENT TO + AL;BA;MK;RS ¦ 2011-08-10 AK DESIGNATED CONTRACTING STATES: + EP 2033992 A3 AT;BE;BG;CH;CY;CZ;DE;DK;EE;ES;FI;FR;GB;GR;HR;HU;IE;IS;IT;LI;LT;LU;LV;MC;MT;NL;NO;PL;PT;RO;SE;SI;SK;TR ¦ 2009-03-11 AX REQUEST FOR EXTENSION OF THE EUROPEAN PATENT TO + AL;BA;MK;RS ¦ 2009-03-11 AK DESIGNATED CONTRACTING STATES: + EP 2033992 A2 AT;BE;BG;CH;CY;CZ;DE;DK;EE;ES;FI;FR;GB;GR;HR;HU;IE;IS;IT;LI;LT;LU;LV;MC;MT;NL;NO;PL;PT;RO;SE;SI;SK;TR ¦ 2009-03-11 17P REQUEST FOR EXAMINATION FILED + 2008-08-28 | An aqueous thermosetting composition contains polymer particles of emulsion copolymer(s) comprising greater than 10 wt.% of monomer(s) comprising carboxylic acid groups, anhydride groups, or their salts; polyol(s) having a molecular weight of less than 2000 and at least two hydroxyl groups, and where the ratio of the number of equivalents of hydroxyl groups of the polyol to the number of equivalents of the carboxylic acid groups, anhydride groups, or their salts of the emulsion copolymer(s) is 10/1 to 1/10; and water-soluble polyacid(s) or its salt (≯ no greater than 10 wt.%). | Aqueous thermosetting composition for treating substrates (claimed), e.g. wood (including solid wood, wood particles, fibers, chips, flour, pulp, or flakes), metal, plastic, fibers (such as polyester or glass fibers), woven and non-woven fabrics, or their composite fibers; or useful as binder for heat-resistant nonwoven. | The aqueous thermosetting composition has reduced corrosivity in processing.
BRPI0417096B1 | 2015-12-29 | Insecticide composition for application to textile material or plastic material, comprises mixture including at least one insecticide and/or at least one repellent, at least one acrylic binder and/or at least one polyurethane | COMPOSIÇÃO INSETICIDA OU REPELENTE, MATERIAL TÊXTIL OU MATERIAL PLÁSTICO IMPREGNADOS, PROCESSOS PARA IMPREGNAR UM MATERIAL TÊXTIL OU MATERIAL PLÁSTICO, E USO DE UMA COMPOSIÇÃO INSETICIDA OU REPELENTE ¦ INSECTICIDE OR INSECT REPELLENT COMPOSITION, TEXTILE MATERIAL OR PLASTIC MATERIAL IMPREGNATED, PROCESSES FOR SOAK A TEXTILE MATERIAL OR PLASTIC MATERIAL, and USE OF A INSECTICIDE OR INSECT REPELLENT COMPOSITION | Basf Aktiengesellschaft,DE | Karl, Ulrich ¦ Heissler, Heinz ¦ Thomas, John H. ¦ Schöpke, Holger ¦ Burger, Joachim | Insecticide composition (A) for application to a textile material or plastic material, comprises a mixture including at least one insecticide and/or at least one repellent, and at least one acrylic binder, and/or at least one polyurethane. Insecticide composition (A) for application to a textile material or plastic material, comprises a mixture including at least one insecticide and/or at least one repellent and at least one acrylic binder (obtainable by emulsion polymerization of: n-butyl acrylate, at least one keto monomer of formula R 2 -CH=C(R 1 )-COOR 3 (I), at least one amide monomer of formula R 5 -CH=C(R 4 )-CONH-C(R 6 )(R 7 )(OH) (II), optionally at least one keto monomer of formula R 9 -CH=C(R 8 )-COX (III), further monomers which are copolymerizable with the monomers (polar monomers and/or non polar monomers)) and/or at least one polyurethane (obtainable by reaction of: at least one diisocyanate or polyisocyanate, at least one diol, triol or polyol (preferably aliphatic, cycloaliphatic and/or araliphatic diols having 2-14C, preferably 4-10C, more preferably 1,6-hexanediol or neopentyl glycol), optionally further components and optionally further additives).R 1 -R 91-10C alkyl, optionally substituted aryl or H;XH, OH, NH 2 , OR 11 , OH, glycidyl, hydroxypropyl, O-CH 2 -CO-CH 2 -COOR 10 or oxiranylmethoxy;R 101-10C alkyl or optionally substituted aryl, andR 111-10C alkylene or optionally substituted arylene,provided that R 3 is n-butyl when R 1 and R 2 are H.INDEPENDENT CLAIMS are also included for:an impregnated textile material or plastics material for insect killing and/or repellence of an insect which comprises at least one insecticide and/or at least one repellent, at least one acrylic binder and/or at least one polyurethane;impregnation of a textile material or plastics material which comprises forming an aqueous formulation comprising at least one insecticide and/or at least one repellent and at least one acrylic binder and/or at least one polyurethane and optionally further ingredients, applying the aqueous formulation to the textile material or plastics material by passing the textile material or plastics material through the aqueous formulation, contacting the textile material or plastics material with a roller that is partly or fully dipped into the aqueous formulation and drawing the aqueous formulation to the side of the textile material or plastics material in contact with the roller, double side coating the textile material or plastics material, spraying the aqueous formulation onto the textile material or plastics material, applying the aqueous formulation in the form of a foam, submerging the textile material or plastics material into the aqueous formulation, brushing the aqueous formulation onto or into the textile material or plastics material, pouring the aqueous formulation onto the textile material or plastics material, optionally removing surplus aqueous formulation and drying and/or curing the textile material or plastics material;coating a textile material or plastics material by applying a composition comprising at least one insecticide and/or at least one repellent and at least one acrylic binder and/or at least one polyurethane to the textile material or plastics material;an exhaust process for impregnation of a textile material or plastics material which comprises placing the textile material or plastics material in an aqueous bath optionally comprising further additives contained in a pressure-proof vessel, adding an aqueous formulation comprising at least one insecticide and/or repellent, heating the aqueous bath to a temperature of 100-140°C and maintaining the temperature for 20-120 minutes and cooling and draining the bath, and rinsing and drying the impregnated textile material or plastics material, andimpregnated textile material or plastics material obtainable by the exhaust process. Used for application to a textile material or plastic material (claimed). (A) provides economical benefits and ecological benefits. Preferred Components: The acrylic binder is obtainable by emulsion polymerization of 10-90 (preferably 20-70) wt.% n-butyl acrylate, 10-90 (preferably 15-65) wt.% (I), 1-5 wt.% (II), 0-5 (preferably 0.2-3) wt.% (III), further monomers which are copolymerizable with the monomers (0-30 (preferably 5-20) wt.% of the polar monomers and/or 0-40 (preferably 5-20) wt.% of the non-polar monomers; where the sum of the components (n-butyl acrylate, (I-III) and optionally polar monomers and non-polar monomers) is 100 wt.%.The polyurethane is obtained by reaction of: 55-99 (preferably 75-90) wt.% diisocyanate/polyisocyanate, 10-90 (preferably 15-65) wt.% diol/triol/polyol, 0-10 (preferably 1-5) wt.% optional further components and 0-10 (preferably 0.5-5) wt.% optional additives, where the sum of the components (diisocyanate/polyisocyanate, diol/triol/polyol, optionally further components and additives) is 100 wt.%.Preferred Compounds: The insecticide comprises pyrethroid compounds e.g. ethofenprox, fenvalerate, esfenvalerate, fenpropathrin, cypermethrin, permethrin, cyhalothrin, deltamethrin, cycloprothrin, fluvalinate, bifenthrin, 2-methyl-2-(4-bromodifluoromethoxyphenyl)propyl(3-phenoxybenzyl)ether, tralomethrin, silafluofen, D-fenothrin, cyphenothrin, acrinathrin, cyfluthrin, tefluthrin, transfluthrin, tetramethrin, allethrin, prallethrin, empenthrin, imiprothrin or D-flamethrin, carbamate compounds e.g. alanycarb, bendiocarb, carbaryl, isoprocarb, carbosulfan, fenoxycarb, indoxacarb, propoxur, pirimicarb, thiodiocarb, methomyl, ethiofencarb, fenothiocarb, cartap, fenobucarb, 3,5-dimethylphenylmethyl carbamate or xylylcarb, organophosphorus compounds e.g. fenitrothion, diazinon, pyridaphenthion, pirimiphos ethyl, etrimphos, fenthion, phoxim, chlorpyrifos, chloropyriphosmethyl, cyanophos, pyraclofos, acephate, azamethiphos, malathion, temephos, dimethonate, formothion, phenthoate or insecticides with a sterilizing effect on adult mosquitoes e.g. 1-(α-(chloro-α-cyclopropylbenzylidenamino-oxy)-p-tolyl)-3-(2,6-difluorobenzoyl)urea, diflubenzuron, triflumuron, α-cyano-3-phenophenoxybenzyl-3-(2-chloro-3,3,3-trifluoroprop-1-enyl)-2,2-dimethylcyclopropane carboxylate, as a 1:1 mixture of (Z)-(1R,3R), R ester and (Z)-(1S,3S), S-ester, λ-cyhalothrin, α-cyano-3-phenoxybenzyl-3-(2-chloro-3,3,3-trifluoroprop-1-enyl)-2,2-dimethylcyclopropane carboxylate, as a 1:1 mixture of (Z)-(1R,3R), R ester and (Z)-(1S,3S), S-ester.The repellent is N,N-diethyl-meta-toluamide, N,N-diethylphenylacetamide, 1-(3-cyclohexan-1-yl-carbonyl)-2-methylpiperidine, (2-hydroxymethylcyclohexyl) acetic acid lactone, 2-ethyl-1,3-hexandiol, indalone, methyl-neodecanamide, a pyrethroid not used for insect control e.g. esbiothrin, a repellent derived from or indentical with plant extracts e.g. limonene, eugenol, (+)-eucamalol, (1), (-)-epi-eucamalol or crude plant extracts from plants like Eucalyptus maculata , Vitex rotundifolia , Cymbopogon martinii , lemon grass or citronella.The particle size of the insecticide and/or repellent is 50 nm to 20 μm, preferably 50-500 nm.Preferred Compounds: (A) further comprises one or more components comprising water, preservatives, detergents, stabilizers, agents having UV-protecting properties, optical brighteners, spreading agents, anti-migrating agents, foam-forming agents, wetting agents, anti-soiling agents, thickeners, further biozides, plasticizers, adhesive agents, pigments or dyestuffs. (A) comprises 0.001-95 wt.% of the insecticide and/or repellent. (A) is provided as a kit for impregnation by the end-user. (A) in the kit is adapted for preparing a solution or emulsion by adding water. The impregnated textile material or plastics material further comprises one or more components comprising preservatives, detergents, stabilizers, agents having UV-protecting properties, optical brighteners, spreading agents, anti-migrating agents, foam-forming agents, wetting agents, anti-soiling agents, thickeners, further biocides, plasticizers, adhesive agents, pigments or dyestuffs. The impregnating composition is provided as a kit for impregnation by the end-user. The impregnated textile material or plastics material comprises 0.001-10 wt.% of the textile material or plastics material of at least one insecticide and/or at least one repellent.The aqueous bath comprises as further additives (preservatives, detergents, fillers, impact modifiers, anti-fogging agents, blowing agents, clarifiers, nucleating agents, coupling agents, conductivity-enhancing agents (antistats), stabilizers such as anti-oxidants, carbon and oxygen radical scavengers and peroxide decomposing agents and the like, flame retardants, mould release agents, agents having UV protecting properties, optical brighteners, spreading agents, anti-blocking agents, antimigrating agents, foam-forming agents, anti-soiling agents, thickeners, further biocides, wetting agents, plasticizers and film forming agents, adhesive or anti-adhesive agents, optical brightening (fluorescent whitening) agents, pigments or dyestuff). The aqueous formulation (comprising at least one insecticide and/or repellent) comprises 0.1-45 wt.% of water, based on the total of the components in the insecticide except of water.Preferred Method: The process is carried out by completely submerging the textile material or plastics material in the aqueous formulation either in a trough containing the aqueous formulation or passing the textile material or plastics material through the aqueous formulation, which is held between two horizontally oriented rollers. The aqueous formulation further comprises one or more ingredients (detergents, stabilizers, agents having UV-protecting properties, optical brighteners, spreading agents, anti-migrating agents, preservatives, foam-forming agents, wetting agents, thickeners, further biozides, plasticizers, adhesive agents, anti-soiling agents, pigments or dyestuffs).The dyeing of the textile material or plastics material is carried out simultaneously with the impregnation of the textile material or plastics material, where an aqueous formulation is formed further comprising at least one dyestuff and/or at least one pigment. | "composição inseticida, material têxtil ou material plástico impregnados, e, processos para impregnar e revestir um material têxtil ou material plástico, e de exaustão para impregnar material têxtil ou material plástico". composição inseticida para aplicação a material têxtil ou material plástico selecionados do grupo que consiste de fios, fibras, bens tricotados, não-tecidos, material de rede, folhas, encerados, e composições para revestimento; composições inseticidas essas que compreendem uma mistura que inclui pelo menos um inseticida e/ou pelo menos um repelente, e pelo menos um aglutinante; material têxtil ou material plástico impregnado compreendendo pelo menos um inseticida e/ou pelo menos um repelente, e pelo menos um aglutinante; processo para impregnação de material têxtil ou material plástico, e processo para revestimento de material têxtil ou de material plástico. | US2003740428A ¦ WO2004EP14536A | 2003-12-22 ¦ 2004-12-21 | BRPI0417096B1 ¦ AP200603655D0 ¦ AP201005260D0 ¦ AP2115A ¦ AP3058A ¦ AT522654T ¦ BR122015000898B1 ¦ BR200417096A ¦ CN101309583A ¦ CN101309583B ¦ CY1112676T1 ¦ EP1697578A2 ¦ EP1697578B1 ¦ EP2325385A1 ¦ ES2372820T3 ¦ JP04625020B2 ¦ JP2007524773A ¦ PH12012501343A1 ¦ PL1697578T3 ¦ PT1697578E ¦ SI1697578T1 ¦ TWI367072B ¦ US20050132500A1 ¦ US20070196412A1 ¦ WO2005064072A2 ¦ WO2005064072A3 ¦ ZA200605047B | US20050132500A1 ¦ WO2005064072A2 ¦ EP1697578A2 ¦ BR200417096A ¦ IN200602265P4 ¦ US20070196412A1 ¦ JP2007524773A ¦ ZA200605047A ¦ CN101309583A ¦ IN200900394P4 ¦ TW200601968A ¦ IN231170B ¦ VN22691A ¦ JP04625020B2 ¦ EP2325385A1 ¦ EP1697578B1 ¦ WO2005064072A3 ¦ ES2372820T3 ¦ CN101309583B ¦ TWI367072B ¦ PH12006500847B1 ¦ PH12012501343A1 ¦ IN269489B ¦ BRPI0417096B1 ¦ BR122015000898B1 | 1. I. Composição inseticida ou repelente para aplicação a material têxtil ou material plástico, caracterizada pelo fato de compreender uma mistura que inclui a) pelo menos um inseticida e/ou pelo menos um repelente como componente A, e bl) pelo menos um aglutinante acrílico como componente BI que pode ser obtido por polimerização cm emulsão dos seguintes componentes: bla) n-butil ac ri lato como componente Bl A, blb) pelo menos um monômero com a fórmula I como componente B1B (i) onde R1, R2 e R3 são, independente mente, selecionados de C[ aC]0 alquila, o qual pode ser arila linear ou ramificado: substituído ou não-substituído; R'cR2 podem ser ainda H; exceto que R3 = n-butila, quando R1 e R2 são H; blc) pelo menos um monômero com a fórmula II como componente B1C (11) onde R4, R\ R6 e R7 são, independente mente, selecionados do grupo que consiste de H, Cj a Cio alquila, o qual pode ser arila linear ou ramificado substituído ou não-substituído; b 1 d) opcionalmente pelo menos um monômero com a fórmula 111 como componente BID d") onde r« e r‘J são, independentemente, selecionados do grupo que consiste de H» Ci a Cio alquila, o qual pode ser arila linear ou ramificado substituído ou não-substituído; X é selecionado do grupo que consiste de H, OH, NH2, OR"OH, glicidila, hidroxipropila, grupos com a fórmula onde Rm é selecionado do grupo que consiste de Cj a Cm alquila, o qual pode ser arila linear ou ramificado substituído ou não-substituído; R11 é selecionado do grupo que consiste de Ci a Cm alquileno; arilenos substituídos ou nao-substituídos; ble) opcionalmente outros monômeros que são copolimerizáveis com os monômeros acima mencionados, selecionados de blel) monômeros polares, como componente BIE1; e/ou b 1 e2) monômeros não polares, como componente B1E2. 2. Composição inseticida ou repelente de acordo com a reivindicação 1, caracterizada pelo fato de que o aglutinante acrílico pode ser obtido por polimerização em emulsão dos seguintes componentes: bla) de 10 a 90% em peso do componente BI A; blb) de 10 a 90% em peso do componente B1B; blc) de 1 a 5% em peso do componente B1C; bld) de 0 a 5% em peso do componente BID; ble) outros monômeros que são copolimerizáveis com os monômeros mencionados acima, selecionados de blel) de 0 a 30% em peso do componente B1E1; e/ou ble2) de 0 a 40% em peso do componente BIE2); onde a soma dos componentes BI A, BlB,BlCe opcionalmente BID e B1E é de 100% em peso. 3. Composição inseticida ou repelente de acordo com a reivindicação 1, caracterizada pelo fato de que o aglutinante acrílico pode ser obtido por polimerização em emulsão dos seguintes componentes: bla) de 30 a 85% em peso, do componente BI A; blb) de 10 a 90% em peso do componente B1B; blc) de 1 a 5% em peso do componente B1C; bld) de 0 a 5% em peso do componente BID; ble) outros monômeros que são copolimerizáveis com os monômeros mencionados acima, selecionados de blel) de 0 a 30% em peso do componente B1E1; e/ou ble2) de 0 a 40% em peso do componente B1E2; onde a soma dos componentes BI A, BlB,BlCe opcionalmente BID e B1E é de 100% em peso. 4. Composição inseticida ou repelente de acordo com qualquer uma das reivindicações 1 a 3, caracterizada pelo fato de que o inseticida é selecionado de: compostos piretróides, Compostos de carbamato, compostos organofosforosos, Inseticidas com um efeito esterilizante em mosquitos adultos, e Clorfenapir, e o repelente é selecionado de Ν,Ν-dietil-meta-toluamida (DEET), N,N-dietilfenilacetamida (DEPA), 1 -(3-ciclo-hexan-1 -il-carbonil)-2-metilpiperina, (2-hidroximetilciclo-hexil) acético ácido lactona, 2-etil-l,3-hexanodiol, indalona, Metil-neodecanamida (MNDA), um piretróide não usado para controle de insetos e um repelente derivado de, ou idêntico a, extratos de plantas. 5. Composição inseticida ou repelente de acordo com qualquer uma das reivindicações 1 a 4, caracterizada pelo fato de que o tamanho de partícula do inseticida e/ou do repelente é de 50 nm a 20 pm, sendo de preferência de 50 nm a 8 pm, e mais preferido de 50 nm a 4 pm, e do modo mais preferido de 50 nm a 500 nm. 6. Composição inseticida ou repelente de acordo com qualquer uma das reivindicações 1 a 5, caracterizada pelo fato de compreender ainda um ou mais componentes selecionados de água, conservantes, detergentes, estabilizantes, agentes possuindo propriedades protetoras ao UV, abrilhantadores ópticos, agentes de espalhamento, agentes anti-migração, agentes anti-espumantes, agentes umectantes, agentes anti-sujeira, espessantes, outros biocidas, plastificantes, agentes adesivos, fragrância, pigmentos e corantes. 7. Composição inseticida ou repelente de acordo com qualquer uma das reivindicações 1 a 6, caracterizada pelo fato de compreender de 0,001 a 95% em peso de inseticida e/ou de repelente. 8. Composição inseticida ou repelente de acordo com qualquer uma das reivindicações 1 a 7, caracterizada pelo fato de que é proporcionada na forma de um conjunto para impregnação pelo usuário final ou em uma fábrica local. 9. Composição inseticida ou repelente de acordo com a reivindicação 8, caracterizada pelo fato de que a composição no conjunto é adaptada para preparação de uma solução ou uma emulsão pela adição de água. 10. Composição inseticida ou repelente de acordo com qualquer uma das reivindicações 1 a 9, caracterizada pelo fato de que compreende adicionalmente um agente de fixação. 11. Composição inseticida ou repelente de acordo com a reivindicação 10, caracterizada pelo fato de que o agente de fixação é isocianuratos que compreendem grupos isocianato livres. 12. Composição inseticida ou repelente de acordo com a reivindicação 11, caracterizada pelo fato de que o agente de fixação é um isocianurato baseado em HMDI que é hidrofilizado com um óxido de polietileno e que é dissolvido em propileno carbonato (70% em peso de HMDI e 30% em peso de propileno carbonato), em que a quantidade de grupos isocianato livres é de 11 a 12% em peso, com base na quantidade de isocianato usada como material de partida para a preparação do isocianurato. 13. Composição inseticida ou repelente de acordo com qualquer uma das reivindicações 10 a 12, caracterizada pelo fato de que compreende os seguintes componentes, com base no teor de sólidos da composição: a) de 20 a 70% em peso de pelo menos um inseticida e/ou pelo menos um repelente (componente A), e bl) de 29 a 72% em peso de pelo menos um aglutinante acrílico (componente B) conforme acima definido, compreendendo: bla) de 10 a 90% em peso com base no aglutinante acrílico de n-butil acrilato (componente B1A); blb) de 10 a 90% em peso com base no aglutinante acrílico, de pelo menos um monômero com a fórmula I (componente B1B); blc) de 1 a 5% em peso, com base no aglutinante acrílico, de pelo menos um monômero com a fórmula II (componente B1C); bld) de 0 a 5% em peso com base no aglutinante acrílico, de pelo menos um monômero com a fórmula III (componente BID); ble) outros monômeros que sejam copolimerizáveis com os monômeros mencionados acima (componente B1E), selecionados de blel)deOa 30% em peso com base no aglutinante acrílico, de pelo menos um monômero polar, de preferência nitrila (met)acrílica e/ou metil (met)acrílato (componente B1E1); e/ou ble2) de 0 a 40% em peso, com base no aglutinante acrílico, de pelo menos um monômero não-polar (componente B1E1); c) de 1 a 8% em peso, de pelo menos um agente de fixação (componente C); onde a soma dos componentes é de 100% em peso do teor de sólidos da composição inseticida. 14. Material têxtil ou material plástico impregnados para eliminar insetos e/ou repelir insetos, caracterizados pelo fato de compreenderem uma composição como definida em qualquer uma das reivindicações 1 a 3, incluindo: a) pelo menos um inseticida e/ou pelo menos um repelente como componente A, e bl) pelo menos um aglutinante acrílico como componente BI 15. Material têxtil ou material plástico impregnados de acordo com a reivindicação 14, caracterizados pelo fato de compreenderem um inseticida e/ou um repelente como definido na reivindicação 6. 16. Material têxtil ou material plástico impregnados de acordo com a reivindicação 14 ou 15, caracterizados pelo fato de compreenderem ainda um ou mais componentes selecionados de conservantes, detergentes, estabilizantes, agentes possuindo propriedades protetoras ao UV, abrilhantadores ópticos, agentes de espalhamento, agentes anti-migração, agentes anti-espumantes, agentes umectantes, agentes anti-sujeira, espessantes, outros biocidas, plastificantes, agentes adesivos, fragrância, pigmentos e corantes. 17. Material têxtil ou material plástico impregnados de acordo com qualquer uma das reivindicações 14 a 16, caracterizados pelo fato de compreenderem de 0,001 a 10% em peso, do peso do material têxtil ou do material plástico, de pelo menos um inseticida e/ou pelo menos um repelente. 18. Material têxtil ou material plástico impregnados de acordo com a reivindicação 17, caracterizados pelo fato de compreenderem a) 0,01 a 10% em peso do material têxtil ou do material plástico, de pelo menos um inseticida e/ou do pelo menos um repelente, e bl) 0,001 a 10% em peso do material têxtil ou do material plástico, de pelo menos um aglutinante acrílico como definido em qualquer uma das reivindicações 1 a 3. 19. Material têxtil ou material plástico impregnados de acordo com qualquer uma das reivindicações 14 a 18, caracterizados pelo fato de que o material têxtil ou o material plástico são uma rede produzida de poliéster, em especial de polietileno tereftalato. 20. Processo para impregnar um material têxtil ou material plástico, caracterizado pelo fato de compreender as etapas de: i) formar uma formulação aquosa ou uma massa fundida, compreendendo a composição como definida em qualquer uma das reivindicações 1 a 4 e opcionalmente outros ingredientes; ii) aplicar a formulação ao material têxtil ou ao material plástico por ii-a) passar o material têxtil ou o material plástico através da formulação aquosa; ou ii-b) colocar o material têxtil ou o material plástico em contato com um rolo, que se acha parcial ou totalmente imerso na formulação aquosa, forçando a formulação aquosa no lado do material têxtil ou do material plástico que se acha em contato com o rolo; ou ii-c) revestir em ambos os lados o material têxtil ou o material plástico; ou ii-d) pulverizar a formulação aquosa sobre o material têxtil ou o material plástico; onde a pulverização é levada a efeito por qualquer dispositivo apropriado para pulverizar manual ou automaticamente, como por exemplo, uma lata de aerossol ou dispositivos utilizados usualmente em uma fábrica; ou ii-e) aplicar a formulação aquosa na forma de uma espuma; ou ii-f) submergir o material têxtil ou o material plástico na formulação aquosa; ou ii-g) pincelar a formulação aquosa sobre, ou para dentro, do material têxtil ou do material plástico; ou ii-h) verter a formulação aquosa sobre o material têxtil ou o material plástico; ou aplicar a massa fundida por calandragem ou com uma lâmina raspadora; ii-i) opcionalmente remover a formulação aquosa excedente ou massa fundida excedente; e iii) secar e/ou curar o material têxtil ou o material plástico. 21. Processo de acordo com a reivindicação 20, caracterizado pelo fato de que a etapa ii-a) é conduzida submergindo completamente o material têxtil ou o material plástico na formulação aquosa, ou em uma calha contendo a formulação aquosa, ou passando o material têxtil ou o material plástico através da formulação aquosa que fica mantida entre dois rolos orientados horizontalmente. 22. Processo de acordo com qualquer uma das reivindicações 20 a 21, caracterizado pelo fato de que a formulação aquosa compreende ainda um ou mais ingredientes selecionados do grupo que consiste de detergentes, estabilizantes, agentes possuindo propriedades protetoras ao UV, abrilhantadores ópticos, agentes de espalhamento, agentes anti-migração, conservantes, agentes anti-espumantes, agentes umectantes, espessantes, outros biocidas, plastificantes, agentes adesivos, agentes anti-sujeira, fragrâncias, pigmentos e corantes. 23. Processo de acordo com qualquer uma das reivindicações 20 a 22, caracterizado pelo fato de que o tingimento do material têxtil ou do material plástico é levado a efeito simultaneamente com a impregnação do material têxtil ou do material plástico, onde uma formulação aquosa é formada compreendendo ainda pelo menos um corante e/ou pelo menos um pigmento. 24. Processo de acordo com qualquer uma das reivindicações 20 a 23, caracterizado pelo fato de que a etapa de cura na etapa iii) é realizada a 60 a 170°C. 25. Uso de uma composição inseticida ou repelente como definida em qualquer uma das reivindicações 1 a 13, caracterizado pelo fato de ser para impregnar material têxtil ou material plástico. 1. I. Insecticide or insect repellent composition for application to textile material or plastic material, characterized by the fact comprises a mixture that includes a) in a less insecticide and/or in less one repellent as component A, and bl) in less one acrylic binder as component BI which can be obtained by cm emulsion polymerization of following components: bla) n-butyl ri broad ac as component A Bl, blb) in a less monomer with a formula I as component B1B (i) where R1, R2 and R3 are, independent mind, selected from C [aC] 0 alkyl, which can be the linear or branched aryl: substituted or unsubstituted R'cR2 can be yet H; except that R3 = n-butyl, when R1 and R2 are H; blc) in less a monomer with a formula II as component B1C (11) where R4, R\R6 and R7 are, independent mind, selected from group which consists of H, Cj to alkyl Rutting, the which may be linear or branched aryl substituted or unsubstituted b 1 d) optionally in a less monomer with a formula 111 as component d BID ") where r' and r'J are, independently, selected from group which consists of H' Ci to alkyl Rutting, the which may be linear or branched aryl substituted or unsubstituted X selected from the group which consists of h, oh, NH2, or" oh, glycidyl, hydroxypropyl, groups with the formula where rm selected from the group which consists of cj to alkyl cm, the which may be linear or branched aryl substituted or unsubstituted R11 selected FROM the group that consists of the ci alkylene cm; seguintes or substituted bla ble) optionally other monomers which are Polyethylenglycol Macromonomers with the above mentioned monomers, selected from com) polar monomers, as component BIE1; and/or b 1 e2) non polar monomers, as component B1E2. 2. insecticide or insect repellent Composition of with according to claim 1, characterized by the fact that the acrylic polymer can be obtained by polymerization in emulsion of following components: bla) from 10 a 90% weight with the component BI A; blb) from 10 a 90% weight with the component B1B; blc) 1 a to 5% in weight of the component B1C; bld) from 0 a 5% weight with the BID component; ble) other monomers which are polyethylenglycol macromonomers with the monomers mentioned above, selected from ble]) 0 a to 30% in weight of the component B1E1; and/or 2 ble) 0 a to 40% in weight of the component BIE2); where the sum of components A BI, BlB, BlC and optionally BID and B1E of the 100% in weight. 3. insecticide or insect repellent Composition of with according to claim 1, characterized by the fact that the acrylic polymer can be obtained by polymerization in emulsion of following components: bla) of 30 a to 85% in weight, the BI component A; blb) from 10 a 90% weight with the component B1B; blc) 1 a to 5% in weight of the component B1C; bld) from 0 a 5% weight with the BID component; ble) other monomers which are polyethylenglycol macromonomers with the monomers mentioned above, selected from ble]) 0 a to 30% in weight of the component B1E1; and/or ble2) from 0 a 40% weight with the component B1E2; where the sum of components A BI, BlB, BlC and optionally BID and B1E of the 100% in weight. 4. insecticide or insect repellent Composition of according with any one of claims 1 a to 3, characterized by the fact that the insecticide is selected from: compound pyrethroids, the carbamate Compounds, organo-phosphorous compounds, Insecticides with a sterilizing effect on adult mosquitoes, and chlorfenapyr, and the insect repellent is selected from Ν, Ν-diethyl-meta-toluamide (DEET), N, N-dietilfenilacetamida (DEPA), 1-(3-cyclo-isooctanol-1-yl-carbonyl)-2-metilpiperina, (2-hidroximetilciclo-cyclohexyl) acetic acid lactone, 2-ethyl-l, 3-hexanediol, indalona, Methyl-neodecanamida (MNDA), a pyrethroid not used for the control of insects and a repellent derived from, or identical to, extracts of plants. 5. insecticide or insect repellent Composition of according with any one of claims 1 a to 4, characterized by the fact that the size of the particle, insecticide and/or repellent is of from 50 nm to 20 pm, being the preferred from 50 nm to 8 pm, and more preferably from 50 nm to 4 pm, and the more preferred mode of 50 nm to 500 nm. 6. insecticide or insect repellent Composition of according with any one of claims 1 a to 5, characterized by the fact yet comprises one or more components selected from water, preservatives, detergents, stabilizers, agents having protective properties to UV RADIATION, optical brighteners, the spreading agents, anti-migrating agents, anti-foaming agents, wetting agents, anti-dirt agents, thickeners, other biocides, plasticizers, adhesive agents, fragrance, pigment and dyes. 7. insecticide or insect repellent Composition of according with any one of claims 1 a to 6, characterized by the fact comprises 0.001 a to 95% in weight of the insecticide and/or repellent of. 8. insecticide or insect repellent Composition of according with any one of claims 1 a to 7, characterized by the fact that it is provided in form of a joint for impregnation by final user or in a local factory. 9. insecticide or insect repellent Composition of according with claim 8, characterized by the fact that the composition in the set is adapted for preparation of a solution or one emulsion by addition of water. 10. insecticide or insect repellent Composition of according with any one of claims 1 a to 9, characterized by the fact that comprises additionally one of fixation agent. 11. insecticide or insect repellent Composition of with according to claim 10, characterized by the fact that the agent of the fixation isocyanurate which comprises isocyanate groups free. 12. insecticide or insect repellent Composition of according with claim 11, characterized by the fact that the agent of the fixation of a isocyanurate based on HMDI which hydrophilizing and with one of polyethylene oxide and which is dissolved in propylene carbonate (70% in weight of HMDI and 30% in weight of propylene carbonate), with which the amount of isocyanate groups and free from 11 a to 12% in weight, with base the amount of isocyanate used as the starting material for the preparation the isocyanurate. 13. insecticide or insect repellent Composition of according with any one of claims 10 a to 12, characterized by the fact that comprises the following components, with base in the solid content of composition: a) from 20 a to 70% in weight of in a less insecticide and/or in a less repellent (component A), and bl) of 29 a to 72% in weight in the less one acrylic binder (component B) as above defined, comprising: bla) of 10 a to 90% in weight with base in acrylic binder of n-butyl acrylate (component B1A); blb) from 10 a to 90% in weight with base in acrylic binder, in less of a monomer with a formula I (component B1B); blc) of 1 a to 5% in weight, with no base acrylic binder, in less of a monomer with a formula II (component B1C); bld) from 0 a to 5% in weight with base in acrylic binder, in less of a monomer with a formula III (BID component); ble) other monomers which mesyl polyethylenglycol macromonomers with the monomers mentioned above (component B1E), selected from blel) deOa 30% in weight with base in acrylic binder, in less of a polar monomer, the preferred nitrile (meth) acrylic and/or methyl (meth) acrylate (component B1E1); and/or ble2) from 0 a to 40% in weight, with no base Acrylic binder, the less in a non-polar monomer (component B1E1); c) from 1 a to 8% in weight, the less one in the fixation agent (component c); where the sum of components of the 100% with the weight of solid content of insecticide composition. 14. textile Material or plastic material impregnated for eliminating insects and/or repelling insects, characterized by the fact to understand a composition as defined in any one of claims 1 a to 3, including: a) in a less insecticide and/or in less one repellent as component A, and bl) in less one acrylic binder as component BI 15. the textile Material or plastics material of impregnated with according to claim 14, characterized by the fact to understand a insecticide and/or a repellent as defined in claim 6. 16. the textile Material or plastics material of impregnated with according to claim 14 or 15, characterized by the fact to understand yet one or more components selected from preservatives, detergents, stabilizers, agents having protective properties to UV RADIATION, optical brighteners, the spreading agents, anti-migrating agents, anti-foaming agents, wetting agents, anti-dirt agents, thickeners, other biocides, plasticizers, adhesive agents, fragrance, pigment and dyes. 17. textile Material or plastic material impregnated of according with any one of claims 14 a to 16, characterized by the fact of understanding of 0.001 a to 10% in weight, the weight from textile material or the plastic material, in the less one insecticide and/or in a less insect repellent. 18. the textile Material or plastics material of impregnated with according to claim 17, characterized by the fact to understand) 0.01 a 10% weight on the textile material or the plastic material, in the less one and/or the insecticide in a less agents, and bl) 0.001 a 10% weight on the textile material or the plastic material, in the less one acrylic binder as defined in any one of claims 1 a to 3. 19. textile Material or plastic material impregnated of according with any one of claims 14 a to 18, characterized by the fact that the textile material or the plastic material are a network produced from polyester, in particular of polyethylene terephthalate. 20. Process for soak a textile material or plastics material, characterized by the fact comprises the steps of: i) form a aqueous formulation or a molten mass, comprising a composition as defined in any one of claims 1 a to 4 and optionally other ingredients; ii) applying the formulation to the textile material or the plastic material by iia) passing the textile material or plastics material through the formulation of aqueous; or iib) placing the textile material or the plastic material in contact with a roll, that if " partial or fully buried in aqueous formulation, forcing the aqueous formulation in side the textile material or the plastic material that if you in contact with the roll; or ii-c) coating on the both sides of the textile material or the plastic material; or ii) spraying the aqueous formulation on the textile material or the plastic material; where the spraying is heated to effect by any suitable for spray device manually or automatically, as by example, a can of aerosol or devices used usually in a factory; or ii-e) applying the aqueous formulation in form of a foam; or ii-f) into the textile material or plastics material in the aqueous formulation; or ii-g) pincelar the aqueous formulation on, or each channel, the textile material or the plastic material; or ii-h) pouring the aqueous formulation on the textile material or the plastic material; or Applying a molten mass by calendering or with a scraper blade; ii-i) optionally removing the aqueous formulation or surplus molten mass surplus; and iii) drying and/or curing the textile material or the plastic material. 21. the Process with according to claim 20, characterized by the fact that the stage ii) is conducted completely submerging the textile material or plastics material in the aqueous formulation, or in a trough containing the aqueous formulation, or passing the textile material or plastics material through of the aqueous formulation which is held between two rollers oriented horizontally. 22. Process of according with any one of claims 20 a to 21, characterized by the fact that the aqueous formulation comprises yet one or more ingredients selected from group which consists of detergents, stabilizers, agents having protective properties to UV RADIATION, optical brighteners, the spreading agents, anti-migrating agents, preservatives, anti-foaming agents, wetting agents, thickeners, other biocides, plasticizers, adhesive agents, anti-dirt agents, fragrances, and pigment dyes. 23. Process of according with any one of claims 20 a to 22, characterized by the fact that the dyeing the textile material or the plastic material is brought to simultaneously effect the impregnation with the textile material or the plastic material, where a aqueous formulation is formed comprising yet in a less dye and/or in a less pigment. 24. Process of according with any one of claims 20 a to 23, characterized by the fact that the stage of healing in step iii) is carried out 60 a to 170 °C. 25. Use of a insecticide or insect repellent composition as defined in any one of claims 1 a to 13, characterized by the fact be for soak textile material or plastic material. | D06M0015263 ¦ A01N002510 ¦ A01N005300 ¦ D06M001519 ¦ D06M0015273 ¦ D06M001529 ¦ D06M0015564 ¦ D06M0015568 | 2015-12-29 B16A PATENT OR CERTIFICATE OF ADDITION OF INVENTION GRANTED + PRAZO DE VALIDADE: 10 (DEZ) ANOS CONTADOS A PARTIR DE 29/12/2015, OBSERVADAS AS CONDICOES LEGAIS. ¦ 2015-10-27 B09A DECISION: INTENTION TO GRANT ¦ 2015-05-05 B06A NOTIFICATION TO APPLICANT TO REPLY TO THE REPORT FOR NON-PATENTABILITY OR INADEQUACY OF THE APPLICATION ACCORDING ART. 36 INDUSTRIAL PATENT LAW ¦ 2014-10-14 B06A NOTIFICATION TO APPLICANT TO REPLY TO THE REPORT FOR NON-PATENTABILITY OR INADEQUACY OF THE APPLICATION ACCORDING ART. 36 INDUSTRIAL PATENT LAW | Insecticide composition (A) for application to a textile material or plastic material, comprises a mixture including at least one insecticide and/or at least one repellent, and at least one acrylic binder, and/or at least one polyurethane. | Used for application to a textile material or plastic material (claimed). | (A) provides economical benefits and ecological benefits.
US20100210745A1 | 2010-08-19 | Composition e.g. adhesion composition, comprises e.g. thermoplastic/thermoset polymeric material, elastomer, laminate, honeycomb, adhesive, sealant, wax, textile finish, filler, coating, active enzyme e.g. urease, and substrate of enzyme | Molecular Healing of Polymeric Materials, Coatings, Plastics, Elastomers, Composites, Laminates, Adhesives, and Sealants by Active Enzymes | REACTIVE SURFACES LTD.,Austin,TX,US | McDaniel, C. Steven ¦ Wales, Melinda E. ¦ Rawlins, James ¦ Cipi, Pirro ¦ Williams, Eric ¦ Carvajal, Juan Carlo | Composition (I) comprises a thermoplastic polymeric material, thermoset polymeric material, elastomer, foamed solid polymeric material, reinforced polymeric material, composite, laminate, engineering polymeric material, high-performance polymeric material, honeycomb, coated fabric, polymeric fiber, adhesive, sealant, wax, textile finish, filler and/or a coating, where: (I) comprises an active enzyme (II), and a substrate of (II); and (II) catalyzes a chemical reaction on the substrate of (II) that alters a property e.g. adhesion, of (I). Composition (I) comprises a thermoplastic polymeric material, a thermoset polymeric material, elastomer, foamed solid polymeric material, reinforced polymeric material, composite, laminate, engineering polymeric material, high-performance polymeric material, honeycomb, coated fabric, polymeric fiber, adhesive, sealant, wax, textile finish, filler and/or a coating, where: the coating comprises an architectural coating, automotive coating, can coating, sealant coating, chemical agent resistant coating, camouflage coating, pipeline coating, traffic marker coating, aircraft coating and/or a nuclear power plant coating; (I) comprises an active enzyme (II) and a substrate of (II); (II) comprises an esterase, hydrolase and/or a urease; the substrate of (II) comprises a monomer, polymer, crosslinking agent, anticrosslinking agent and/or a coupling agent; (II) catalyzes a chemical reaction on the substrate of the active enzyme that alters a property of (I); and the property of (I) that is altered comprises glass transition temperature, brittleness, flexibility, scrub resistance, toughness, impact resistance, color retention, self cleaning, gloss, solvent resistance, service life and/or adhesion. INDEPENDENT CLAIMS are included for:a polymeric material composition, comprising the polymeric material, (II), and the substrate of (II); where the polymeric material comprises a thermoplastic polymeric material, thermoset polymeric material, elastomer, foamed solid polymeric material, reinforced polymeric material, composite, laminate, engineering polymeric material, high-performance polymeric material, honeycomb, coated fabric, polymeric fiber, adhesive, sealant and/or a coating;a plastic composition, comprising a plastic, (II) and a substrate of (II), where the plastic comprises thermoplastic and/or a thermoset;a coating composition, comprising a coating, (II) and a substrate of (II), where (II) catalyzes a chemical reaction on the substrate of (II) that alters a property of the coating composition;an adhesive composition, comprising an adhesive, (II) and a substrate of (II), where (II) catalyzes a chemical reaction on the substrate of (II) that alters a property of the adhesive composition;a sealant composition, comprising a sealant, (II) and a substrate of (II), where (II) catalyzes a chemical reaction on the substrate of (II) that alters a property of the sealant;an elastomer composition, comprising an elastomer, (II), and a substrate of (II); where (II) catalyzes a chemical reaction on the substrate of (II) that alters a property of the elastomer;a reinforced polymeric material composition, comprising a reinforced polymeric material, (II), and a substrate of (II), where the active enzyme catalyzes a chemical reaction on the substrate of (II) that alters a property of the reinforced polymeric material;a composite composition, comprising a composite, (II), and a substrate of (II), where (II) catalyzes a chemical reaction on the substrate of (II) that alters a property of the composite;a laminate composition, comprising a laminate, (II), and a substrate of (II), where (II) catalyzes a chemical reaction on the substrate of (II) that alters a property of the laminate;a polymeric material composition, comprising a polymeric material, (II) and a substrate, where the polymeric material comprises an engineering polymeric material and/or a high-performance polymeric material, and the active enzyme catalyzes a chemical reaction on the substrate of (II) that alters a property of the polymeric material;a polymeric material composition, comprising polymeric material that comprises a polyurethane polymer or a vegetable oil-based macromonomer and (II), where; the polyurethane polymer comprises an acidic moiety and/or a basic moiety, which is capable of undergoing a chemical reaction catalyzed by (II); and (II) catalyzes a chemical reaction on the polyurethane polymer that alters a property of the polymeric material;a biomedical composition, comprising a biomedical material, (II) and a substrate of (II);an article of manufacture comprising (I);a kit having component parts capable of being assembled comprising a container comprising (II), a substrate of (II) and/or an inhibitor of (II); and a container comprising at least one component of a thermoplastic polymeric material, thermoset polymeric material, elastomer, foamed solid polymeric material, reinforced polymeric material, composite, laminate, engineering polymeric material, high-performance polymeric material, honeycomb, coated fabric, polymeric fiber, adhesive, sealant, wax, textile finish, filler and/or a coating; anda method of altering a property in a polymeric material, comprising: obtaining (II), obtaining a component of a polymeric material, where the component of the polymeric material is capable of acting as a substrate for (II); and preparing a polymeric material comprising (II) and the component of the polymeric material, where (II) and the component of the polymeric material are alter a property of the polymeric material by the component undergoing a chemical reaction catalyzed by (II). (I) is useful as coating, plastic, laminate, composite, elastomer, adhesive or sealant composition (all claimed). (II) is useful as an antiaging additive in molecular healing of the composition. The active enzyme in (I) alters the property of (I), where the property is glass transition temperature, brittleness, flexibility, scrub resistance, toughness, impact resistance, color retention, adhesion, self cleaning, gloss, solvent resistance and/or service life. The active enzyme in (I) reduces molecular degradation of all or part of a material formulation e.g. polymeric material. (II) promotes the maintenance of performance of the polymeric material for an adequate period of time. Preferred Composition: (I) further comprises a phosphoric triester hydrolase comprising an aryldialkylphosphatase, a diisopropyl-fluorophosphatase, a petroleum lipolytic enzyme, a peptidase, an antibiological enzyme and/or an antibiological peptidic agent. Preferred Components: The esterase comprises a lipolytic enzyme. The lipolytic enzyme comprises a carboxylesterase, lipase, lipoprotein lipase, acylglycerol lipase, hormone-sensitive lipase, phospholipase A1, phospholipases A2, phosphatidylinositol deacylase, phospholipase C, phospholipase D, phosphoinositide phospholipase C, phosphatidate phosphatase, lysophospholipase, sterol esterase, galactolipase, sphingomyelin phosphodiesterase, sphingomyelin phosphodiesterases D, ceramidase, wax-ester hydrolase, fatty-acyl-ethyl-ester synthase, retinyl-palmitate esterase, 11-cis-retinyl-palmitate hydrolase, all-trans-retinyl-palmitate hydrolase, cutinase and/or an acyloxyacyl hydrolase. (II) comprises many (II). (II) comprises a mesophilic enzyme, psychrophilic enzyme, thermophilic enzyme and/or halophilic enzyme. (II) is microencapsulated, encased, immobilized and/or crosslinked. (II) comprises an immobilization carrier; a particulate material; and a cell-based particulate material. (II) is attenuated and/or sterilized. (II) is present at 0.001-30 wt.% or vol.% of (I). The antibiological enzyme comprises a lysozyme, lysostaphin, libiase, lysyl endopeptidase, mutanolysin, cellulase, chitinase, α -agarase, β -agarase, N-acetylmuramoyl-L-alanine amidase, lytic transglycosylase, glucan endo-1,3-β -D-glucosidase, endo-1,3(4)-β -glucanase, β -lytic metalloendopeptidase, 3-deoxy-2-octulosonidase, peptide-N4-(N-acetyl-β -glucosaminyl)asparagine amidase, mannosyl-glycoprotein endo-β -N-acetylglucosaminidase, i-carrageenase, kappa-carrageenase, λ -carrageenase, α -neoagaro-oligosaccharide hydrolase, endolysin, autolysin, mannoprotein protease, glucanase, mannase, zymolyase, lyticase, lipolytic enzyme and/or a peroxidase. (II) is encapsulated. The antibiological peptidic agent comprises SEQ ID No. 1-199 (comprising one of 199 fully defined 6-78 amino acid sequences given in the specification) or SEQ ID No. 200-203, where SEQ ID Nos. 200-203 are not defined. Phe-Arg-Leu-Lys-Phe-His (SEQ ID No. 41) Arg-Phe-Lys-Leu-Arg-Phe (SEQ ID No. 42) Arg-Arg-Trp-Gln-Trp-Arg (SEQ ID No. 139) Trp-Thr-Phe-Arg-Tyr-Cys (SEQ ID No. 175) Cys-Tyr-Arg-Phe-Thr-Trp (SEQ ID No. 176) Trp-Cys-Gln-Gln-Lys-Gly-Gln-Pro-Cys-Trp (SEQ ID No. 195) Trp-Cys-Thr-Trp-Lys-Gly-Gln-Pro-Cys-Trp (SEQ ID No. 196) Phe-Arg-Leu-Lys-Phe-His-Phe (SEQ ID No. 197) Phe-Arg-Leu-Lys-His-Ile (SEQ ID No. 198) Phe-Arg-Leu-His-Phe (SEQ ID No. 199)(I) comprises a laminate. Preferred Components: The biomedical device comprises an implantable device comprising an artificial joint device. The biomedical material is part of a biomedical device (an implantable device).Preferred Composition: (I), upon damage to the composition that alters the property of (I), (II) at least partly repairs the damage by the chemical reaction on the substrate of (II). (I) comprises a liquid component, which promotes the diffusion of the substrate of (II) in (I). In (I), an inhibitor of (II), (II), the substrate of (II) and/or a liquid component, are added to (I) during preparation and/or after preparation (preferably 1 minute to 50 years), to moderate the amount of the chemical reaction to alter the property. (I) comprises an adhesive and/or a sealant. The liquid component comprises a solvent, thinner, diluent, plasticizer, coalescing agent and/or water. Preferred Components: The substrate of (II) comprises an acidic moiety, a basic moiety, an ester, an anhydride, an aldehyde and/or an amide that undergoes the chemical reaction catalyzed by (II). The acidic moiety, the basic moiety, the ester, the anhydride, the aldehyde and/or the amide is present at 0.00001-10 wt.% or vol.% of (I). The acidic moiety comprises a carboxyl. The basic moiety comprises a hydroxyl and/or an amine. The substrate of (II) comprises a vegetable oil-based macromonomer, an acrylic monomer, a vinyl monomer, a fatty acid, a dimer fatty acid, a dicarboxylic acid, an alcohol, a silane, a titanate, Volan (RTM: Methacrylato chromic chloride), a zirconate and/or a polymer. The liquid component comprises a liquid organic compound, an inorganic compound and/or water. The liquid organic compound comprises a hydrocarbon, an oxygenated compound, a chlorinated hydrocarbon, a nitrated hydrocarbon, a miscellaneous organic liquid and/or a plasticizer; where the inorganic compound comprises ammonia, hydrogen cyanide, hydrogen fluoride, hydrogen cyanide and/or sulfur dioxide; and the water comprises methanol, ethanol, propanol, isopropyl alcohol, tert-butanol, ethylene glycol, methyl glycol, ethyl glycol, propyl glycol, butyl glycol, ethyl diglycol, methoxypropanol, methyldipropylene glycol, dioxane, tetrahydrofuran, acetone, diacetone alcohol, dimethylformamide, dimethyl sulfoxide, ethylbenzene, tetrachloroethylene, p-xylene, toluene, diisobutyl ketone, trichloroethylene, trimethylcyclohexanol, cyclohexyl acetate, dibutyl ether, trimethylcyclohexanone, 1,1,1-trichloroethane, hexane, hexanol, isobutyl acetate, butyl acetate, isophorone, nitropropane, butyl glycol acetate, 2-nitropropane, methylene chloride, methyl isobutyl ketone, cyclohexanone, isopropyl acetate, methylbenzyl alcohol, cyclohexanol, nitroethane, methyl tert-butyl ether, ethyl acetate, diethyl ether, butanol, butyl glycolate, isobutanol, 2-butanol, propylene carbonate, ethyl glycol acetate, methyl acetate and/or methyl ethyl ketone. The substrate of (II) comprises a carboxylic acid, a hydroxyl, an ester, an anhydride and/or an aldehyde that undergoes the chemical reaction catalyzed by the lipolytic enzyme. The epoxy amine comprises a multipack epoxy amine, a high temperature epoxy amine, a bismaleimide epoxy amine and/or isocyanate. The architectural coating comprises an architectural wood coating, an architectural masonry coating, an architectural artist's coating, an architectural plastic coating and/or an architectural metal coating. The coating comprises paint or a clear coating; an exterior coating or an interior coating; a waterborne coating, which is a latex coating; a solvent based coating; and a multicoat system. The coating is capable of film formation. The coating comprises a volatile component and a non-volatile component, where the coating undergoes film formation by loss of part of the volatile component. The film formation occurs by crosslinking of a binder. The coating produces a self-cleaning film or a temporary film. The coating is a non-film forming coating. The coating comprises a binder, a liquid component, a colorant and/or an additive. The colorant comprises a pigment and/or a dye. The additive comprises an accelerator, adhesion promoter, antifoamer, anti-insect additive, antioxidant, antiskinning agent, buffer, catalyst, coalescing agent, corrosion inhibitor, defoamer, dehydrator, dispersant, drier, electrical additive, emulsifier, filler, flame/fire retardant, flatting agent, flow control agent, gloss aid, leveling agent, marproofing agent, preservative, silicone additive, slip agent, surfactant, light stabilizer, rheological control agent, wetting additive, cryopreservative, xeroprotectant and/or a pH indicator. The preservative comprises a biocide and/or a biostatic. The coating is a multi-pack coating. The coating is 5-5000 μ m thick upon a surface. The chemical linkages comprise ester linkages. Preferred Method: The method of altering a property in a polymeric material, further comprises maintaining the property of the polymeric material in a functional range suitable for use of the polymeric material by the chemical reaction catalyzed by (II) upon the substrate; restoring the amount of a chemical linkages lost due to degradation in the polymeric material, by the chemical reaction catalyzed by (II) upon the substrate; and incorporating into the composition, after preparation of the composition, an inhibitor of (II), (II), the substrate of (II) and/or a liquid component, to moderate the amount of the chemical reaction. The property is altered by a statistically significant amount and/or by a unit of measure of an assay comprising an American Society for Testing and Materials (ASTM), assay. The incorporating is via solvation.Preferred Composition: (I) comprises many polymers. (I) comprises a polymeric material additive comprising a curing agent, crosslinking agent, inhibitor, nucleating agent, plasticizer, lubricant, mold release agent, slip agent, diluent, dispersant, thickening agent, thixotropic, thinner, anti-blocking agent, antistatic agent, flame retarder, colorant, antifogging agent, odorant, blowing agent, surfactant, defoamer, antiaging additive, degrading agent, antimicrobial agent, adhesion promoter, impact modifier, low-profile additive, filler and/or a pH indicator. (I) comprises: an engineering polymeric material and/or high-performance polymeric material; a reinforced polymeric material; and a composite comprising a styrene ester, a vinyl ester and/or an epoxy amine. Preferred Components: The vegetable oilbased macromonomer comprises an ester and/or an amide that undergoes the chemical reaction catalyzed by (II). The polymer comprises a thermoplastic polymer, thermosetting polymer, elastomeric polymer and/or a crosslinked polymer. The polymer comprises a polyester, polyacrylate, polyepoxide, polyurethane, polyurea, urethane carbonate and/or a polyamide. The polyester comprises an alkyd polyester, aliphatic polyester and/or aromatic polyester. The aliphatic polyester comprises a saturated polyester, unsaturated polyester and/or an oil-free polyester. The polyepoxide comprises an amine, amide, anhydride and/or an ester that undergoes the chemical reaction catalyzed by (II). The polyurethane comprises a polyurethane dispersion, a polyurethane alkyd and/or multipack polyurethane. The polyurea comprises an aliphatic polyurea, aromatic polyurea and/or an aspartate ester polyurea. The thermoplastic polymeric material comprises a biodegradable polymer, cellulosic polymer, fluoropolymer, polyether, polyamide, polyacrylonitrile, polyamide-imide, polyacrylate, polybenzimidazole, polybutylene, polycarbonate, thermoplastic polyester, polyetherimide, polyethylene, polyimide, polyketone, acrylic, polymethylpentene, polyphenylene oxide, polyarylene sulfide, polypropylene, polyurethane, polystyrene, polysulfone resin, polyterpene, polyvinyl acetal, polyvinyl acetate, thermoplastic vinyl ester, polyvinyl ether, polyvinyl carbazole, polyvinyl chloride, polyvinylidene chloride, polyimidazopyrrolone, polyacrolein, polyvinylpyridine, polyvinylamide, polyurea and/or a polyquinoxaline. The biodegradable polymer comprises a natural polymer, synthetic polymer, photodegradable polymer and/or a biomedical polymer. The biodegradable polymer is part of a biomedical material and/or a biomedical device. The biodegradable polymer is capable of controlled release of (I). The thermoset polymeric material comprises an alkyd resin, allyl resin, amino resin, bismaleimide resin, cyanate ester resin, epoxy resin, furan resin, phenolic resin, thermosetting polyester resin, polyimide resin, polyurethane resin, silicone resin, vinyl ester resin and/or a casein. The elastomer comprises a thermoplastic elastomer, a melt processable rubber, a synthetic rubber, a natural rubber, a propylene oxide elastomer, an ethylene-isoprene elastomer, an ethylene-vinyl acetate elastomer, a non-polymeric elastomer. The binder comprises a thermoplastic binder and/or a thermosetting binder. The substrate of (II) comprises a polymer (10-100 wt.% or vol.%). The polymeric material comprises a plastic, an elastomer, a coating, a biomedical material and/or a composite material. The polymeric material comprises a water-based polymeric material; and a solvent-based polymeric material. The component of the polymeric material comprises an acidic moiety, a basic moiety, an ester, an anhydride, an aldehyde and/or an amide that is capable of undergoing the chemical reaction catalyzed by (II). | Disclosed herein are polymeric materials such as a coating, a plastic, a laminate, a composite, an elastomer, an adhesive, or a sealant; a surface treatment such as a textile finish or a wax; a filler for such a polymeric material or a surface treatment that includes an enzyme such as an esterase (e.g., a lipolytic enzyme, a sulfuric ester hydrolase, an organophosphorus compound degradation enzyme), an enzyme (e.g., a lysozyme, a lytic transglycosylase) that degrades a cell wall and/or a cell membrane component, a biocidal or biostatic peotide, and/or a peptidase. Also disclosed herein are methods of altering a material's property such as service life, flexability, or rigidity, by incorporation of an enzyme into a material capable of being chemically crosslinked by the activity of a lipolytic enzyme, a hydrolase, and/or a urease. | US2002409102P ¦ US2003485234P ¦ US2003655345A ¦ US2004884355A ¦ US2007976676P ¦ US200857705P ¦ US200858025P ¦ US2008243755A ¦ US2009148502P ¦ US2009474921A | 2002-09-09 ¦ 2003-07-03 ¦ 2003-09-04 ¦ 2004-07-02 ¦ 2007-10-01 ¦ 2008-05-30 ¦ 2008-06-02 ¦ 2008-10-01 ¦ 2009-01-30 ¦ 2009-05-29 | US20100210745A1 ¦ AU2003304222A1 ¦ AU2003304222B2 ¦ AU2003304222B8 ¦ AU2004257205A1 ¦ AU2004257205B2 ¦ AU2010201732A1 ¦ AU2011201077A1 ¦ CA2538124A1 ¦ CA2538124C ¦ EP1551927A1 ¦ EP1644452A2 ¦ EP1660596A1 ¦ EP2324087A2 ¦ EP2324087A4 ¦ EP2431429A2 ¦ EP2431429A3 ¦ GB200506979D0 ¦ GB200616715D0 ¦ GB2410249A ¦ GB2410249B ¦ GB2430436A ¦ GB2430436B ¦ HK1102286A1 ¦ IL167413A ¦ IL173658A ¦ IL173658D0 ¦ IL174122A ¦ IL174122D0 ¦ IL208769D0 ¦ IL214668A ¦ IL214668D0 ¦ IL214669A ¦ IL214669D0 ¦ IL214670A ¦ IL214670D0 ¦ IL214671A ¦ IL214671D0 ¦ IL214672A ¦ IL214672D0 ¦ IL218128D0 ¦ IL218129A ¦ IL218129D0 ¦ SG179021A1 ¦ US20040109853A1 ¦ US20040175407A1 ¦ US20050058689A1 ¦ US20060141003A1 ¦ US20090238811A1 ¦ US20090308277A1 ¦ US20090308278A1 ¦ US20090312232A1 ¦ US20090312233A1 ¦ US20090312234A1 ¦ US20090312261A1 ¦ US20090312267A1 ¦ US20090312268A1 ¦ US20090312269A1 ¦ US20100233146A1 ¦ US20100248334A1 ¦ US20110070376A1 ¦ US20110219982A1 ¦ US20110224131A1 ¦ US20110240064A1 ¦ US20110250626A1 ¦ US20110269672A1 ¦ US20110319320A1 ¦ US20120010128A1 ¦ US20120010129A1 ¦ US20120017802A1 ¦ US20120024191A1 ¦ US20120028884A1 ¦ US20120028885A1 ¦ US20120028886A1 ¦ US20120097194A1 ¦ US20140083324A1 ¦ US20140193889A1 ¦ US20140196631A1 ¦ US20150191607A1 ¦ US20150328490A1 ¦ US7932230B2 ¦ US7939500B2 ¦ US8497248B2 ¦ US8618066B1 ¦ WO2004112482A2 ¦ WO2004112482A8 ¦ WO2005007758A2 ¦ WO2005007758A3 ¦ WO2005007758A8 ¦ WO2005026269A1 ¦ WO2009155115A2 ¦ WO2009155115A3 ¦ WO2011034931A2 ¦ WO2011034931A3 | US20100210745A1 | What is claimed is: 1. A composition, comprising a thermoplastic polymeric material, a thermoset polymeric material, an elastomer, a foamed solid polymeric material, a reinforced polymeric material, a composite, a laminate, an engineering polymeric material; a high-performance polymeric material, a honeycomb, a coated fabric, a polymeric fiber, an adhesive, a sealant, a wax, a textile finish, a filler, a coating, or a combination thereof; wherein the coating comprises an architectural coating, an automotive coating, a can coating, a sealant coating, a chemical agent resistant coating, a camouflage coating, a pipeline coating, a traffic marker coating, an aircraft coating, a nuclear power plant coating, or a combination thereof; wherein the composition comprises an active enzyme and a substrate of the active enzyme, wherein the active enzyme comprises an esterase, a hydrolase, a urease, or a combination thereof; wherein the substrate of the active enzyme comprises a monomer, a polymer, a crosslinking agent, an anti-crosslinking agent, a coupling agent, or a combination thereof; wherein the active enzyme catalyzes a chemical reaction on the substrate of the active enzyme that alters a property of the composition; wherein the property of the composition that is altered comprises glass transition temperature, brittleness, flexibility, scrub resistance, toughness, impact resistance, color retention, self cleaning, gloss, solvent resistance, service life, adhesion, or a combination thereof. 2. The composition of claim 1, wherein upon damage to the composition that alters the property of the composition, the active enzyme at least partly repairs the damage by the chemical reaction on the substrate of the active enzyme. 3. The composition of claim 1, wherein the substrate of the active enzyme comprises an acidic moiety, a basic moiety, an ester, an anhydride, an aldehyde, an amide, or a combination thereof, that undergoes the chemical reaction catalyzed by the active enzyme. 4. The composition of claim 3, wherein the acidic moiety, the basic moiety, the ester, the anhydride, the aldehyde, the amide, or a combination thereof, comprises between about 0.00001% to 10% of the composition by weight or volume. 5. The composition of claim 3, wherein the acid acidic moiety comprises a carboxyl. 6. The composition of claim 3, wherein the basic moiety comprises a hydroxyl, an amine, or a combination thereof. 7. The composition of claim 1, wherein the substrate of the active enzyme comprises a vegetable oil-based macromonomer, an acrylic monomer, a vinyl monomer, a fatty acid, a dimer fatty acid, a dicarboxylic acid, an alcohol, a silane, a titanate, a volan, a zirconate, a polymer, or a combination thereof. 8. The composition of claim 7, wherein the vegetable oil-based macromonomer comprises an ester, an amide, or a combination thereof, that undergoes the chemical reaction catalyzed by the active enzyme. 9. The composition of claim 7, wherein the polymer comprises a thermoplastic polymer, a thermosetting polymer, an elastomeric polymer, a crosslinked polymer, or a combination thereof. 10. The composition of claim 7, wherein the polymer comprises a polyester, a polyacrylate, a polyepoxide, a polyurethane, a polyurea, a urethane carbonate, a polyamide, or a combination thereof. 11. The composition of claim 10, wherein the polyester comprises an alkyd polyester, an aliphatic polyester, an aromatic polyester, or a combination thereof. 12. The composition of claim 11, wherein the aliphatic polyester comprises saturated polyester, an unsaturated polyester, an oil-free polyester, or a combination thereof. 13. The composition of claim 10, wherein the polyepoxide comprises an amine, an amide, an anhydride, an ester, or a combination thereof, that undergoes the chemical reaction catalyzed by the active enzyme. 14. The composition of claim 10, wherein the polyurethane comprises a polyurethane dispersion, a polyurethane alkyd, multipack polyurethane, or a combination thereof. 15. The composition of claim 10, wherein the polyurea comprises an aliphatic polyurea, an aromatic polyurea, an aspartate ester polyurea, or a combination thereof. 16. The composition of claim 1, wherein the composition comprises a liquid component, wherein the liquid component promotes the diffusion of the substrate of the active enzyme in the composition. 17. The composition of claim 16, wherein the liquid component comprises a liquid organic compound, an inorganic compound, water, or a combination thereof. 18. The composition of claim 17, wherein the liquid organic compound comprises a hydrocarbon, an oxygenated compound, a chlorinated hydrocarbon, a nitrated hydrocarbon, a miscellaneous organic liquid, a plasticizer, or a combination thereof; wherein the inorganic compound comprises ammonia, hydrogen cyanide, hydrogen fluoride, hydrogen cyanide, sulfur dioxide, or a combination thereof; wherein the water comprises methanol, ethanol, propanol, isopropyl alcohol, tert-butanol, ethylene glycol, methyl glycol, ethyl glycol, propyl glycol, butyl glycol, ethyl diglycol, methoxypropanol, methyldipropylene glycol, dioxane, tetrahydorfuran, acetone, diacetone alcohol, dimethylformamide, dimethyl sulfoxide, ethylbenzene, tetrachloroethylene, p-xylene, toluene, diisobutyl ketone, tricholorethylene, trimethylcyclohexanol, cyclohexyl acetate, dibutyl ether, trimethylcyclohexanone, 1,1,1-tricholoroethane, hexane, hexanol, isobutyl acetate, butyl acetate, isophorone, nitropropane, butyl glycol acetate, 2-nitropropane, methylene chloride, methyl isobutyl ketone, cyclohexanone, isopropyl acetate, methylbenzyl alcohol, cyclohexanol, nitroethane, methyl tert-butyl ether, ethyl acetate, diethyl ether, butanol, butyl glycolate, isobutanol, 2-butanol, propylene carbonate, ethyl glycol acetate, methyl acetate, methyl ethyl ketone, or a combination thereof; or a combination thereof the forgoing. 19. The composition of claim 1, wherein an inhibitor of the active enzyme, the active enzyme, the substrate of the active enzyme, a liquid component, or a combination thereof, are added to composition during preparation, after preparation, or a combination thereof, to moderate the amount of the chemical reaction to alter the property. 20. The composition of claim 19, wherein the inhibitor of the active enzyme, the active enzyme, the substrate of the active enzyme, the liquid component, or a combination thereof, is added to the composition between about 1 minute to about 50 years after preparation of the composition. 21. The composition of claim 1, wherein the esterase comprises a lipolytic enzyme. 22. The composition of claim 21, wherein the substrate of the active enzyme comprises a carboxylic acid, a hydroxyl, an ester, an anhydride, an aldehyde, or a combination thereof, that undergoes the chemical reaction catalyzed by the lipolytic enzyme. 23. The composition of claim 21, wherein the lipolytic enzyme comprises a carboxylesterase, a lipase, a lipoprotein lipase, an acylglycerol lipase, a hormone-sensitive lipase, a phospholipase A1, a phospholipases A2, a phosphatidylinositol deacylase, a phospholipase C, a phospholipase D, a phosphoinositide phospholipase C, a phosphatidate phosphatase, a lysophospholipase, a sterol esterase, a galactolipase, a sphingomyelin phosphodiesterase, a sphingomyelin phosphodiesterases D, a ceramidase, a wax-ester hydrolase, a fatty-acyl-ethyl-ester synthase, a retinyl-palmitate esterase, a 11-cis-retinyl-palmitate hydrolase, an all-trans-retinyl-palmitate hydrolase, a cutinase, an acyloxyacyl hydrolase, or a combination thereof. 24. The composition of claim 1, wherein the active enzyme comprises a plurality of active enzymes. 25. The composition of claim 1, wherein the active enzyme comprises a mesophilic enzyme, a psychrophilic enzyme, a thermophilic enzyme, a halophilic enzyme, or a combination thereof. 26. The composition of claim 1, wherein the active enzyme is microencapsulated, encased, immobilized, crosslinked, or a combination thereof. 27. The composition of claim 26, wherein the active enzyme comprises an immobilization carrier. 28. The composition of claim 1, wherein the active enzyme comprises a particulate material. 29. The composition of claim 14, wherein the active enzyme comprises a cell-based particulate material. 30. The composition of claim 1, wherein the active enzyme is attenuated, sterilized, or a combination thereof. 31. The composition of claim 1, wherein the active enzyme comprises about 0.001% to about 30% of the composition by weight or volume. 32. The composition of claim 1, wherein the thermoplastic polymeric material comprises a biodegradable polymer, a cellulosic polymer, a fluoropolymer, a polyether, a polyamide, a polyacrylonitrile, a polyamide-imide, a polyarylate, a polybenzimidazole, a polybutylene, a polycarbonate, a thermoplastic polyester, a polyetherimide, a polyethylene, a polyimide, a polyketone, an acrylic, a polymethylpentene, a polyphenylene oxide, a polyarylene sulphide, a polypropylene, a polyurethane, a polystyrene, a polysulfone resin, a polyterpene, a polyvinyl acetal, a polyvinyl acetate, a thermoplastic vinyl ester, a polyvinyl ether, a polyvinyl carbazole, a polyvinyl chloride, a polyvinylidene chloride, a polyimidazopyrrolone, a polyacrolein, a polyvinylpyridine, a polyvinylamide, a polyurea, a polyquinoxaline, or a combination thereof. 33. The composition of claim 32, wherein the biodegradable polymer comprises a natural polymer, a synthetic polymer, a photodegradable polymer, a biomedical polymer, or a combination thereof. 34. The composition of claim 32, wherein the biodegradable polymer is part of a biomedical material, a biomedical device, or a combination thereof. 35. The composition of claim 34, wherein the biomedical device comprises an implantable device. 36. The composition of claim 35, wherein the implantable device comprises an artificial joint device. 37. The composition of claim 32, wherein the biodegradable polymer is capable of controlled release of a pharmaceutically composition. 38. The composition of claim 1, wherein the thermoset polymeric material comprises an alkyd resin, an allyl resin, an amino resin, a bismaleimide resin, a cyanate ester resin, an epoxy resin, a furane resin, a phenolic resin, a thermosetting polyester resin, a polyimide resin, a polyurethane resin, a silicone resin, a vinyl ester resin, a casein, or a combination thereof. 39. The composition of claim 1, wherein the composition comprises a plurality of polymers. 40. The composition of claim 1, wherein the elastomer comprises a thermoplastic elastomer, a melt processable rubber, a synthetic rubber, a natural rubber, a propylene oxide elastomer, an ethylene-isoprene elastomer, an ethylene-vinyl acetate elastomer, a non-polymeric elastomer, or a combination thereof. 41. The composition of claim 1, wherein the composition comprises an adhesive, a sealant, or a combination thereof. 42. The composition of claim 1, wherein the composition comprises a polymeric material additive. 43. The composition of claim 42, wherein the polymeric material additive comprises a curing agent, a crosslinking agent, an inhibitor, a nucleating agent, a plasticizer, a lubricant, a mold release agent, a slip agent, a diluent, a dispersant, a thickening agent, a thixotropic, a thinner, an anti-blocking agent, an antistatic agent, a flame retarder, a colorant, an antifogging agent, an odorant, a blowing agent, a surfactant, a defoamer, an anti-aging additive, a degrading agent, an anti-microbial agent, an adhesion promoter, an impact modifier, a low-profile additive, a filler, a pH indicator, or a combination thereof. 44. The composition of claim 1, wherein the composition comprises an engineering polymeric material; a high-performance polymeric material, or a combination thereof. 45. The composition of claim 1, wherein the composition comprises a reinforced polymeric material. 46. The composition of claim 1, wherein the composition comprises a composite. 47. The composition of claim 46, wherein the composite comprises a styrene ester, a vinyl ester, an epoxy amine, or a combination thereof. 48. The composition of claim 47, wherein the epoxy amine comprises a multipack epoxy amine, a high temperature epoxy amine, a BMI epoxy amine and isocyanate, or a combination thereof. 49. The composition of claim 1, wherein the composition comprises a laminate. 50. The composition of claim 1, wherein the architectural coating comprises an architectural wood coating, an architectural masonry coating, an architectural artist's coating, an architectural plastic coating, an architectural metal coating, or a combination thereof. 51. The composition of claim 1, wherein the coating comprises an automotive coating, a can coating, a sealant coating, or a combination thereof. 52. The composition of claim 1, wherein the coating comprises a chemical agent resistant coating, a camouflage coating, a pipeline coating, a traffic marker coating, an aircraft coating, a nuclear power plant coating, or a combination thereof. 53. The composition of claim 1, wherein the composition comprises a coating, and wherein the substrate of the active enzyme comprises a polyester, a polyacrylate, a polyepoxide, a polyurethane, a polyurea, a urethane carbonate, a polyamide, a vegetable oil-based macromonomer, or a combination thereof. 54. The composition of claim 1, wherein the coating comprises a paint or a clear coating. 55. The composition of claim 1, wherein the coating comprises an exterior coating or an interior coating. 56. The composition of claim 1, wherein the coating comprises a waterborne coating. 57. The composition of claim 56, wherein the waterborne coating is a latex coating. 58. The composition of claim 1, wherein the coating comprises a solvent based coating. 59. The composition of claim 1, wherein the coating comprises a multicoat system. 60. The composition of claim 1, wherein the coating is capable of film formation. 61. The composition of claim 60, wherein the coating comprises a volatile component and a non-volatile component, and wherein the coating undergoes film formation by loss of part of the volatile component. 62. The composition of claim 60, wherein film formation occurs by crosslinking of a binder. 63. The composition of claim 60, wherein the coating produces a self-cleaning film or a temporary film. 64. The composition of claim 1, wherein the coating is a non-film forming coating. 65. The composition of claim 1, wherein the coating comprises a binder, a liquid component, a colorant, an additive, or a combination thereof. 66. The composition of claim 65, wherein the binder comprises a thermoplastic binder, a thermosetting binder, or a combination thereof. 67. The composition of claim 65, wherein the liquid component comprises a solvent, a thinner, a diluent, a plasticizer, a coalescing agent, water, or a combination thereof. 68. The composition of claim 65, wherein the colorant comprises a pigment, a dye, or a combination thereof. 69. The composition of claim 65, wherein the additive comprises an accelerator, an adhesion promoter, an antifoamer, anti-insect additive, an antioxidant, an antiskinning agent, a buffer, a catalyst, a coalescing agent, a corrosion inhibitor, a defoamer, a dehydrator, a dispersant, a drier, electrical additive, an emulsifier, a filler, a flame/fire retardant, a flatting agent, a flow control agent, a gloss aid, a leveling agent, a marproofing agent, a preservative, a silicone additive, a slip agent, a surfactant, a light stabilizer, a rheological control agent, a wetting additive, a cryopreservative, a xeroprotectant, a pH indicator, or a combination thereof. 70. The composition of claim 69, wherein the preservative comprises a biocide, a biostatic, or a combination thereof. 71. The composition of claim 1, wherein the coating is a multi-pack coating. 72. The composition of claim 1, wherein the coating is about 5 μm to about 5000 μm thick upon a surface. 73. The composition of claim 1, wherein the composition further comprises a phosphoric triester hydrolase comprises an aryldialkylphosphatase, a diisopropyl-fluorophosphatase, a petroleum lipolytic enzyme, a peptidase, an antibiological enzyme, an antibiological peptidic agent, or a combination thereof. 74. The composition of claim 73, wherein the antibiological enzyme comprises a lysozyme, a lysostaphin, a libiase, a lysyl endopeptidase, a mutanolysin, a cellulase, a chitinase, an α-agarase, an β-agarase, a N-acetylmuramoyl-L-alanine amidase, a lytic transglycosylase, a glucan endo-1,3-β-D-glucosidase, an endo-1,3(4)-β-glucanase, a β-lytic metalloendopeptidase, a 3-deoxy-2-octulosonidase, peptide-N4-(N-acetyl-β-glucosaminyl)asparagine amidase, a mannosyl-glycoprotein endo-β-N-acetylglucosaminidase, a I-carrageenase, a K-carrageenase, a λ-carrageenase, an α-neoagaro-oligosaccharide hydrolase, an endolysin, an autolysin, a mannoprotein protease, a glucanase, a mannase, a zymolase, a lyticase. a lipolytic enzyme, a peroxidase, or a combination thereof. 75. The composition of claim 73, wherein the antibiological peptidic agent comprises SEQ ID No. 1, 2, 3, 4, 5, 6, 7, 8, 9, 10, 11, 12, 13, 14, 15, 16, 17, 18, 19, 20, 21, 22, 23, 24, 25, 26, 27, 28, 29, 30, 31, 32, 33, 34, 35, 36, 37, 38, 39, 40, 41, 42, 43, 44, 45, 46, 47, 48, 49, 50, 51, 52, 53, 54, 55, 56, 57, 58, 59, 60, 61, 62, 63, 64, 65, 66, 67, 68, 69, 70, 71, 72, 73, 74, 75, 76, 77, 78, 79, 80, 81, 82, 83, 84, 85, 86, 87, 88, 89, 90, 91, 92, 93, 94, 95, 96, 97, 98, 99, 100, 101, 102, 103, 104, 105, 106, 107, 108, 109, 110, 111, 112, 113, 114, 115, 116, 117, 118, 119, 120, 121, 122, 123, 124, 125, 126, 127, 128, 129, 130, 131, 132, 133, 134, 135, 136, 137, 138, 139, 140, 141, 142, 143, 144, 145, 146, 147, 148, 149, 150, 151, 152, 153, 154, 155, 156, 157, 158, 159, 160, 161, 162, 163, 164, 165, 166, 167, 168, 169, 170, 171, 172, 173, 174, 175, 176, 177, 178, 179, 180, 181, 182, 183, 184, 185, 186, 187, 188, 189, 190, 191, 192, 193, 194, 195, 196, 197, 198, 199, 200, 201, 202, 203, or a combination thereof. 76. A polymeric material composition, comprising a polymeric material, an active enzyme, and a substrate of the active enzyme; wherein the polymeric material comprises a thermoplastic polymeric material, a thermoset polymeric material, an elastomer, a foamed solid polymeric material, a reinforced polymeric material, a composite, a laminate, an engineering polymeric material; a high-performance polymeric material, a honeycomb, a coated fabric, a polymeric fiber, an adhesive, a sealant, a coating, or a combination thereof; wherein the active enzyme comprises an esterase, a urease, a hydrolase, or a combination thereof; wherein the substrate of the active enzyme comprises a monomer, a polymer, a crosslinking agent, an anti-crosslinking agent, a coupling agent, or a combination thereof; wherein the active enzyme catalyzes a chemical reaction on the substrate of the active enzyme that alters a property of the polymeric material; wherein the property of the polymeric material that is altered comprises glass transition temperature, brittleness, flexibility, scrub resistance, toughness, impact resistance, color retention, self cleaning, gloss, solvent resistance, service life, or a combination thereof. 77. The composition of claim 76, wherein the substrate of the active enzyme comprises a polymer that comprises about 10% to about 100% of the composition by weight or volume. 78. A plastic composition, comprising a plastic, an active enzyme and a substrate of the active enzyme; wherein the plastic comprises thermoplastic, a thermoset, or a combination thereof; wherein the active enzyme comprises an esterase, a hydrolase, a urease, or a combination thereof; wherein the substrate of the active enzyme comprises a monomer, a polymer, a crosslinking agent, an anti-crosslinking agent, a coupling agent, or a combination thereof; wherein the active enzyme catalyzes a chemical reaction on the substrate of the active enzyme that alters a property of the plastic; wherein the property of the plastic that is altered comprises glass transition temperature, brittleness, flexibility, scrub resistance, toughness, impact resistance, color retention, self cleaning, gloss, solvent resistance, service life, or a combination thereof. 79. A coating composition, comprising a coating, an active enzyme, and a substrate of the active enzyme; wherein the coating comprises an architectural coating, an automotive coating, a can coating, a sealant coating, a chemical agent resistant coating, a camouflage coating, a pipeline coating, a traffic marker coating, an aircraft coating, a nuclear power plant coating, or a combination thereof; wherein the active enzyme comprises an esterase, a hydrolase, a urease, or a combination thereof; wherein the substrate of the active enzyme comprises a monomer, a polymer, a crosslinking agent, an anti-crosslinking agent, a coupling agent, or a combination thereof; wherein the active enzyme catalyzes a chemical reaction on the substrate of the active enzyme that alters a property of the coating; wherein the property of the coating that is altered comprises glass transition temperature, brittleness, flexibility, scrub resistance, toughness, impact resistance, color retention, self cleaning, gloss, solvent resistance, service life, adhesion, or a combination thereof. 80. An adhesive composition, comprising an adhesive, an active enzyme, and a substrate of the active enzyme; wherein the active enzyme comprises an esterase, a hydrolase, a urease, or a combination thereof; wherein the composition comprises a substrate of the active enzyme, wherein the substrate of the active enzyme comprises a monomer, a polymer, a crosslinking agent, an anti-crosslinking agent, a coupling agent, or a combination thereof; wherein the active enzyme catalyzes a chemical reaction on the substrate of the active enzyme that alters a property of the adhesive; wherein the property of the adhesive that is altered comprises glass transition temperature, brittleness, flexibility, scrub resistance, toughness, impact resistance, color retention, self cleaning, gloss, solvent resistance, service life, adhesion, or a combination thereof. 81. A sealant composition, comprising a sealant, an active enzyme, and a substrate of the active enzyme; wherein the active enzyme comprises an esterase, a hydrolase, a urease, or a combination thereof; wherein the substrate of the active enzyme comprises a monomer, a polymer, a crosslinking agent, an anti-crosslinking agent, a coupling agent, or a combination thereof; wherein the active enzyme catalyzes a chemical reaction on the substrate of the active enzyme that alters a property of the sealant; wherein the property of the sealant that is altered comprises glass transition temperature, brittleness, flexibility, scrub resistance, toughness, impact resistance, color retention, self cleaning, gloss, solvent resistance, service life, adhesion, or a combination thereof. 82. An elastomer composition, comprising an elastomer, an active enzyme, and a substrate of the active enzyme; wherein the active enzyme comprises an esterase, a hydrolase, a urease, or a combination thereof; wherein the substrate of the active enzyme comprises a monomer, a polymer, a crosslinking agent, an anti-crosslinking agent, a coupling agent, or a combination thereof; wherein the active enzyme catalyzes a chemical reaction on the substrate of the active enzyme that alters a property of the elastomer; wherein the property of the elastomer that is altered comprises glass transition temperature, brittleness, flexibility, scrub resistance, toughness, impact resistance, color retention, self cleaning, gloss, solvent resistance, service life, or a combination thereof. 83. A reinforced polymeric material composition, comprising a reinforced polymeric material, an active enzyme, and a substrate of the active enzyme; wherein the active enzyme comprises an esterase, a hydrolase, a urease, or a combination thereof; wherein the substrate of the active enzyme comprises a monomer, a polymer, a crosslinking agent, an anti-crosslinking agent, a coupling agent, or a combination thereof; wherein the active enzyme catalyzes a chemical reaction on the substrate of the active enzyme that alters a property of the reinforced polymeric material; wherein the property of the reinforced polymeric material that is altered comprises glass transition temperature, brittleness, flexibility, scrub resistance, toughness, impact resistance, color retention, self cleaning, gloss, solvent resistance, service life, or a combination thereof. 84. A composite composition, comprising a composite, an active enzyme, and a substrate of the active enzyme; wherein the active enzyme comprises an esterase, a hydrolase, a urease, or a combination thereof; wherein the substrate of the active enzyme comprises a monomer, a polymer, a crosslinking agent, an anti-crosslinking agent, a coupling agent, or a combination thereof; wherein the active enzyme catalyzes a chemical reaction on the substrate of the active enzyme that alters a property of the composite; wherein the property of the composite that is altered comprises glass transition temperature, brittleness, flexibility, scrub resistance, toughness, impact resistance, color retention, self cleaning, gloss, solvent resistance, service life, or a combination thereof. 85. A laminate composition, comprising a laminate, an active enzyme, and a substrate of the active enzyme; wherein the active enzyme comprises an esterase, a hydrolase, a urease, or a combination thereof; wherein the substrate of the active enzyme comprises a monomer, a polymer, a crosslinking agent, an anti-crosslinking agent, a coupling agent, or a combination thereof; wherein the active enzyme catalyzes a chemical reaction on the substrate of the active enzyme that alters a property of the laminate; wherein the property of the laminate that is altered comprises glass transition temperature, brittleness, flexibility, scrub resistance, toughness, impact resistance, color retention, self cleaning, gloss, solvent resistance, service life, or a combination thereof. 86. A polymeric material composition, comprising a polymeric material, an active enzyme, and a substrate; wherein the polymeric material comprises an engineering polymeric material; a high-performance polymeric material, or a combination thereof; wherein the active enzyme comprises an esterase, a hydrolase, a urease, or a combination thereof; wherein the substrate of the active enzyme comprises a monomer, a polymer, a crosslinking agent, an anti-crosslinking agent, a coupling agent, or a combination thereof; wherein the active enzyme catalyzes a chemical reaction on the substrate of the active enzyme that alters a property of the polymeric material; wherein the property of the polymeric material that is altered comprises glass transition temperature, brittleness, flexibility, scrub resistance, toughness, impact resistance, color retention, self cleaning, gloss, solvent resistance, service life, or a combination thereof. 87. A polymeric material composition, comprising polymeric material that comprises a polyurethane polymer and an active enzyme; wherein the active enzyme comprises an esterase, a urease, a hydrolase, or a combination thereof; wherein the polyurethane polymer comprises an acidic moiety, a basic moiety, or a combination thereof is capable of undergoing a chemical reaction catalyzed by the active enzyme; wherein the active enzyme catalyzes a chemical reaction on the polyurethane polymer that alters a property of the polymeric material; wherein the property of the polymeric material that is altered comprises glass transition temperature, brittleness, flexibility, scrub resistance, toughness, impact resistance, color retention, self cleaning, gloss, solvent resistance, service life, or a combination thereof. 88. The composition of claim 87, wherein the polyurethane polymer is in the form of a polyurethane dispersion, a polyurethane alkyd, a multipack polyurethane, or a combination thereof. 89. A polymeric material composition, comprising a polymeric material that comprises a polymer comprising a vegetable oil-based macromonomer as a monomer of the polymer; wherein the polymeric material comprise an active enzyme, wherein the active enzyme comprises an esterase, a urease, a hydrolase, or a combination thereof; wherein the active enzyme catalyzes a chemical reaction on the vegetable oil-based macromonomer that alters a property of the polymeric material; wherein the property of the polymeric material that is altered comprises glass transition temperature, brittleness, flexibility, scrub resistance, toughness, impact resistance, color retention, self cleaning, gloss, solvent resistance, service life, or a combination thereof. 90. The composition of claim 89, wherein the polymeric material comprises a plastic, an elastomer, a coating, a biomedical material, a composite material, or a combination thereof. 91. The composition of claim 89, wherein the polymeric material comprises a water-based polymeric material. 92. The composition of claim 89, wherein the polymeric material comprises a solvent-based polymeric material. 93. The composition of claim 89, wherein the active enzyme is encapsulated. 94. A biomedical composition, comprising a biomedical material, an active enzyme, and a substrate of the active enzyme; wherein the active enzyme comprises an esterase, a urease, a hydrolase, or a combination thereof; wherein the active enzyme catalyzes a chemical reaction on the substrate of the biomedical material that alters a property of the biomedical material; wherein the property of the biomedical material that is altered comprises glass transition temperature, brittleness, flexibility, scrub resistance, toughness, impact resistance, color retention, self cleaning, gloss, solvent resistance, service life, or a combination thereof. 95. The composition of claim 94, wherein the biomedical material is part of a biomedical device. 96. The composition of claim 95, wherein the biomedical device is an implantable device. 97. An article of manufacture, comprising a thermoplastic polymeric material, a thermoset polymeric material, an elastomer, a foamed solid polymeric material, a reinforced polymeric material, a composite, a laminate, an engineering polymeric material; a high-performance polymeric material, a honeycomb, a coated fabric, a polymeric fiber, an adhesive, a sealant, a wax, a textile finish, a filler, a coating, or a combination thereof; wherein the coating comprises an architectural coating, an automotive coating, a can coating, a sealant coating, a chemical agent resistant coating, a camouflage coating, a pipeline coating, a traffic marker coating, an aircraft coating, a nuclear power plant coating, or a combination thereof; wherein the article of manufacture comprises an active enzyme and a substrate of the active enzyme; wherein the active enzyme comprises an esterase, a hydrolase, a urease, or a combination thereof; wherein the substrate of the active enzyme comprises a monomer, a polymer, a crosslinking agent, an anti-crosslinking agent, a coupling agent, or a combination thereof; wherein the active enzyme catalyzes a chemical reaction on the substrate of the active enzyme that alters a property of the article of manufacture; wherein the property of the article of manufacture that is altered comprises glass transition temperature, brittleness, flexibility, scru... | C09D000712 ¦ C09J001108 | 2010-04-30 AS ASSIGNMENT REACTIVE SURFACES, LTD., TEXAS ASSIGNMENT OF ASSIGNORS INTEREST;ASSIGNORS:MCDANIEL, C. STEVEN;WALES, MELINDA E.;RAWLINS, JAMES;ANDOTHERS;REEL/FRAME:024318/0618 2010-04-27 | Composition (I) comprises a thermoplastic polymeric material, thermoset polymeric material, elastomer, foamed solid polymeric material, reinforced polymeric material, composite, laminate, engineering polymeric material, high-performance polymeric material, honeycomb, coated fabric, polymeric fiber, adhesive, sealant, wax, textile finish, filler and/or a coating, where: (I) comprises an active enzyme (II), and a substrate of (II); and (II) catalyzes a chemical reaction on the substrate of (II) that alters a property e.g. adhesion, of (I). | (I) is useful as coating, plastic, laminate, composite, elastomer, adhesive or sealant composition (all claimed). (II) is useful as an antiaging additive in molecular healing of the composition. | The active enzyme in (I) alters the property of (I), where the property is glass transition temperature, brittleness, flexibility, scrub resistance, toughness, impact resistance, color retention, adhesion, self cleaning, gloss, solvent resistance and/or service life. The active enzyme in (I) reduces molecular degradation of all or part of a material formulation e.g. polymeric material. (II) promotes the maintenance of performance of the polymeric material for an adequate period of time.
WO2005103823A1 | 2005-11-03 | Photosensitive composition for black matrix comprises binder resin containing urethane acrylate compound, and black-base pigment | PHOTOSENSITIVE COMPOSITION FOR BLACK MATRIX ¦ COMPOSITION PHOTOSENSIBLE POUR MATRICE NOIRE | SHOWA DENKO K.K.,JP | ISHIGAKI, Satoru ¦ ONISHI, Mina ¦ MUROFUSHI, Katsumi ¦ MORINAKA, Katsutoshi | A photosensitive composition comprises binder resin and black-base pigment. The binder resin contains urethane acrylate compound produced by reaction between isocyanate compound and polyhydroxy compound. The photosensitive composition comprises binder resin and black-base pigment. The binder resin contains urethane acrylate compound produced by reaction between isocyanate compound of formula CH 2 =CH-COO-R-NCO and polyhydroxy compound.R1-30C hydrocarbon. Used for black matrix (claimed), preferably as coloring composition for color filters used in production of optical color filters for color televisions, liquid crystal display elements, solid imaging devices, and cameras. The invention is capable of providing black matrix with excellent light-shielding performance as well as high sensitivity and excellent developability. Preferred Compounds: The polyhydroxy compound is a compound consisting of polyester polyol compound, polycarbonate polyol compound, polyether polyol compound, polyurethane polyol compound, or a homopolymer or copolymer of hydroxyalkyl (meth)acrylate.Preferred Compounds: The isocyanate compound is 2-acryloyloxyethyl isocyanate. The urethane acrylate compound has carboxyl group. The black-base pigment is carbon black. The binder resin further comprises epoxy (meth)acrylate which is a novolak-type epoxy (meth)acrylate resin having carboxyl group. The photosensitive composition further comprises an ethylenic unsaturated monomer, photopolymerization initiator, organic solvent, and polyfunctional thiol. | The invention provides a photosensitive composition for a black matrix, comprising binder resin (A) which contains a urethane acrylate compound produced by reaction between an isocyanate compound (a-1) represented by formula (1) and a polyhydroxy compound (a-2), CH2=CH-COO-R-NCO (1), (wherein R represents a hydrocarbon group having 1 to 30 carbon atoms), black-base pigment (B). The composition may further comprise ethylenic unsaturated monomer (C), photopolymerization initiator (D) and organic solvent (E). The mass contents of the components other than organic solvent (E) is 10-40 % for binder resin (A), 25-60 % for black-base pigment (B), 5-20 % for ethylenic unsaturated monomer and 2-25 % for photopolymerization initiator (D). By using the composition, a pattern having a thin film property and a high light-shielding property can be easily formed by a photolithography method, and the composition has sufficient sensitivity, resolution, developability, durability and curing speed. L'invention fournit une composition photosensible pour une matrice noire, comprenant une résine liante (A) qui contient un composé acrylate d'uréthane produit par réaction entre un composé isocyanate (a-1) représenté par la formule (1) et un composé polyhydroxy (a-2), CH2=CH-COO-R-NCO (1), (où R représente un groupe hydrocarbure ayant de 1 à 30 atomes de carbone), un pigment de base noire (B). La composition peut comprendre en outre un monomère éthylénique insaturé (C), un initiateur de photopolymérisation (D) et un solvant organique (E). Les teneurs en masse des composants autres que le solvant organique (E) sont de 10 à 40 % de résine liante (A), de 25 à 60 % de pigment de base noire (B), de 5 à 20 % de monomère éthylénique insaturé et de 2 à 25 % d'initiateur de photopolymérisation (D). En utilisant la composition, un motif ayant une propriété de pellicule fine et une propriété de protection de la lumière élevée peut être facilement formée par un procédé de photolithographie, et la composition a une sensibilité, résolution, développabilité, durabilité et vitesse de polymérisation suffisantes. L'invention fournit une composition photosensible pour une matrice noire, comprenant une résine liante (A) qui contient un composé acrylate d’uréthane produit par réaction entre un composé isocyanate (a-1) représenté par la formule (1) et un composé polyhydroxy (a-2), CH 2=CH-COO-R-NCO (1), (où R représente un groupe hydrocarbure ayant de 1 à 30 atomes de carbone), un pigment de base noire (B). La composition peut comprendre en outre un monomère éthylénique insaturé (C), un initiateur de photopolymérisation (D) et un solvant organique (E). Les teneurs en masse des composants autres que le solvant organique (E) sont de 10 à 40 % de résine liante (A), de 25 à 60 % de pigment de base noire (B), de 5 à 20 % de monomère éthylénique insaturé et de 2 à 25 % d'initiateur de photopolymérisation (D). En utilisant la composition, un motif ayant une propriété de pellicule fine et une propriété de protection de la lumière élevée peut être facilement formée par un procédé de photolithographie, et la composition a une sensibilité, résolution, développabilité, durabilité et vitesse de polymérisation suffisantes. | JP2004127461A ¦ US2004567526P | 2004-04-23 ¦ 2004-05-04 | WO2005103823A1 ¦ JP2005331938A | WO2005103823A1 ¦ JP2005331938A ¦ TW200617597A | CLAIMS 1. A photosensitive composition for a black matrix, comprising a binder resin (A) and a black-base pigment (B) , the binder resin (A) containing a urethane acrylate compound which is produced by reaction between an isocyanate compound (a-1) represented by formula (1) and a polyhydroxy compound (a-2) CH2=CH-COO-R-NCO ( 1 ) (wherein R represents a hydrocarbon group having 1 to 30 carbon atoms) . 2. The photosensitive composition for the black matrix as claimed in claim 1, wherein the polyhydroxy compound (a-2) is at least one compound selected from the group consisting of the following (I) to (V) : (I) a polyester polyol compound; (II) a polycarbonate polyol compound; (III) a polyether polyol compound; (IV) a polyurethane polyol compound; and (V) a homopolyer or copolymer of a hydroxyalkyl (meth) acrylate . 3. The photosensitive composition for the black matrix as claimed in claim 1, wherein R in the isocyanate compound (a-1) represents an alkylene group having 1 to 6 carbon atoms. 4. The photosensitive composition for the black matrix as claimed in claim 1, wherein the isocyanate compound (a-1) is 2- acryloyloxyethyl isocyanate. The photosensitive composition for the black matrix as claimed in claim 1, wherein the urethane acrylate compound has a carboxyl group . 6. The photosensitive composition for the black matrix as claimed in claim 1, wherein the black-base pigment (B) is carbon black. 7. The photosensitive composition for the black matrix as claimed in claim 1, wherein the binder resin (A) further comprises epoxy (meth) acrylate. 8. The photosensitive composition for the black matrix as claimed in claim 7, wherein the epoxy (meth) acrylate resin is a novolak-type epoxy (meth) acrylate resin having a carboxyl group. 9. The photosensitive composition for the black matrix as claimed in claim 7, wherein the epoxy (meth) acrylate resin is a cresol novolak-type epoxy (meth) acrylate resin having a carboxyl group . 10. The photosensitive composition for the black matrix as claimed in claim 1, further comprising an ethylenic unsaturated monomer (C) . 11. The photosensitive composition for the black matrix as claimed in claim 1 or 10, further comprising a photopolymerization initiator (D) . 12. The photosensitive composition for the black matrix as claimed in claim 11, further comprising an organic solvent (E) , wherein the other components are contained at the compositional ratio of binder resin (A) :10 to 40 mass %, black-base pigment (B) :25 to 60 mass %, ethylenic unsaturated monomer (C) : 5 to 20 mass % and photopolymerization initiator (D) : 2 to 25 mass %. 13. The photosensitive composition for the black matrix as claimed in claim 12, further comprising a polyfunctional thiol (F) , wherein the photopolymerization initiator (D) is contained at 2 to 20 mass % and the polyfunctional thiol (F) is contained at 2 to 20 mass %. 14. The photosensitive composition for the black matrix as claimed in claim 12, wherein the content of the organic solvent (E) is adjusted by setting the solid content (the term "solid" used herein means all the components other than organic solvent (E) ) to a range of 5 to 50 mass % in preparing the solution of the composition. | G03F000700 ¦ G03F0007027 ¦ G03F0007032 ¦ G03F0007035 | 2007-06-13 122 EP: PCT APPLICATION NON-ENTRY IN EUROPEAN PHASE - ¦ 2006-10-24 WWW WIPO INFORMATION: WITHDRAWN IN NATIONAL OFFICE - ¦ 2006-10-24 NENP NON-ENTRY INTO THE NATIONAL PHASE IN: DE ¦ 2005-12-28 121 EP: THE EPO HAS BEEN INFORMED BY WIPO THAT EP WAS DESIGNATED IN THIS APPLICATION ¦ 2005-11-03 AL DESIGNATED COUNTRIES FOR REGIONAL PATENTS + WO 2005103823 A1 GM;KE;LS;MW;MZ;NA;SD;SL;SZ;TZ;UG;ZM;ZW;AM;AZ;BY;KG;KZ;MD;RU;TJ;TM;AT;BE;BG;CH;CY;CZ;DE;DK;EE;ES;FI;FR;GB;GR;HU;IE;IS;IT;LT;LU;MC;NL;PL;PT;RO;SE;SI;SK;TR;BF;BJ;CF;CG;CI;CM;GA;GN;GQ;GW;ML;MR;NE;SN;TD;TG ¦ 2005-11-03 AK DESIGNATED STATES + WO 2005103823 A1 AE;AG;AL;AM;AT;AU;AZ;BA;BB;BG;BR;BW;BY;BZ;CA;CH;CN;CO;CR;CU;CZ;DE;DK;DM;DZ;EC;EE;EG;ES;FI;GB;GD;GE;GH;GM;HR;HU;ID;IL;IN;IS;KE;KG;KM;KP;KR;KZ;LC;LK;LR;LS;LT;LU;LV;MA;MD;MG;MK;MN;MW;MX;MZ;NA;NI;NO;NZ;OM;PG;PH;PL;PT;RO;RU;SC;SD;SE;SG;SK;SL;SM;SY;TJ;TM;TN;TR;TT;TZ;UA;UG;US;UZ;VC;VN;YU;ZA;ZM;ZW | A photosensitive composition comprises binder resin and black-base pigment. The binder resin contains urethane acrylate compound produced by reaction between isocyanate compound and polyhydroxy compound. | Used for black matrix (claimed), preferably as coloring composition for color filters used in production of optical color filters for color televisions, liquid crystal display elements, solid imaging devices, and cameras. | The invention is capable of providing black matrix with excellent light-shielding performance as well as high sensitivity and excellent developability.
JP2001161180A | 2001-06-19 | Polyolefin type resin film for agriculture, has acrylic resin film of preset glass transition temperature for house outer surface, on polyolefin resin base film which has ethylene copolymer having hindered phenol | POLYOLEFIN-BASED RESIN FILM FOR AGRICULTURE ¦ Agricultural polyolefin-type resin film | MITSUBISHI CHEM MKV CO | ARAI HIROTAKA ¦ YAMAGISHI HIROSHI | A polyolefin type resin film comprises acrylic type resin film with glass transition temperature of 50-82°C as house outer surface film, on polyolefin type resin base film. The base film comprises ethylene copolymer having hindered phenol, obtained by copolymerizing ethylene and cyclic amino vinyl compound. The vinyl compound comprises 0.05-5 weight% (wt.%) of vinyl unit. For agriculture. The polyolefin resin film which excels in weather resistance and fog prevention, is used for long period of time. The transparent polyolfein type film having high adhesion property, is provided. Preferred Fog Prevention Film: The fog prevention film comprising acrylic type resin as main component with glass transition temperature of 35-80°C and inorganic colloid sol, is provided on the house inner face. Preferred Ethylene Copolymer: Ethylene-α-olefin copolymer is obtained using metallocene catalyst. Preferred Acrylic Type Resin: The acrylic type resin is a copolymer which copolymerizes 5-40 wt.% of hydroxyalkyl (meth) acrylate, 0-20 wt.% of α,β-unsaturated carboxylic acid containing 1 or more carboxy groups in a molecule, and remainder of monomer component comprising other vinyl compound which copolymerizes with the above compounds. The acrylic type resin is a graft copolymer obtained by polymerizing methacrylic acid alkyl ester monomer or methacrylic acid alkyl ester and vinyl compound which copolymerize methacrylic acid alkyl ester in the presence of 5-80 wt.% of crosslinking acrylate type elastic component. The acrylic type resin is a polymer or copolymer comprising monomer containing alkyl ester of (meth)acrylic acid, or monomer mixture of (meth)acrylic acid, and alkenyl benzene. Preferred Base Film: The polyolefin base film is a multilayered film comprising outer and inner layers containing ethylene copolymer which has hindered amine in side chain. | PROBLEM TO BE SOLVED: To obtain a polyolefin-based resin film having improved fusing properties of the wound-up film without damaging the transparency of the film, good in adhesion of a coating film, excellent in weather resistance and antifogging properties, and capable of being kept in an extended state for a long period. SOLUTION: This polyolefin-based resin film is characterized by an acrylic resin film applied on the outer surface of a greenhouse when extended, and having 50-82°C glass transition temperature, and 0.05-5 wt.% ethylenic copolymer obtained by copolymerizing ethylene and a cyclic aminovinyl compound, and having a hindered amine on the side chain based on the vinyl compound unit, included in the polyolefin-based resin film of the base material. COPYRIGHT: (C)2001,JPO&Japio SUBJECT of the Invention It improves without a melt¦fusion of the film which was able to be wound up impairing film transparency, And the adhesiveness of a film is good, is excellent in a weather resistance and a fog prevention, and provides the agricultural polyolefin-type resin film which can be extended over a long period of time. PROBLEM to be solved The acrylic resin film in the range whose glass transition temperature is 50-82 degreeC is formed in a house outer surface at the time of an extension, And the ethylene-based copolymer which has hindered amine obtained by copolymerizing ethylene and a cyclic¦annular amino vinyl compound in the polyolefin-type resin film of a base material in a side chain is contained 0.05 to 5weight% in the ratio of this vinyl compound unit. The agricultural polyolefin-type resin film characterized by the above-mentioned. | JP1999276093A | 1999-09-29 | JP2001161180A ¦ JP04503159B2 ¦ JP2001169674A | JP2001161180A | 1. It is an agricultural polyolefin-type resin film, Comprising: The acrylic resin film in the range whose glass transition temperature is 50-82 degreeC is formed in a house outer surface at the time of an extension, And the ethylene-based copolymer which has hindered amine obtained by copolymerizing ethylene and a cyclic¦annular amino vinyl compound in the polyolefin-type resin film of a base material in a side chain is contained 0.05 to 5weight% in the ratio of this vinyl compound unit. The agricultural polyolefin-type resin film characterized by the above-mentioned. 2. The fog prevention film which has as a main component acrylic resin and the inorganic colloidal sol in the range whose glass transition temperature is 35-80 degreeC is formed to a house inner surface at the time of an extension. The agricultural polyolefin-type resin film of Claim 1 characterized by the above-mentioned. 3. The agricultural polyolefin-type resin film of Claim 1 or 2 characterized by using the ethylene-alpha-olefin copolymer resin obtained by copolymerizing with a metallocene catalyst as one-component of polyolefin-type resin. 4. Acrylic resin which forms the film of a house outer surface of a film 5 to 40 weight% of hydroxyalkyl (meth)acrylates, It is a copolymer obtained by 0 to 20 weight% of (alpha), (beta)- unsaturated carboxylic acids containing a 1, or 2 or more carboxyl group and remainder copolymerizing in a molecule¦numerator the monomer component consisting of these compounds and the other vinyl-type compound which can be copolymerized. The agricultural polyolefin-type resin film in any one of Claim 1 thru¦or 3 characterized by the above-mentioned. 5. Acrylic resin which forms the film of a house outer surface of a film has the methacrylic acid alkylester monomer or the methacrylic acid alkylester as a main component in presence of a bridge¦crosslinking acrylic acid ester elastic body, It is a graft copolymer obtained by superposing¦polymerizing the mixture of this and the vinyl compound which can be copolymerized, Comprising: This bridge¦crosslinking acrylic acid ester elastic body is contained five to 80weight%. The agricultural polyolefin-type resin film in any one of Claim 1 thru¦or 4 characterized by the above-mentioned. 6. The monomer which acrylic resin which forms the fog prevention film of the house inner surface of a film becomes from the alkylesters of acrylic acid or methacrylic acid, Or it is the polymer or copolymer manufactured considering the monomer mixture of the alkylesters of acrylic acid or methacrylic acid, and alkenyl benzene as a main component. The agricultural polyolefin-type resin film in any one of Claim 1 thru¦or 5 characterized by the above-mentioned. 7. The polyolefin-type resin film of a base material is a multilayer film, The outermost layer or outermost layer, and innermost layer in this multilayer are made to contain the ethylene-based copolymer which has this hindered amine in a side chain. The agricultural polyolefin-type resin film in any one of Claim 1 thru¦or 6 characterized by the above-mentioned. | A01G001302 ¦ A01G000914 ¦ B32B002732 ¦ C08F000464 ¦ C08F00046592 ¦ C08F021002 ¦ C08J000518 ¦ C08L002308 | 2006-09-27 A02 DECISION OF REFUSAL - JAPANESE INTERMEDIATE CODE: A02 2006-09-26 ¦ 2006-05-24 A131 NOTIFICATION OF REASONS FOR REFUSAL - JAPANESE INTERMEDIATE CODE: A131 2006-05-23 ¦ 2006-03-14 A977 REPORT ON RETRIEVAL JAPANESE INTERMEDIATE CODE: A971007 2006-03-14 ¦ 2004-05-21 A621 WRITTEN REQUEST FOR APPLICATION EXAMINATION + JAPANESE INTERMEDIATE CODE: A621 2004-05-20 | A polyolefin type resin film comprises acrylic type resin film with glass transition temperature of 50-82°C as house outer surface film, on polyolefin type resin base film. The base film comprises ethylene copolymer having hindered phenol, obtained by copolymerizing ethylene and cyclic amino vinyl compound. The vinyl compound comprises 0.05-5 weight% (wt.%) of vinyl unit. | For agriculture. | The polyolefin resin film which excels in weather resistance and fog prevention, is used for long period of time. The transparent polyolfein type film having high adhesion property, is provided.
CN1377378A | 2002-10-30 | Preparation of a water dispersed polymer blend useful in water resistant coatings, involves an emulsion polymerization of a monomer in the presence of a sulfo-polymer stabilizer | Sulfopolymers as emulsion stabilizers with improved coagulum level ¦ Sulfopolymer with as a emulsion stabilizer of improved coagulum level | EASTMAN CHEM CO,US | Adams, Linda Jane ¦ Clark, Mark | Preparation of a water dispersed polymer blend (A) involves an emulsion polymerization of an ethylenically unsaturated monomer (B) in the presence of a sulfopolymer stabilizer. INDEPENDENT CLAIMS are included for the following:a composition for preparing a water-resistant coating comprising:the water-dispersed polymer blend prepared by the process; andat least one additive comprising a leveling agent, a rheology agent, a flow control agent, a plasticizer, a flatting agent, a pigment wetting and dispersing agent, a surfactant, an ultraviolet light absorber, an ultraviolet light stabilizer, a tinting pigment, an extender, a defoaming agent, an anti-foaming agent, an anti-settling agent, an anti-sag agent, a bodying agent, an anti-skinning agent, an anti-flooding agent, a fungicide, a mildewcide, a corrosion inhibitor, a thickening agent, a water-miscible organic solvent, or a coalescing agent; anda water-resistant coated article prepared, by applying the coating composition to an article and drying the composition. For the preparation of water dispersed polymer blend (claimed), which is useful in water resistant coatings. The process provides small particle-size latexes that produce very little coagulum, while minimizing the amount of anionic emulsion stabilizers that are detrimental to the water resistance of coatings made from the latexes. The process results in better compositional control of the copolymers and better temperature control of the polymerization. Preferred Monomer: (B) comprises a (meth)acrylic monomer, an alkenyl aromatic compound, a vinyl ester, an unsaturated dicarboxylic acid or the anhydride or lower alkyl diester, a multifunctional (meth)acrylate monomer, acrylonitrile or acrylamide, vinyl chloride or an acetoacetoxy functional monomer (preferably (meth)acrylic acid, methyl (meth)acrylate, ethyl (meth)acrylate, isopropyl (meth)acrylate, butyl (meth)acrylate, ethylhexyl (meth)acrylate, hydroxyethyl (meth)acrylate, acetoacetoxyethyl (meth)acrylate, styrene, α-methyl styrene, 4-acetoxystyrene, 4-hydroxystyrene, vinyl naphthalene, maleic acid, a maleic acid ester, fumaric acid, a fumaric acid ester, vinyl acetate, vinyl propionate, ethylene glycol diacrylate, trimethylolpropane triacrylate, ethylene glycol dimethacrylate, trimethylolpropane trimethacrylate, maleic anhydride, acrylonitrile and/or acrylamide, especially styrene, (meth)acrylic acid, butyl (meth)acrylate, ethylhexyl acrylate, methyl methacrylate, hydroxyethyl methacrylate or acetoacetoxyethyl methacrylate).Preferred Process: The branched water-dispersible sulfopolymer (D) is derived from condensing monomeric moieties comprising:at least one difunctional dicarboxylic acid or ester (E) or a mixture of the dicarboxylic acid and/or ester. The acid and/or ester is not sulfomonomer;at least one sulfomonomer having at least two polymerizable functional groups selected from hydroxyl, carboxyl or amino and/or polymerizable derivatives of hydroxyl, carboxyl or amino. Each sulfomonomer has at least one sulfonate group bonded to the sulfomonomer;at least one of a diol (F), a diamine and/or a difunctional aminoalcohol; andat least one multifunctional branching agent (G) containing at least three functional groups of hydroxyl, carboxyl or amino functional groups or a copolymerizable derivative of the functional groups. The sulfopolymer contains equal molar quantities of total carboxyl or ester residues and total alcohol and amine residues.Preferred Components: (E) comprises an aliphatic dicarboxylic acid or ester, an alicyclic dicarboxylic acid or ester, an aromatic dicarboxylic acid or ester or mixtures of at least two of the acids and/or esters (preferably succinic acid, glutaric acid, adipic acid, azelaic acid, sebacic acid, fumaric acid, maleic acid, itaconic acid, 1,4-cyclohexanedicarboxylic acid, 1,3-cyclohexanedicarboxylic acid, 1,2-cyclohexanedicarboxylic acid, (iso)phthalic acid, terephthalic acid or a lower alkyl ester). The sulfomonomer comprises an aromatic nucleus containing benzene, naphthalene, anthracene, diphenyl, oxydiphenyl, sulfonyldiphenyl or methylenediphenyl and the sulfonate group is attached to the aromatic nucleus, a dicarboxylic acid or ester, a diol or a hydroxycarboxylic acid (preferably 5-sodiosulfoisophthalic acid or an ester). The sulfomonomer additionally comprises a difunctional monomer reactant moiety comprising a hydroxycarboxylic acid and/or aminocarboxylic acid. (F) comprises ethylene glycol, 1,3-propanediol, 1,4-butanediol, 1,5-pentanediol, 1,6-hexanediol, 2,2-dimethyl-1,3-propanediol, 1,4-cyclohexanedimethanol, 1,3-cylcohexanedimethanol, 2,2,4,4-tetramethylcyclobutanediol, 1,3-propylene glycol, diethylene glycol, triethylene glycol, a polyethylene glycol, a polypropylene glycol, a polybutylene glycol, bisphenol A or a lower alkyl ester derivative. (G) comprises an aliphatic polyol, an aromatic polyol, an aliphatic polyamine, an aromatic polyamine, an aliphatic polycarboxylic acid or the ester or anhydride, an ethanolamine or ethylenediaminetetraacetic acid or a salt or lower alkyl ester (preferably trimethylolpropane, trimethylolethane, glycerine, pentaerythritol, erythritol, thritol, dipentaerythritol, or sorbitol, more preferably phloroglucinol, tris(hydroxyphenyl)ethane, or tris(hydroxyphenyl)methane, or a lower alkyl or aryl ester, especially trimellitic acid, trimellitic anhydride, pyromellitic dianhydride or dimethylolpropionic acid, particularly trimethylolpropane).Preferred Components: The sulfomonomer has a cation X which forms an -SO3X group. The cation X comprises Li+, Na+, K+, Cs+, Mg2+, Ca2+, Cu2+, Zn2+, Ni2+, Fe2+, Fe3+, NH4+ or a nitrogen based cation derived from a nitrogen-containing base compound comprising at least one aliphatic, cycloaliphatic and/or aromatic substituent (preferably X comprises Na+, especially Li+, K+ or Cs+).Preferred Composition: The weight percent of the SO3Na group is about 2 - 6 wt.%. The sulfo-polymer contains a mole percentage of SO3X groups equal to the mole percent of -SO3 groups contained in an equivalent sulfopolyester having the SO3Na groups.Preferred Sulfopolymer: (D) comprises a polymer having at least one sulfonate group and is a sulfopolyester, a sulfopolyamide, a sulfopolyesteramide or a blend. (D) is a sulfopolyester derived from the copolymerization of monomeric moieties comprising the aliphatic or alicyclic dicarboxylic acid or ester, the aromatic dicarboxylic acid sulfomonomer or the ester, a polyalkylene glycol, an aliphatic diol or a multifunctional polyol. (D) has an intrinsic viscosity of about 0.1 - 0.8 (preferably about 0.2 - 0.7)dL/g as measured in a 60/40 phenol tetrachloroethane solvent at 25°C.Preferred Composition: (G) comprises monomeric moieties (0.1 - 40, preferably 1 - 20, especially 2 - 6) mole% of (D). The sulfomonomer comprises (2 - 20, preferably 6 - 10) mole% of (D). (D) is the sulfopolyester derived from the copolymerization of the monomeric moieties comprising (mole%) 1,4-cyclohexanedicarboxylic acid or a lower alkyl ester (80 - 95), 5-sodiosulfoisophthalic acid or a lower alkyl ester (5 - 20), diethylene glycol (40 - 80), 1,4-cyclohexanedimethanol (20 - 40) and trimethylol propane (0.1 - 20). (D) comprises (wt.%) the polymer blend (0.5 - 65, preferably 1.0 - 30, especially 1.5 - 8). (B) comprises polymer blend (35 - 95.5, preferably 70 - 99, especially 92 - 98.5).Preferred Polymer Blend: (A) is a polyester/acrylic latex having in average particle diameter of less than 100 nm. (A) has less than about 1 (preferably 0.5, especially 0.2) wt.% coagulum.Preferred Process: Preparation of (B) additionally involves mixing a polymerization initiator. (D) is mixed with water to form an aqueous sulfopolymer dispersion containing solids (0.1 - 35 wt.%) and then (B) and the initiator are mixed with the sulfopolymer dispersion. The dispersion is added to a reaction vessel, then (B) and the initiator are added and polymerization is continued for a time period to complete polymerization of (B). | The invention provides a process for preparing a water dispersed polymer blend, comprising the steps of: (I) mixing (a) water; (b) at least one ethylenically unsaturated monomer; (c) at least one branched water-dispersible sulfopolymer; and (II) polymerizing the ethylenically unsaturated monomer within the mixture to provide the water dispersed polymer blend. The invention claims a method for preparing water dispersed polymer blend, wherein it comprises the steps of: (I) mixing the following components: (a) water;(B) at least one kind of ethylenically unsaturated monomers;(C) at least one branched water-dispersible sulphopolyester polymer;And (II) an ethylenically unsaturated monomer in the mixture to provide a polymer blend. L'invention concerne un procédé de préparation d'un mélange polymère à dispersion aqueuse, qui consiste (I) à mélanger a) de l'eau, b) au moins un monomère présentant une insaturation éthylénique et c) au moins un polymère sulfoné ramifié dispersable dans l'eau et (II) à polymériser le monomère présentant une insaturation éthylénique dans le mélange de façon à obtenir le mélange polymère à dispersion aqueuse. | US1999410917A | 1999-10-01 | CN1377378A ¦ AT332321T ¦ BR200014417A ¦ CN1170863C ¦ DE60029231D1 ¦ DE60029231T2 ¦ EP1220874A1 ¦ EP1220874B1 ¦ ES2262538T3 ¦ JP2003511496A ¦ MX2002003257A ¦ US6255366B1 ¦ WO2001025304A1 | WO2001025304A1 ¦ US6255366B1 ¦ BR200014417A ¦ EP1220874A1 ¦ CN1377378A ¦ JP2003511496A ¦ MX2002003257A ¦ CN1170863C ¦ EP1220874B1 ¦ DE60029231D1 ¦ ES2262538T3 ¦ DE60029231T2 | What is claimed is: 1. A process for preparing a water dispersed polymer blend, comprising the steps of: (I) mixing (a) water; (b) at least one ethylenically unsaturated monomer; (c) at least one branched water-dispersible sulfopolymer; and (II) polymerizing the at least one ethylenically unsaturated monomer within the mixture to provide the water dispersed polymer blend. 2. The process of claim 1, wherein the ethylenically unsaturated monomer comprises: (a) an acrylic or methacrylic monomer; (b) an alkenyl aromatic compound; (c) a vinyl ester; (d) an unsaturated dicarboxylic acid or the anhydride or lower alkyl diester thereof; (e) a multifunctional acrylate or methacylate monomer; (f) acrylonitrile or acrylamide; (g) vinyl chloride; (h) an acetoacetoxy functional monomer. 3. The process of claim 1, wherein the ethylenically unsaturated monomer comprises acrylic acid, methyl acrylate, ethyl acrylate, isopropyl acrylate, butyl acrylate, ethylhexyl acrylate, methacrylic acid, methylmethacrylate, ethylmethacrylate, isopropyl methacrylate, butyl methacrylate, ethylhexyl methacrylate, hydroxyethyl acrylate, hydroxyethyl methacrylate, acetoacetoxyethyl acrylate, acetoacetoxyethyl methacrylate, styrene, α-methyl styrene, 4-acetoxystyrene, 4-hydroxystyrene, vinyl napthalene, maleic acid, a maleic acid ester, fumaric acid, a fumaric acid ester, vinyl acetate, vinyl propionate, ethylene glycol diacrylate, trimethylolpropane triacrylate, ethylene glycol dimethacrylate, trimethylolpropane trimethacrylate, maleic anhydride, acrylonitrile, or acrylamide or a mixture thereof. 4. The process of claim 1, wherein the ethylenically unsaturated monomer comprises styrene, acrylic acid, butyl acrylate, ethylhexyl acrylate, methacrylic acid, methyl methacrylate, butyl methacrylate, hydroxyethyl methacrylate, or acetoacetoxyethyl methacrylate. 5. The process of claim 1, wherein the branched water-dispersible sulfopolymer comprises a polymer having at least one sulfonate group, and is (1) a sulfopolyester or (2) a sulfopolyamide or (3) a sulfopolyesteramide, or (4) a blend thereof. 6. The process of claim 1 wherein the branched water-dispersible sulfopolymer is derived from condensing monomeric moieties comprising: (a) at least one difunctional dicarboxylic acid or ester thereof, or a mixture of the dicarboxylic acids and/or esters, wherein the dicarboxylic acids and/or esters are not sulfomonomers; (b) at least one sulfomonomer having at least two polymerizable functional groups, wherein the functional groups are hydroxyl, carboxyl, or amino, or polymerizable derivatives of hydroxyl, carboxyl, or amino, or mixtures thereof; wherein each sulfomonomer has at least one sulfonate group bonded to the sulfomonomer; (c) at least one of (1) a diol, (2) a diamine, (3) a difunctional aminoalcohol, or (4) a mixture thereof; and (d) at least one multifunctional branching agent containing at least three functional groups of hydroxyl, carboxyl, amino, or a copolymerizable derivative of hydroxyl, carboxyl, or amino functional groups, or a mixture thereof; wherein the sulfopolymer contains substantially equal molar quantities of (a) total carboxyl or ester residues and (b) total alcohol and amine residues. 7. The process of claim 6, wherein the difunctional dicarboxylic acid or ester comprises an aliphatic dicarboxylic acid or ester, an alicyclic dicarboxylic acid or ester, an aromatic dicarboxylic acid or ester, or mixtures of two or more of the acids and or esters. 8. The process of claim 6, wherein the difunctional dicarboxylic acid or ester comprises succinic acid, glutaric acid, adipic acid, azelaic acid, sebacic acid, fumaric acid, maleic acid, itaconic acid, 1,4-cyclohexanedicarboxylic acid, 1,3- cyclohexanedicarboxylic acid, 1,2-cyclohexanedicarboxylic acid, phthalic acid, isophthalic acid, or terephthalic acid, or a lower alkyl ester thereof. 9. The process of claim 6, wherein the sulfomonomer contains an aromatic nucleus comprising benzene, napthalene, anthracene, diphenyl, oxydiphenyl, sulfonyldiphenyl, or methylenediphenyl; and wherein the sulfonate group is attached to the aromatic nucleus. 10. The process of claim 6, wherein the sulfomonomer comprises: a) a dicarboxylic acid or ester thereof; b) a diol; or c) a hydroxycarboxylic acid. 11. The process of claim 6, wherein the sulfonate group of the sulfomonomer has a cation X which forms an -SO3X group. 12. The process of claim 11, wherein the cation X comprises Li+, Na+, K+, Cs+, Mg2+, Ca2+, Cu2+, Zn2+, Ni2+, Fe2+, Fe3+, NH , or a nitrogen-based cation derived from a nitrogen-containing base compound comprising at least one aliphatic, cycloaliphatic, or aromatic substituent; or a mixture thereof. 13. The process of claim 11, wherein the cation X comprises Na+ and the weight percent of the -SO3Na groups is from about 2 to about 6 %. 14. The process of claim 11, wherein the cation X is Li+, K+, or Cs+, and the sulfopolymer contains a mole percentage of SO3X groups equal to the mole percent of -SO3 groups contained in an equivalent sulfopolyester having from about 2 to about 6 weight percent of -SO3Na groups. 15. The process of claim 6, wherein the sulfomonomer comprises 5- sodiosulfoisophthalic acid or an ester thereof. 16. The process of claim 6, wherein the sulfomonomer comprises from about 2 to about 20 mole % of the water-dispersible sulfopolymer. 17. The process of claim 6, wherein the sulfomonomer comprises from about 6 to about 10 mole % of the water-dispersible sulfopolymer. 18. The process of claim 6, wherein the diol comprises ethylene glycol, 1,3- propanediol, 1,4-butanediol, 1,5-pentanediol, 1,6-hexanediol, 2,2-dimethyl- 1,3- propanediol, 1,4-cyclohexanedimethanol, 1,3-cyclohexanedimethanol, 2,2,4,4- tetramethylcyclobutanediol, 1,3-propylene glycol, diethylene glycol, triethylene glycol, a polyethylene glycol, a polypropylene glycol, a polybutylene glycol, or bisphenol A; or a lower alkyl ester derivative thereof. 19. The process of claim 6, wherein the multi-functional branching agent comprises: (a) an aliphatic polyol; (b) an aromatic polyol; (c) an aliphatic polyamine; (d) an aromatic polyamine; (e) an aliphatic polycarboxylic acid, or the ester, or anhydride thereof; (f) an ethanolamine; or (g) ethylenediaminetetraacetic acid, or a salt or lower alkyl ester thereof. 20. The process of claim 6, wherein the multi-functional branching agent comprises trimethylolpropane, trimethylolethane , glycerine, pentaerythritol, erythritol, threitol, dipentaerythritol, or sorbitol. 21. The process of claim 6, wherein the multi-functional branching agent comprises phloroglucinol, tris(hydroxyphenyl)ethane, or tris(hydroxyphenyl)methane, or a lower alkyl or aryl ester thereof. 22. The process of claim 6, wherein the multi-functional branching agent comprises trimellitic acid, trimellitic anhydride, pyromellitic dianhydride, or dimethylolpropionic acid. 23. The process of claim 6, wherein the multifunctional branching agent comprises from about 0.1 to about 40 mole % of the monomeric moieties of the water- dispersible sulfopolymer. 24. The process of claim 6, wherein the multifunctional branching agent comprises from about 1 to about 20 mole % of the monomeric moieties of the water- dispersible sulfopolymer. 25. The process of claim 6, wherein the multifunctional branching agent comprises from about 2 to about 6 mole % of the monomeric moieties of the water- dispersible sulfopolymer. 26. The process of claim 6 wherein the sulfomonomer comprises 5- sodiosulfoisophthalic acid or an ester thereof, and the multifunctional branching agent comprises trimethylolpropane. 27. The process of claim 6, wherein the sulfopolymer additionally comprises a difunctional monomer reactant moiety comprising a hydroxycarboxylic acid, aminocarboxylic acid, or a mixture thereof. 28. The process of claim 1 wherein the branched water-dispersible sulfopolymer is a sulfopolyester derived from condensing monomeric moieties comprising: (a) at least one difunctional dicarboxylic acid or ester thereof, or a mixture of the dicarboxylic acids and/or esters, wherein the dicarboxylic acids and/or esters are not sulfomonomers; (b) at least one sulfomonomer having at least two polymerizable functional groups, wherein the functional groups are hydroxyl, carboxyl, or amino, or polymerizable derivatives of hydroxyl, carboxyl, or amino, or mixtures thereof; wherein each sulfomonomer has at least one sulfonate group bonded to the sulfomonomer; (c) at least one diol; and (d) at least one multifunctional branching agent containing at least three functional groups of hydroxyl, carboxyl, amino, or a copolymerizable derivative of hydroxyl, carboxyl, or amino functional groups, or a mixture thereof; and wherein the sulfopolyester contains substantially equal molar quantities of (a) total carboxyl, or ester residues and (b) total alcohol residues. 29. The process of claim 1, wherein the branched water-dispersible sulfopolymer is a sulfopolyester derived from the copolymerization of monomeric moieties comprising: an aliphatic or alicyclic dicarboxylic acid or ester thereof; an aromatic dicarboxylic acid sulfomonomer or an ester thereof; a polyalkylene glycol; an aliphatic diol; and a multifunctional polyol. 30. The process of claim 1, wherein the branched water-dispersible sulfopolymer is a sulfopolyester derived from the copolymerization of monomeric moieties comprising: (a) from about 80 to about 95 mole % 1,4-cyclohexanedicarboxylic acid or a lower alkyl ester thereof, and from about 5 to about 20 mole % 5- sodiosulfoisophthalic acid or a lower alkyl ester thereof; and (b) from about 40 to about 80 mole % diethylene glycol; from about 20 to about 40 mole % 1,4-cyclohexanedimethanol; and from about 0.1 to about 20 mole % trimethylol propane. 31. The process of claim 1, wherein the branched water-dispersible sulfopolymer has an intrinsic viscosity from about 0.1 to about 0.8 dlVg as measured in a 60/40 phenol tetrachloroethane solvent at 25 °C. 32. The process of claim 1, wherein the branched water-dispersible sulfopolymer has an intrinsic viscosity from about 0.2 to about 0.7 dL/g as measured in a 60/40 phenol tetrachloroethane solvent at 25 °C. 33. The process of claim 1, wherein the branched water-dispersible sulfopolymer comprises from about 0.5 to about 65 weight % of the weight of the polymer blend; and the polymerized ethylenically unsaturated monomer comprises from about 95.5 to about 35 weight % of the weight of the polymer blend, based on the combined dry weight of the polymers. 34. The process of claim 1, wherein the branched water-dispersible sulfopolymer comprises from about 1.0 to about 30 weight % of the weight of the polymer blend; and the polymerized ethylenically unsaturated monomer comprises from about 99 to about 70 weight % of the weight of the polymer blend, based on the combined dry weights of the polymers. 35. The process of claim 1, wherein the branched water-dispersible sulfopolymer comprises from about 1.5 to about 8 weight % of the weight of the polymer blend; and the polymerized ethylenically unsaturated monomer comprises from about 98.5 to about 92 weight % of the weight of the polymer blend; based on the combined dry weights of the polymers. 36. The process of claim 1, wherein the mixing step additionally comprises mixing a polymerization initiator. 37. The process of claim 1, wherein the branched water-dispersible sulfopolymer is mixed with water to form an aqueous sulfopolymer dispersion containing from about 0.1 to about 35 % by weight solids; and then the ethylenically unsaturated monomer and a polymerization initiator are mixed with the sulfopolymer dispersion. 38. The process of claim 37, wherein the aqueous sulfopolymer dispersion is added to a reaction vessel, then the ethylenically unsaturated monomers and the polymerization initiator are added, and polymerization continued for a polymerization time period sufficient to substantially complete polymerization of the ethylenically unsaturated monomers. 39. The process of claim 1, wherein the water dispersed polymer blend is a polyester /acrylic latex having an average particle diameter of less than 100 nm. 40. The process of claim 1, wherein the water dispersed polymer blend has less than about 1 weight% coagulum. 41. The process of claim 1, wherein the water dispersed polymer blend has less than about 0.5 weight % coagulum. 42. The process of claim 1, wherein the water dispersed polymer blend has less than about 0.2 weight % coagulum. 43. A process for preparing a water dispersed polymer blend, comprising: (a) dispersing a branched water dispersible sulfopolyester in water, to form an aqueous sulfopolyester dispersion containing from about 0.1% to about 35% sulfopolyester solids by weight; and (b) incrementally adding at least one ethylenically unsaturated monomer, during a polymerization time period sufficient to substantially complete polymerization of the ethylenically unsaturated monomers; wherein (i) the ethylenically unsaturated monomers comprise an acrylic or methacrylic monomer, styrene, vinyl acetate, or a mixture thereof; (ii) the branched water dispersible sulfopolymer comprises about 1.5 to 8 weight % of the dry weight of the polymer blend, and the polymerized ethylenically unsaturated monomers comprise about 98.5 to 92 weight % of the dry weight of the polymer blend; and (iii) the water dispersed polymer blend contains less than about 0.5 weight % coagulum ; based on the combined dry weights of the polymers. 44. The process of claim 42 wherein the branched water-dispersible sulfopolyester is derived from the copolymerization of monomeric moieties comprising: i) from about 80 to about 95 mole % 1 ,4-cyclohexanedicarboxylic acid or a lower alkyl ester thereof, from about 5 to about 20 mole % 5-sodiosulfoisophthalic acid or a lower alkyl ester thereof, wherein the total mole % of cyclohexanedicarboxylic acid, and 5-sodiosulfoisophthalic acid, or their lower alkyl esters, is 100 mole %; ii) from about 40 to about 80 mole % diethylene glycol, from about 20 to about 40 mole % 1,4-cyclohexanedimethanol, and from about 0.1 to about 20 mole % trimethylol propane, wherein the total mole % of diethylene glycol, 1,4-cyclohexanedimethanol, and trimethylol propane is 100 mole %. 45. The water-dispersed polymer blend prepared by the process of Claim 1. 46. The water-dispersed polymer blend prepared by the process of Claim 43. 47. A composition for preparing a water-resistant coating comprising: (a) a water-dispersed polymer blend prepared by the process of Claim 1 ; and (b) one or more additives comprising a leveling agent, a rheology agent, a flow control agent, a plasticizer, a flatting agent, a pigment wetting and dispersing agent, a surfactant, an ultraviolet light absorber, an ultraviolet light stabilizer, a tinting pigment, an extender, a defoaming agent, an anti-foaming agent, an anti-settling agent, an anti-sag agent, a bodying agent, an anti-skinning agent, an anti-flooding agent, an anti-foaming agent, a fungicide, a mildewcide, a corrosion inhibitor, a thickening agent, a water-miscible organic solvent, or a coalescing agent. 48. A water-resistant coated article, prepared by applying the coating composition of Claim 45 to an article, and drying the coating composition. 1. A Preparation method for water dispersed polymer blend,wherein it comprises the steps of: (I) mixing the following components: (a) water;(B) at least one kind of ethylenically unsaturated monomers;(C) at least one kind of branched water dispersible sulphopolyester polymer;And (II) at least one ethylenically unsaturated monomer in the mixture to provide a polymer blend. 2.The method according to claim 1, wherein the olefinic unsaturated monomer comprises: (a) an acrylic or methacrylic monomer;(B) alkenyl aromatic compound;(C) ester;(D) unsaturated dicarboxylic acid or anhydride thereof, or low level alkyl diester;(E) a plurality of functional acrylate or methacrylate monomer;(F) acrylonitrile or acrylamide;(G) vinyl chloride;(H) acetoacetoxy functional monomer. 3.The method according to claim 1,wherein it comprises acrylic acid, methyl acrylate, ethyl acrylate, isopropyl acrylate, butyl acrylate, hexyl, methacrylic acid, methyl methacrylate, ethyl methacrylate, isopropyl methacrylate, butyl methacrylate, methacrylic acid ethyl ester, hydroxyethyl acrylate, hydroxyethyl methacrylate, ethyl acrylate, ethyl methacrylate, styrene, alpha-methyl styrene, 4-styrene, 4-hydroxy styrene, naphthalene, maleic acid, maleic acid, fumaric acid, fumaric acid ester, vinyl acetate, vinyl propionate, wherein olefinic unsaturated monomer glycol diacrylate, trimethylolpropane tri-acrylic ester, ethylene glycol dimethacrylate, trimethylolpropane trimethyl acrylic ester,Maleic anhydride, acrylonitrile, or acrylamide;Or mixtures thereof. 4.The method according to claim 1, wherein it comprises styrene, acrylic acid, butyl acrylate, hexyl, methacrylic acid, methyl methacrylate, butyl methacrylate, hydroxyethyl methacrylate, methacrylic acid ethyl in which ethylenically unsaturated monomers. 5.The method according to claim 1, wherein the water-dispersible sulfopolymer of branched water comprises at least one sulfonate-containing polymer, and (1) or (2) sulpho polyester polyamide or sulfo (3) sulpho polyester amide, or (4) blends thereof. 6.The method according to claim 1, wherein the water-dispersible sulfopolymer comprises monomer of the group consisting of structure part of condensation to obtain the branching water: (a) at least one difunctional dicarboxylic acid or ester, or a mixture of dicarboxylic acid and/or ester thereof, wherein the dicarboxylic acid and/or ester is not sulfo monomer;(B) at least one is provided with at least two polymerizable functional groups of sulfonic monomer, wherein the functional group is hydroxyl, carboxyl, or amido, or hydroxyl, carboxyl or amino derivative that can be polymerized, or a mixture thereof;Wherein each sulfo monomer containing at least one sulfonate group bonded with sulfo monomer;(C) (1) glycol, (2), (3) bi-functional amino alcohol, or (4) a mixture of at least ;And (d) at least one kind of a plurality of functional di-hydroxyl containing oxetane groups, wherein comprising a hydroxyl group, a carboxyl group, an amino group, or a hydroxyl group, a carboxyl group, or amino group of the copolymer derivative thereof, or a mixture of a mixture of at least three functional groups;Wherein a sulfopolymer comprising basic and so on (a molar weight of total carboxyl or ester residue and (b) alcohol and amine residue. 7.The method according to claim 6, wherein it comprises the aliphatic dicarboxylic acid or ester in which two functional dicarboxylic acid or ester, alicyclic dicarboxylic acid or ester, aromatic dicarboxylic acid or ester thereof, or a mixture of two or more acid and/or ester thereof. 8.The method according to claim 6,wherein it comprises succinic acid, glutaric acid, adipic acid, azelaic acid, sebacic acid, fumaric acid, maleic acid, itaconic acid, 1, 4 acid, 1 acid, 3 acid, 1, 2, phthalic acid, m-phthalic acid or terephthalic acid in which two functional dicarboxylic acid or ester, or a mixture of lower alkyl ester. 9.The method according to claim 6 ,wherein it comprises including benzene, naphthalene, anthracene, biphenyl, oxygen-diphenyl, sulfonyl diphenyl or aromatic nucleus methylene diphenyl wherein sulfo monomer;And wherein sulphonate group connected with the aromatic core. 10.The method according to claim 6 ,wherein it comprises the following steps: a) a dicarboxylic acid or ester thereof wherein sulfo monomer;B) glycol;Or c) hydroxycarboxylic acid. 11.The method according to claim 6,wherein the sulfonic acid base of sulfo monomer comprises the cationic X forming cation of -SO3X group. 12.The method according to claim 11,wherein it comprises Li +, Na +, K +, Cs cation X +, Mg2 +, Ca2 +, Cu2 +, Zn2 +, Ni2 +, Fe2 +, Fe3 +, NH4 +, or comprises at least one aliphatic, cycloaliphatic or aromatic substituent of a nitrogen-containing base derived from the compound type cation;Or mixtures thereof. 13.The method according to claim 11, wherein the cation comprises Na + X and the weight percent of -SO3Na group is from about 2 to about 6%. 14.According to claim 11, wherein Li +, K + or Cs + cation, and a sulfopolymer comprising mol percentage is equal to having from about 2 to about 6wt% of -SO3Na based on the quantity of sulpho polyester is contained in an amount of -SO3-% and SO3X. 15.According to claim 6, wherein said fluid comprises 5-sodium sulfoisophthalate or ester in which sulfonic monomer. 16.According to claim 6, about 2 to the water dispersible sulphopolyester polymer in which sulfonic monomer is about 20mol%. 17.According to claim 6, about 6 to the water dispersible sulphopolyester polymer in which sulfonic monomer is about 10mol%. 18.According to claim 6, comprising ethylene glycol, 1, 3-propylene glycol, 1, 4, 1, 5-pentanediol, 1, 6, 2, 2-dimethyl--1, 3-propylene glycol, 1, 4, 1, 3, 2, 2, 4, 4-methyl glycol, 1, 3-propylene glycol, diethylene glycol, triethylene glycol, polyethylene glycol, polypropylene glycol, polybutylene, or bisphenol A glycol;Or a mixture of low grade alkyl ester derivative. 19.According to claim 6, wherein a plurality of functional agents: (a) aliphatic polyol;(B) aromatic polyol;(C) aliphatic polyamine;(D) aromatic polyamine;(E) aliphatic polycarboxylic, or ester or anhydride thereof;(F) ethanolamine;Or (g) ethylene tetraacetic, or a pharmaceutically acceptable salt thereof, or a lower alkyl ester. 20 .According to claim 6, comprising the trimethylolpropane, trimethylolethane in which a plurality of functional di-hydroxyl containing oxetane groups, with glycerin, pentaerythritol, erythritol, threitol, dipentaerythritol or sorbitol. 21.According to claim 6, comprising the phloroglucinol, tri (hydroxyphenyl) ethane, or tri (hydroxyphenyl) methane, or lower alkyl ester thereof or aryl ester in which a plurality of branching function. 22.According to claim 6, comprising 1, 2, 4-benzene triacid, 1, 2, 4-, 1, 2, 4, 5-pyromellitic dianhydride, dimethylolpropionic acid or in which a plurality of branching function. 23.According to claim 6, wherein the organic fungicide accounts the water dispersible sulphopolyester polymer in which a plurality of functional branching agent in the monomer structure part ranges from about 0.1 to about 40mol%. 24.According to claim 6, wherein the organic fungicide accounts the water dispersible sulphopolyester polymer in which a plurality of functional branching agent in the monomer structure part ranges from about 1 to about 20mol%. 25.According to claim 6, wherein the organic fungicide accounts the water dispersible sulphopolyester polymer in which a plurality of functional branching agent in the monomer structure part ranges from about 2 to about 6mol%. 26.According to claim 6, wherein said fluid comprises 5-sodium sulfoisophthalate or ester thereof, and a plurality of branching function comprises trimethylolpropane wherein sulfo monomer. 27.According to claim 6, wherein said sulphopolyester polymer further comprises functional monomer reactant structure part, it comprises hydroxyl carboxylic acid, amino acid, or a mixture thereof. 28.According to claim 1 the method, wherein, the water-dispersible sulfopolymer wherein branched water is sulpho polyester of (a monomer structure from the condensation comprises the following) that is obtained through at least one difunctional dicarboxylic acid or ester, or a mixture of dicarboxylic acid and/or ester thereof, wherein the dicarboxylic acid and/or ester is not sulfo monomer;(B) at least one is provided with at least two polymerizable functional groups of sulfonic monomer, wherein the functional group is hydroxyl, carboxyl, or amido, or hydroxyl, carboxyl or amino derivative that can be polymerized, or a mixture thereof;Wherein each sulfo monomer containing at least one sulfonate group bonded with sulfo monomer;(C) at least one kind of glycol;And (d) at least one kind of a plurality of functional di-hydroxyl containing oxetane groups, wherein comprising a hydroxyl group, a carboxyl group, an amino group, or a hydroxyl group, a carboxyl group, or amino group of the copolymer derivative thereof, or a mixture of a mixture of at least three functional groups;Wherein sulpho polyester comprising basic and so on (a molar weight of total carboxyl or ester residue and (b) residue. 29.According to claim 1 the method, wherein, the water-dispersible sulfopolymer wherein branched water is sulpho polyester of aliphatic or cycloaliphatic copolymerization of monomer structure part from the obtained dicarboxylic acid or its ester;Aromatic dicarboxylic acid sulfo monomer or its ester;Polyalkylene glycol;Aliphatic glycol;And a plurality of functional polyol. 30.According to claim 1 the method, wherein, the water-dispersible sulfopolymer wherein branched water is sulpho polyester: (a copolymer of the monomer structure part from the obtained) from about 80 to about 95mol%1, 4-cyclohexane dicarboxylic acid or its lower alkyl ester, from about 5 to about 20mol%5-sodium sulfoisophthalate is or lower alkyl;(B) from about 40 to about 80mol% of the diethylene glycol, from about 20 to about 40mol%1, 4, and from about 0.1 to about 20mol% trimethylolpropane. 31.According to claim 1 the method, wherein, the water-dispersible sulfopolymer wherein branched water is provided with an intrinsic viscosity of about 0.1 to about 0.8dL/g, measured at 60/40 phenol/tetrachloroethane solvent at 25 ℃. 32.According to claim 1 the method, wherein, the water-dispersible sulfopolymer wherein branched water is provided with an intrinsic viscosity of about 0.2 to about 0.7dL/g, measured at 60/40 phenol/tetrachloroethane solvent at 25 ℃. 33.According to claim 1 the method, wherein, the water-dispersible sulfopolymer wherein branched water about 0.5 polymer blend by weight of about 65wt%;About 95.5 by weight of the polymer blend and polymerisable olefinically unsaturated monomer to about 35wt%, based on dry polymer. 34.According to claim 1 the method, wherein, the water-dispersible sulfopolymer wherein branched water about 1.0 polymer blend by weight of about 30wt%;About 99 by weight of the polymer blend and polymerisable olefinically unsaturated monomer to about 70wt%, based on dry polymer. 35.According to claim 1 the method, wherein, the water-dispersible sulfopolymer wherein branched water about 1.5 polymer blend by weight of about 8wt%;About 98.5 by weight of the polymer blend and polymerisable olefinically unsaturated monomer to about 92wt%, based on dry polymer. 36.According to claim 1, wherein the mixing step further comprises mixing polymerization initiator. 37.According to claim 1 the method, wherein, the water-dispersible sulfopolymer wherein branched water mixed with water to form a concentrate of from about 0.1 to about 35wt% solid of polymer water dispersion;Then ethylenically unsaturated monomer and a polymerization initiator and sulfo polymer dispersion. 38.According to claim 37, wherein the sulphopolyester polymer water dispersion into reaction container, then adding an ethylenically unsaturated monomer and a polymerization initiator, and polymerizing lasting a period that can sufficiently substantially complete polymerization of olefinic unsaturated monomer polymerization time. 39.According to claim 1, the polymer blend is average particle diameter is less than 100nm water of polyester/acrylic latex. 40.According to claim 1, comprising less than about 1wt%, wherein condensing water dispersed polymer blend. 41.According to claim 1, comprising less than about 0.5wt%, wherein condensing water dispersed polymer blend. 42.According to claim 1, comprising less than about 0.2wt%, wherein condensing water dispersed polymer blend. 43.Preparing water dispersed polymer blend, comprising the following steps: (a) the branching water dispersible sulphopolyester to disperse in water to form a concentrate of from about 0.1 to about 35wt% sulpho polyester solid of the sulpho polyester water dispersion;And (b) an ethylenically unsaturated monomer sufficient to substantially gradually adding at least one kind of olefinic unsaturated monomer polymerization time is totally polymerized;Wherein (i) an ethylenically unsaturated monomer comprises an acrylic or methacrylic monomer, styrene, vinyl acetate, or mixtures thereof;About 1.5-8wt%, and polymerisable olefinically unsaturated monomer (ii) branched water-dispersible sulphopolyester polymer dry weight of the polymer blend polymer blend dry weight is about 98.5-92wt%;And (iii) water dispersed polymer blend contains less than about 0.5wt% the coagulum;Based on dry weight of the polymer. 45.According to claim 42 the method, wherein, the water-dispersible sulpho polyester wherein the branched water as single structure part from the copolymer to obtain: i) from about 80 to about 95mol%1, 4-cyclohexane dicarboxylic acid or its lower alkyl ester, from about 5 to about 20mol%5-sodium sulfoisophthalate is or lower alkyl, wherein cyclohexane dicarboxylic acid, and 5-sodium sulfoisophthalate, or total mol of low level of alkyl is 100mol%;Ii) from about 40 to about 80mol% of the diethylene glycol, from about 20 to about 40mol%1, 4, and from about 0.1 to about 20mol% trimethylolpropane;Wherein the diethylene glycol, 1, 4, and the total mol% of trimethylolpropane is 100mol%. 45.Prepared by the method through the method according to claim 1 water dispersed polymer blend. 46.Prepared by the method through the method according to claim 43 water dispersed polymer blend. 47.Used for preparing waterproof paint, comprising: (a) through the method according to claim 1 prepared by the method of water-dispersible polymer;And (b) a kind of or more than one additive comprises flatting agent, rheological agent, flow control agent, plasticizer, agent, pigment wetting and dispersing agent, surface active agent, ultraviolet absorbers, ultraviolet stabilizers, colouring pigment, extender, foaming agent, antifoams, anti-settling agent, flow hanging, base, skinning, suspending agent, antifoams, fungicide, mildew, corrosion inhibitor, thickening agent, a water-miscible organic solvent or coalescing agent. 48.Resistance coating product, it passes through the coating composition according to claim 45 to coat a product and drying the coating composition. | C08G006942 ¦ C08F000244 ¦ C08F000800 ¦ C08F027300 ¦ C08F029114 ¦ C08G0063688 ¦ C08L005108 ¦ C09D000502 ¦ C09D015108 | 2012-11-21 C17 CESSATION OF PATENT RIGHT - ¦ 2008-06-11 C56 CHANGE IN THE NAME OR ADDRESS OF THE PATENTEE EASTMAN CHEMICAL COMPANY FORMER NAME OR ADDRESS: YISIMAN CHEMICAL COMPANY ¦ 2008-06-11 C56 CHANGE IN THE NAME OR ADDRESS OF THE PATENTEE ¦ 2004-10-13 C14 GRANT OF PATENT OR UTILITY MODEL + ¦ 2003-01-15 C10 ENTRY INTO SUBSTANTIVE EXAMINATION ¦ 2002-10-30 C06 PUBLICATION + ¦ 2002-10-09 C10 ENTRY INTO SUBSTANTIVE EXAMINATION | Preparation of a water dispersed polymer blend (A) involves an emulsion polymerization of an ethylenically unsaturated monomer (B) in the presence of a sulfopolymer stabilizer. | For the preparation of water dispersed polymer blend (claimed), which is useful in water resistant coatings. | The process provides small particle-size latexes that produce very little coagulum, while minimizing the amount of anionic emulsion stabilizers that are detrimental to the water resistance of coatings made from the latexes. The process results in better compositional control of the copolymers and better temperature control of the polymerization.
CN101541550B | 2010-12-22 | Ink-jet recording method comprises recording onto a recording medium a black image of composite black using a combination of a black ink and color inks | Ink-jet recording method, ink-jet recording apparatus and recorded matter ¦ Spray ink recording method, inkjet recording apparatus and recorded matter | RICOH KK | Hidefumi Nagashima ¦ Kiyofumi Nagai | Ink-jet recording method comprises: recording onto a recording medium a black image of composite black using a combination of a black ink and color inks, where: the black ink comprises water, a water-soluble organic solvent, a surfactant, and a carbon black whose volume average particle diameter is 40-100 nm, and the color inks comprise a cyan ink containing a cyan pigment, a magenta ink containing a magenta pigment, and a yellow ink containing a yellow pigment. Ink-jet recording method comprises: recording onto a recording medium a black image of composite black using a combination of a black ink and color inks, where: the black ink comprises water, a water-soluble organic solvent, a surfactant, and a carbon black whose volume average particle diameter is 40-100 nm, and the color inks comprise a cyan ink containing a cyan pigment, a magenta ink containing a magenta pigment, and a yellow ink containing a yellow pigment; the mass ratio (A/B) of a solid content A in the black ink to a water-soluble organic solvent content B in the black ink is 1/8-1/15; and the recording medium comprises a support, and a coating layer applied onto at least one surface of the support, and the amount of purified water transferred to the recording medium at a contact period of 100 minutes or 400 minutes measured by a dynamic scanning absorptometer at 23° C, and a relative humidity of 50%, is 2-35 ml/m 2 or 3-40 ml/m 2 respectively. INDEPENDENT CLAIMS are included for:an ink-jet recording matter recorded by the ink-jet recording method comprising a solid recorded portion having an image density of ≥ 2 and a glossiness of ≥ 50 at a light incidence angle of 60° ; andan ink-jet recording apparatus for obtaining the ink-jet recorded matter comprising: ink jetting unit configured to jet the inks so as to record an image, by applying a stimulus to the inks. The method is useful in variety of types of recording based on ink-jet recording systems e.g. ink-jet recording printers, facsimile apparatus, copiers or printer/fax/copier complex machines. The method provides high image quality recorded matter, which is excellent in image density (≥ 2), glossiness (≥ 50) and reliability. Preferred Components: The black ink and the color inks contain resin fine particles whose volume average particle diameter is 10-300 nm. The black ink comprises one of a polymeric dispersant having an anionic group or cationic group on its surface, and a carbon black whose surface is directly or indirectly coated with a compound having an anionic group or cationic group. The coating layer of the recording medium has a solid content of 0.5-20 g/m 2 , and the recording medium has a basis weight of 50-250 g/m 2 . The amount of ink attached to the recording medium is 1.5-15 g/m 2 .Preferred Components: The mass ratio (C/D) of a carbon black content C in the black ink to a resin fine particle content D in the black ink is 1/0.05-1/2. The carbon black is coated with a water-insoluble vinyl polymer. The carbon black has a hydrophilic group on its surface, and the hydrophilic group is a functional group of formula (-COOM), (-COOH), (-SO 3 M), (-SO 3 H), (-PO 3 HM), (-PO 3 M 2 ), (-PO 3 H 2 ), (-SO 2 NH 2 ) or (-SO 2 NHCOR). The carbon black is dispersed by means of the surfactant. The carbon black has a graft polymer group on its surface. The water-soluble organic solvent is at least one of glycerin, ethylene glycol, diethylene glycol, triethylene glycol, propylene glycol, dipropylene glycol, tripropylene glycol, 2-methyl-1,3-propanediol, 1,3-butanediol, 2,3-butanediol, 1,4-butanediol, 2-methyl-1,3-butanediol, 3-methyl-1,3-butanediol, 1,5-pentanediol, tetraethylene glycol, 1,6-hexanediol, 2-methyl-2,4-pentanediol, polyethylene glycol, 1,2,4-butanetriol, 1,2,6-hexanetriol, thiodiglycol, 2-pyrrolidone, N-methyl-2-pyrrolidone or N-hydroxyethyl-2-pyrrolidone.Malkali metal, ammonium or an organic ammonium; andRphenyl, naphthyl (both optionally substituted), or 1-12C alkyl.Preferred Components: The resin fine particles are acrylic resin fine particles, methacrylic resin fine particles, styrene resin fine particles, urethane resin fine particles, acrylamide resin fine particles, polyester resin fine particles, butadiene resin fine particles, and resin fine particles produced by mixing these fine particles. The figure shows a perspective view of an ink-jet recording apparatus, when a cover provided at the ink cartridge loading section is open.102Paper feed tray103Paper discharge tray104Ink cartridge loading section105Operation unit115Front cover201Ink cartridge. | An ink-jet recording method including recording onto a recording medium a black image of composite black using a black ink and color inks, wherein the black ink includes water, a water-soluble organic solvent, a surfactant, and a carbon black whose volume average particle diameter is 40nm to 100nm, and the color inks include a cyan ink, a magenta ink and a yellow ink, wherein the mass ratio (A/B)of a solid content A to a water-soluble organic solvent content B in the black ink is in the range of 1/8 to 1/15, and wherein the recording medium includes a support with a coating layer, and the amounts of purified water transferred to the recording medium at contact periods of 100ms and 400ms at a temperature of 23 C and a relative humidity of 50% are 2ml/m2 to 35ml/m2 and 3ml/m2 to 40ml/m2 respectively. Ink jet recording method, it comprises using black ink and color ink to tricolor compound black of the black image recorded in the recording medium, wherein the black ink comprises water, a water-soluble organic solvent, a surfactant, and a volume average particle size of carbon black is 40nm to 100nm, and the colour ink comprising cyan ink, magenta ink and yellow ink, wherein the weight ratio (A/B solid content A in the black ink and water-soluble organic solvent content B) is quantity of purified water in the range of 1/8 to 1/15, and wherein the recording medium comprises a coating layer, and at a temperature 23 ℃ C and a relative humidity of 50%, the contacting time of 100ms and 400ms to the recording medium is 2ml/m2 to 35ml/m2 and 3ml/m2 to 40ml/m2. Un procédé d'enregistrement à jet d'encre comprend l'enregistrement sur un support d'enregistrement d'une image noire en noir composite, en utilisant une encre noire et des encres de couleur, dans lequel l'encre noire comprend de l'eau, un solvant organique soluble dans l'eau, un tensio-actif, et un noir de carbone, dont le diamètre moyen de particule en volume est de 40 nm à 100 nm, et les encres de couleur comprennent une encre cyan, une encre magenta et une encre jaune, dans lesquelles le rapport en masse (A/B) d'une teneur en solide A sur la teneur en solvant organique soluble dans l'eau B dans l'encre noire est dans la plage de 1/8 à 1/15, et dans lesquelles le support d'enregistrement comprend un support avec une couche de revêtement, et les quantités d'eau purifiée transférée au support d'enregistrement à des moments de contact de 100 ms et 400 ms à une température de 23 °C et une humidité relative de 50 % sont de 2ml/m2 à 35ml/m2 et 3ml/m2 à 40ml/m2 respectivement. | JP2007167130A ¦ WO2008JP62032A | 2007-06-26 ¦ 2008-06-26 | CN101541550B ¦ CN101541550A ¦ DE602008005237D1 ¦ EP2064068A1 ¦ EP2064068A4 ¦ EP2064068B1 ¦ JP05101187B2 ¦ JP2009006485A ¦ US20100196673A1 ¦ US8110257B2 ¦ WO2009001967A1 | WO2009001967A1 ¦ JP2009006485A ¦ EP2064068A1 ¦ IN200900387P2 ¦ CN101541550A ¦ US20100196673A1 ¦ CN101541550B ¦ EP2064068B1 ¦ DE602008005237D1 ¦ US8110257B2 ¦ JP05101187B2 | CLAIMS 1. An ink-jet recording method comprising: recording onto a recording medium a black image of composite black using a combination of a black ink and color inks, wherein the black ink comprises water, a water-soluble organic solvent, a surfactant, and a carbon black whose volume average particle diameter is 40nm to lOOnm, and the color inks comprise a cyan ink containing a cyan pigment, a magenta ink containing a magenta pigment, and a yellow ink containing a yellow pigment, wherein the mass ratio (A/B) of a solid content A in the black ink to a water-soluble organic solvent content B in the black ink is in the range of 1/8 to 1/15, and wherein the recording medium comprises a support, and a coating layer applied onto at least one surface of the support, the amount of purified water transferred to the recording medium at a contact period of 100ms measured by a dynamic scanning absorptometer at a temperature of 23°C and a relative humidity of 50% is 2ml/m2 to 35ml/m2, and the amount of purified water transferred to the recording medium at a contact period of 400ms measured by the dynamic scanning absorptometer at a temperature of 23°C and a relative humidity of 50% is 3ml/m2 to 40ml/m2. 2. The ink-jet recording method according to claim 1, wherein the black ink and the color inks contain resin fine particles whose volume average particle diameter is IOnm to 300nm. 3. The ink-jet recording method according to claim 2, wherein the mass ratio (C/D) of a carbon black content C in the black ink to a resin fine particle content D in the black ink is in the range of 1/0.05 to 1/2. 4. The ink-jet recording method according to any one of claims 2 and 3, wherein the resin fine particles are selected from acrylic resin fine particles, methacrylic resin fine particles, styrene resin fine particles, urethane resin fine particles, acrylamide resin fine particles, polyester resin fine particles, butadiene resin fine particles, and resin fine particles produced by mixing these fine particles. 5. The ink-jet recording method according to any one of claims 1 to 4, wherein the carbon black is coated with a water-insoluble vinyl polymer. 6. The ink-jet recording method according to any one of claims 1 to 4, wherein the carbon black has a hydrophilic group on its surface, and the hydrophilic group is a functional group selected from -COOM, -COOH, -SO3M, -SO 3H, -PO 3HM, -PO 3M2, -PO 3H2, -SO 2NH2 and -SO2NHCOR, where M denotes an alkali metal, ammonium or an organic ammonium, and R denotes an alkyl group having 1 to 12 carbon atoms, a phenyl group that may have a substituent, or a naphthyl group that may have a substituent. 7. The ink-jet recording method according to any one of claims 1 to 4, wherein the carbon black is dispersed by means of the surfactant. 8. The ink-jet recording method according to any one of claims 1 to 4, wherein the carbon black has a graft polymer group on its surface. 9. The ink-jet recording method according to any one of claims 1 to 4, wherein the black ink comprises one of a polymeric dispersant having an anionic group or cationic group on its surface, and a carbon black whose surface is directly or indirectly coated with a compound having an anionic group or cationic group. 10. The ink-jet recording method according to any one of claims 1 to 9, wherein the water-soluble organic solvent is at least one selected from the group consisting of glycerin, ethylene glycol, diethylene glycol, triethylene glycol, propylene glycol, dipropylene glycol, tripropylene glycol, 2-methyl-l,3-propanediol, 1,3-butanediol, 2,3 butanediol, 1,4-butanediol, 2-methyl-l,3-butanediol, 3-methyl- 1,3-butanediol, 1,5-pentanediol, tetraethylene glycol, 1,6-hexanediol, 2-methyl-2,4-pentanediol, polyethylene glycol, 1,2,4-butanetriol, 1,2,6-hexanetriol, thiodiglycol, 2 pyrrolidone, N-methyl-2-pyrrolidone and N hydroxyethyl-2-pyrrolidone. 11. The ink jet recording method according to any one of claims 1 to 10, wherein the coating layer of the recording medium has a solid content of 0.5g/m2 to 20.0g/m2, and the recording medium has a basis weight of 50g/m2 to 250g/m2. 12. The ink-jet recording method according to any one of claims 1 to 11, wherein the amount of ink attached to the recording medium is 1.5g/m2 to 15g/m2. 13. An ink-jet recorded matter recorded by the ink-jet recording method according to any one of claims 1 to 12, comprising- a solid recorded portion having an image density of 2.0 or greater and a glossiness of 50 or greater at a light incidence angle of 60°. 14. An ink-jet recording apparatus for obtaining the ink-jet recorded matter according to claim 13, comprising: an ink jetting unit configured tojet the inks so as to record an image, by applying a stimulus to the inks. 1. Ink jet recording method, comprising: utilizing a combination of black ink and color ink to tricolor compound black of the black image to the recording medium, wherein the quantity of purified black ink comprising water, a water-soluble organic solvent, a surfactant, and a volume average particle diameter of 40nm to IOOnm of carbon black, and the colour ink comprises a cyan pigment is cyan ink, carmine pigment magenta ink and yellow ink yellow pigment, the amount of the purified water is the solid content A in the black ink and the black ink in a water-soluble organic solvent content B is in the range of from 1/8 to 1/15, and wherein said recording medium comprises carrier, and applied to the at least one surface of the coating layer, to the recording medium at a temperature of 23 degrees centigrade and transferring relative humidity of 50%, the contacting time is IOOms by the dynamic scanning absorptometer is 2ml/m2 to 35ml/m2, measuring and recording medium at a temperature of 23 degrees centigrade and transferring relative humidity of 50%, the contacting time of 400ms as measured by the dynamic scanning absorptometer measured is 3ml/m2 to 40ml/m2. 2. Claim 1, wherein the ink jet recording method according to claim, wherein the black ink and the colour ink comprises a volume average particle size of IOnm to resin composition according to claim 300nm. 3. Claim 2, wherein the ink jet recording method according to claim, wherein the carbon black content C in the black ink and the black ink in the quality of the resin particle content D is in the range of 1/0.05 to 1/2. 4. Claim 2, wherein the ink jet recording method according to claim, selected from the group consisting of acrylic, methacrylic, styrene resin fine particles wherein the resin fine particles, polyurethane resin, acrylamide resin fine particles, polyester resin fine particles, butadiene resin fine particles and mixing these fine particles produced by the resin. 5. Claim 1, wherein the ink jet recording method according to claim, wherein the carbon black is coated with water-insoluble vinyl polymer. 6. Claim 1, wherein the ink jet recording method according to claim, wherein the carbon black has a hydrophilic group on the surface thereof, and the hydrophilic group is selected from the group consisting of functional groups selected from -C00M, -C00H, -SO3M, -SO3H, P03HM, -PO3M2, -PO3H2, -SO2NH2 and -SO2NHCOR, wherein M represents an alkali metal, ammonium or organic ammonium, and R represents an alkyl group having 1 to 12 carbon atoms, phenyl with the substituted group or an optionally substituted naphthyl. 7. Claim 1, wherein the ink jet recording method according to claim, wherein the carbon black is dispersed by surfactant. 8. Claim 1, wherein the ink jet recording method according to claim, wherein the carbon black has a graft polymer group on its surface. 9. Claim 1, wherein the ink jet recording method according to claim, wherein the carbon black comprises at least one of having an anionic group or cationic group on the surface of the polymer dispersant, and the surface is directly or indirectly coating having an anionic group or cationic group-containing compound is carbon black. 10. Claim 1, wherein the ink jet recording method according to claim, wherein the water-soluble organic solvent is at least one selected from at least one of the following: glycerine, ethylene glycol, diethylene glycol, triethylene glycol, propylene glycol, dipropylene glycol, 2-methyl--1, 3-propylene glycol, 1, 3, 2, 3, 1, 4, 2--1, 3-butanediol, 3-methyl--1, 3-butanediol, 1, 5-pentanediol, tetraglycol, 1, 6, 2--2, 4-pentanediol, polyethylene glycol, 1, 2, 4, 1, 2, 6, diethylene glycol, 2, N--2 and N--2-pyrrolidone. 11. Claim 1, wherein the ink jet recording method, solid content of the coating layer of the recording medium is according to any one of claims 0. 5g/ M2 to 20. Og/m2, And amount of the recording medium is 50g/m2 to 250g/m2. 12. Claim 1, wherein the ink jet recording method according to claim, wherein the ink attached to the recording medium in an amount of '1.5g/m2 to 15g/m2. 13. The recorded by ink jet recording method for ink jet recording, comprising: a solid recording part, the image density is 2.0 or more and the light incident angle of 60 degrees centigrade of purified water lustrousness is in a solid content A in 50 or more, wherein the inkjet recording method comprises using black ink and color ink to tricolor compound black of the black image recorded in the recording medium, wherein the black ink comprises water, a water-soluble organic solvent, a surfactant, and a volume average particle diameter of 40nm to IOOnm of carbon black, and the colour ink comprises a cyan pigment is cyan ink, carmine pigment magenta ink and yellow ink yellow pigment, wherein the black ink and the black ink water-soluble organic solvent content B is in the range of from 1/8 to 1/15, and wherein the recording medium, and to the at least one surface of the coating layer, to the recording medium at a temperature of 23 degrees centigrade and transferring relative humidity of 50%, the contacting time is IOOms by the dynamic scanning absorptometer is 2ml/m2 to 35ml/m2, measuring and recording medium at a temperature of 23 degrees centigrade and transferring relative humidity of 50%, the contacting time of 400ms as measured by the dynamic scanning absorptometer measured purified water in an amount of 3ml/m2 to 40ml/m2. 14. For obtaining recording through jet ink recording method for ink jet recording of the ink jet recording device, comprising ink jet unit configured to jet the ink for the stimulus to the ink so as to record an image, comprising a solid recorded portion of the inkjet recording, recording the solid part of the image density is 2.0 or more and the light incident angle of 60 degrees centigrade of purified water lustrousness is in a solid content A in 50 or more, wherein the inkjet recording method comprises using black ink and color ink to tricolor compound black of the black image recorded in the recording medium, wherein the black ink comprises water, a water-soluble organic solvent, a surfactant, and a volume average particle diameter of 40nm to IOOnm of carbon black, and the colour ink comprises a cyan pigment is cyan ink, carmine pigment magenta ink and yellow ink yellow pigment, wherein the black ink and the black ink water-soluble organic solvent content B is in the range of from 1/8 to 1/15, and wherein the recording medium, and to the at least one surface of the coating layer, to the recording medium at a temperature of 23 degrees centigrade and transferring relative humidity of 50%, the contacting time is IOOms by the dynamic scanning absorptometer is 2ml/m2 to 35ml/m2, measuring and recording medium at a temperature of 23 degrees centigrade and transferring relative humidity of 50%, the contacting time of 400ms as measured by the dynamic scanning absorptometer measured purified water in an amount of 3ml/m2 to 40ml/m2. | B41M000500 ¦ B41J000201 ¦ B41J0002175 ¦ B41M000550 ¦ B41M000552 ¦ B82Y003000 ¦ C09D001100 ¦ C09D0011322 ¦ C09D0011324 ¦ C09D0011326 ¦ C09D0011328 ¦ C09D001138 | 2010-12-22 C14 GRANT OF PATENT OR UTILITY MODEL + ¦ 2009-11-11 C10 ENTRY INTO SUBSTANTIVE EXAMINATION ¦ 2009-09-23 C06 PUBLICATION + | Ink-jet recording method comprises: recording onto a recording medium a black image of composite black using a combination of a black ink and color inks, where: the black ink comprises water, a water-soluble organic solvent, a surfactant, and a carbon black whose volume average particle diameter is 40-100 nm, and the color inks comprise a cyan ink containing a cyan pigment, a magenta ink containing a magenta pigment, and a yellow ink containing a yellow pigment. | The method is useful in variety of types of recording based on ink-jet recording systems e.g. ink-jet recording printers, facsimile apparatus, copiers or printer/fax/copier complex machines. | The method provides high image quality recorded matter, which is excellent in image density (≥ 2), glossiness (≥ 50) and reliability.
US8399569B2 | 2013-03-19 | Novel ethylenic unsaturated-group containing reactive urethane compound for curing composition used for cured material for manufacturing optical color filer used for color television, liquid crystal display element and camera | Reactive urethane compound having ether bond, curable composition, and cured material | Showa Denko K.K.,Tokyo,JP ¦ Murofushi Katsumi,Minato-ku,JP ¦ Ishii Nobuaki,Minato-ku,JP ¦ Tomita Miyuki,Minato-ku,JP ¦ Hattori Yotaro,Minato-ku,JP ¦ Urakawa Yoshifumi,Minato-ku,JP | Murofushi, Katsumi ¦ Ishii, Nobuaki ¦ Tomita, Miyuki ¦ Hattori, Yotaro ¦ Urakawa, Yoshifumi | An ethylenic unsaturated-group containing reactive urethane compound (1) is new. An ethylenic unsaturated-group containing reactive urethane compound of formula (1) is new.R 1 ,R 2H or linear or branched 1-6C alkyl;R 3H, linear or branched 1-6C alkyl or aryl;R 4single bond or linear or branched 1-5C alkylene;R 5H or methyl;R 6oxygen, sulfur or imino group;n2-12;m1-300;andXresidue of (aliphatic compound, heterocyclic compound or aromatic compound without having phenolic hydroxyl group). Novel ethylenic unsaturated-group containing reactive urethane compound for curing composition used for cured material (both claimed). Uses include but are not limited to optical color filer for color television and camera, spacer, etching resist, adhesive agent, dicing tape, contact lens, micro lens, optical waveguide, battery materials, offset plate and printing plate. The ethylenic unsaturated-group containing reactive urethane compound provides curing material with excellent flexibility, adhesiveness, heat resistance, sensitivity, chemical resistance, developability and plating-proof property. Preparation (disclosed): Ethylenic unsaturated-group containing reactive isocyanate compound of formula (A) is reacted with compound containing active hydrogen in presence of catalyst at 0-80?oC, to obtain ethylenic unsaturated-group containing reactive urethane compound (1). Preferred Compound: The ethylenic unsaturated-group containing reactive urethane compound (1) is preferably of formula (2-8).R 5 'R 5 ;R 11 -R 14H or linear or branched 1-6C alkyl;andt0-4.Preferred Component: The polymer compound is polyhydroxy compound. The polyhydroxy compound is chosen from homopolymer or copolymer of polyester polyol compound, polycarbonate polyol compound, polyether polyol compound, polyurethane polyol compound, hydroxyalkyl(meth)acrylate or epoxy(meth)acrylate compound. The polyhydroxy compound contains carboxyl group. Preferred Composition: The curable composition contains ethylenic unsaturated-group containing reactive urethane compound, polymerization initiator and reactive monomer. | An object of the present invention is to provide a reactive urethane compound having superior curability, adhesion to substrates, transparency, molecular flexibility, and mechanical properties, a curable composition containing the compound, and a cured material formed from the composition. An ethylenically-unsaturated-group containing reactive urethane compound of the present invention is represented by formula (I): wherein R1 and R2 are each independently a hydrogen atom or an alkylene group; R3 is a hydrogen atom, a alkyl group, or an aryl group; R4 is a single bond or an alkylene group; R5 is a hydrogen atom or a methyl group; R6 is an oxygen atom, a sulfur atom, or an imino group; n is 2 to 12; m is 1 to 300; and X is an aliphatic, aromatic or heterocyclic compound residue. L'invention concerne un composé uréthane réactif qui présente d'excellentes performances en termes d'aptitude au durcissage, d'adhérence à une base, de transparence, de flexibilité moléculaire et de caractéristiques mécaniques. Une composition durcissable contenant ce composé uréthane réactif et un produit durci obtenu à partir de la composition sont également décrits. Plus spécifiquement, l'invention concerne un composé uréthane réactif contenant un groupe à insaturation éthylénique représenté par la formule (I) suivante. (Dans la formule, R1 et R2 représentent chacun un atome d'hydrogène ou un groupe alkylène; R3 représente un atome d'hydrogène, un groupe alkyle ou un groupe aryle; R4 représente une liaison simple ou un groupe alkylène; R5 représente un atome d'hydrogène ou un groupe méthyle; R6 représente un atome d'oxygène, un atome de soufre ou un groupe imino; n représente un nombre de 2 à 12; m représente un nombre de 1 à 300; et X représente un résidu d'un composé aliphatique, d'un composé aromatique ou d'un composé hétérocyclique). | JP2007136665A ¦ WO2008JP59370A | 2007-05-23 ¦ 2008-05-21 | US8399569B2 ¦ CN101679555A ¦ CN101679555B ¦ EP2154162A1 ¦ EP2154162A4 ¦ JP05599495B2 ¦ JP2013224441A ¦ KR1117899B1 ¦ KR2010009602A ¦ TW200911853A ¦ TWI431020B ¦ US20100160557A1 ¦ WO2008146685A1 | WO2008146685A1 ¦ TW200911853A ¦ KR2010009602A ¦ EP2154162A1 ¦ CN101679555A ¦ US20100160557A1 ¦ JP2009516269X ¦ KR1117899B1 ¦ CN101679555B ¦ US8399569B2 ¦ JP2013224441A ¦ TWI431020B ¦ JP05599495B2 | The invention claimed is: 1. A curable composition containing an ethylenically-unsaturated-group containing reactive urethane compound (A) represented by formula (II) and a polymerization initiator (B): wherein R 5 is a hydrogen atom or a methyl group; R6 is an oxygen atom, a sulfur atom, or an imino group; n is 2; m is an integer of 1 to 300; and X is a polymer compound residue that has repeating units containing a functional group having active hydrogen, wherein the functional group having active hydrogen is a hydroxyl group, and the polymer compound is a polyhydroxy compound, wherein the polyhydroxy compound is a polyester polyol compound, a polycarbonate polyol compound, a polyurethane polyol compound, a homopolymer or copolymer of a hydroxyalkyl(meth)acrylate, or an epoxy(meth)acrylate compound. 2. The curable composition according to claim 1, further containing a reactive monomer (C), wherein the reactive monomer (C) is a compound having at least one ethylenically unsaturated group, where the reactive urethane compound (A) of formula (II) is excluded. 3. The curable composition according to claim 2, wherein the ethylenically-unsaturated-group containing reactive urethane compound (A) and the reactive monomer (C) have a total solubility parameter calculated by Fedors method of 10.5 to 11.0. 4. The curable composition according to claim 1, wherein the ethylenically-unsaturated-group containing reactive urethane compound (A) has a solubility parameter calculated by Fedors method of 10.5 to 11.0. | C08F027300 | 2009-11-19 AS ASSIGNMENT SHOWA DENKO K.K.,JAPAN ASSIGNMENT OF ASSIGNORS INTEREST;ASSIGNORS:MUROFUSHI, KATSUMI;ISHII, NOBUAKI;TOMITA, MIYUKI;AND OTHERS;REEL/FRAME:023543/0584 2009-10-29 | An ethylenic unsaturated-group containing reactive urethane compound (1) is new. | Novel ethylenic unsaturated-group containing reactive urethane compound for curing composition used for cured material (both claimed). Uses include but are not limited to optical color filer for color television and camera, spacer, etching resist, adhesive agent, dicing tape, contact lens, micro lens, optical waveguide, battery materials, offset plate and printing plate. | The ethylenic unsaturated-group containing reactive urethane compound provides curing material with excellent flexibility, adhesiveness, heat resistance, sensitivity, chemical resistance, developability and plating-proof property.
CN104508030A | 2015-04-08 | Aqueous based blend composition for producing film, and food and/or beverage can liners as well as non-food container liners, contains aqueous polyolefin dispersion comprising melt blending product of base polymers and stabilizing agents | Aqueous based blend composition and method of producing the same ¦ A water-based blend composition and its preparation method | ROHM AND HAAS COMPANY,US ¦ Dow Global Technologies Inc.,US | HIMIS, A R ¦ DRUMRIGHT, RAY E ¦ LINDENMUTH, DENISE ¦ GRUVER, JOCELYN | An aqueous based blend composition contains an aqueous polyolefin dispersion comprising the melt blending product of one or more base polymers and one or more stabilizing agents in the presence of water and optionally one or more neutralizing agents, where the polyolefin dispersion has an average volume particle size diameter in the range of 400-1500 nm, and a pH range of 8-11; and one or more crosslinking agents selected from phenol-formaldehyde resins, hydroxyalkylamide resins, amino-formaldehyde resins; epoxy group containing resins, and combinations. An aqueous based blend composition contains an aqueous polyolefin dispersion comprising the melt blending product of one or more base polymers and one or more stabilizing agents in the presence of water and optionally one or more neutralizing agents, where the polyolefin dispersion has an average volume particle size diameter in the range of 400-1500 nm, and a pH range of 8-11; and one or more crosslinking agents selected from phenol-formaldehyde resins, hydroxyalkylamide resins, amino-formaldehyde resins; epoxy group containing resins, and combinations, where the crosslinking agents comprise 0.1-50 wt.% based on the solid content of the dispersion; where the aqueous based blend composition has a solid content in the range of 15-70 wt.% of solids, based on the weight of the aqueous based blend composition, where the solid content of the blend composition comprises up to 99.9 wt.% of the one or more base polymers, based on the weight of the solid content of the aqueous based blend composition, based on the weight of the solid content of the aqueous based blend composition, and a pH in the range of 8-11. INDEPENDENT CLAIMS are included for:producing an aqueous based blend composition which involves: selecting an aqueous polyolefin dispersion comprising the melt blending product of one or more base polymers and one or more stabilizing agents in the presence of water and optionally one or more neutralizing agents, where the polyolefin dispersion has an average volume particle size diameter in the range of 400-1500 nm, and a pH range of 8-11; and selecting one or more crosslinking agents selected from phenol-formaldehyde resins, hydroxyalkylamide resins, amino-formaldehyde resins; epoxy group containing resins, and combinations; contacting the aqueous polyolefin dispersion and the one or more crosslinking agents to produce the aqueous based blend composition; where the aqueous based blend composition has a solid content in the range of 15-70 wt.% of solids, based on the weight of the aqueous based blend composition, where the solid content of the blend composition comprises up to 99.1 wt.% of the one or more base polymers, based on the weight of the solid content of the aqueous based blend composition and 0.1-50 wt.% of the one or more crosslinking agents, based on the weight of the solid content of the aqueous based blend composition, and a pH in the range of 8-11;a film obtained from the aqueous based blend composition; anda container device comprising a substrate and the film associated with at least one surface of the substrate. An aqueous based blend composition is useful for producing a film, a multilayer film (all claimed), and food and/or beverage can liners as well as non-food container liners. The aqueous based blend composition produces food and/or beverage can liners as well as non-food container liners that can provide improved properties such as having resistance to degradation in corrosive media as well as appropriate level of flexibility. Preferred Compositions: The dispersion further comprises an acrylic emulsion comprising acrylic solids having an average weight particle size diameter in the range of 75-450 nm, an acid level in the range of 0.25-5 wt.% of acid monomers based on the weight of the acrylic monomer, and a weight average molecular weight in the range of 200000-5000000 g/mole, and a glass transition temperature (T g ) in the range of 7-100° C, and where the acrylic emulsion has a pH in the range of 7-9. The crosslinking agent is hydroxy alkyl amide. Preferred Parameters: The film has a thickness of 1-20 μ m. | The present invention relates to an aqueous based blend composition and a method of producing the same. The aqueous based blend composition according to the present invention comprises: (a) an aqueous polyolefin dispersion comprising the melt blending product of one or more base polymers and one or more stabilizing agents in the presence of water and optionally one or more neutralizing agents, wherein the polyolefin dispersion has an average volume particle size diameter in the range of from 400 to 1500 nm, and a pH range from 8 to 11; and (b) one or more crosslinking agents selected from the group consisting of phenol-formaldehyde resins, hydroxyalkylamide resins, amino-formaldehyde resins; epoxy group containing resins, and combinations thereof, wherein said crosslinking agents comprise form 0.1 to 50 percent by weight based on the solid content of the dispersion; wherein said aqueous based blend composition has a solid content in the range of from 15 to 70 percent by weight of solids, based on the weight of the aqueous based blend composition, wherein said solid content of said blend composition comprises up to 99.9 percent by weight of the one or more base polymers, based on the weight of the solid content of the aqueous based blend composition, based on the weight of the solid content of the aqueous based blend composition, and a pH in the range of from 8 to 11. The instant invention is an aqueous based blend composition and method of producing the same. The aqueous based blend composition according to the present invention comprises: (a) an aqueous polyolefin dispersion comprising the melt blending product of one or more base polymers and one or more stabilizing agents in the presence of water and optionally one or more neutralizing agents, wherein the polyolefin dispersion has an average volume particle size diameter in the range of from 400 to 1500 nm, and a pH range from 8 to 11; and (b) one or more crosslinking agents selected from the group consisting of phenol-formaldehyde resins, hydroxyalkylamide resins, amino-formaldehyde resins; epoxy group containing resins, and combinations thereof, wherein said crosslinking agents comprise form 0.1 to 50 percent by weight based on the solid content of the dispersion; wherein said aqueous based blend composition has a solid content in the range of from 15 to 70 percent by weight of solids, based on the weight of the aqueous based blend composition, wherein said solid content of said blend composition comprises up to 99.9 percent by weight of the one or more base polymers, based on the weight of the solid content of the aqueous based blend composition, based on the weight of the solid content of the aqueous based blend composition, and a pH in the range of from 8 to 11. The invention claims a water-based blend composition and its preparation method. The blend composition of the invention comprises: (a) a polyolefin water dispersion thereof in water and optionally comprises one of a or more a neutralizing agent is exist the following a one or more base polymer and a melt blended product of A one or more a stabilizer, wherein the polyolefin dispersion with 400 to 1500nm of volume average particle diameter and the pH range is 8 to 11, and (b) a one or more a crosslinking agent, selected from a phenolic resin, amide resin, a formaldehyde resin, epoxy group-containing base resin is a combination of they, wherein the crosslinking agent based on solid in the dispersion containing of 0.1 to 50wt. %, wherein the water base blend composition comprises based on blend composition is from 15 to 70wt. Solid content and pH range of 8 to 11 of the solid, wherein the blending composition of the solid containing object includes based in solid in the water base blend composition comprising the object of weight as not more than 99.9wt. a multi-base polymer is a %. L'invention concerne une composition de mélange à base d'eau et son procédé de production. La composition de mélange à base d'eau selon l'invention comprend : (a) une dispersion aqueuse de polyoléfines comprenant le produit de mélange fondu d'un ou de plusieurs polymères de base et un ou plusieurs agents stabilisants en présence d'eau et éventuellement d'un ou de plusieurs agents neutralisants, la dispersion de polyoléfines présentant un diamètre granulométrique moyen compris entre 400 et 1500 nm et un pH compris entre 8 et 11, et (b) un ou plusieurs agents de réticulation sélectionnés dans le groupe comprenant des résines phénol-formaldéhyde, des résines hydroxyalkylamide, des résines amino-formaldéhyde, des résines comportant des groupes époxy, et des combinaisons correspondantes, les agents de réticulation représentant entre 0,1 et 50 pour cent en poids, par rapport à la teneur en matières solides de la dispersion ; la composition de mélange à base d'eau présente une teneur en matières solides comprise entre 15 et 70 pour cent en poids, par rapport au poids de cette composition de mélange à base d'eau, la teneur en matières solides de ladite composition de mélange étant constituée jusqu'à 99,9 pour cent en poids d'un ou de plusieurs polymères de base, par rapport au poids des matières solides contenues dans la composition de mélange à base d'eau, et présentant en outre un pH compris entre 8 et 11. | US2012661389P ¦ WO2013US41320A | 2012-06-19 ¦ 2013-05-16 | CN104508030A ¦ EP2861659A1 ¦ JP2015523438A ¦ KR2015024829A ¦ US20150147501A1 ¦ WO2013191826A1 | WO2013191826A1 ¦ KR2015024829A ¦ EP2861659A1 ¦ US20150147501A1 ¦ CN104508030A ¦ JP2015523438A | We Claim: 1. An aqueous based blend composition comprising: an aqueous polyolefin dispersion comprising the melt blending product of one or more base polymers and one or more stabilizing agents in the presence of water and optionally one or more neutralizing agents, wherein the polyolefin dispersion has an average volume particle size diameter in the range of from 400 to 1500 nm, and a pH range from 8 to 11; and one or more crosslinking agents selected from the group consisting of phenol- formaldehyde resins, hydroxyalkylamide resins, amino-formaldehyde resins; epoxy group containing resins, and combinations thereof, wherein said crosslinking agents comprise form 0.1 to 50 percent by weight based on the solid content of the dispersion; wherein said aqueous based blend composition has a solid content in the range of from 15 to 70 percent by weight of solids, based on the weight of the aqueous based blend composition, wherein said solid content of said blend composition comprises up to 99.9 percent by weight of the one or more base polymers, based on the weight of the solid content of the aqueous based blend composition, based on the weight of the solid content of the aqueous based blend composition, and a pH in the range of from 8 to 11. 2. A process for producing an aqueous based blend composition comprising: selecting an aqueous polyolefin dispersion comprising the melt blending product of one or more base polymers and one or more stabilizing agents in the presence of water and optionally one or more neutralizing agents, wherein the polyolefin dispersion has an average volume particle size diameter in the range of from 400 to 1500 nm, and a pH range from 8 to 11; and selecting one or more crosslinking agents selected from the group consisting of phenol-formaldehyde resins, hydroxyalkylamide resins, amino-formaldehyde resins; epoxy group containing resins, and combinations thereof; contacting said aqueous polyolefin dispersion and said one or more crosslinking agents to produce said aqueous based blend composition; wherein said aqueous based blend composition has a solid content in the range of from 15 to 70 percent by weight of solids, based on the weight of the aqueous based blend composition, wherein said solid content of said blend composition comprises up to 99.1 percent by weight of the one or more base polymers, based on the weight of the solid content of the aqueous based blend composition and from 0.1 to 50 percent by weight of the one or more crosslinking agents, based on the weight of the solid content of the aqueous based blend composition, and a pH in the range of from 8 to 11. 3. The aqueous based bled dispersion of Claim 1, wherein said dispersion further comprises an acrylic emulsion comprising acrylic solids having an average weight particle size diameter in the range of from 75 to 450 nm, an acid level in the range of from 0.25 to 5 percent by weight of acid monomers based on the weight of the acrylic monomer, and a weight average molecular weight in the range of from 200,000 to 5,000,000 g/mole, and a glass transition temperature (Tg) in the range of from 7 to 100° C, and wherein said acrylic emulsion has a pH in the range of from 7 to 9. 4. A film obtained from the aqueous based blend composition of claim 1 or claim 3. 5. The film of claim 4, wherein said film has a thickness in the range of from 1 to 20 μιη. 6. A multilayer film comprising one or more films according to claim 4. 7. A container device comprising a substrate and the film of claim 4 associated with at least one surface of said substrate. 8. The aqueous based blend composition of claim 1, wherein said crosslinking agent is hydroxy alkyl amide. 1. A water-based blend composition, wherein it comprises: polyolefin water dispersion, including at the exist of water and a one or more neutralizing agent optionally is a following a one or more base polymer and a melt blended product of A one or more a stabilizer, wherein the polyolefin dispersion body is set with 400 to 1500nm granularity diameter are a pH range of 8 to 11, and a one or more a crosslinking agent, selected from a phenolic resin, amide resin, a formaldehyde resin, resin containing epoxy tree.... they combination, wherein the crosslinking agent based on solid in the aqueous dispersion contains 0. 1 to 50wt. %, wherein the water base blend composition comprises based on blend composition is from 15 to 70wt. Solid content and pH range of 8 to 11 of the solid, wherein the blending composition of the solid inner object containing base for containing solid in the water base blend composition comprising the object of weight as not more than 99. 9wt. Said one or multi-kind of basic compound is poly. 2. A method for preparing water-based blend composition, the method comprising: a. polyolefin dispersion, including at the exist of water and a one or more neutralizing agent optionally is a following a one or more a basic polymer and a melt blended product of A one or more a stabilizer, wherein the polyolefin dispersion body is set with 400 to 1500nm granularity diameter are a pH range of 8 to 11, and selecting a one or more a crosslinking agent, selected from a phenolic resin, amide resin, a formaldehyde resin, epoxy-containing resin and the combination of they, and make a polyolefin water dispersion and the one or more a crosslinking agent contact, to blend a object, blend composition comprises based on blend composition is from 15 to 70wt. % of solid and solid contents, wherein the blending composition of the solid containing object includes based in solid in the water base blend composition containing object and weight as not more than 99. 1wt. The a kind of one or more base polymer and a kind of weight based on solid in the water base blend composition containing object of the group of meter 0. 1 to 50wt. One or multi-kind of crosslinking agent, and a pH range of 8 to 11 % of. 3. The water-based blend composition according to claim 1, wherein said dispersion further comprises acrylic emulsion liquid, the acrylic emulsion liquid including a solid acrylic with weight are granularity diameter is 75 to 450nm, acrylic monomer based on weight by O. 25 to 5wt. % of acid monomer and acid level, and are heavy molecule weight of 200, 000 to 5, 000, 000g/mole, and 7 to 100 degrees centigrade of vitrification transformation temperature (Tg), and wherein said acrylic emulsion liquid of pH as 7 to 9 OO 4. By film according to claim 1 or 3 blend composition obtained. 5. The film according to claim 4, wherein thickness of said film is 1 to 20ym. 6. A kind of multiple-layer film, it comprises one layer or multiple layer according to claim claim 4 of the film. 7. A container device, comprising a substrate and at least one surface of the substrate and a phase connection is according to claim 4 the film. 8. The water-based blend composition according to claim 1, wherein the crosslinking agent is a hydroxy amide. | C08K000500 | 2015-07-15 C10 ENTRY INTO SUBSTANTIVE EXAMINATION ¦ 2015-04-08 C06 PUBLICATION + | An aqueous based blend composition contains an aqueous polyolefin dispersion comprising the melt blending product of one or more base polymers and one or more stabilizing agents in the presence of water and optionally one or more neutralizing agents, where the polyolefin dispersion has an average volume particle size diameter in the range of 400-1500 nm, and a pH range of 8-11; and one or more crosslinking agents selected from phenol-formaldehyde resins, hydroxyalkylamide resins, amino-formaldehyde resins; epoxy group containing resins, and combinations. | An aqueous based blend composition is useful for producing a film, a multilayer film (all claimed), and food and/or beverage can liners as well as non-food container liners. | The aqueous based blend composition produces food and/or beverage can liners as well as non-food container liners that can provide improved properties such as having resistance to degradation in corrosive media as well as appropriate level of flexibility.
CN101360777B | 2012-12-19 | Prepreg, useful for preparing solid surface article as veneer cladding, comprises reaction product of polymerizable component, chemically reactive organic thickening chemistry, additive component, photoinitiator or peroxide and filler | Prepregs and cured in place solid surfaces prepared therefrom ¦ Prepreg and so as to prepared in-situ curing solid surface | Ashland Licensing & Intellectu,US | HARTINGER, DANHY G ¦ HUTCHINGS, DAVID A ¦ DOTRONG, MY ¦ SKELSKEY, THOMAS J ¦ BUSHONG, BECKY E ¦ MARTIN, JEROME ¦ PEPPER, TIMOTHY P ¦ KLEIN, DONALD J ¦ MOY, THOMAS MICHAEL ¦ VASILIEVA, YULIA A ¦ HARVEY, SCOTT R ¦ HUTCHINGS, DAVID A ¦ SUMNER, MICHAEL J ¦ HAMMOND, TERRY E ¦ LI, Shou-jie | Prepreg (I) comprises the reaction product of a curable composition which comprising: a polymerizable component that comprising a polymerizable material and a chemically reactive organic thickening chemistry; an additive component that comprising a catalyst for the chemically reactive organic thickening chemistry and a photoinitiator, or peroxide or both; and a filler. INDEPENDENT CLAIMS are included for:prepreg composite comprising (I) located between a carrier sheet and a release film sheet;a preparation of (I), comprises obtaining the polymerizable component A and then adding and mixing with the polymerizable component A, a reactive thickening agent, photoinitiator or peroxide or both and a filler and removing entrained air bubbles;a method of preparing a solid surface article, comprising curing (I); andthe solid surface article comprising the cured (I) bonded onto a supporting substrate. (I) is useful for preparing solid surface article (claimed), which is useful as veneer cladding for rigid substrates such as floor and wall tiles, kitchen and bath counter tops, sinks, cabinet door veneers, bath surrounds, and architectural surfaces such as columns and roofs. (I) has a shelf life in their uncured state of greater than 100 hours at 60°C or greater than 30 days at room temperature (claimed). (I) is print free (i.e. the crosslink density of the print free prepreg imparts recoverable elasticity to the fully mature prepreg) or substantially print-free (i.e. they lack sufficient crosslink density to allow complete recoverable elasticity but still allow seamless joint preparation), and capable of being placed on and bonded to flat, contoured, or irregular substrates to creates a seamless prepreg veneer. (I) provides the solid-surface veneer having the abrasion resistance and durability required for applications such as kitchen counter tops. (I) is flexible and tack-free sheets. Preferred Components: The photoinitiator comprises an acylphosphine oxide or a cyanine borate. The acylphosphine oxide is bis (2,4,6-trimethylbenzoyl)phenylphosphine oxide. The cyanine borate is an organic-soluble salt of a cationic cyanine dye and tetraalkyl, and/or aryl functional borate anion. The filler is alumina, alumina monohydrate, aluminum trihydrate, aluminum hydroxide, aluminum oxide, aluminum sulfate, aluminum phosphate, aluminum silicate, borosilicate, calcium sulfate, calcium phosphate, calcium carbonate, calcium hydroxide, magnesium sulfate, magnesium phosphate, magnesium carbonate, magnesium hydroxide or silica. The filler comprises aluminum trihydrate and a group II metal in combination with an oxide of aluminum and/or silica. The cure rate-enhancer is (alkyl, aryl, or heterocyclic) mercaptan, disulfide, polysulfide, phosphine, phosphine oxide, vinyl triazine, branched alkyl aryl amine, sulfinamine or its derivatives, sulfinamide or its derivatives, or alkyl and aryl thiourea. The carrier film is a castable conformable film. The preparation of prepreg composite comprises casting (I) onto a carrier sheet, permitting the composition to thicken to a mature prepreg and then applying a release film sheet. The sheets are oxygen permeable. Preferred Process: In the preparation of (I), where release of entrained air is facilitated by using a vacuum and/or vibration. The process further comprises partially curing to obtain (I). The partially cured prepreg test sample has a degree of sag from horizontal of less than 20 degrees, preferably less than 5 degrees. (I) is formed between two film layer. In the preparation of the solid surface article, the curing comprises radiation. The radiation comprises ambient light. The curing comprises heating. The curing comprises a combination of radiation and heat. The cured (I) has a linear shrinkrage on cure of less than 1 mil/in.Preferred Components: The polymerizable component is present at 15-55 (preferably 25-45) wt.%. The filler component is present at 45-85 (preferably 50-75) wt.%. The additive component is present at 0.2-3 (preferably 0.3-2) wt.%. (I) further comprises an unreactive thermoplastic resin. (I) is a cross linked cured-in-place solid surfaces (CIPS) prepreg where the polymerizable component comprises a reactive material (30-90 wt.%) and a reactive thickening agent (10-70 wt.%). (I) is a CIPS prepreg and containing a reactive Michael thickener, where the polymerizable component comprises optionally a reactive thermoplastic resin component (0-70 wt.%), a reactive material (20-90 wt.%) and a reactive thickening agent (5-70 wt.%). (I) is a CIPS prepreg containing a reactive urethane thickener and where the polymerizable component comprises optionally a reactive thermoplastic resin component (0-60 wt.%). (I) is a CIPS prepreg containing a reactive epoxy thickener and where the polymerizable component comprises optionally a reactive thermoplastic resin component (0-60 wt.%), a reactive material (20-90 wt.%) and a reactive thickening (5-70 wt.%). (I) is a castable paste where the polymerizable component comprises thermosettable resin and a prepolymer (3-20 wt.%), a reactive material (5-30 wt.%); and a reactive thickening agent of a Michael addition reactive thickener comprised of a P-dicarbonyl reactive methylene Michael Donor (3-25 wt.%), and an activated olefin-functional Michael acceptor (4-25 wt.%), an epoxy reactive thickener comprised of an epoxy functional monomer, or oligomer (3-25 wt.%), and an epoxy reactive monomer or oligmer (1.5-20 wt.%), and an isocyanate-functional reactive thickener comprised of a polyisocyanate or polyisocyanate capped oligomer (2.5-25 wt.%) and an isocyanate reactive monomer or oligomer (0.025-0.25 wt.%). The additive component comprises a member of a photoinitiator (0.001-0.2 wt.%) and/or a peroxide (0.05-1 wt.%); and their mixtures (0.06-1.2 wt.%). (I) comprises: a Michael addition reactive thickening catalyst (0.025-0.25 wt.%); an epoxy reactive thickening catalyst (0.1-2 wt.%); an isocyanate-functional reactive thickening catalyst (0.1-2 wt.%); a photoinitiator; a peroxide. (I) further comprises: an air-release/wetting agent component (0.5-1.5 wt.%); a stabilizer component (10-600 ppm) on the reactive monomer; a flexibilizing component (2-25 wt.%); and a cure rate-enhancer. The reactive thickening agent is carbodiimides, polycarbodiimides, epoxide, polyisocyanates or Michael addition reaction product. The reactive thickening agent comprises a Michael addition product. The Michael addition product comprises polyester diols or polyols which are capped with acetoacetate functionalities, polyesters containing mid-chain β-dicarbonyl-functional esters, hydrogenated bisphenol A diacetoacetate, poly(meth)acrylates having side-chain acetoacetate groups, crystalline diacetoacetate, a crystalline poly acrylate, chain extended products formed by a prereaction between a crystalline diacetoacetate and a crystalline poly acrylate later reacted into a cross linked Michael addition polymer network. The photoinitiator comprises a visible light activated photoinitiator. | A prepreg which is capable of being cured-in-place into a solid surface by irradiation, heating or a combination of the two is prepared. The cured-in-place solid surfaces can be used as veneer cladding for rigid substrates such as floor and wall tiles, kitchen and bath counter tops, sinks, cabinet door veneers, bath surrounds, architectural surfaces such as columns and roofs and the like. This invention prepares to pass through illumination, heating, or both combined with in situ cured prepreg to solid surface. In situ cured solid surface can be used as a rigid substrate such as floor and wall tile, kitchen and bathroom cabinet cover, a water tank, a cabinet door, bathroom coating layer, the surface of the building such as veneer cladding for column and roof and so on. La présente invention a trait à un produit préimprégné pouvant être traité sur place en une surface solide par irradiation, chauffage ou une combinaison des deux. Les surfaces solides traitées sur place peuvent être utilisées comme placage de recouvrement pour des substrats rigides tels que des carrelages de plancher ou de murs, des surfaces de travail de cuisine ou de salle de bains, du placage pour des portes de meubles, encadrement de baignoire, surface architecturales telles que colonnes et toitures, et analogues. | US2005740978P ¦ WO2006US45660A | 2005-11-30 ¦ 2006-11-30 | CN101360777B ¦ AU2006320646A1 ¦ AU2006320646B2 ¦ CA2631273A1 ¦ CA2631273C ¦ CN101360777A ¦ EP1954748A2 ¦ EP1954748A4 ¦ JP05424644B2 ¦ JP2009517539A ¦ US20070225443A1 ¦ US8741978B2 ¦ WO2007064688A2 ¦ WO2007064688A3 | WO2007064688A2 ¦ US20070225443A1 ¦ WO2007064688A3 ¦ EP1954748A2 ¦ AU2006320646A1 ¦ CN101360777A ¦ JP2009517539A ¦ CA2631273A1 ¦ MX2008006881A ¦ AU2006320646B2 ¦ CN101360777B ¦ JP05424644B2 ¦ CA2631273C ¦ US8741978B2 ¦ MX329272B | What is claimed is: 1. A prepreg comprising the reaction product of a curable composition which comprises: A. a polymerizable component that comprises a polymerizable material and a chemically reactive organic thickening chemistry; B. an additive component that comprises a catalyst for the chemically reactive organic thickening chemistry and a photoinitiator; or peroxide or both; and C. a filler. 2. The prepreg of claim 1 wherein the amount of the polymerizable component is about 15 to about 55 weight percent; the amount of the filler component is about 45 to about 85 weight percent, and the amount of the additive component is about 0.2 to 3 weight percent. 3. The prepreg of claim 1 wherein the amount of the polymerizable component is about 25 to about 45 weight percent; the amount of the filler component is about 50 to about 75 weight percent, and the amount of the additive component is about 0.3 to 2 weight percent. 4. The prepreg of claim 1 which further comprises an unreactive thermoplastic resin. 5. The prepreg of claim 1 being a cross linked CIPS prepreg wherein the polymerizable component A comprises a reactive material in amounts of about 30 to about 90 weight percent; and a reactive thickening agent in amounts of about 10 to about 70 weight percent. 6. The prepreg of claim 1 being a CIPS prepreg and containing a reactive Michael thickener, wherein the polymerizable component A comprises optionally a reactive thermoplastic resin component in amounts of 0 to about 70 weight percent; a reactive material in amounts of about 20 to about 90 weight percent; and a reactive thickening agent in amounts of about 5 to about 70 weight percent. 7. The prepreg of claim 1 being a CIPS prepreg containing a reactive urethane thickener and wherein the polymerizable component A comprises optionally a reactive thermoplastic resin component in amounts of 0 to about 60 weight percent; a reactive material in amounts of about 20 to about 90 weight percent ; and a reactive thickening agent in amounts of about 5 to about 70 weight percent. 8. The prepreg of claim 1 being a CIPS prepreg containing a reactive epoxy thickener and wherein the polymerizable component A comprises optionally a reactive thermoplastic resin component in amounts of 0 to about 60 weight percent ; a reactive material in amounts of about 20 to about 90 weight percent ; and a reactive thickening in amounts of about 5 to about 70 weight percent. 9. The prepreg of claim 1 being a a castable paste wherein the polymerizable component A comprises at least one member selected from the group consisting of a thermosettable resin and a prepolymer in amounts of about 3 to about 20 weight percent; a reactive material in amounts of about 5 to about 30 weight percent ; and a reactive thickening agent selected from the group consisting of a Michael Addition reactive thickener comprised of a β-dicarbonyl reactive methylene Michael Donor in amounts of about 3 to about 25 weight percent ; and an activated olefin-functional Michael Acceptor in amounts of about 4 to about 25 weight percent; an epoxy reactive thickener comprised of an epoxy functional monomer, or oligomer in amounts of about 3 to about 25 weight percent ; and an epoxy reactive monomer or oligmer in amounts of about 1.5 to about 20 weight percent ; and an isocyanate-functional reactive thickener comprised of a polyisocyanate or polyisocyanate capped oligomer in amounts of about 2.5 to about 25 weight percent and an isocyanate reactive monomer or oligomer in amounts of about 0.025 to about 0.25 weight percent. 10. The prepreg of claim 1 wherein the additive component comprises a member selected from the group consisting of a photoinitiator in amounts of about 0.001 to about 0.2 weight percent; and/or a peroxide in amounts of about 0.05 to about 1 weight percent ; and mixtures thereof in amounts of about 0.06 to about 1.2 weight percent. 11. The prepreg of claim 1 which comprises a Michael Addition reactive thickening catalyst amounts of about 0.025 to about 0.25 weight percent. 12. The prepreg of claim 1 which comprises an epoxy reactive thickening catalyst in amounts of about 0.1 to about 2 weight percent. 13. The prepreg of claim 1 which comprises an isocyanate-functional reactive thickening catalyst in amounts of about 0.1 to about 2 weight percent. 14. The prepreg of claim 1 which further comprises an air-release/wetting agent component and in amounts of about 0.5 to about 1.5 weight percent. 15. The prepreg of claim 1 which further comprises a stabilizer component in amounts of about 10 ppm to about 600 ppm on the reactive monomer. 16. The prepreg of claim 1 which further comprises a flexibilizing component and in amounts of about 2 to about 25 weight percent. 17. The prepreg of claim 1 which has a shelf life in their uncured state of greater than 100 hours at 60° C or greater than 30 days at room temperature. 18. The prepreg of claim 1 wherein the reactive thickening agent is at least one member selected from the group consisting of carbodiimides, polycarbodiimides, epoxide, polyisocyanates, and Michael addition reaction product. 19. The prepreg according to claim 1 wherein the reactive thickening agent comprises a Michael addition product. 20. The prepreg according claim 19 wherein the Michael addition product comprises at least one member selected from the group consisting of polyester diols or polyols which are capped with acetoacetate mncuonaiities; polyesters containing mid-chain β-dicarbonyl-functional esters and hydrogenated bisphenol A diacetoacetate. 21. The prepreg according claim 1 which comprises a photoinitiator. 22. The prepreg according to claim 21 wherein the photoinitiator comprises a visible light activated photoinitiator. 23. The prepreg according to claim 21 wherein the photoinitiator comprises at least one member selected from the group consisting of an acylphosphine oxide and a cyanine borate. 24. The prepreg according to claim 23 wherein the acylphosphine oxide is bis (2,4,6- trimethylbenzoyl)phenylphosphine oxide. 25. The prepreg according to claim 23 wherein the cyanine borate is an organic-soluble salt of a cationic cyanine dye and tetraalkyl, and/or aryl functional borate anion. 26. The prepreg according to claim 1 which comprises a peroxide. 27. The prepreg according to claim 1 wherein said filler is at least one member selected from the group consisting of alumina, alumina monohydrate, aluminum trihydrate, aluminum hydroxide, aluminum oxide, aluminum sulfate, aluminum phosphate, aluminum silicate, borosilicate, calcium sulfate, calcium phosphate, calcium carbonate, calcium hydroxide, magnesium sulfate, magnesium phosphate, magnesium carbonate, magnesium hydroxide, and silica. 28. The prepreg according to claim 27 wherein said filler comprises aluminum trihydate. 29. The prepreg according to claim 1 wherein said filler comprises a Group II metal in combination with an oxide of aluminum and/or silica. 30. The prepreg according to claim 1 which further comprises a cure rate-enhancer. 31. The prepreg according to claim 30 wherein said cure rate-enhancer is at least one member selected from the group consisting of (alkyl, aryl, or heterocyclic) mercaptan, disulfide, polysulfide, phosphine, phosphine oxide, vinyl triazine, branched alkyl aryl amine, sulfinamine and derivatives thereof, sulfinamide and derivatives thereof, and alkyl and aryl thiourea. 32. A prepreg composite comprising a prepreg according to claim 1 located between a carrier sheet and a release film sheet. 33. The prepreg composite according to claim 32 wherein the carrier film is a castable conformable film. 34. The method for preparing the composite of claim 32 which comprises casting the prepreg onto a carrier sheet, permitting the composition to thicken to a mature prepreg and then applying a release film sheet. 35. The composite according to claim 32 wherein at least one of said sheets is oxygen permeable. 36. The prepreg according claim 19 wherein the Michael Addition reaction product comprises a member selected from the group containing poly(meth)acrylates having side-chain acetoacetate groups. 37. The prepreg according claim 19 wherein the Michael Addition reaction product comprises a member selected from the group containing the reaction product of a crystalline diacetoacetate and a crystalline poly acrylate. 38. The prepreg according claim 19 wherein the Michael Addition reaction product comprises a member selected from the group containing the chain extended products formed by a prereaction between a crystalline diacetoacetate and. a crystalline poly acrylate later reacted into a cross linked Michael Addition polymer network. 39. A method of making the prepreg according to claim 1 which comprises obtaining the polymerizable component A and then adding and mixing with the polymerizable component A, a reactive thickening agent, photoinitiator or peroxide or both and a filler and removing entrained air bubbles. 40. The method according to claim 39 wherein release of entrained air is facilitated by using a vacuum and/or vibration. 41. The method of making the prepreg according to claim 39 which further comprises partially curing to thereby obtain the prepreg. 42. The method according to claim 39 wherein the partially cured prepreg test sample has a degree of sag from horizontal of less than 20 degrees. 43. The method according to claim 39 wherein the partially cured prepreg test sample has a degree of sag from horizontal of less than 5 degrees. 44. The method according to claim 39 wherein said prepreg is formed between two film layers. 45. A method of preparing a solid surface article which comprises curing the prepreg of claim 1. 46. The method according claim 45 wherein said curing comprises radiation. 47. The method according claim 46 wherein said radiation comprises ambient light. 48. The method according claim 45 wherein the curing comprises heating. 49. The method according claim 45 wherein the curing comprises a combination of radiation and heat. 50. The method according to claim 44 wherein the cured prepreg has a linear shrinkrage on cure of less than 1 mil/in. 51. A solid surface article comprising the cured prepreg of claim 1 bonded onto a supporting substrate. 1. One kind of the curable composition comprising the reaction product of a prepreg, wherein the composition comprises the following components: A, May contain polymeric material and chemically reactive organic thickening chemistry substance polymerizable component, the chemically reactive organic thickening material is reactive thickening agent; B. For containing the chemically reactive organic thickening chemistry substance of the catalyst additive component and a photoinitiator or peroxide or both, and C. ¢-Two carbonyl reactive filler, wherein, the prepreg is CIPS prepreg, wherein the reactive thickening agent selected from Michael addition of thickening agent, reactive epoxy reactive thickening agent and self-reactive urethane thickening agent, and the polymerizable component A comprises 0-60 wt% of a reactive thermoplastic resin component ;20-90 wt% of reactive material, and 5-70 wt% of the reactive thickening agent, or, the prepreg is capable of casting slurry, wherein the polymerizable component A comprises 3-20 wt% of at least one kind of selected from the group consisting of thermosetting resin pre-polymer and 5 to 30 by weight of reactive material, selected from the group consisting of reactive thickening agent from a group consisting of Michael addition reactive thickening agent, comprising 3-25 wt% of methylene Michael donor, and 4-25 wt% of activated olefin-functional Michael acceptor, epoxy reactive thickening agent, comprising 3-25 wt% of epoxy-functional monomer or oligomer, and I. 5-20 Weight% of epoxy reactive monomer or oligomer, and isocyanate-functional reactive thickening agent, and comprises 2. 5-25 Wt% of polyisocyanate or polyisocyanate terminated oligomer and 0. s is 0.025 to 0.1 and Isocyanate-reactive monomer or low polymer is 25 weight%. 2. Amount of prepreg according to claim I, wherein the polymerizable component in an amount of 15-55 weight% of the filler component is 45-85 by weight and the amount of additive component is 0. 2-3 Wt%. 3. Amount of prepreg according to claim I, wherein the polymerizable component in an amount of 25-45 weight% of the filler component is 50-75 by weight and the amount of additive component is 0. 3-2 Wt%. 4. Prepreg according to claim I, further comprising a non-reactive injection molding thermoplastic resin. 5. Prepreg according to claim I, wherein the CIPS prepreg is cross-linked, wherein the polymerizable component A comprises 30-90 wt% of reactive material, and 10-70 wt% of the reactive thickening agent. 6. Prepreg according to claim I, wherein the CIPS prepreg and comprises the reactive urethane thickening agent. 7. Prepreg according to claim I, wherein the CIPS prepreg and comprises the reactive epoxy thickener. 8. Prepreg according to claim I, wherein the additive component comprises an amino acid sequence selected from the group consisting of 0. 001-0. 2 wt% of photoinitiator, and/or 0. Peroxide, and 0 to 05-1 wt%. 06-1. Mixture of thereof is 2 wt%. 9. Prepreg according to claim I, wherein comprising 0. s is 0.025 to 0.1 and Michael addition reactive thickening catalyst according to one of claims 25 weight%. 10. Prepreg according to claim I, wherein comprising 0. Epoxy reactive thickening catalyst according to one of claims 1-2 weight%. 11. Prepreg according to claim I, wherein comprising 0. Isocyanate functional reactive thickening catalyst according to one of claims 1-2 weight%. 1. Prepreg according to claim I, further comprising 0. liquoric De-foaming agent/wetting agent component is 5 weight%. 13. Prepreg according to claim I, further comprising a stabilizer component based on the reactive monomer 10ppm-600ppm. 14. Prepreg according to claim I, wherein it further comprises 2-25 wt% of flexible chemical component. 15. Prepreg according to claim I, wherein is provided with shelf life is more than 100 hours at 60 degrees centigrade in an uncured state, or is provided with more than 30 days shelf life at room temperature. 16. Prepreg according to claim I, wherein the reactive thickening agent is at least one kind of selected from the group consisting of the following group consisting of carbon two imine, poly carbon two imine, epoxide, poly-isocyanate and Michael addition reaction product. 17. Prepreg according to claim I, wherein the reactive thickening agent comprising the Michael addition product. 18. Prepreg according to claim 17, wherein the Michael addition product comprises at least one kind of selected from the group consisting of the following groups: bi-acid bi-acid ester functionality terminated polyester glycol or polyol containing medium-chain ¢-polyester as two carbonyl functional and hydrogenated bisphenol A two bi-acid bi-acid ester. 19. The method according to claim I, prepreg and comprises a photoinitiator. 20. Prepreg according to claim 19, wherein the photoinitiator comprises a visible light activated photoinitiator. 21. Prepreg according to claim 19, wherein the photoinitiator comprises at least one kind of selected from the group consisting of acyl phosphine oxide and cyanine borate. 22. Prepreg according to claim 21, wherein the acylphosphine oxide is bis (2, 4, 6 benzoyl) phenyl phosphine oxide. 23. Prepreg according to claim 21, wherein the cyanine borate is a cationic cyanine dye and tetra-alkyl, and/or borate anions of organic soluble salt of an aryl group. 24. The method according to claim I, prepreg and comprises peroxide. 25. Prepreg according to claim I, wherein the filler is at least one kind selected from the group consisting of the group consisting of alumina, alumina monohydrate, aluminium trihydrate, aluminium hydroxide, aluminium sulphate, aluminium phosphate, aluminium silicate, borosilicate, calcium sulphate, calcium phosphate, calcium carbonate, calcium hydroxide, magnesium sulphate, magnesium phosphate, magnesium carbonate, magnesium hydroxide and two silicon oxide. 26. Prepreg according to claim 25, wherein the filler comprises aluminum trihydrate. 27. Prepreg according to claim I, wherein the filler comprises the Group II metal and aluminium oxide and/or silicon oxide two of them. 28. Prepreg according to claim I, further comprising a curing rate modifier. 29. Prepreg according to claim 28, wherein the curing rate modifier is selected from the group consisting of at least one substance selected from the following groups: group, aryl, or heterocyclic, _■ sulphide,,,,,, bi-dilute base two g, branched burning aryl amine, amine, sulfinamide, and alkyl and aryl sulfur. 30. Prepreg according to claim 17, wherein the Michael addition reaction product having a side chain selected from the group consisting of bi-acid bi-acid ester group (methyl) acrylic ester. 31. Prepreg according to claim 17, wherein the Michael addition reaction product comprises selected from the group consisting of the reaction product of two crystal bi-acid bi-acid ester and crystalline polypropylene acid ester. 32. Prepreg according to claim 17, wherein the Michael addition reaction product comprises is selected from chain extension product, the extension product of a crystalline two bi-acid bi-acid ester and crystallization polyacrylic ester between the pre-reaction, then reaction is Michael addition polymer network. 33. A prepreg composite material comprising a carrier sheet between stripping film and prepreg sheet. 34. Composite material prepreg according to claim 33, wherein the carrier film is a film capable of casting. 35. A method for preparing composite material according to claim 33, comprising pouring the prepreg to the carrier sheet, thickening the composition to curing prepreg, and then applying a release film sheet. 36. The composite material according to claim 33, wherein the at least one kind of is oxygen. 37. One kind of producing prepreg according to claim I, wherein it comprises obtaining the polymerizable component A, then adding water for reactive thickening agent, photoinitiator or peroxide or both, and a filler and a polymerizable component A, and removing the air bubble. 38. The method according to claim 37, wherein the air using a vacuum and/or vibration so as to promote the injection molding. 39. According to claim 37 for producing prepreg, further comprising partially cured so as to obtain the. 40. To claim method according to claim 37, wherein the portion of the prepreg sample is less than the lower vertical an angle of 20 degrees from the horizontal direction. 41. The method according to claim 37, wherein the portion of the prepreg sample is less than the lower vertical an angle of 5 degrees from the horizontal direction. 42. The method according to claim 37, wherein the prepreg between the two layers. 43. A method for preparing solid surface article, it comprises curing according to claim (I). 44. The method according to claim 43, comprising wherein the curing. 45. The method according to claim 44, comprising environment lighting in which shot according to. 46. The method according to claim 43, comprising heating the curing. 47. The method according to claim 43, comprising a combination of radiation and wherein said heated. 48. The method according to claim 42, wherein the cured prepreg when cured is provided with less than lmil/in the linear amount of shrinkage. 49. One solid surface article, it comprises an adhesive on curing of the support substrate of the prepreg. | C08J000524 | 2012-12-19 C14 GRANT OF PATENT OR UTILITY MODEL + ¦ 2009-04-01 C10 ENTRY INTO SUBSTANTIVE EXAMINATION ¦ 2009-02-04 C06 PUBLICATION + | Prepreg (I) comprises the reaction product of a curable composition which comprising: a polymerizable component that comprising a polymerizable material and a chemically reactive organic thickening chemistry; an additive component that comprising a catalyst for the chemically reactive organic thickening chemistry and a photoinitiator, or peroxide or both; and a filler. | (I) is useful for preparing solid surface article (claimed), which is useful as veneer cladding for rigid substrates such as floor and wall tiles, kitchen and bath counter tops, sinks, cabinet door veneers, bath surrounds, and architectural surfaces such as columns and roofs. | (I) has a shelf life in their uncured state of greater than 100 hours at 60°C or greater than 30 days at room temperature (claimed). (I) is print free (i.e. the crosslink density of the print free prepreg imparts recoverable elasticity to the fully mature prepreg) or substantially print-free (i.e. they lack sufficient crosslink density to allow complete recoverable elasticity but still allow seamless joint preparation), and capable of being placed on and bonded to flat, contoured, or irregular substrates to creates a seamless prepreg veneer. (I) provides the solid-surface veneer having the abrasion resistance and durability required for applications such as kitchen counter tops. (I) is flexible and tack-free sheets.
JP03062483B2 | 2000-07-10 | Water based emulsion used as coating material contains an acrylic urethane copolymer formed by subjecting a urethane prepolymer, obtained by a specific process, to radical polymerization | An aqueous¦water-based emulsion, this manufacturing method, and water-based coating material using the same | NIPPON POLYURETHANE KOGYO KK ¦ ASIA KOGYO KK | - | NOVELTY - A urethane prepolymer is obtained by coupling ethylenic unsaturated monomer containing hydrophilic polar group and mercapto group. Subsequently, the prepolymer is subjected to radical polymerization to form an acryl urethane copolymer resin.DETAILED DESCRIPTION - An INDEPENDENT CLAIM is also included for manufacture of water base emulsion. The compound which contains at least an organic polyisocyanate, mercapto group and active hydrogen group are reacted to form a urethane prepolymer which is then subjected to radical polymerization with ethylenic unsaturated monomer in the presence of an initiator. Consequently, a self emulsifying acrylic urethane copolymer is obtained which is emulsified in water. USEAs coating material (claimed). ADVANTAGEThe emulsion has excellent filming property and can be stably stored for long periods. Occurrence of phase separation is prevented. The water-base coating material is tough and has good flexibility, durability and has reduced hazing. | - | JP1997348644A | 1997-12-03 | JP03062483B2 ¦ JP11269247A | JP11269247A ¦ JP03062483B2 | 1. The self_emulsifiability acryl- urethane copolymer which couple¦bonded the ethylenic unsaturated monomer, the mercapto group, and the hydrophilic polar group containing urethane prepolymer by radical polymerization is contained as a resin component. The aqueous¦water-based emulsion characterized by the above-mentioned. 2. The self_emulsifiability acryl- urethane copolymer which couple¦bonded the compound containing the compound, hydrophilic polar group, and active hydrogen group containing an ethylenic unsaturated monomer, organic polyisocyanate, a mercapto group, and an active hydrogen group by a urethanation reaction and radical polymerization is contained as a resin component. The aqueous¦water-based emulsion characterized by the above-mentioned. 3. The aqueous¦water-based emulsion of Claim 1 or 2 in which said ethylenic unsaturated monomer is an ethylenic unsaturated monomer which contains a hydrophilic polar group containing ethylenic unsaturated monomer at least. 4. The aqueous¦water-based emulsion of Claim 1 or 2 in which said ethylenic unsaturated monomer is an ethylenic unsaturated monomer which contains a keto group or an aldehyde-group containing ethylenic unsaturated monomer at least. 5. The aqueous¦water-based emulsion of Claim 1, 3 or 4 whose said mercapto group and hydrophilic polar group containing urethane prepolymer are urethane prepolymers which contain ethylenically unsaturated double bond further in addition to a mercapto group and a hydrophilic polar group. 6. The urethane prepolymer or mercapto group in which the said mercapto group and a hydrophilic polar group containing urethane prepolymer contain a keto group or an aldehyde group in addition to a mercapto group and a hydrophilic polar group, The aqueous¦water-based emulsion of Claim 1, 3 or 4 which is a urethane prepolymer which contains a keto group or an aldehyde group in addition to a hydrophilic polar group and ethylenically unsaturated double bond. 7. It becomes an aqueous¦water-based emulsion of Claim 4, 5 or 6 from a polyfunctional hydrazide compound. The aqueous¦water-based emulsion characterized by the above-mentioned. 8. It is a manufacturing method of the aqueous¦water-based emulsion of Claim 1, Comprising: The compound containing the compound, hydrophilic polar group, and active hydrogen group which contain organic polyisocyanate, a mercapto group, and an active hydrogen group at least is made to react, and a mercapto group and a hydrophilic polar group containing urethane prepolymer are synthesize¦combined, Subsequently, this prepolymer and ethylenic unsaturated monomer are radically polymerized using a radical polymerization initiator, and an autoemulsified type acryl- urethane copolymer is synthesize¦combined, Subsequently, water is made to emulsify this copolymer. The manufacturing method of the said aqueous¦water-based emulsion characterized by the above-mentioned. 9. It is a manufacturing method of the aqueous¦water-based emulsion of Claim 2, Comprising: While radically polymerizing the compound and ethylenic unsaturated monomer containing the compound, hydrophilic polar group, and active hydrogen group which contain organic polyisocyanate, a mercapto group, and an active hydrogen group at least using a radical polymerization initiator. A urethanation reaction is carried out and an autoemulsified type acryl- urethane copolymer is synthesize¦combined, Subsequently, water is made to emulsify this copolymer. The manufacturing method of the said aqueous¦water-based emulsion characterized by the above-mentioned. 10. It consists of an aqueous¦water-based emulsion as described in any one of Claims 1-7. Water-based coating material characterized by the above-mentioned. | C08F028300 ¦ C08F000238 ¦ C08G001862 ¦ C08L005108 ¦ C09D000500 ¦ C09D015108 ¦ C09D017504 | 2012-04-28 LAPS CANCELLATION BECAUSE OF NO PAYMENT OF ANNUAL FEES - ¦ 2009-04-21 FPAY RENEWAL FEE PAYMENT (EVENT DATE IS RENEWAL DATE OF DATABASE) + PAYMENT UNTIL: 20120428 ¦ 2009-04-16 FPAY RENEWAL FEE PAYMENT (EVENT DATE IS RENEWAL DATE OF DATABASE) + PAYMENT UNTIL: 20090428 ¦ 2006-01-24 R250 RECEIPT OF ANNUAL FEES + JAPANESE INTERMEDIATE CODE: R250 | NOVELTY - A urethane prepolymer is obtained by coupling ethylenic unsaturated monomer containing hydrophilic polar group and mercapto group. Subsequently, the prepolymer is subjected to radical polymerization to form an acryl urethane copolymer resin.DETAILED DESCRIPTION - An INDEPENDENT CLAIM is also included for manufacture of water base emulsion. The compound which contains at least an organic polyisocyanate, mercapto group and active hydrogen group are reacted to form a urethane prepolymer which is then subjected to radical polymerization with ethylenic unsaturated monomer in the presence of an initiator. Consequently, a self emulsifying acrylic urethane copolymer is obtained which is emulsified in water. | USE As coating material (claimed). | ADVANTAGE The emulsion has excellent filming property and can be stably stored for long periods. Occurrence of phase separation is prevented. The water-base coating material is tough and has good flexibility, durability and has reduced hazing.
JP2002240216A | 2002-08-28 | Polyolefin resin film for green house, is formed using acryl modified polyolefine group resin prepared by co-polymerization of alkyl methacrylate and radical olefin resin | POLYOLEFIN RESIN FILM FOR AGRICULTURE ¦ Agricultural polyolefin-type resin film | MITSUBISHI CHEM MKV CO | ARAI HIROTAKA ¦ YAMAGISHI HIROSHI | A film containing an acryl modified polyolefin group resin prepared by co-polymerization of alkyl methacrylate and radical olefin resin, is formed on the outer surface of the green house. Polyolefin resin film for green house, tunnel cultivation. The adhesion of film is good and weather resistance and fog prevention are excellent. The polyolefin resin film has high durability. | PROBLEM TO BE SOLVED: To provide a polyolefin resin film for agriculture which is improved in bonding capability in a rolled-up state without impairing the transparency thereof and which is excellent in the adhesion of a coat, in weather resistance and fog resistance and can be left stretched for a long period. SOLUTION: In regard to the polyolefin resin film for agriculture, the coat containing an acrylic modified polyolefin resin is formed on the outer surface of a greenhouse when the film is stretched. COPYRIGHT: (C)2002,JPO&Japio SUBJECT of the Invention It improves without a melt¦fusion of the film which was able to be wound up impairing film transparency, And the adhesiveness of a film is good, is excellent in a weather resistance and a fog prevention, and provides the agricultural polyolefin-type resin film which can be extended over a long period of time. PROBLEM to be solved It is an agricultural polyolefin-type resin film, Comprising: The film which contains acrylic modified polyolefin-type resin in a house outer surface at the time of an extension is formed. The agricultural polyolefin-type resin film characterized by the above-mentioned. | JP200142683A | 2001-02-20 | JP2002240216A | JP2002240216A | 1. It is an agricultural polyolefin-type resin film, Comprising: The film which contains acrylic modified polyolefin-type resin on a house outer surface at the time of an extension is formed. The agricultural polyolefin-type resin film characterized by the above-mentioned. 2. Acrylic modified polyolefin-type resin formed in a house outer surface at the time of an extension consists of the following polymerization product (A), The agricultural polyolefin-type resin film of Claim 1 characterized by the above-mentioned. Polymer product (A) : The olefine resin (a) which has at least 1 piece(s) of functional group in one molecule, The polymerization product obtained by copolymerizing the monomer (d) which contains an alkyl (meth)acrylate as an essential component to the radically polymerizable olefine resin (c) obtained by making the radically polymerizable monomer (b) which has a functional group having reactivity with this functional group react and in which a copolymer is possible. 3. This (d) component occupies 60 to 90 weight% in this polymerization product (A). The agricultural polyolefin-type resin film of Claim 2 characterized by the above-mentioned. 4. The fog prevention film which has acrylic resin and an inorganic colloidal sol as a main component to house inner surface is formed at the time of an extension. The agricultural polyolefin-type resin film in any one of Claim 1 thru¦or 3 characterized by the above-mentioned. 5. The agricultural polyolefin-type resin film in any one of Claim 1 thru¦or 4 characterized by using the ethylene-alpha-olefin copolymer resin obtained by copolymerizing with a metallocene catalyst as one-component of polyolefin-type resin. 6. The monomer which acrylic resin which forms the fog prevention film of house inner surface of a film becomes from the alkylesters of acrylic acid or methacrylic acid, Or it is the polymer or copolymer manufactured considering the monomer mixture of the alkylesters of acrylic acid or methacrylic acid, and alkenyl benzene as a main component. The agricultural polyolefin-type resin film in any one of Claim 1 thru¦or 5 characterized by the above-mentioned. | A01G001302 ¦ A01G000914 ¦ B32B002732 ¦ C08F029012 ¦ C08J000704 ¦ C09K000300 | - | A film containing an acryl modified polyolefin group resin prepared by co-polymerization of alkyl methacrylate and radical olefin resin, is formed on the outer surface of the green house. | Polyolefin resin film for green house, tunnel cultivation. | The adhesion of film is good and weather resistance and fog prevention are excellent. The polyolefin resin film has high durability.
JP2002238367A | 2002-08-27 | Polyolefin-type resin film for agricultural applications, has coating film comprising mixture of acrylic-type resin and acryl modified-polyolefin type resin, which is formed on outer surface of greenhouse | AGRICULTURAL POLYOLEFIN-BASED RESIN FILM ¦ Agricultural polyolefin-type resin film | MITSUBISHI CHEM MKV CO | ARAI HIROTAKA ¦ YAMAGISHI HIROSHI | The coating film comprising the mixture of acrylic-type resin and acryl modified-polyolefin type resin, is provided on the outer surface of greenhouse or tunnel where crops are cultivated. For greenhouse cultivation and tunnel cultivation. The polyolefin-type resin film having weather resistant and fog prevention properties, is coated on the outer surface of greenhouse, thereby improving crop cultivation. | PROBLEM TO BE SOLVED: To obtain an agricultural polyolefin-based resin film which has improved melt fusion of wound up film without impairing film transparency, has improved adhesive property of coating film, excellent weather resistance and antifogging properties and can be kept in a stretched state for a long period of time. SOLUTION: This agricultural polyolefin-based resin film is characterized in that the agricultural polyolefin-based resin film is provided with a coating film composed of a mixture of an acrylic resin and an acrylic-modified polyolefin-based resin on the outside of a greenhouse in stretching. COPYRIGHT: (C)2002,JPO&Japio SUBJECT of the Invention It improves without a melt¦fusion of the film which was able to be wound up impairing film transparency, And the adhesiveness of a film is good, is excellent in a weather resistance and a fog prevention, and provides the agricultural polyolefin-type resin film which can be extended over a long period of time. PROBLEM to be solved It is an agricultural polyolefin-type resin film, Comprising: The film which becomes a house outer surface from the mixture of acrylic resin and acrylic modified polyolefin-type resin is formed at the time of an extension. The agricultural polyolefin-type resin film characterized by the above-mentioned. | JP200145676A | 2001-02-21 | JP2002238367A | JP2002238367A | 1. It is an agricultural polyolefin-type resin film, Comprising: The film which becomes a house outer surface from the mixture of acrylic resin and acrylic modified polyolefin-type resin is formed at the time of an extension. The agricultural polyolefin-type resin film characterized by the above-mentioned. 2. This acrylic modified polyolefin-type resin consists of the following polymerization product (A), The agricultural polyolefin-type resin film of Claim 1 characterized by the above-mentioned. Polymer product (A) : The olefine resin (a) which has at least 1 piece(s) of functional group in one molecule, The polymerization product obtained by copolymerizing the monomer (d) which contains an alkyl (meth)acrylate as an essential component to the radically polymerizable olefine resin (c) obtained by making the radically polymerizable monomer (b) which has a functional group having reactivity with this functional group react and in which a copolymer is possible 3. It is a range whose glass transition temperature of acrylic resin which forms the film of a house outer surface of a film is 50-82 degreeC. The agricultural polyolefin-type resin film in any one of Claim 1 thru¦or 2 characterized by the above-mentioned. 4. Acrylic resin which forms the film of a house outer surface of a film 5 to 40 weight% of hydroxyalkyl (meth)acrylates, It is a copolymer obtained by 0 to 20 weight% of alpha, beta- unsaturated carboxylic acids containing a 1, or 2 or more carboxyl group and remainder copolymerizing in a molecule¦numerator the monomer component consisting of these compounds and the other vinyl-type compound which can be copolymerized. The agricultural polyolefin-type resin film in any one of Claim 1 thru¦or 3 characterized by the above-mentioned. 5. The fog prevention film which has acrylic resin and an inorganic colloidal sol as a main component to house inner surface is formed at the time of an extension. The agricultural polyolefin-type resin film in any one of Claim 1 thru¦or 4 characterized by the above-mentioned. 6. The agricultural polyolefin-type resin film in any one of Claim 1 thru¦or 5 characterized by using the ethylene-alpha-olefin copolymer resin obtained by copolymerizing with a metallocene catalyst as one-component of polyolefin-type resin. 7. The monomer which acrylic resin which forms the fog prevention film of house inner surface of a film becomes from the alkylesters of acrylic acid or methacrylic acid, Or it is the polymer or copolymer manufactured considering the monomer mixture of the alkylesters of acrylic acid or methacrylic acid, and alkenyl benzene as a main component. The agricultural polyolefin-type resin film in any one of Claim 1 thru¦or 6 characterized by the above-mentioned. | A01G001302 ¦ A01G000914 ¦ C08J000704 | - | The coating film comprising the mixture of acrylic-type resin and acryl modified-polyolefin type resin, is provided on the outer surface of greenhouse or tunnel where crops are cultivated. | For greenhouse cultivation and tunnel cultivation. | The polyolefin-type resin film having weather resistant and fog prevention properties, is coated on the outer surface of greenhouse, thereby improving crop cultivation.
JP2001269066A | 2001-10-02 | Agricultural polyolefin-type resin film for house and tunnel culture, comprises | AGRICULTURAL POLYOLEFIN-BASED RESIN FILM ¦ Agricultural polyolefin-type resin film | MITSUBISHI CHEM MKV CO | ARAI HIROTAKA ¦ YAMAGISHI HIROSHI ¦ YOSHIMURA EMI | An agricultural polyolefin-type resin film has a film composed of a specified polymerized product on the outer surface of an extended house and a specified clouding-preventing agent composition on the other surface. An agricultural polyolefin-type resin film (I) has, on the outer surface of an expanded house, a film composed of:a polymerized product prepared byreacting:an olefin resin having at least one functional group, witha radical polymerizable monomer having another functional group reactive with the functional group of (a), to obtain (c) a radical polymerizable olefin resin; andcopolymerizing (c) with (d) copolymerizable monomers containing an alkyl(meth)acrylate(s); ora mixture of (A) with an acryl resin.(I) has on the other surface of the house a film composed of (C) a clouding-preventing agent composition comprising (e) an aqueous dispersion of a hydrophobic acryl resin; (f) an aqueous resin composition of a polyurethane; and (g) an inorganic colloid sol. The agricultural film is used in house and tunnel culture. The film causes little fusion when superimposed, retains the fusion-preventing effect durably owing to improved adhesion of the film on the outer surface. It has high clouding-preventing effect. Preferred Acryl Resin: The acryl resin of (e) has a glass transition temperature of 50-82 °C, and is a copolymer prepared by copolymerization of 5-40 wt.% of a hydroxyalkyl (meth)acrylate, 0-20 wt.% of an α,β-unsaturated carboxylic acid having one or more carboxyl groups and remaining other vinyl monomers copolymerizable with the acrylate and acid.Preferred Resin: The polyolefin-type resin contains an ethylene-α-olefin copolymerized resin prepared by copolymerization with a metallocene catalyst. | PROBLEM TO BE SOLVED: To obtain an agricultural film slightly fusing each other when films are mutually piled, maintaining fusion prevention for a long period of time due to excellent adhesivity of outside coating film and having excellent antifogging properties (rapid development and durability). SOLUTION: This agricultural polyolefin-based resin film is provided with a coating film composed of a polymerization product (A) which is a polymerization product obtained by reacting an olefin resin (a) containing at least one functional group in one molecule with a radically polymerizable monomer (b) containing a functional group having reactivity with the functional group to give a radically polymerizable olefin resin (c) and copolymerizing the radically polymerizable olefin resin with a copolymerizable monomer (d) containing an alkyl (meth)acrylate as an essential component or a mixture of the polymerization product (A) and an acrylic resin on the outside of a greenhouse in stretching and with a coating film composed of an anti-fogging agent composition (B) which is an anti-fogging agent composition comprising three components of (e) a water dispersion of a hydrophobic acrylic resin, (f) a polyurethane aqueous resin composition and (g), an inorganic colloidal sol on the other side. COPYRIGHT: (C)2001,JPO&Japio SUBJECT of the Invention The agricultural film which maintained melt¦fusion prevention for a long period of time since the adhesiveness of an external¦surface coating film was good, and was excellent in the fog prevention (the speed of an expression, sustainability) rare [ it / to melt¦fuse, also when films overlap ] is obtained. PROBLEM to be solved The film which becomes a house outer surface from the following polymerization product (A) or the following polymerization product (A), and a mixture with acrylic resin is formed at the time of an extension, And the agricultural polyolefin-type resin film by which the film consisting of the following anticlouding agent composition (B) is formed in the other surface. Polymerization product (A) : The olefine resin (a) which has at least 1 piece(s) of functional group in one molecule, The polymerization product obtained by copolymerizing the monomer (d) which contains an alkyl (meth)acrylate as an essential component to the radically polymerizable olefine resin (c) obtained by making the radically polymerizable monomer (b) which has a functional group having reactivity with this functional group react and in which a copolymer is possible. Anticlouding-agent Composition (B): The aqueous dispersion of (e) hydrophobic acrylic resin, (f) polyurethane aqueous resin composition, and the anticlouding agent composition that has three ingredients of (g) inorganic colloidal sol as an essential component. | JP200087798A | 2000-03-28 | JP2001269066A ¦ JP04347987B2 | JP2001269066A ¦ JP04347987B2 | 1. It is an agricultural polyolefin-type resin film, Comprising: The film which becomes a house outer surface from the following polymerization product (A) or the following polymerization product (A), and a mixture with acrylic resin is formed at the time of an extension, And the agricultural polyolefin-type resin film by which the film consisting of the following anticlouding agent composition (B) is formed in the other surface. Polymerization product (A) : The olefine resin (a) which has at least 1 piece(s) of functional group in one molecule, The polymerization product obtained by copolymerizing the monomer (d) which contains an alkyl (meth)acrylate as an essential component to the radically polymerizable olefine resin (c) obtained by making the radically polymerizable monomer (b) which has a functional group having reactivity with this functional group react and in which a copolymer is possible. Anticlouding-agent Composition (B): The aqueous dispersion of (e) hydrophobic acrylic resin, (f) polyurethane aqueous resin composition, and the anticlouding agent composition that has three ingredients of (g) inorganic colloidal sol as an essential component. 2. It is a range whose glass transition temperature of acrylic resin which forms the film of a house outer surface of a film is 50-82 degreeC. The agricultural polyolefin-type resin film of Claim 1 characterized by the above-mentioned. 3. Acrylic resin which forms the film of a house outer surface of a film 5 to 40 weight% of hydroxyalkyl (meth)acrylates, It is a copolymer obtained by 0 to 20 weight% of (alpha), (beta)- unsaturated carboxylic acids containing a 1, or 2 or more carboxyl group and remainder copolymerizing in a molecule¦numerator the monomer component consisting of these compounds and the other vinyl-type compound which can be copolymerized. The agricultural polyolefin-type resin film of Claim 1 or 2 characterized by the above-mentioned. 4. The agricultural polyolefin-type resin film in any one of Claim 1 thru¦or 3 characterized by using the ethylene-alpha-olefin copolymer resin obtained by copolymerizing with a metallocene catalyst as one-component of polyolefin-type resin. 5. The components (f) in an anticlouding agent composition are a polyurethane resin which contains at least 1 piece(s) of silanol group in a molecule¦numerator, and the polyurethane aqueous composition formed by containing a strongly basic tertiary amine as a curing catalyst, The agricultural polyolefin-type resin film in any one of Claim 1 thru¦or 4. 6. The component (f) in an anticlouding agent composition is polycarbonate-type anionic polyurethane aqueous composition, The agricultural polyolefin-type resin film in any one of Claim 1 thru¦or 5. 7. The components (g) in an anticlouding agent composition are a silica and/or an alumina sol, The agricultural polyolefin-type resin film in any one of Claims 1 thru¦or 6. 8. The compounding quantity of a component (f) in this anticlouding agent composition is 0.01-1 with respect to a component (e) in a solid content weight ratio, and the compounding quantity of a component (g) is 0.5-5 with respect to the sum total of a component (e) and a component (f) in a solid content weight ratio. The agricultural polyolefin-type resin film in any one of the Claims 1 thru¦or 7 characterized by the above-mentioned. 9. The glass transition temperature of (a) hydrophobic acrylic resin in this anticlouding agent composition is 35-80 degreeC. The agricultural polyolefin-type resin film in any one of the Claims 1 thru¦or 8 characterized by the above-mentioned. | A01G001302 ¦ A01G000914 ¦ B32B002718 ¦ B32B002732 ¦ C08J000704 | 2014-11-12 R350 WRITTEN NOTIFICATION OF REGISTRATION OF TRANSFER JAPANESE INTERMEDIATE CODE: R350 ¦ 2014-11-04 S531 WRITTEN REQUEST FOR REGISTRATION OF CHANGE OF DOMICILE JAPANESE INTERMEDIATE CODE: R313531 ¦ 2012-07-10 FPAY RENEWAL FEE PAYMENT (EVENT DATE IS RENEWAL DATE OF DATABASE) + PAYMENT UNTIL: 20130724 ¦ 2009-07-27 FPAY RENEWAL FEE PAYMENT (EVENT DATE IS RENEWAL DATE OF DATABASE) + PAYMENT UNTIL: 20120724 ¦ 2009-07-24 R150 CERTIFICATE OF PATENT (=GRANT) OR REGISTRATION OF UTILITY MODEL + JAPANESE INTERMEDIATE CODE: R150 ¦ 2009-07-23 A61 FIRST PAYMENT OF ANNUAL FEES (DURING GRANT PROCEDURE) + JAPANESE INTERMEDIATE CODE: A61 2009-07-17 ¦ 2009-07-16 A01 WRITTEN DECISION TO GRANT A PATENT OR TO GRANT A REGISTRATION (UTILITY MODEL) + JAPANESE INTERMEDIATE CODE: A01 ¦ 2009-07-15 A01 WRITTEN DECISION TO GRANT A PATENT OR TO GRANT A REGISTRATION (UTILITY MODEL) + JAPANESE INTERMEDIATE CODE: A01 2009-07-14 ¦ 2009-07-07 TRDD DECISION OF GRANT OR REJECTION WRITTEN + ¦ 2009-03-11 A131 NOTIFICATION OF REASONS FOR REFUSAL - JAPANESE INTERMEDIATE CODE: A131 2009-03-10 ¦ 2009-03-02 A977 REPORT ON RETRIEVAL JAPANESE INTERMEDIATE CODE: A971007 2009-03-02 ¦ 2008-05-29 RD05 NOTIFICATION OF REVOCATION OF POWER OF ATTORNEY JAPANESE INTERMEDIATE CODE: A7425 2008-05-28 ¦ 2008-04-24 A711 NOTIFICATION OF CHANGE IN APPLICANT JAPANESE INTERMEDIATE CODE: A712 2008-04-23 ¦ 2007-02-17 A621 WRITTEN REQUEST FOR APPLICATION EXAMINATION + JAPANESE INTERMEDIATE CODE: A621 2007-02-16 | An agricultural polyolefin-type resin film has a film composed of a specified polymerized product on the outer surface of an extended house and a specified clouding-preventing agent composition on the other surface. | The agricultural film is used in house and tunnel culture. | The film causes little fusion when superimposed, retains the fusion-preventing effect durably owing to improved adhesion of the film on the outer surface. It has high clouding-preventing effect.
CN1131252C | 2003-12-17 | Acrylic-modified (ur)alkyd and aqueous latex, suitable for coating compositions with less solvent and high gloss | Acrylic modified waterbone alkyd or carbamate modified alkyd resin dispersions ¦ Acrylic modified aqueous alkyd resin or urethane modified alkyd resin dispersoid | Eastman Chemical Company | Clark, Mark ¦ Helmer, Bradley ¦ G L scholf | An acrylic-modified (ur)alkyd (I) comprises the polymerization product of a sheared mini-emulsion comprising a solvent-borne (ur)alkyd dissolved in a latent oxidatively-functional acrylic monomer(s)(II). The presence of (II) increases the crosslinking of (I) when applied to a substrate.INDEPENDENT CLAIMS are also included for the following:an aqueous latex comprising (I);a coating composition comprising the latex and e.g. UV stabilizers, surfactants, extenders, biocides and rheology agents; andpreparation of the latex by polymerizing a sheared mini-emulsion of a solvent-borne (ur)alkyd dissolved in (II) with the survival of the latent oxidative functionality of the acrylic monomer, or by forming a mixture of a (ur)alkyd and (II) where the (ur)alkyd is soluble in (II). (I) is suitable for coating compositions, e.g. automotive, textile and industrial coatings. It is also suitable for inks, adhesives and coatings for plastics and paper. The latex is stable at, and may be thermally or photochemically cured at room temperature. It is crosslinkable upon film formation. Co-reactivity between latent oxidatively-functional groups and/or (ur)alkyd functionalities promotes improved film properties. The coating compositions have less solvent and no VOC compared to prior art. They have high gloss, fast cure and good acid and caustic resistance. Preferred (I): The (II) comprises allyl, vinyl, acetoacetyl or enamine, or is admixed with an ethylenically unsaturated comonomer.Preferred Latex: (I) comprises, per total solids latex, 5 - 60 wt.% solvent-borne (ur)alkyd and 40 - 95 wt.% (II). Alternatively the latex comprises a co-surfactant and 5 - 35 wt.% solvent-borne (ur)alkyd resin. | A water-based latex of an acrylic-modified waterborne alkyd or uralkyd dispersion inwater is described. The acrylic-modified waterborne alkyd or uralkyd is a hybrid resin prepared by the polymerization of at least one latent oxidatively-functional (LOF) acrylic monomer in the presence of a waterborne alkyd or uralkyd. Alternatively, the acrylic-modified waterborne alkyd or uralkyd is a hybrid resin prepared by shearing a mini-emulsion based on a solvent-borne alkyd or uralkyd dissolved in at least one LOF acrylic monomer. Preparation of the latexes may be achieved by emulsion polymerization of at least one latent oxidatively-functional acrylic monomer in the presence of a waterborne alkyd or uralkyd whereby the latent oxidative functionality of the acrylic polymer survives polymerization. Water-based latexes may also be prepared by polymerizing a sheared mini-emulsion based on a solvent-borne alkyd or uralkyd dissolved in at least one LOF acrylic monomer such that the latent oxidative functionality of the acrylic polymer survives polymerization. Such acrylic-modified waterborne alkyd or uralkyds are useful in a variety of coating compositions. The invention claims a modified acrylic acid in aqueous alkyd resin or water base latex urethane modified alkyd resin dispersoid. The acrylic-modified waterborne alkyd resin or urethane modified alkyd resin in the presence of a waterborne alkyd resin or urethane modified alkyd resin, by polymerizing at least one kind of oxide has potential function (LOF acrylic monomer) the mixed resin. Or, the acrylic-modified waterborne alkyd resin or urethane modified alkyd resin is obtained by cutting based on dissolving at least one LOF acrylic monomer to solvent alkyd resin or emulsion of urethane modified alkyd resin of mixed resin. Preparing of the latex in the presence of a waterborne alkyd resin or urethane modified alkyd resin, emulsion polymerizing at least one kind of is provided with functions of strengthening immunity and resisting oxidation potential acrylic monomer, the acrylic polymer so as to potential functional oxide can be reserved after the polymerization. Water base latex can also can be reserved after the polymerization by polymerization by cutting based on dissolving at least one LOF acrylic monomer to solvent alkyd resin or emulsion prepared by the urethane modified alkyd resin, the acrylic polymer potential oxide groups. This acrylic-modified waterborne alkyd resin or urethane modified alkyd resin can be utilized in a variety of coating composition. L'invention concerne un latex à base d'eau d'une dispersion alkyde ou uralkyde aqueuse acrylique modifiée. L'alkyde ou l'uralkyde aqueux acrylique modifié est une résine hybride préparée par polymérisation d'au moins un monomère acrylique oxydativement fonctionnel latent (LOF) en présence d'un alkyde ou uralkyde aqueux. Dans un autre mode de réalisation, l'alkyde ou l'uralkyde aqueux acrylique modifié est une résine hybride préparée par cisaillement d'une mini-émulsion à base d'alkyde ou d'uralkyde à base de solvant dissout dans au moins un monomère acrylique oxydativement fonctionnel latent (LOF). La préparation des latex peut être réalisée par polymérisation par émulsion d'au moins un monomère acrylique oxydativement fonctionnel latent (LOF) en présence d'un alkyde ou uralkyde aqueux, de sorte que la fonction oxydative latente du polymère acrylique échappe à la polymérisation. Les latex à base d'eau peuvent également être préparés par polymérisation d'une mini-émulsion cisaillée à base d'alkyde ou d'uralkyde à base de solvant dissout dans au moins un monomère acrylique oxydativement fonctionnel latent (LOF), de sorte que la fonction oxydative latente du polymère acrylique échappe à la polymérisation. Ce type d'alkydes ou d'uralkydes acryliques aqueux modifiés sont utiles dans diverses compositions de revêtement. | US1999321610A | 1999-05-28 | CN1131252C ¦ AT286926T ¦ AU200050468A ¦ BR199811158A ¦ BR199811167A ¦ BR200010994A ¦ CN1114632C ¦ CN1174060C ¦ CN1272854A ¦ CN1272865A ¦ CN1365368A ¦ DE60017394D1 ¦ DE60017394T2 ¦ DE69824736D1 ¦ DE69824736T2 ¦ DE69831955D1 ¦ DE69831955T2 ¦ EP1003798A1 ¦ EP1003798B1 ¦ EP1003820A1 ¦ EP1003820B1 ¦ EP1185567A1 ¦ EP1185567B1 ¦ ES2218848T3 ¦ ES2231205T3 ¦ ES2247713T3 ¦ JP04833465B2 ¦ JP2001512755A ¦ JP2001512778A ¦ JP2003501499A ¦ MX2001012195A ¦ US6242528B1 ¦ US6262149B1 ¦ US6333378B1 ¦ WO1999007759A1 ¦ WO1999007799A1 ¦ WO2000073361A1 | WO2000073361A1 ¦ AU200050468A ¦ BR200010994A ¦ EP1185567A1 ¦ CN1365368A ¦ JP2003501499A ¦ MX2001012195A ¦ EP1185567B1 ¦ DE60017394D1 ¦ ES2231205T3 ¦ DE60017394T2 ¦ CN1131252C ¦ JP04833465B2 | The claimed invention is: 1. An acrylic-modified alkyd or uralkyd comprising the polymerization product of a sheared mini-emulsion comprising a solvent-borne alkyd or uralkyd dissolved in at least one latent oxidatively-functional acrylic monomer, wherein said acrylic- modified alkyd or uralkyd possesses sufficient available latent oxidatively-functional groups to increase the effective crosslinking of said alkyd or uralkyd upon application to a substrate. 2. An acrylic-modified alkyd or uralkyd of claim 1, wherein the latent oxidatively-functional group is selected from the group consisting of allyl, vinyl, acetoacetyl, and enamine. 3. An acrylic-modified alkyd or uralkyd of claim 1, wherein said latent oxidatively-functional acrylic monomer is selected from the group consisting of allyl methacrylate, vinyl methacrylate, acetoacetoxyethyl methacrylate, hydroxybutenyl methacrylate, an allyl ester of maleic acid, a diallyl ester of maleic acid, and poly(allyl glycidyl ether). 4. An acrylic-modified alkyd or uralkyd of claim 1, wherein said latent oxidatively-functional acrylic monomer is a mixture of at least one latent oxidatively-functional acrylic monomer and at least one ethylenically unsaturated co-monomer. 5. An acrylic-modified alkyd or uralkyd of claim 4, wherein said ethylenically unsaturated co-monomer is selected from the group consisting of styrene, α-methyl styrene, vinyl naphthalene, vinyl toluene, chloromethyl styrene, methyl acrylate, acrylic acid, methacrylic acid, methyl methacrylate, ethyl acrylate, ethyl methacrylate, butyl acrylate, butyl methacrylate, isobutyl acrylate, isobutyl methacrylate, ethylhexyl acrylate, ethylhexyl methacrylate, octyl acrylate, octyl methacrylate, glycidyl methacrylate, carbodiimide methacrylate, alkyl crotonates, vinyl acetate, di-n-butyl maleate, di-octylmaleate, t-butylaminoethyl methacrylate, dimethylaminoethyl methacrylate, diethylaminoethyl methacrylate, N,N'-dimethylaminopropyl methacrylamide, 2-t-butylaminoethyl methacrylate, N,N' -dimethylaminoethyl acrylate, N-(2-methacryloyloxy-ethyl)ethylene urea, and methacrylamidoethylethylene urea. 6. An acrylic-modified alkyd or uralkyd of claim 5, wherein said ethylenically unsaturated co-monomer is selected from the group consisting of styrene, α-methyl styrene, vinyl naphthalene, vinyl toluene, and chloromethyl styrene. 7. A water-based latex comprising water and an acrylic-modified alkyd or uralkyd comprising the polymerization product of a sheared mini-emulsion comprising a solvent-bome alkyd or uralkyd dissolved in at least one latent oxidatively-functional acrylic monomer, wherein said acrylic-modified alkyd or uralkyd possesses sufficient available latent oxidatively-functional groups to increase the effective crosslinking of said acrylic-modified alkyd or uralkyd upon application to a substrate. 8. A water-based latex of claim 7, wherein said acrylic-modified alkyd or uralkyd comprises about 5-60 wt % of said solvent-bome alkyd or uralkyd based on the total solids of the latex and about 40-95 wt% of the latent oxidatively-functional acrylic monomer based on the total solids of the latex. 9. A water-based latex of claim 7, further comprising a co-surfactant and wherein said solvent-bome alkyd or uralkyd resin comprises about 5-35 wt % of the total solids of the latex. 10. A water-based latex of claim 7, wherein the latent oxidatively-functional group is selected from the group consisting of allyl, vinyl, acetoacetyl, and enamine. 11. A water-based latex of claim 7, wherein said latent oxidatively-functional acrylic monomer is selected from the group consisting of allyl methacrylate, vinyl methacrylate, acetoacetoxyethyl methacrylate, hydroxybutenyl methacrylate, an allyl ester of maleic acid, a diallyl ester of maleic acid, and poly(allyl glycidyl ether). 12. A water-based latex of claim 7, wherein said latent oxidatively-functional acrylic monomer is a mixture of at least one latent oxidatively-functional acrylic monomer and at least one ethylenically unsaturated co-monomer. 13. A water-based latex of claim 12, wherein said ethylenically unsaturated co- monomer is selected from the group consisting of styrene, α-methyl styrene, vinyl naphthalene, vinyl toluene, chloromethyl styrene, methyl acrylate, acrylic acid, methacrylic acid, methyl methacrylate, ethyl acrylate, ethyl methacrylate, butyl acrylate, butyl methacrylate, isobutyl acrylate, isobutyl methacrylate, ethylhexyl acrylate, ethylhexyl methacrylate, octyl acrylate, octyl methacrylate, glycidyl methacrylate, carbodiimide methacrylate, alkyl crotonates, vinyl acetate, di-n-butyl maleate, di-octylmaleate, t-butylaminoethyl methacrylate, dimethylaminoethyl methacrylate, diethylaminoethyl methacrylate, N,N'-dimethylaminopropyl methacrylamide, 2-t-butylaminoethyl methacrylate, N,N '-dimethylaminoethyl acrylate, N-(2-methacryloyloxy-ethyl)ethylene urea, and methacrylamidoethylethylene urea. 14. A coating composition comprising a water-based latex of claim 7 and at least one additive selected from the group consisting of rheology agents, flow control agents, extenders, reactive coalescing aids, plasticizers, flatting agents, pigment wetting and dispersing agents, surfactants, ultraviolet (UN) absorbers, UV light stabilizers, tinting pigments, colorants, defoaming agents, antifoaming agents, anti-settling, anti-sag and bodying agents, anti-skinning agents, anti-fϊooding agents, anti-floating agents, biocides, fungicides, mildewcides, corrosion inhibitors, thickening agents, and coalescing agents. 15. A method of preparing a water-based latex comprising the step of polymerizing a sheared mini-emulsion comprising a solvent-bome alkyd or uralkyd dissolved in at least one latent oxidatively-functional acrylic monomer under conditions sufficient for the survival of the latent oxidative functionality of the acrylic monomer. 16. A method of claim 15, wherein the latent oxidatively-functional group is selected from the group consisting of allyl, vinyl, acetoacetyl, and enamine. 17. A method of claim 15, wherein said latent oxidatively-functional acrylic monomer is selected from the group consisting of allyl methacrylate, vinyl methacrylate, acetoacetoxyethyl methacrylate, hydroxybutenyl methacrylate, an allyl ester of maleic acid, a diallyl ester of maleic acid, and poly(allyl glycidyl ether). 18. A method of claim 15, wherein the polymerization is an emulsion polymerization. 19. A method of preparing a water-based latex comprising the steps of: contacting a solvent-bome alkyd or uralkyd with at least one latent oxidatively-functional acrylic monomer to form a monomer/alkyd mixture wherein said solvent-bome alkyd or uralkyd is soluble in said latent oxidatively-functional acrylic monomer; dispersing said monomer/alkyd mixture in an aqueous medium to form a pre- emulsion; shearing said pre-emulsion to form a mini-emulsion; and polymerizing said mini-emulsion. 20. A method of claim 19, wherein said aqueous medium comprises water and a surfactant. 21. A method of claim 19, wherein said mini-emulsion comprises droplets ranging in size from about 50 to about 500 nm. 22. A method of claim 19, wherein said latent oxidatively-functional group is selected from the group consisting of allyl, vinyl, acetoacetyl, and enamine. 23. A method of claim 19, wherein said latent oxidatively-functional acrylic monomer is selected from the group consisting of allyl methacrylate, vinyl methacrylate, acetoacetoxyethyl methacrylate, hydroxybutenyl methacrylate, an allyl ester of maleic acid, a diallyl ester of maleic acid, and poly( allyl glycidyl ether). 1. A kind of acrylic modified alkyd resin or urethane modified alkyd resin, the resin comprising the polymerization product of micro-emulsion cutting, said microemulsion comprises dissolving at least one is provided with functions of strengthening immunity and resisting oxidation potential acrylic monomer to solvent alkyd resin or urethane modified alkyd resin, wherein the acrylic modified alkyd resin or urethane modified alkyd resin has sufficient available is provided with functions of strengthening immunity and resisting oxidation potential group to improve a securing force of said alkyd resin or urethane modified alkyd resin is applied to the substrate when the valid, wherein the potential functions of strengthening immunity and resisting oxidation group selected from the group consisting of allyl, vinyl, acetoacetyl and enamine. 2. Claim 1 of acrylic modified alkyd resin or urethane modified alkyd resin, wherein the potential is provided with functions of strengthening immunity and resisting oxidation acrylic monomer selected from the group consisting of allyl methacrylate, methacrylic acid, ethyl methacrylate, methacrylic acid hydroxyl ester, butylenes of maleic acid, maleic acid diene propyl ester and poly (allyl glycidyl ether). 3. Claim 1 of acrylic modified alkyd resin or urethane modified alkyd resin, wherein the potential is provided with functions of strengthening immunity and resisting oxidation acrylic monomer is at least one kind is provided with functions of strengthening immunity and resisting oxidation potential acrylic monomer and at least one kind of ethylenic linkage type unsaturated comonomer. 4. Claim 3 of acrylic modified alkyd resin or urethane modified alkyd resin, wherein said ethylenic linkage unsaturated monomer is selected from the group consisting of styrene, alpha-methylstyrene, vinylnaphthalene, vinyl toluene, p-chloromethyl styrene, methyl acrylate, crylic acid, methacrylic acid, methyl methacrylate, ethyl acrylate, ethyl methacrylate, butyl acrylate, butyl methacrylate, isobutyl acrylate, isobutyl methacrylate, ethylhexyl, methyl acrylic acid ethyl ester, methacrylate, octyl methacrylate, glycidyl methacrylate, carbodiimide methacrylate ester, alkyl ester of a fatty acid ester, vinyl acetate, maleic acid di-n-butyl ester, maleic acid dioctyl ester, methyl acrylic acid tert-butyl amino ethyl ester, methacrylate, methacrylic acid diethyl amino ethyl ester, N, N &amp;apos;-dimethylaminopropyl methacrylamide, methacrylic acid 2-tert-butyl amino ethyl ester, N, N &amp;apos;-dimethylaminoethyl methacrylate, N-(2-ethyl) ethylene urea and methyl acryloyl amino ethyl ethylene urea. 5. Claim 4 of acrylic modified alkyd resin or urethane modified alkyd resin, wherein said ethylenic linkage unsaturated monomer is selected from the group consisting of styrene, alpha-methylstyrene, vinylnaphthalene, vinyl toluene and p-chloromethyl styrene. 6. A kind of water base latex, the water-based latex comprising water and acrylic modified alkyd resin or urethane modified alkyd resin, wherein said resin comprises dissolving at least one is provided with functions of strengthening immunity and resisting oxidation potential acrylic monomer to solvent alkyd resin or urethane modified alkyd resin by micro-emulsion polymerization product of cut, the microemulsion, wherein the acrylic modified alkyd resin or urethane modified alkyd resin has sufficient available is provided with functions of strengthening immunity and resisting oxidation potential group to improve a securing force of said acrylic modified alkyd resin or urethane modified alkyd resin to the effective when crosslinked material coating, wherein the potential functions of strengthening immunity and resisting oxidation group selected from the group consisting of allyl, vinyl, acetoacetyl and enamine. 7. Claim 6 water based latex, wherein the acrylic modified alkyd resin or urethane modified alkyd resin based on the latex total solid 5-60% by solvent alkyd resin or urethane modified alkyd resin, and based on the latex total solid 40-95% by weight of is provided with functions of strengthening immunity and resisting oxidation potential of acrylic monomer. 8. Claim 6 water base latex, the water-based latex further comprises auxiliary surfactant and 5-35% by weight of the latex total solid wherein the solvent alkyd resin or urethane modified alkyd resin. 9. Water according to claim 6, wherein base is provided with the functions of strengthening immunity and resisting oxidation potential group selected from the group consisting of allyl, vinyl, acetoacetyl and enamine. 10. Water according to claim 6, wherein base is provided with the functions of strengthening immunity and resisting oxidation potential acrylic monomer selected from the group consisting of allyl methacrylate, methacrylic acid, ethyl methacrylate, methacrylic acid hydroxyl ester, butylenes of maleic acid, maleic acid diene propyl ester and poly (allyl glycidyl ether). 11. Water according to claim 6, wherein base is provided with the functions of strengthening immunity and resisting oxidation potential acrylic monomer is at least one kind is provided with functions of strengthening immunity and resisting oxidation potential acrylic monomer and at least one kind of ethylenic linkage type unsaturated comonomer. 12. Claim 11 water base latex, wherein said ethylenic linkage unsaturated monomer is selected from the group consisting of styrene, alpha-methylstyrene, vinylnaphthalene, vinyl toluene, p-chloromethyl styrene, methyl acrylate, crylic acid, methacrylic acid, methyl methacrylate, ethyl acrylate, ethyl methacrylate, butyl acrylate, butyl methacrylate, isobutyl acrylate, isobutyl methacrylate, ethylhexyl, methyl acrylic acid ethyl ester, methacrylate, octyl methacrylate, glycidyl methacrylate, carbodiimide methacrylate ester, alkyl ester of a fatty acid ester, vinyl acetate, maleic acid di-n-butyl ester, maleic acid dioctyl ester, methyl acrylic acid tert-butyl amino ethyl ester, methacrylate, methacrylic acid diethyl amino ethyl ester, N, N &amp;apos;-dimethylaminopropyl methacrylamide, methacrylic acid 2-tert-butyl amino ethyl ester, N, N &amp;apos;-dimethylaminoethyl methacrylate, N-(2-ethyl) ethylene urea and methyl acryloyl amino ethyl ethylene urea. 13. A water-based latex according to claim 6 and coating material composition according to at least one kind of additive, wherein the additive is selected from rheological agent, flow regulators, agents, coalescing additive, plasticizer, flatting agent, pigment wetting and dispersing agent, surface active agent, ultraviolet (UV) absorbers, UV light stabilizer, colouring pigment, colouring agent, de-foaming agent, foaming agent, anti-settling agent, sagging and thickening agent, skinning agent, anti-floating agent, generate flower, antimicrobial agent, fungicide, anti-mildew agent, corrosion inhibitor, thickening agent or coalescing agent. 14. A kind of preparation water base latex, said method comprises the said acrylic acid monomer is potential functional oxide can continuously under the condition of keeping the step micro-emulsion polymerization by cutting comprises dissolving at least one is provided with functions of strengthening immunity and resisting oxidation potential acrylic monomer to solvent alkyd resin or urethane modified alkyd resin, wherein said is provided with functions of strengthening immunity and resisting oxidation potential group selected from the group consisting of allyl, vinyl, acetoacetyl and enamine. 15. Method according to claim 14, is selected from allyl, vinyl, acetoacetyl and enamine wherein the potential functions of strengthening immunity and resisting oxidation. 16. The method according to claim 14, claim selected from the group consisting of allyl methacrylate, methacrylic acid, ethyl methacrylate, methacrylic acid hydroxyl ester, butylenes of maleic acid, maleic acid diene propyl ester and poly (allyl glycidyl ether wherein the potential functions of strengthening immunity and resisting oxidation acrylic monomer). 17. The method according to claim 14, wherein the polymerization is emulsion polymerization. 18. A kind of preparation water base latex, the method comprises the following steps: the solvent alkyd resin or urethane modified alkyd resin to form monomer and at least one is provided with functions of strengthening immunity and resisting oxidation potential acrylic monomer/alcohol resin mixture, wherein the solvent alkyd resin or urethane modified alkyd resin soluble in either the polar or the potential is provided with functions of strengthening immunity and resisting oxidation acrylic monomer, the monomer/alcohol resin mixture is dispersed in an aqueous medium to form preset emulsion, cutting according to preset emulsion to form emulsion, and the emulsion, wherein the potential functions of strengthening immunity and resisting oxidation group selected from the group consisting of allyl, vinyl, acetoacetyl and enamine. 19. Method according to claim 18, comprising water and a surfactant wherein the aqueous medium is water. 20. The method according to claim 18, right containing size range wherein the microemulsions into droplets of from 50 to 500nm. 21. The method according to claim 18, claim selected from the group consisting of allyl methacrylate, methacrylic acid, ethyl methacrylate, methacrylic acid hydroxyl ester, butylenes of maleic acid, maleic acid diene propyl ester and poly (allyl glycidyl ether wherein the potential functions of strengthening immunity and resisting oxidation acrylic monomer). 22. Method according to claim 14, wherein the cutting-emulsion further comprises at least one kind of ethylenic linkage type unsaturated comonomer. 23. Method according to claim 18, wherein the monomer/alcohol resin mixture further comprises at least one kind of ethylenic linkage type unsaturated comonomer. | C08F000244 ¦ C08F027300 ¦ C08F028300 ¦ C08F028301 ¦ C08F028302 ¦ C08F029100 ¦ C08F029904 ¦ C08G006348 ¦ C08G0063688 ¦ C08L005100 ¦ C08L005108 ¦ C09D000502 ¦ C09D015100 ¦ C09D015108 ¦ C09D016707 ¦ C09D016708 ¦ C09D017504 | 2016-07-20 C56 CHANGE IN THE NAME OR ADDRESS OF THE PATENTEE ¦ 2008-07-16 C41 TRANSFER OF PATENT APPLICATION OR PATENT RIGHT OR UTILITY MODEL ¦ 2008-07-16 ASS SUCCESSION OR ASSIGNMENT OF PATENT RIGHT HEKE XI'AN SPECIAL CHEMICAL PRODUCT CO.,LTD. FORMER OWNER: EASTMAN CHEMICAL COMPANY 2008-06-06 ¦ 2008-06-11 C56 CHANGE IN THE NAME OR ADDRESS OF THE PATENTEE ¦ 2008-06-11 C56 CHANGE IN THE NAME OR ADDRESS OF THE PATENTEE EASTMAN CHEMICAL COMPANY FORMER NAME OR ADDRESS: YISIMAN CHEMICAL COMPANY ¦ 2003-12-17 C14 GRANT OF PATENT OR UTILITY MODEL + ¦ 2002-08-21 C06 PUBLICATION + ¦ 2002-07-31 C10 ENTRY INTO SUBSTANTIVE EXAMINATION | An acrylic-modified (ur)alkyd (I) comprises the polymerization product of a sheared mini-emulsion comprising a solvent-borne (ur)alkyd dissolved in a latent oxidatively-functional acrylic monomer(s)(II). | (I) is suitable for coating compositions, e.g. automotive, textile and industrial coatings. It is also suitable for inks, adhesives and coatings for plastics and paper. | The latex is stable at, and may be thermally or photochemically cured at room temperature. It is crosslinkable upon film formation. Co-reactivity between latent oxidatively-functional groups and/or (ur)alkyd functionalities promotes improved film properties. The coating compositions have less solvent and no VOC compared to prior art. They have high gloss, fast cure and good acid and caustic resistance.
JP2001278923A | 2001-10-10 | Manufacture of aqueous emulsion in absence of organic solvent, involves reacting organic polyisocyanate and ethylenic unsaturated monomer with preset compounds, followed by neutralization and radical polymerization | METHOD OF PRODUCING AQUEOUS EMULSION ¦ The manufacturing method of aqueous emulsion | NIPPON POLYURETHANE IND CO LTD ¦ ASIA KOGYO KK | MORISHIMA TAKESHI ¦ SUGANO AKIRA ¦ SASAHARA TOSHIAKI ¦ SUGIMOTO KAZUYA ¦ SHIMURA NORIYUKI ¦ YAMAGUCHI HIROTAKA | An organic polyisocyanate and ethylenic unsaturated monomer are reacted with compounds containing mercapto group and active hydrogen group, hydrophilic anion or cation forming group, and other active hydrogen group containing compounds, in presence of a polymerization inhibitor. The obtained solution is neutralized, emulsified and radical polymerized to obtain an aqueous emulsion. An organic polyisocyanate and ethylenic unsaturated monomer are reacted with compound containing mercapto group and active hydrogen group, compound containing hydrophilic anion or cation forming group and active hydrogen group, and other active hydrogen group containing compounds, in presence of a polymerization inhibitor. The obtained solution is neutralized with a cation or a cation neutralizing agent, and emulsified in water, to obtain urethane pre-polymer with terminal active hydrogen group, with number average molecular weight less than 50000. The pre-polymer is subjected to radical polymerization in presence of an initiator, to obtain an aqueous emulsion, without using organic solvent. To obtain aqueous emulsion without using organic solvent. Since the emulsion is water-based, and does not contain organic solvent, bad influence to human body is prevented, during usage. The emulsion has favorable weather resistance and glossiness. Preferred Components: Neutralization is performed using a cation, a cation neutralizing agent, water, amino thiol or a mixture of amino thiol and chain extension agent. The other active hydrogen group containing compounds contain a keto group or an aldehyde group.Preferred Components: The ethylenic unsaturated monomer is a mixture of hydrophilic polar group containing ethylenic unsaturated monomer and an ethylenic unsaturated monomer. A polyfunctional hydrazide compound is further reacted with the polymerized compound. | PROBLEM TO BE SOLVED: To provide a method for producing an aqueous emulsion capable of forming a cloudless coating with full of flexibility, tough, and superior in durability and solvent resistance; without requiring desolvent process, in a profitable cost, and with safety and sanitation. SOLUTION: The method of producing an aqueous emulsion without using an organic solvent essentially includes producing an unsaturated ethylene monomer solution of less than 50,000 number average molecular weight urethane prepolymer with an active hydrogen group at the end, including a mereapto group and a hydrophilic anion or cation-group forming group; from 1) an organic polyisocyanate, 2) a compound including a mercapto group and an active hydrogen group, 3) a compound including a hydrophilic anion or cation-group forming group and an active hydrogen group, and 4) the other compounds including an active hydrogen group; in unsaturated etbylene mononaers in the presence of a polymerization inhibitor; then neutralizing, emulsifying and subjecting to a polymerization. In addition, this method passes through a urethane prepolymer including a hydrophilic anion or cation-group forming group, with a number average molecular weight of less than 50,000 and an isocyanate group at the end. PROBLEM TO BE SOLVED: To provide a method for producing an aqueous emulsion capable of forming a cloudless coating with full of flexibility, tough, and superior in durability and solvent resistance; without requiring desolvent process, in a profitable cost, and with safety and sanitation. SOLUTION: The method of producing an aqueous emulsion without using an organic solvent essentially includes producing an unsaturated ethylene monomer solution of less than 50,000 number average molecular weight urethane prepolymer with an active hydrogen group at the end, including a mereapto group and a hydrophilic anion or cation-group forming group; from 1) an organic polyisocyanate, 2) a compound including a mercapto group and an active hydrogen group, 3) a compound including a hydrophilic anion or cation-group forming group and an active hydrogen group, and 4) the other compounds including an active hydrogen group; in unsaturated etbylene mononaers in the presence of a polymerization inhibitor; then neutralizing, emulsifying and subjecting to a polymerization. In addition, this method passes through a urethane prepolymer including a hydrophilic anion or cation-group forming group, with a number average molecular weight of less than 50,000 and an isocyanate group at the end. COPYRIGHT: (C)2001,JPO&Japio SUBJECT of the Invention It is rich in a softness¦flexibility, and it is tough, and is excellent in durability and solvent resistance, and the method of not requiring a desolvent process but manufacturing advantageously the aqueous emulsion for which a film with little fogging¦cloudy_weather can be formed on cost and safety and health is provided. PROBLEM to be solved In presence of a polymerization inhibitor in an ethylenic unsaturated monomer, Organic polyisocyanate and a mercapto group. And the from an active hydrogen group containing compound and another active hydrogen group containing compound to an active hydrogen group containing compound, a hydrophilic anion or cation group formation group, and the number average molecular weight 50, A 000 or less mercapto group and a hydrophilic anion, or the ethylenic unsaturated monomer solution of a cation group formation group containing active hydrogen group terminal urethane prepolymer is manufactured, It neutralizes, It emulsifies, It is a manufacturing method of the aqueous emulsion which does not use the organic solvent essentially to radical polymerize. Moreover, in this method, it is the method of passing through a number average molecular weight 50,000 or less hydrophilic anion or a cation group formation group containing isocyanate group terminal urethane prepolymer. | JP200098184A | 2000-03-31 | JP2001278923A | JP2001278923A | 1. The compound which contains the compound, the hydrophilic anion or the cation group formation group, and the active hydrogen group containing organic polyisocyanate, a mercapto group, and an active hydrogen group in presence of a polymerization inhibitor, and another active hydrogen group containing compound are made to react in an ethylenic unsaturated monomer. The ethylenic unsaturated monomer solution of the number average molecular weight 50,000 or less active hydrogen group terminal urethane prepolymer containing a mercapto group and a hydrophilic anion, or cation group formation group is manufactured, Subsequently, After neutralizing this solution using a cation or a cation neutralizing agent, water is made to emulsify and an emulsion is manufactured, and it ranks second, The number average molecular weight 50,000 or less active hydrogen group terminal urethane prepolymer containing the mercapto group and hydrophilic anion, or cation group of this emulsion and an ethylenic unsaturated monomer are radical polymerized using a radical polymerization initiator, The manufacturing method of the aqueous emulsion which is characterized by these and which does not use the organic solvent essentially. 2. The compound containing organic polyisocyanate, a hydrophilic anion or cation group formation group, and an active hydrogen group and another active hydrogen group containing compound are made to react in presence of a polymerization inhibitor in an ethylenic unsaturated monomer. The ethylenic unsaturated monomer solution of the number average molecular weight 50,000 or less isocyanate group terminal urethane prepolymer containing a hydrophilic anion or cation group formation group is manufactured, Subsequently, After neutralizing this solution using a cation or a cation neutralizing agent, water, and amino thiol or amino thiol and the mixture of a chain extension agent are added, and is made to react. The emulsion of the number average molecular weight 50,000 or less active hydrogen group terminal urethane prepolymer containing a mercapto group and a hydrophilic anion, or a cation group and an ethylenic unsaturated monomer is manufactured, Subsequently, The number average molecular weight 50,000 or less active hydrogen group terminal urethane prepolymer containing the mercapto group and hydrophilic anion, or cation group of this emulsion and an ethylenic unsaturated monomer are radical polymerized using a radical polymerization initiator, The manufacturing method of the aqueous emulsion which is characterized by these and which does not use the organic solvent essentially. 3. The manufacturing method of the aqueous emulsion of Claim 1 or 2 whose said other active hydrogen group containing compound is a mixture of the compound containing an ethylenically unsaturated bond and an active hydrogen group, and active hydrogen group containing compounds other than this. 4. The mixture of the compound in which the said other active hydrogen group containing compound contains a keto group or an aldehyde group, and an active hydrogen group, and active hydrogen group containing compounds other than this, Or the manufacturing method of the aqueous emulsion of Claim 1 or 2 which is a mixture of the compound containing the compound, keto group or aldehyde group containing an ethylenically unsaturated bond and an active hydrogen group, and an active hydrogen group, and active hydrogen group containing compounds other than these. 5. The manufacturing method of the aqueous emulsion as described in any one of Claims 1-4 in which said ethylenic unsaturated monomer is a mixture of a hydrophilic polar group containing ethylenic unsaturated monomer and ethylenic unsaturated monomers other than this. 6. The above-mentioned ethylenic unsaturated monomer A keto group or the mixture of an aldehyde-group containing ethylenic unsaturated monomer and ethylenic unsaturated monomers other than this, Or the manufacturing method of the aqueous emulsion as described in any one of Claims 1-4 which is a mixture of a hydrophilic polar group containing ethylenic unsaturated monomer, a keto group or an aldehyde-group containing ethylenic unsaturated monomer, and ethylenic unsaturated monomers other than these. 7. The manufacturing method of the aqueous emulsion as described in any one of Claims 1-6 which adds an ethylenic unsaturated monomer further before the said neutralization. 8. The manufacturing method of the aqueous emulsion of Claim 4 or 6 which makes a polyfunctional hydrazide compound add and react further after the said radical polymerization. | C08L007504 ¦ C08F000244 ¦ C08F028300 ¦ C08G001828 ¦ C09D015108 | 2006-04-12 A02 DECISION OF REFUSAL - JAPANESE INTERMEDIATE CODE: A02 2006-04-11 ¦ 2005-12-16 A131 NOTIFICATION OF REASONS FOR REFUSAL - JAPANESE INTERMEDIATE CODE: A131 2005-12-15 ¦ 2005-10-27 A977 REPORT ON RETRIEVAL JAPANESE INTERMEDIATE CODE: A971007 2005-10-27 ¦ 2004-04-21 A621 WRITTEN REQUEST FOR APPLICATION EXAMINATION + JAPANESE INTERMEDIATE CODE: A621 2004-04-20 | An organic polyisocyanate and ethylenic unsaturated monomer are reacted with compounds containing mercapto group and active hydrogen group, hydrophilic anion or cation forming group, and other active hydrogen group containing compounds, in presence of a polymerization inhibitor. The obtained solution is neutralized, emulsified and radical polymerized to obtain an aqueous emulsion. | To obtain aqueous emulsion without using organic solvent. | Since the emulsion is water-based, and does not contain organic solvent, bad influence to human body is prevented, during usage. The emulsion has favorable weather resistance and glossiness.
CN103874738B | 2015-10-21 | Inkjet ink useful in inkjet recording apparatus and inkjet recording method to form an image, comprises water, an organic solvent (comprising e.g. a polyhydric alcohol and 3-butoxy-N,N-dimethyl-propionamide), a surfactant, and a colorant | Sprinkle ink printing ink, ink jet recording method and ink jet recording device | Ricoh Company Ltd.,JP | GOTOU, HIROSHI ¦ YOKOHAMA, YUUKI ¦ FUJII, HIDETOSHI | Inkjet ink comprises: water; an organic solvent; a surfactant; and a colorant. The organic solvent comprises: at least one polyhydric alcohol having an equilibrium moisture content of ≥ 30 mass% at 23° C and humidity of 80% relative humidity; an amide compound i.e. 3-butoxy-N,N-dimethyl-propionamide; and 9-methylene-nonadecane, 9-methyl-nonadecane and/or or a substituted vinyl compound (I). Inkjet ink comprises: water; an organic solvent; a surfactant; and a colorant. The organic solvent comprises: at least one polyhydric alcohol having an equilibrium moisture content of ≥ 30 mass% at 23° C and humidity of 80% relative humidity; an amide compound i.e. 3-butoxy-N,N-dimethyl-propionamide; and 9-methylene-nonadecane, 9-methyl-nonadecane and/or or a substituted vinyl compound of formula (R-CH=CH 2 ) (I).R10-18C alkyl.INDEPENDENT CLAIMS are also included for:an inkjet recording apparatus (101) comprising an ink jetting unit configured to apply stimuli to the inkjet ink to make the inkjet ink jet, thus forming an image on a recording medium; andan inkjet recording method, comprising applying stimuli to the inkjet ink to make the inkjet ink jet, thus forming an image on the recording medium. The inkjet ink is useful in an inkjet recording apparatus and an inkjet recording method to form an image (all claimed). The inkjet ink: utilizes the 3-butoxy-N,N-dimethyl-propionamide, and 9-methylene-nonadecane, 9-methyl-nonadecane and/or (I) that hardly cleave hydrogen bonds between cellulose molecules even when entering the space between them; is capable of reducing curling of plain paper immediately after printing; is capable of reducing beading (non-uniformity of density) of an image formed on printing gloss paper, thus providing image with excellent quality and response to high-speed printing on plain paper; is good in ejection stability and storage stability; and exhibits improved drying properties on general printing sheets. Preferred Composition: The inkjet ink contains: 1-50 mass% of the 3-butoxy-N,N-dimethyl-propionamide; and 20-80 mass% of the organic solvent. The inkjet ink further comprises: a penetrant containing at least one 8-11C polyol compound; and a water-dispersible resin, which is a polyurethane resin and/or an acrylic-silicone resin. Preferred Components: The colorant comprises: a pigment containing at least one hydrophilic group on its surface and exhibiting water dispersibility in absence of a dispersant; a pigment dispersion containing a pigment, a pigment dispersant and a polymeric dispersion stabilizer; and an aqueous dispersion of water-insoluble vinyl polymer particles containing a pigment. The recording medium comprises a support, and a coating layer on at least one surface of the support, where: an amount of purified water transferred to a surface of the recording medium, which surface has the coating layer, at a contact period of 100 milli seconds measured by a dynamic scanning absorptometer is 2-35 ml/m 2 ; and an amount of purified water transferred to the surface of the recording medium, which surface has the coating layer, at a contact period of 400 milli seconds measured by the dynamic scanning absorptometer is 3-40 ml/m 2 .Preferred Components: The organic solvent further comprises: an amide compound i.e. 3-methoxy-N,N-dimethyl-propionamide; and at least one alkyl alkane diol containing a main chain of 3-6C alkane diol and a branched chain of 1-2C alkyl. The alkyl alkane diol is 2-methyl-1,3-propanediol, 3-methyl-1,3-butanediol and/or or 3-methyl-1,5-pentanediol. The polyhydric alcohol is glycerin and/or 1,3-butanediol. The surfactant is a fluorine containing surfactant and/or a silicone surfactant. The figure shows a perspective view of the inkjet recording apparatus.101Inkjet recording apparatus102Paper feeding tray103Paper discharging tray104Ink cartridge loading section105Operation unit | An inkjet ink of the present invention including: water; an organic solvent; a surfactant; and a colorant, wherein the organic solvent comprises the following (1), (2) and (3) : (l)at least one polyhydric alcohol having an equilibrium moisture content of 30% by mass or higher at a temperature of 23°C and humidity of 80%RH; (2) an amide compound expressed by the Structural Formula (I); (3) a compound expressed by the Structural Formula (II); a compound expressed by the Structural Formula (III), or a compound represented by the General Formula (I), or any combination thereof. Sprinkle ink printing ink of this invention comprises: water, organic solvent, surface active agent, and colorant, the organic solvent comprises the following (1), (2) and (3): (1) comprise at least one of polyhydric alcohols according to quality as 30% or higher and balance water amount and low in temperature is 23 ℃ and temperature is 80 CENTIGRADE, (2) of the following structural formula (I) shows the methane amide compound, (3) of the following structural formula (II) represents the compound, by the following structural formula (III) representing the compound or by the following formula (I) representing the compound, or any combination thereof. La présente invention concerne une encre pour jet d'encre comprenant de l'eau, un solvant organique, un tensioactif, et un colorant. Le solvant organique comprend les trois composants (1), (2) et (3) suivants. Le composant (1) est constitué d'au moins un alcool polyhydrique présentant une teneur d'équilibre en eau d'au moins 30% en masse à une température de 23°C pour une humidité relative de 80 %. Le composant (2) est un composé amide représenté par la formule structurelle (I). Le composant (3) est un composé représenté par la formule structurelle (II), un composé représenté par la formule structurelle (III), ou un composé représenté par la formule générale (I), ou encore l'une quelconque de leurs combinaisons. | JP2011226368A ¦ WO2012JP77018A | 2011-10-14 ¦ 2012-10-12 | CN103874738B ¦ CN103874738A ¦ EP2766439A1 ¦ EP2766439A4 ¦ EP2766439B1 ¦ EP2766439B8 ¦ IN201402497P4 ¦ JP05757215B2 ¦ JP2013087139A ¦ KR1567268B1 ¦ KR2014083025A ¦ RU2014119258A ¦ RU2577571C2 ¦ SG11201400751A1 ¦ US20140240391A1 ¦ US9109129B2 ¦ WO2013054948A1 | WO2013054948A1 ¦ JP2013087139A ¦ KR2014083025A ¦ EP2766439A1 ¦ CN103874738A ¦ US20140240391A1 ¦ SG11201400751A1 ¦ IN201402497P4 ¦ JP05757215B2 ¦ US9109129B2 ¦ CN103874738B ¦ KR1567268B1 ¦ RU2014119258A ¦ RU2577571C2 ¦ EP2766439B1 ¦ EP2766439B8 | CLAIMS 1. An inkjet ink comprising: water; an organic solvent; a surfactant; and a colorant, wherein the organic solvent comprises the following (l), (2) and (3)"· (1) at least one polyhydric alcohol having an equilibrium moisture content of 30% by mass or higher at a temperature of 23°C and humidity of 80%RH; (2) an amide compound expressed by the following Structural Formula (I); (3) a compound expressed by the following Structural Formula (II), a compound expressed by the following Structural Formula (III), or a compound represented by the following General Formula (I), or any combination thereof Structural Formula (I) Structural Formula (II) Structural Formula (III) C = CH 2 H General Formula (I) where in General Formula (I), R represents a C10-C18 alkyl group. 2. The inkjet ink according to claim 1, wherein the organic solvent further comprises an amide compound expressed by the following Structural Formula (IV): Structural Formula (IV) 3. The inkjet ink according to claim 1 or 2, wherein the organic solvent further comprises at least one alkyl alkane diol containing a main chain of a C3-C6 alkane diol and a branched chain of C1-C2 alkyl. 4. The inkjet ink according to claim 3, wherein the alkyl alkane diol is 2-methyl-l,3-propanediol, 3-methyl-l,3-butanediol, or 3-methyl-l,5 _pentanediol, or any combination thereof. 5. The inkjet ink according to any one of claims 1 to 4, wherein the polyhydric alcohol is glycerin, or 1,3-butanediol, or both thereof. 6. The inkjet ink according to any one of claims 1 to 5, wherein an amount of the amide compound expressed by Structural Formula (I) contained in the inkjet ink is 1% by mass to 50% by mass. 7. The inkjet ink according to any one of claims 1 to 6, wherein an amount of the organic solvent contained in the inkjet ink is 20% by mass to 80% by mass. 8. The inkjet ink according to any one of claims 1 to 7, wherein the surfactant is a fluorine-containing surfactant, or a silicone surfactant, or both thereof. 9. The inkjet ink according to any one of claims 1 to 8, wherein the colorant comprises the following (l), (2) or (3): (1) a pigment containing at least one hydrophilic group on a surface thereof and exhibiting water dispersibility in absence of a dispersant; (2) a pigment dispersion containing a pigment, a pigment dispersant and a polymeric dispersion stabilizer; (3) an aqueous dispersion of water-insoluble vinyl polymer particles containing a pigment. 10. The inkjet ink according to any one of claims 1 to 9, wherein the inkjet ink further comprises a penetrant, and the penetrant contains at least one C8-C11 polyol compound. 11. The inkjet ink according to any one of claims 1 to 10, wherein the inkjet ink further comprises a water-dispersible resin, and the water-dispersible resin is a polyurethane resin, or an acrylic- silicone resin, or both thereof. 12. An inkjet recording apparatus comprising: an ink jetting unit configured to apply stimuli to the inkjet ink according to any one of claims 1 to 11 to make the inkjet ink jet, to thereby form an image on a recording medium. 13. The inkjet recording apparatus according to claim 12, wherein the recording medium comprises^ a support; and a coating layer on at least one surface of the support, and wherein an amount of purified water transferred to a surface of the recording medium, which surface has the coating layer, at a contact period of 100 ms measured by a dynamic scanning absorptometer is 2 mL/m 2 to 35 mL/m2 and an amount of purified water transferred to the surface of the recording medium, which surface has the coating layer, at a contact period of 400 ms measured by the dynamic scanning absorptometer is 3 mL/m 2 to 40 mL/m2. 14. An inkjet recording method comprising: applying stimuli to the inkjet ink according to any one of claims 1 to 11 to make the inkjet ink jet, to thereby form an image on a recording medium. 15. The inkjet recording method according to claim 14, wherein the recording medium comprises^ a support; and a coating layer on at least one surface of the support, and wherein the amount of purified water transferred to a surface of the recording medium, which surface has the coating layer, at a contact period of 100 ms measured by a dynamic scanning absorptometer is 2 mL/m 2 to 35 mL m2 and the amount of purified water transferred to the surface of the recording medium, which surface has the coating layer, at a contact period of 400 ms measured by the dynamic scanning absorptometer is 3 mL/m 2 to 40 mL/m2. 1. Sprinkle ink printing ink, it includes water, organic solvent, surface active agent, and colouring agent, wherein the organic solvent comprises the following (1), (2) and (3): (1) comprise at least one of polyhydric alcohols according to quality as 30% or higher and balance water amount and low in temperature is 23 ℃ and temperature is 80 CENTIGRADE, (2) of the following structural formula (I) shows the methane amide compound, (3) of the following structural formula (II) represents the compound, by the following structural formula (III) represents the compound, or by the following formula (I) representing the compound, or its any combination: And in the formula (I), R represents C10-C18 alkyl, weight the methane amide compound and wherein said sprinkle printing ink in the ink containing the of formula (I) shows and as according to mass as 1% to mass meter according to 50%, and wherein said sprinkle printing ink in the ink containing the organic solvent and the weight is according to mass as 20% to according to mass as 80%. 2. According to claim 1 the sprinkle the ink-jet printing ink, wherein said organic solvent further comprises of the following formula (IV) represents the methane amide compound: 3. According to claim 1 or 2 said sprinkle the ink-jet printing ink, wherein said organic solvent further comprises at least one of C3-C6 alkane diol containing main chain and C1-C2 branched chain alkyl and alkyl diol. 4. According to claim 3 the sprinkle the ink-jet printing ink, wherein said alkyl diol is 2-methyl-1, 3-propylene glycol, 3-methyl-1, 3 or 3-methyl-1, 5-pentanediol, or any combination thereof. 5. According to claim 1 the sprinkle the ink-jet printing ink, wherein the polyhydric alcohols is propanetriol or 1, 3-butanediol, or the both. 6. According to claim 1 the sprinkle the ink-jet printing ink, wherein the surface active agent is containing fluorin surface active agent or siloxane surface active agent, or the both. 7. According to claim 1 the sprinkle the ink-jet printing ink, wherein the colouring agent comprises the following (1), (2) or (3): (1) a pigment, wherein comprising at least one of on the hydrophilic base at its surface, display and dispersible in water without dispersant time, (2) pigment dispersion containing the pigment, a pigment dispersing agent and polymer disperse stabilizer, (3) containing pigment of water insoluble vinyl polymer particle of water dispersion. 8. According to claim 1 the sprinkle the ink-jet printing ink, wherein said ink sprinkle printing ink further comprises permeation, and the permeability agent comprising at least one of C8-C11 polyhydric alcohols compound. 9. According to claim 1 the sprinkle the ink-jet printing ink, wherein said ink sprinkle printing ink further comprises water-dispersible resin, and the water-dispersible resin is polyurethane resin or acrylic acid-organic silicon resin, or the both. 10. Sprinkle ink recording device, it comprises: printing ink injection unit, arranged for the right to claim 1 to 9 any one of claims the sprinkle the ink-jet ink applied to stimulate to sprinkle the ink-jet printing ink, to form image on recording medium in. 11. According to claim 10 the sprinkle the ink-jet recording device, wherein the recording medium comprises: carrier, and the weight of the coating on at least one of surface of said carrier is, and the dynamic scanning absorb as measure by the contact with the stage 100ms to transfer the recording medium on the surface of the coating is set with purifying water of weight is 2mL/m2 to 35mL/m2, and through dynamic scanning absorb meter measuring the contact period with the 400ms transfer to the recording medium is set with the coating of the surface of purifying water is 3mL/m2 to 40mL/m2. 12. Sprinkle ink recording method, it comprises: to claim 1 to 9 any one of claims the sprinkle the ink-jet ink applied to stimulate to sprinkle the ink-jet printing ink, to form image on recording medium in. 13. According to claim 12 the sprinkle the ink-jet recording method, wherein said recording medium comprises the carrier, and the weight in the coating on at least one surface of the carrier is, and the dynamic scanning absorb as measure by the contact with the stage 100ms to transfer the recording medium on the surface of the coating is set with purifying water of weight is 2mL/m2 to 35mL/m2, and through dynamic scanning absorb meter measuring the contact period with the 400ms transfer to the recording medium is set with the coating of the surface of the purifying water is 3mL/m2 to 40mL/m2. | C09D001136 ¦ B41J000201 ¦ B41M000500 ¦ C09D001100 ¦ C09D0011322 ¦ C09D0011326 ¦ C09D0011328 ¦ C09D001138 | 2015-10-21 C14 GRANT OF PATENT OR UTILITY MODEL + ¦ 2014-07-16 C10 ENTRY INTO SUBSTANTIVE EXAMINATION ¦ 2014-06-18 C06 PUBLICATION + | Inkjet ink comprises: water; an organic solvent; a surfactant; and a colorant. The organic solvent comprises: at least one polyhydric alcohol having an equilibrium moisture content of ≥ 30 mass% at 23° C and humidity of 80% relative humidity; an amide compound i.e. 3-butoxy-N,N-dimethyl-propionamide; and 9-methylene-nonadecane, 9-methyl-nonadecane and/or or a substituted vinyl compound (I). | The inkjet ink is useful in an inkjet recording apparatus and an inkjet recording method to form an image (all claimed). | The inkjet ink: utilizes the 3-butoxy-N,N-dimethyl-propionamide, and 9-methylene-nonadecane, 9-methyl-nonadecane and/or (I) that hardly cleave hydrogen bonds between cellulose molecules even when entering the space between them; is capable of reducing curling of plain paper immediately after printing; is capable of reducing beading (non-uniformity of density) of an image formed on printing gloss paper, thus providing image with excellent quality and response to high-speed printing on plain paper; is good in ejection stability and storage stability; and exhibits improved drying properties on general printing sheets.
US6306947B1 | 2001-10-23 | Aqueous emulsion comprises a self-emulsifiable copolymer, is used in aqueous paints and aqueous printing inks | Printing ink and paint composed of an aqueous emulsion of self-emulsifiable urethane copolymer | Nippon Polyurethane Industry Co. Ltd.,Tokyo,JP ¦ Asia Industry Co. Ltd.,Tokyo,JP | Morishima, Takeshi ¦ Murakami, Shunsuke ¦ Sasahara, Toshiaki ¦ Konishi, Shin ¦ Sugimoto, Kazuya | An aqueous emulsion comprises, as a resin component, a self-emulsifiable copolymer in which at least one ethylenically unsaturated monomer and at least one urethane prepolymer having a mercapto group(s) and at least one hydrophilic, polar group are bonded by radical polymerization. The aqueous emulsion can form a coating film having good flexibility, toughness and durability and little haze. An aqueous emulsion comprises, as a resin component, a self-emulsifiable copolymer in which at least one ethylenically unsaturated monomer and at least one urethane prepolymer having a mercapto group(s) and at least one hydrophilic, polar group are bonded by radical polymerization.INDEPENDENT CLAIMS are also included for:an aqueous emulsion comprising, as a resin component, a self-emulsifiable copolymer in which at least one ethylenically unsaturated monomer, at least one organic polyisocyanate, at least one compound having at least one mercapto group and at least one active hydrogen-containing group and at least one compound having at least one hydrophilic, polar group and at least one active hydrogen-containing group are bonded by urethanization reaction and radical polymerization;an aqueous emulsion comprising the above emulsion and at least one polyfunctional hydrazide compound;preparation of the aqueous emulsion comprising:synthesizing a urethane prepolymer from the organic polyisocyanate(s), the compound(s) having a mercapto group(s) and an active hydrogen-containing group(s) and the compound(s) having a hydrophilic, polar group(s) and an active hydrogen-containing group(s);radically polymerizing the prepolymer and an ethylenically unsaturated monomer(s), using a radical polymerization initiator to give a self-emulsifiable copolymer; andemulsifying the copolymer in water; andpreparation of the aqueous emulsion in (1) comprising:radically polymerizing the organic polyisocyanate(s), the compound(s) having a mercapto group(s) and an active hydrogen-containing group(s), the compound(s) having a hydrophilic, polar group(s) and an active hydrogen-containing group(s) and the ethylenically unsaturated monomer(s), using a radical polymerization initiator;simultaneously urethanizing to give a self-emulsifiable copolymer; andemulsifying the copolymer in water. The aqueous emulsion is used in aqueous paints and aqueous printing inks (claimed). The aqueous emulsion can form a coating film having good flexibility, toughness and durability and little haze. The printing ink has excellent adhesiveness to all substrates, including polyolefin substrates, pigment dispersibility and redissolvability. Preferred Emulsion: The ethylenically unsaturated monomer has a hydrophilic, polar group and can be mixed with other ethylenically unsaturated monomer(s). Preferably the ethylenically unsaturated monomer has a keto group or an aldehyde group. The urethane prepolymer has an ethylenically unsaturated double bond, a mercapto group and a hydrophilic, polar group. Preferably the urethane prepolymer contains a keto or aldehyde group as well as or instead of the ethylenically unsaturated double bond. | An aqueous emulsion which comprises as a resin component a self-emulsifiable copolymer in which at least one ethylenically unsaturated monomer and at least one urethane prepolymer having at least one mercapto group and at least one hydrophilic, polar group are bonded by radical polymerization or in which at least one ethylenically unsaturated monomer, at least one organic polyisocyanate, at least one compound having at least one mercapto group and at least one active hydrogen-containing group and at least one compound having at least one hydrophilic, polar group and at least one active hydrogen-containing group are bonded by urethanization reaction and radical polymerization. The aqueous emulsion is better in storage stability than conventional ones. | US1999320718A ¦ EP1999304296A | 1999-05-27 ¦ 1999-06-02 | US6306947B1 ¦ DE69920183D1 ¦ DE69920183T2 ¦ EP1057843A1 ¦ EP1057843B1 | EP1057843A1 ¦ US6306947B1 ¦ EP1057843B1 ¦ DE69920183D1 ¦ DE69920183T2 | What is claimed is: 1. An aqueous emulsion which comprises as a resin component a self-emulsifiable copolymer in which (i) at least one ethylenically unsaturated monomer and (ii) at least one urethane prepolymer having a mercapto group, a hydrophilic, polar group and a keto group or an aldehyde group; or at least one urethane prepolymer having a mercapto group, a hydrophilic, polar group, an ethylenically unsaturated double bond and a keto group or an aldehyde group are bonded by radical polymerization. 2. An aqueous emulsion which comprises as a resin component a self-emulsifiable copolymer in which (i) at least one ethylenically unsaturated monomer having a hydrophilic, polar group or a mixture of said ethylenically unsaturated monomer having a hydrophilic, polar group with at least one other ethylenically unsaturated monomer and (ii) at least one urethane prepolymer having a mercapto group, a hydrophilic, polar group and a keto group or an aldehyde group; or at least one urethane prepolymer having a mercapto group, a hydrophilic, polar group, an ethylenically unsaturated double bond and a keto group or an aldehyde group are bonded by radical polymerization. 3. An aqueous emulsion which comprises as a resin component a self-emulsifiable copolymer in which (i) at least one ethylenically unsaturated monomer having a keto group or an aldehyde group or a mixture of said ethylenically unsaturated monomer having a keto group or an aldehyde group with at least one other ethylenically unsaturated monomer and (ii) at least one urethane prepolymer having a mercapto group, a hydrophilic, polar group and a keto group or an aldehyde group; or at least one urethane prepolymer having a mercapto group, a hydrophilic, polar group, an ethylenically unsaturated double bond and a keto group or an aldehyde group are bonded by radical polymerization. 4. An aqueous emulsion which is composed of (I) a aqueous emulsion which comprises as a resin component a self-emulsifiable copolymer in which (i) at least one ethylenically unsaturated monomer having a keto group or an aldehyde group or a mixture of said ethylenically unsaturated monomer having a keto group or an aldehyde group with at least one other ethylenically unsaturated monomer and (ii) at least one urethane prepolymer having at least one mercato group and at least one hydrophilic, polar group are bonded by radical polymerization, and (II) at least one polyfunctional hydrazide compound. 5. An aqueous emulsion which is composed of (I) an aqueous emulsion which comprises as a resin component a self-emulsifiable copolymer in which (i) at least one ethylenically unsaturated monomer having a keto group or an aldehyde group or a mixture of said ethylenically unsaturated monomer having a keto group or an aldehyde group with at least one other ethylenically unsaturated monomer and (ii) at least one urethane prepolymer having an ethylenically unsaturated double bond, a mercato group and a hydrophilic, polar group are bonded by radical polymerization, and (II) at least one polyfunctional hydrazide compound. 6. An aqueous emulsion which is composed of the aqueous emulsion according to claim 1 and at least one polyfunctional hydrazide compound. 7. An aqueous emulsion which is composed of the aqueous emulsion according to claim 2 and at least one polyfunctional hydrazide compound. 8. An aqueous emulsion which is composed of the aqueous emulsion according to claim 3 and at least one polyfunctional hydrazide compound. | C08F028300 ¦ C08G001808 ¦ C08G001838 ¦ C08G001842 ¦ C08G001866 ¦ C09D001110 ¦ C09D017504 | 2009-12-15 FP EXPIRED DUE TO FAILURE TO PAY MAINTENANCE FEE - 2009-10-23 ¦ 2009-10-23 LAPS LAPSE FOR FAILURE TO PAY MAINTENANCE FEES - ¦ 2009-05-04 REMI MAINTENANCE FEE REMINDER MAILED ¦ 2005-04-18 FPAY FEE PAYMENT + ¦ 1999-07-22 AS ASSIGNMENT NIPPON POLYURETHANE INDUSTRY CO., LTD., JAPAN ASSIGNMENT OF ASSIGNORS INTEREST;ASSIGNORS:MORISHIMA, TAKESHI;MURAKAMI, SHUNSUKE;SASAHARA, TOSHIAKI;AND OTHERS;REEL/FRAME:010115/0005 1999-05-20 ¦ 1999-07-22 AS ASSIGNMENT ASIA INDUSTRY CO., LTD., JAPAN ASSIGNMENT OF ASSIGNORS INTEREST;ASSIGNORS:MORISHIMA, TAKESHI;MURAKAMI, SHUNSUKE;SASAHARA, TOSHIAKI;AND OTHERS;REEL/FRAME:010115/0005 1999-05-20 | An aqueous emulsion comprises, as a resin component, a self-emulsifiable copolymer in which at least one ethylenically unsaturated monomer and at least one urethane prepolymer having a mercapto group(s) and at least one hydrophilic, polar group are bonded by radical polymerization. The aqueous emulsion can form a coating film having good flexibility, toughness and durability and little haze. | The aqueous emulsion is used in aqueous paints and aqueous printing inks (claimed). | The aqueous emulsion can form a coating film having good flexibility, toughness and durability and little haze. The printing ink has excellent adhesiveness to all substrates, including polyolefin substrates, pigment dispersibility and redissolvability.
US6139594A | 2000-10-31 | Abrasive article such as continuous sheet and belt for use in abrasion | Abrasive article with tie coat and method | 3M Innovative Properties Company,St. Paul,MN,US | Kincaid, Don H. ¦ Culler, Scott R. ¦ Krepski, Larry R. ¦ Mickus, Daniel E. | An abrasive article (10) comprises a tie coat (16) provided on front surface of a backing (12) and an abrasive layer (17) provided on a tie coat. The tie coat is formed from a tie coat precursor comprising a sulfopoly(ester-urethane) component comprising in its back bone at least a non terminal arylene or alkylene group having a pendant sulfonic acid group or salt (I). Abrasive article comprises a backing having front surface and a tie coat provided on the front surface of the backing (11). An abrasive layer containing a dispersion of several abrasive particles (19) in the binder precursor (20) is formed on the tiecoat. The tiecoat is formed from a precursor comprising a sulfopoly(ester-urethane) component comprising in its back bone, at least a non terminal arylene or alkylene group having a pendant sulfonic acid group or salt of structure (I).Rtrivalent aliphatic or aromatic group;Mcation.Aliphatic or aromatic group is directly bonded to ester groups and polymer is terminated by at least a hydrolyzable silyl group.An INDEPENDENT CLAIM is also included for the preparation of an abrasive article. A tiecoat precursor containing sulfopoly(ester-urethane) component is coated on the front surface of the backing. An abrasive slurry comprising several abrasive particles dispersed in a binder precursor is coated on the front surface of the backing having the tiecoat. The tiecoat precursor and the binder precursor are partially cured to form an abrasive article. Abrasive articles such as belt of grinding machine, sheet, sleeve of a coating roll are used for abrasion. Abrasive article has improved adhesion of an abrasive layer to the backing. The tiecoat can be used on an untreated cloth backing or other backings such as paper, polymeric film etc. Greater adhesion of the abrasive layer to the backing enables faster processing times in a continuous manufacturing process. Separation of binder and treatment coats from the backing is absent. The abrading efficiency of the articles is favorable. Preferred Structure: Sulfopoly(ester-urethane) component of the tiecoat precursor has a structure II.R6-12C aryltriyl or 1-20C aliphatic triyl group;Mcation;RSO3Mgroups of structure III, IV or V;a1-10;b1-4;c1-15;m0 or 1;n0 or 1;s0 or 1;RDdivalent organic group having 20-150C (having methylene groups of 2-12C and arylene groups of 6-10C, separated by at least one of 1-50 catenary oxygen atoms by 1-30 oxy carbonyl groups of structure VI), organic group such as alkylene group having 2-12C, cyclopentamethylene group, phenylene group, naphthalene group, phenylenemethylenephenylene group and organic group optionally substituted by lower alkyl groups having 1-4C and a total of up to 15C, structure VII (where p is 1-5);R1alkylene group having 2-12C, arylene group having 6-10C, optionally comprising an oligomeric segment;X1groups of structure IX, X or XI;R2organic group optionally substituted by lower alkyl groups having 1-4C and a total of 15C;X2groups of structure XII- XVII;RAH or lower alkyl group having 1-4C;RHdivalent hydrophobic group such as divalent oligomeric siloxanes having structure XVIII, divalent organic groups comprising a pendant alkyl group having structure XIX or divalent organic groups having structure XX or XXI or their quaternary salts;Rffluorocarbon pendant group;R3divalent organic group preferably alkylene group having 2-12C, arylene group such as phenylene or alkarylene group each having 6-20C;R4monovalent lower alkyl group having 1-4C;R5monovalent groups such as alkyl groups having 1-12C, aryl groups having 6- 10C or aralkyl groups having 6-10C, with at least 70% of R5 being methyl;e10-300;X3covalent bond, carbonyl group or amide group;R6monovalent group such as alkyl groups of 4-60C, preferably 12-30C;R7divalent group such as alkylene groups having 2-12C.m or n in the structure II must be equal to one. Structure VII is produced by reaction of polyol with an isocyanate having a structure VIII to produce a segment having molecular weight of 500-4000.Preferred Backing: Backing comprises a treated cloth backing. The treatment coat of the backing is selected from saturant coat, presize coat (15), backsize coat, subsize coat, backfill coat (14), frontfill coat and their combinations.Preferred Abrasive Layer: Structured abrasive layer surface comprises several precisely shaped composites (18). The binder precursor comprises radiation curable materials such as an acrylate-functional compound that is capable of curing by cationic curing system, free-radical curing system, dua-cure system and hybrid-cure system. The binder precursor further comprises a photoinitiator, an acrylate monomer and an isocyanurate derivative having at least a pendant acrylate group.Preferred Method: A tiecoat precursor is partially cured by thermal energy, before applying an abrasive slurry to the front surface of the backing. Manufacturing an abrasive article is a continuous process. The figure depicts an abrasive article.10Abrasive article;11Backing;12Front surface of backing;14Backfill coat;15Presize coat;16Tiecoat;17Abrasive layer;18Abrasive composite;19Abrasive particles;20Binder | An abrasive article is provided that includes a tie coat which improves adhesion between an abrasive layer and a backing in the abrasive article. The tie coat is preferably formed from a tie coat precursor comprising a sulfopoly(ester-urethane) component comprising in its backbone at least one non-terminal arylene or alkylene group comprising a pendant sulfonic acid group or salt thereof having the formula: ##STR1## wherein R is a trivalent aliphatic or aromatic group and M is a cation, said aliphatic or aromatic group being bonded directly to ester groups and wherein the polymer is terminated by at least one hydrolyzable silyl group. Preferably, the abrasive article is a structured abrasive article. Also provided is a method for making an abrasive article. An abrasive article is provided that includes a tie coat which improves adhesion between an abrasive layer and a backing in the abrasive article. The tie coat is preferably formed from a tie coat precursor comprising a sulfopoly(ester-urethane) component comprising in its backbone at least one non-terminal arylene or alkylene group comprising a pendant sulfonic acid group or salt thereof having the formula: wherein R is a trivalent aliphatic or aromatic group and M is a cation, said aliphatic or aromatic group being bonded directly to ester groups and wherein the polymer is terminated by at least one hydrolyzable silyl group. Preferably, the abrasive article is a structured abrasive article. Also provided is a method for making an abrasive article. | US199859118A | 1998-04-13 | US6139594A ¦ AU199932138A ¦ EP1071539A1 ¦ JP2002511497A ¦ WO1999052676A1 | WO1999052676A1 ¦ AU199932138A ¦ US6139594A ¦ EP1071539A1 ¦ JP2002511497A | What is claimed is: 1. An abrasive article comprising: * a backing having a first major surface; * a tie coat on the first major surface of the backing formed from a tie coat precursor comprising a sulfopoly(ester-urethane) component comprising in its backbone at least one non-terminal arylene or alkylene group comprising a pendant sulfonic acid group or salt thereof having the formula: wherein R is a trivalent aliphatic or aromatic group and M is a cation, said aliphatic or aromatic group being bonded directly to ester groups and wherein the polymer is terminated by at least one hydrolyzable silyl group; and * an abrasive layer on the tie coat, wherein the abrasive layer is formed form a plurality of abrasive particles dispersed in a binder precursor. 2. The abrasive article of claim 1 wherein the sulfopoly(ester-urethane) component has the structural formula: wherein R is a C6 -C12 aryltriyl or C1 -C20 aliphatic triyl group and M is a cation, or is selected from the group consisting of: wherein a is a number from 1 to 10, b is a number from 1 to 4, and c is a number from 1 to 15, wherein m=0 or 1, n=0 or 1, s=0 or 1, with the proviso that independently, one of m or n must be equal to 1, R D is 1) at least one of a divalent linear or branched organic group of 20 to about 150 carbon atoms in units of 2 to 12 methylene groups and arylene groups of 6 to 10 carbon atoms separated by at least one of 1 to 50 catenary oxygen atoms and by 1 to 30 oxycarbonyl groups according to the formula or RD is 2) an organic group selected from the group consisting of a linear or branched alkylene group having 2 to 12 carbon atoms, a cyclopentamethylene group, a cyclohexamethylene group, a 5- or 6-membered azacyclic group, a phenylene group, a naphthalene group and a phenylenemethylenephenylene group, the organic group optionally being substituted by up to four lower alkyl groups having 1 to 4 carbon atoms and a total of up to 15 carbon atoms; or R D includes 3) the structure {–R1 –(X1 –R2 –X1 –R1)p –} where p is an integer from 1 to 5, produced by the reaction of a polyol with an isocyanate having the structure OCN–R2 –NCO to produce a segment having a molecular weight of from 500 to 4,000; R 1 is a linear or branched alkylene group having 2 to 12 carbon atoms, or an arylene group having 6 to 10 carbon atoms; X 1 is wherein R1 optionally comprises an oligomeric segment; R2 is an organic group wherein the organic group optionally is substituted by up to four lower alkyl groups having 1 to 4 carbon atoms and a total of at most 15 carbon atoms; X 2 is wherein RA is hydrogen or lower alkyl having 1 to 4 carbon atoms; RH is a divalent hydrophobic group selected from divalent oligomeric siloxanes having the structure divalent organic groups having the structure comprising a pendant alkyl group; or divalent organic groups having one of the structures or quaternary salts thereof, wherein Rf is a fluorocarbon pendant group; and R 3 is a divalent organic group; R 4 is a monovalent lower alkyl group having 1 to 4 carbon atoms; R 5 is a monovalent group selected from the group consisting of alkyl groups of one to about twelve carbon atoms, aryl having 6 to 10 carbon atoms and aralkyl groups having 6 to 10 carbon atoms, with at least 70% of R5 being methyl; e is an integer of from about 10 to about 300; X 3 is a covalent bond, a carbonyl group according to the formula R6 is a monovalent group selected from the group consisting of alkyl groups of about 4 to about 60 carbon atoms; and R 7 is a divalent group selected from the group consisting of alkylene groups of 2 to about 12 carbon atoms. 3. The abrasive article of claim 2 wherein R1 further comprises an oligomeric segment selected from the group of a polyester or a polylactone segment. 4. The abrasive article of claim 2 wherein M is selected from the group of an alkali metal, an alkaline earth metal, a primary ammonium cation, a secondary ammounium cation, a tertiary ammonimum cation, and a quaternary ammonium cation. 5. The abrasive article of claim 4 wherein the primary, secondary, tertiary, or quaternary ammonium cation are selected from the group consisting of ammonium, methylammonium, butylammonium, diethylammonium, triethylammonium, tetraethylammonium, and benzyltrimethylammonium cation, respectively. 6. The abrasive article of claim 2 with the proviso that when R is aliphatic it is an alkylene group. 7. The abrasive article of claim 2 wherein the organic group of RD comprises an organic group chain extended by a transesterification reaction between a diol terminated ester precursor and a lower aliphatic diester of an aliphatic diacid having from 2 to 12 carbons or an aromatic diacid having from 8 to 12 carbons or reaction between a diol terminated ester precursor and an aliphatic lactone of 3 to 20 carbons. 8. The abrasive article of claim 2 wherein the organic group of R2 is selected from the group consisting of a linear or branched alkylene group having 2 to 12 carbon atoms, a cyclopentamethylene group, a cyclohexamethylene group, a 5- or 6-membered azacyclic group, a phenylene group, a naphthalene group, a phenylenemethylenephenylene group and arylene group. 9. The abrasive article of claim 8 wherein the organic group of R2 is selected from the group consisting of a residue remaining after removal of isocyanate groups from a polyisocyanate selected from the group consisting of hexamethylene diisocyanate, bis(4-isocyanatocyclohexyl)methane, 1,3-bis(isocyanatomethyl)cyclohexane, isophorone diisocyanate, 1,3-bis(1-isocyanato-1-methylethyl)benzene, 4,4'-diphenylmethane diisocyanate and a residue remaining after removal of isocyanate groups from isocyanates produced by the trimerization reactions of diisocyanates. 10. The abrasive article of claim 2 wherein Rf comprises a monovalent saturated fluoroaliphatic group having 6 to 12 carbon atoms, at least four of which are fully-fluorinated carbon atoms. 11. The abrasive article of claim 1 wherein the backing comprises a material selected from the group consisting of a polymeric film, a cloth, a paper, a vulcanized fiber, a nonwoven web, and a combination thereof. 12. The abrasive article of claim 1 wherein the backing comprises a treated cloth backing. 13. The abrasive article of claim 1 wherein the backing has applied thereon a treatment coat selected from the group consisting of a saturant coat, a presize coat, a backsize coat, a subsize coat, a backfill coat, a frontfill coat, and a combination thereof. 14. The abrasive article of claim 1 wherein the abrasive layer comprises a structured surface. 15. The abrasive article of claim 14 wherein the structured surface comprises a plurality of precisely shaped composites. 16. The abrasive article of claim 1 wherein the binder precursor comprises a material that cures by a mechanism selected from the group consisting of a cationic curing system, a free-radical curing system, a dua-cure system, and a hybrid-cure system. 17. The abrasive article of claim 1 wherein the binder precursor comprises an acrylate monomer and an isocyanurate derivative having at least one pendant acrylate group. 18. A method of preparing an abrasive article, the method comprising: * (a) providing a backing having a first major surface; * (b) coating the first major surface of the backing with a tie coat precursor comprising a sulfopoly(ester-urethane) component comprising in its backbone at least one non-terminal arylene or alkylene group comprising a pendant sulfonic acid group or salt thereof having the formula: wherein R is a trivalent aliphatic or aromatic group and M is a cation, said aliphatic or aromatic group being bonded directly to ester groups and wherein the polymer is terminated by at least one hydrolyzable silyl group; * (c) applying an abrasive slurry to the first major surface of the backing after coating the tie coat precursor thereon, wherein the abrasive slurry comprises a plurality of abrasive particles dispersed in a binder precursor; * (d) at least partially curing the tie coat precursor; and * (e) at least partially curing the binder precursor to form an abrasive article. 19. The method of claim 18 wherein the step of at least partially curing the tie coat precursor occurs prior to the step of applying an abrasive slurry to the first major surface of the backing. 20. The method of claim 18 wherein the step of at least partially curing the tie coat precursor comprises exposing the tie coat precursor to thermal energy. 21. The method of claim 18 further comprising exposing the abrasive article to thermal energy after at least partially curing the binder precursor. 22. The method of claim 18 wherein the backing comprises a treated cloth. 23. The method of claim 18 which is a continuous process. 24. The method of claim 18 wherein the binder precursor comprises an acrylate-functional compound. 25. The method of claim 18 wherein the binder precursor comprises an acrylate monomer and an isocyanurate derivative having at least one pendant acrylate group. 26. The method of claim 18 wherein the binder precursor further comprises a photoinitiator. 27. An abrasive article made by the method of claim 18. 28. An abrasive article made by the method of claim 23. 29. The abrasive article of claim 1, wherein R3 is selected from the group consisting of linear alkylene groups having from 2-12 carbon atoms, branched alkylene groups having 2-12 carbon atoms and arylene groups having from 6-20 carbon atoms. | B24D000300 ¦ B24D000328 ¦ B24D001100 ¦ C08G001808 ¦ C08G001810 ¦ C08G001828 ¦ C08G001866 ¦ C09K000314 | 2012-04-11 FPAY FEE PAYMENT + ¦ 2008-05-12 REMI MAINTENANCE FEE REMINDER MAILED ¦ 2008-04-30 FPAY FEE PAYMENT + ¦ 2004-04-30 FPAY FEE PAYMENT + ¦ 2001-12-04 CC CERTIFICATE OF CORRECTION ¦ 2000-04-14 AS ASSIGNMENT 3M INNOVATIVE PROPERTIES COMPANY, MINNESOTA ASSIGNMENT OF ASSIGNORS INTEREST;ASSIGNOR:MINNESOTA MINING AND MANUFACTURING COMPANY;REEL/FRAME:010768/0813 2000-04-10 ¦ 1998-11-09 AS ASSIGNMENT MINNESOTA MINING AND MANUFACTURING COMPANY, MINNES ASSIGNMENT OF ASSIGNORS INTEREST;ASSIGNORS:KINCAID, DON H.;CULLER, SCOTT R.;KREPSKI, LARRY R.;AND OTHERS;REEL/FRAME:009424/0638 1998-04-13 ¦ 1998-04-13 AS ASSIGNMENT MINNESOTA MINING AND MANUFACTURING COMPANY, MINNES ASSIGNMENT OF ASSIGNORS INTEREST;ASSIGNORS:KINCAID, DONALD H.;CULLER, SCOTT R.;KREPSKI, LARRY R.;AND OTHERS;REEL/FRAME:009156/0856 1998-04-13 | An abrasive article (10) comprises a tie coat (16) provided on front surface of a backing (12) and an abrasive layer (17) provided on a tie coat. The tie coat is formed from a tie coat precursor comprising a sulfopoly(ester-urethane) component comprising in its back bone at least a non terminal arylene or alkylene group having a pendant sulfonic acid group or salt (I). | Abrasive articles such as belt of grinding machine, sheet, sleeve of a coating roll are used for abrasion. | Abrasive article has improved adhesion of an abrasive layer to the backing. The tiecoat can be used on an untreated cloth backing or other backings such as paper, polymeric film etc. Greater adhesion of the abrasive layer to the backing enables faster processing times in a continuous manufacturing process. Separation of binder and treatment coats from the backing is absent. The abrading efficiency of the articles is favorable.
CN104662080A | 2015-05-27 | Aqueous based blend composition, used in multilayer film for container device e.g. beverage cans, comprises aqueous polyolefin dispersion comprising melt blending product of base polymers, and acrylic emulsion comprising acrylic solids | AQUEOUS BASED BLEND COMPOSITION AND METHOD OF PRODUCING THE SAME ¦ Water base blend composition and preparation method thereof | ROHM AND HAAS COMPANY,US ¦ Dow Global Technologies Inc.,US | HIMIS, A R ¦ DRUMRIGHT, RAY E ¦ GRUVER, JOCELYN ¦ LINDENMUTH, DENISE | Aqueous based blend composition comprises an aqueous polyolefin dispersion comprising the melt blending product of one or more base polymers and one or more stabilizing agents in the presence of water and optionally one or more neutralizing agents, and an acrylic emulsion comprising acrylic solids having an average weight particle size diameter of 75-450 nm, an acid level of 0.25-5 wt.% of acid monomers, a weight average molecular weight of 200000-5000000 g/mole, and a glass transition temperature (Tg) of 7-100° C, where the acrylic emulsion has a pH of 7-9. Aqueous based blend composition comprises an aqueous polyolefin dispersion comprising the melt blending product of one or more base polymers and one or more stabilizing agents in the presence of water and optionally one or more neutralizing agents, where the polyolefin dispersion has an average volume particle size diameter of 400-1500 nm, and a pH of 8-11, and an acrylic emulsion comprising acrylic solids having an average weight particle size diameter of 75-450 nm, an acid level in the range of 0.25-5 wt.% of acid monomers, a weight average molecular weight of 200000-5000000 g/mole, and a glass transition temperature (Tg) of 7-100° C, where the acrylic emulsion has a pH of 7-9. The aqueous based blend composition has 15-70 wt.% of solid content comprising 20-95 wt.% of base polymers, 5-80 wt.% of the acrylic solids, and a pH of 7-11. INDEPENDENT CLAIMS are included for:producing the aqueous based blend composition comprising selecting the aqueous polyolefin dispersion and the acrylic emulsion, and contacting the aqueous polyolefin dispersion and acrylic emulsion;a film obtained from the aqueous based blend composition; anda container device comprising a substrate and the film associated with at least one surface of the substrate. The aqueous based blend composition is useful for making a film, preferably a multilayer film, which is useful in a container device (all claimed), such as beverage cans, food cans, aerosol containers such as those for non-food products including hair spray, hair dye, or color spray lacquers, drums, kegs, pails, decorative tins, open trays, tubes, bottles and monoblocs, where the beverage cans include beer cans, carbonated soft drink cans, energy drink cans, isotonic drink cans, water cans, juice cans, tea cans, coffee cans and milk cans, the food cans include vegetable cans, fruit cans, meat cans, soup cans, ready meal cans, fish cans, edible oil cans and sauce cans. The aqueous based blend composition provides the container liners with improved resistance to degradation in corrosive media and flexibility. Preferred Components: The film has a thickness of 1-20 μ m. | The instant invention is an aqueous based blend composition and method of producing the same. The aqueous based blend composition comprises (a) an aqueous polyolefin dispersion comprising the melt blending product of one or more base polymers and one or more stabilizing agents in the presence of water and optionally one or more neutralizing agents, wherein the polyolefin dispersion has an average volume particle size diameter in the range of from 400 to 1500 nm; and a pH range from 8 to 11; and (b) an acrylic emulsion acrylic solids having an average weight particle size diameter in the range of from 75 to 450 nm; an acid level in the range of from 0.25 to 5 percent by weight of acid monomers based on the weight of the acrylic monomer, and a weight average molecular weight in the range of from 200,000 to 5,000,000 g/mole, and a glass transition temperature (Tg) in the range of from 7 to 100 C, wherein said acrylic emulsion has a pH in the range of from 7 to 11; wherein said aqueous based blend composition has a solid content in the range of from 15 to 70 percent by weight of solids, based on the weight of the aqueous based blend composition, and a pH in the range of from 7 to 11. The invention claims a water base blend composition and preparation method thereof, the water base blend composition comprising: (a) a polyolefin water dispersoid, it comprises the following in water and optional one kind or multi-kind agent exist, one kind or multi-kind based polymer and melt blending product of one kind or multi-kind stabilizer, wherein, the polyolefin dispersion with scope for volume average granularity diameter is 400 to 1500nm, and range is 8 to 11 and pH, and (b) acrylic emulsion, wherein comprising acrylic acid solid, the solid acrylic with scope for average granularity diameter is 75 to 450nm range, based on weight of acrylic monomer, range is 0.25 to 5 weight % of acid monomer and acid level, and range for all heavy molecule weight of 200, 000 to 5, 000, 000g/, range is 7 to 100 ℃ and the glass transformation temperature (Tg), and wherein the acrylic emulsion with range for the pH is 7 to 9, wherein, based on weight of water base blend composition, the water base blend composition with range is 15 to 70 weight % of solid and solid component, and range for the pH is 7 to 11. L'invention concerne une composition de mélange à base d'eau et son procédé de production. La composition de mélange à base d'eau selon l'invention comprend : (a) une dispersion aqueuse de polyoléfines comprenant le produit de mélange fondu d'un ou de plusieurs polymères de base et un ou plusieurs agents stabilisants en présence d'eau et éventuellement d'un ou de plusieurs agents neutralisants, la dispersion de polyoléfines présentant un diamètre granulométrique moyen compris entre 400 et 1500 nm et un pH compris entre 8 et 11, et (b) une émulsion acrylique comprenant des solides acryliques présentant un diamètre granulométrique moyen compris entre 75 et 450 nm; un niveau acide compris entre 0,25 et 5 pour cent en poids de monomères acides par rapport au poids du monomère acrylique, et un poids moléculaire moyen en poids compris entre 200.000 et 5.000.000 g/mole, ainsi qu'une température de transition vitreuse (Tg) comprise entre 7 et 100 °C, ladite émulsion acrylique présentant un pH compris entre 7 et 11, la composition de mélange à base d'eau présentant une teneur en matières solides comprise entre 15 et 70 pour cent, par rapport au poids de la composition de mélange à base d'eau, et un pH compris entre 7 et 11. | US2012661395P ¦ WO2013US41312A | 2012-06-19 ¦ 2013-05-16 | CN104662080A ¦ EP2861664A1 ¦ JP2015528832A ¦ KR2015020295A ¦ US20150147502A1 ¦ WO2013191825A1 | WO2013191825A1 ¦ KR2015020295A ¦ EP2861664A1 ¦ US20150147502A1 ¦ CN104662080A ¦ JP2015528832A | We Claim: 1. An aqueous based blend composition comprising: an aqueous polyolefin dispersion comprising the melt blending product of one or more base polymers and one or more stabilizing agents in the presence of water and optionally one or more neutralizing agents, wherein the polyolefin dispersion has an average volume particle size diameter in the range of from 400 to 1500 nm, and a pH range from 8 to 11; and an acrylic emulsion comprising acrylic solids having an average weight particle size diameter in the range of from 75 to 450 nm; an acid level in the range of from 0.25 to 5 percent by weight of acid monomers based on the weight of the acrylic monomer, and a weight average molecular weight in the range of from 200,000 to 5,000,000 g/mole, and a glass transition temperature (T g) in the range of from 7 to 100° C, and wherein said acrylic emulsion has a pH in the range of from 7 to 9; wherein said aqueous based blend composition has a solid content in the range of from 15 to 70 percent by weight of solids, based on the weight of the aqueous based blend composition, wherein said solid content of said blend composition comprises from 20 to 95 percent by weight of the one or more base polymers, based on the weight of the solid content of the aqueous based blend composition and from 5 to 80 percent by weight of the acrylic solids, based on the weight of the solid content of the aqueous based blend composition, and a pH in the range of from 7 to 11. 2. A process for producing an aqueous based blend composition comprising: selecting an aqueous polyolefin dispersion comprising the melt blending product of one or more base polymers and one or more stabilizing agents in the presence of water and optionally one or more neutralizing agents, wherein the polyolefin dispersion has an average volume particle size diameter in the range of from 400 to 1500 nm, and a pH range from 8 to 11 ; and selecting an acrylic emulsion comprising acrylic solids having an average weight particle size diameter in the range of from 75 to 450 nm ; an acid level in the range of from 0.25 to 5 percent by weight of acid monomers based on the weight of the acrylic monomer, and a weight average molecular weight in the range of from 200,000 to 5,000,000 g/mole, and a glass transition temperature (T g) in the range of from 7 to 100° C, and wherein said acrylic emulsion has a pH in the range of from 7 to 9; contacting said aqueous polyolefin dispersion and said acrylic emulsion to produce said aqueous based blend composition; wherein said aqueous based blend composition has a solid content in the range of from 15 to 70 percent by weight of solids, based on the weight of the aqueous based blend composition, wherein said solid content of said blend composition comprises from 20 to 95 percent by weight of the one or more base polymers, based on the weight of the solid content of the aqueous based blend composition and from 5 to 80 percent by weight of the acrylic solids, based on the weight of the solid content of the aqueous based blend composition, and a pH in the range of from 7 to 11. 3. A film obtained from the aqueous based blend composition of claim 1. 4. The film of claim 3, wherein said film has a thickness in the range of from 1 to 20 μιη. 5. A multilayer film comprising one or more films according to claim 3. 6. A container device comprising a substrate and the film of claim 3 associated with at least one surface of said substrate. 1. A water base blend composition, wherein comprising: polyolefin water dispersoid, it comprises the following in water and optional one kind or multi-kind agent exist, one kind or multi-kind based polymer and melt blending product of one kind or multi-kind stabilizer, wherein, the polyolefin dispersion with scope for volume average granularity diameter is 400 to 1500nm, and range for the pH is 8 to 11, and acrylic emulsion, wherein comprising acrylic acid solid, the solid acrylic with range as the uniform granularity diameter is 75 to 450nm range, based on weight of acrylic monomer, range is 0. 25 to 5 weight % of acid monomer and acid level, and range for all heavy molecule weight of 200, 000 to 5, 000, 000g/, range is 7 to 100 degrees centigrade of vitrification transformation temperature (Tg), and wherein the acrylic emulsion with range for the pH is 7 to 9, wherein, based on weight of water base blend composition, the water base blend composition with range as solid component of 15 to 70 solid heavy weight, wherein the blending composition of the solid component comprises the water base blend composition based on the solid component of body weight, one kind or weight of multi-base polymer A, and the water base blend composition based on solid component of 20 to 95 weight % of the acrylic solid of 5 to 80 weight %, and range for the pH is 7 to 11. 2. A preparation method of water base blend composition, wherein comprising: selecting polyolefin water dispersion, the polyolefin water dispersoid comprises the following in water and optional one kind or multi-kind agent exist, one kind or multi-kind based polymer and melt blending product of one kind or multi-kind stabilizer, wherein polyolefin dispersion with scope for volume average granularity diameter is 400 to 1500nm, and range for the pH is 8 to 11, and selecting an acrylic emulsion, the acrylic emulsion comprises acrylic acid solid, the solid acrylic with scope for average granularity diameter is 75 to 450nm range, based on weight of acrylic monomer, range is 0. 25 to 5 weight % of acid monomer and acid level, and range for all heavy molecule weight of 200, 000 to 5, 000, 000g/, range is 7 to 100 degrees centigrade of vitrification transformation temperature (Tg), and wherein the acrylic emulsion with range for the pH is 7 to 9, using the polyolefin water dispersion and the acrylic emulsion to contact in the water base blend composition, comprising, based on weight of water base blend composition, the water base blend composition with range as solid component of 15 to 70 solid heavy weight, wherein the blending composition of the solid component comprises the water base blend composition based on the solid component of body weight, one kind or multi-kind based on polymer, and weight of the water base blend composition based on the solid component, 5 to 80 weight % of acrylic acid solid, and range for the pH is 7 % of 11, 20 % of 95 % of weight. 3. A film, wherein from claim 1 is water base blend composition obtained. 4. The film according to claim 3, wherein, the film comprises range for thickness of 1 to 20ym range. 5. A multiple-layer film, it comprises one or multiple of one according to claim 3 and the film. 6. A container-device, it comprises base plate and the base plate and at least one side of the relevant claim 3 the film. | C08L002300 | 2015-07-15 C10 ENTRY INTO SUBSTANTIVE EXAMINATION ¦ 2015-05-27 C06 PUBLICATION + | Aqueous based blend composition comprises an aqueous polyolefin dispersion comprising the melt blending product of one or more base polymers and one or more stabilizing agents in the presence of water and optionally one or more neutralizing agents, and an acrylic emulsion comprising acrylic solids having an average weight particle size diameter of 75-450 nm, an acid level of 0.25-5 wt.% of acid monomers, a weight average molecular weight of 200000-5000000 g/mole, and a glass transition temperature (Tg) of 7-100° C, where the acrylic emulsion has a pH of 7-9. | The aqueous based blend composition is useful for making a film, preferably a multilayer film, which is useful in a container device (all claimed), such as beverage cans, food cans, aerosol containers such as those for non-food products including hair spray, hair dye, or color spray lacquers, drums, kegs, pails, decorative tins, open trays, tubes, bottles and monoblocs, where the beverage cans include beer cans, carbonated soft drink cans, energy drink cans, isotonic drink cans, water cans, juice cans, tea cans, coffee cans and milk cans, the food cans include vegetable cans, fruit cans, meat cans, soup cans, ready meal cans, fish cans, edible oil cans and sauce cans. | The aqueous based blend composition provides the container liners with improved resistance to degradation in corrosive media and flexibility.
US20120189832A1 | 2012-07-26 | Laminated polyester film for polarizing plate of liquid crystal display, has polyester film provided with coating layers containing polyester resin, acrylic resin and/or urethane resin | LAMINATED POLYESTER FILM | - | Kawasaki, Taishi ¦ Fujita, Masato | A laminated polyester film comprises a coating layer (A) formed by applying a coating liquid containing polyester resin, acrylic resin and/or urethane resin, polyvinyl alcohol and oxazoline compound on one surface of a polyester film, and another coating layer (B) containing polyester resin, acrylic resin and/or urethane resin formed on other surface of polyester film. Laminated polyester film is used as protective film for front-surface side of polarizing plate of liquid crystal display. Uses include but are not limited to television, personal computer, digital camera and mobile telephone. The laminated polyester film has favorable adhesiveness with various surface functional layers and adhesives. Preferred Composition: The coating layer (A) contains 10-80 wt.% of polyester resin, acrylic resin or urethane resin, 10-80 wt.% of polyvinyl alcohol and 10-80 wt.% of oxazoline compound. The weight ratio of polyester resin, acrylic resin or urethane resin, polyvinyl alcohol and oxazoline compound is 1.0-8.0:1.0-8.0:1.0-8.0. The urethane resin in layers (A and B) is obtained using polycarbonate polyol as polyol component. The oxazoline compound is a polymer having oxazoline group in side chain, which is obtained by polymerization of addition polymerizable oxazoline group-containing monomer and acrylic type monomer. The coating layer (A) further contains melamine compound and/or epoxy compound in an amount of 3-50 wt.% with respect to total amount of polyester resin, acrylic resin or urethane resin, polyvinyl alcohol and oxazoline compound. The melamine compound is alkylated melamine compound, preferably hexamethoxymethyl melamine. The epoxy compound is polyfunctional epoxy compound having two or more glycidyl-ether structure, preferably polyglycerol polyglycidyl ether. The polyester film contains ultraviolet absorber. Preferred Property: The thickness of coating layers (A,B) is each 0.002-1 μ m. | The present invention provides a laminated polyester film which can be suitably used in the applications in which it is required to exhibit a good adhesion property to various adhesives and has a good bonding property to various surface functional layers, for example, as a member for protecting a polarizing plate of liquid crystal displays, in particularly, as a protective film disposed on a front surface of a front side polarizing plate. The laminated polyester film according to the present invention comprises a polyester film; a first coating layer formed by applying a coating solution which comprises polyvinyl alcohol, an oxazoline compound and at least one resin selected from the group consisting of a polyester resin, an acrylic resin and a urethane resin, on one surface of the polyester film; and a second coating layer formed on the other surface of the polyester film which comprises at least one resin selected from the group consisting of a polyester resin, an acrylic resin and a urethane resin. | JP2009218301A ¦ JP2009218300A ¦ JP2009221788A ¦ WO2010JP65757A | 2009-09-23 ¦ 2009-09-23 ¦ 2009-09-28 ¦ 2010-09-13 | US20120189832A1 ¦ CN102762379A ¦ CN102762379B ¦ EP2481581A1 ¦ EP2481581A4 ¦ EP2481581B1 ¦ JP05295916B2 ¦ JP05295919B2 ¦ JP05476075B2 ¦ JP2011067952A ¦ JP2011067953A ¦ JP2011068046A ¦ KR2012069690A ¦ WO2011037033A1 | WO2011037033A1 ¦ JP2011067952A ¦ JP2011067953A ¦ JP2011068046A ¦ KR2012069690A ¦ US20120189832A1 ¦ EP2481581A1 ¦ CN102762379A ¦ JP05295916B2 ¦ JP05295919B2 ¦ JP05476075B2 ¦ EP2481581B1 ¦ CN102762379B ¦ KR2016091451A ¦ KR2016091452A | 1. A laminated polyester film comprising a polyester film; a first coating layer formed by applying a coating solution which comprises polyvinyl alcohol, an oxazoline compound and at least one resin selected from the group consisting of a polyester resin, an acrylic resin and a urethane resin, on one surface of the polyester film; and a second coating layer formed on the other surface of the polyester film which comprises at least one resin selected from the group consisting of a polyester resin, an acrylic resin and a urethane resin. 2. A laminated polyester film according to claim 1, wherein a content of the polyester resin, acrylic resin or urethane resin in the first coating layer is 10 to 80% by weight; a content of the polyvinyl alcohol in the first coating layer is 10 to 80% by weight; and a content of the oxazoline compound in the first coating layer is 10 to 80% by weight. 3. A laminated polyester film according to claim 1, wherein a weight ratio of the “polyester resin, acrylic resin or urethane resin:polyvinyl alcohol:oxazoline compound” in the first coating layer is in the range of 1.0 to 8.0:1.0 to 8.0:1.0 to 8.0. 4. A laminated polyester film according to claim 1, wherein the urethane resin used in the first coating layer is produced by using polycarbonate polyols as a polyol. 5. A laminated polyester film according to claim 1, wherein the oxazoline compound used in the first coating layer is a polymer having an oxazoline group on a side chain thereof. 6. A laminated polyester film according to claim 5, wherein the polymer having an oxazoline group is produced by polymerizing an addition-polymerizable oxazoline group-containing monomer with other monomer. 7. A laminated polyester film according to claim 6, wherein the other monomer is an acrylic monomer. 8. A laminated polyester film according to claim 1, wherein the first coating layer further comprises a melamine compound and/or an epoxy compound. 9. A laminated polyester film according to claim 8, wherein a content of the melamine compound and/or the epoxy compound in the first coating layer is 3 to 50% by weight based on a total amount of the at least one resin selected from the group consisting of the polyester resin, the acrylic resin and the urethane resin, the polyvinyl alcohol and the oxazoline compound. 10. A laminated polyester film according to claim 8, wherein the melamine compound is an alkylated melamine compound. 11. A laminated polyester film according to claim 10, wherein the alkylated melamine compound is a completely alkylated melamine compound. 12. A laminated polyester film according to claim 11, wherein the completely alkylated melamine compound is hexamethoxymethyl melamine. 13. A laminated polyester film according to claim 8, wherein the epoxy compound is a polyfunctional epoxy compound. 14. A laminated polyester film according to claim 13, wherein the polyfunctional epoxy compound is a compound having at least two glycidyl ether structures. 15. A laminated polyester film according to claim 14, wherein the compound having at least two glycidyl ether structures is a polyglycerol polyglycidyl ether. 16. A laminated polyester film according to claim 1, wherein the urethane resin used in the second coating layer is produced by using polycarbonate polyols as a polyol. 17. A laminated polyester film according to claim 1, wherein the first and second coating layers respectively have a thickness of 0.002 to 1.0 μm. 18. A laminated polyester film according to claim 1, wherein the polyester film comprises an ultraviolet absorber. | B32B000702 ¦ B32B002708 ¦ B32B002736 ¦ B32B002738 ¦ B32B002740 | 2012-04-05 AS ASSIGNMENT MITSUBISHI PLASTICS, INC., JAPAN ASSIGNMENT OF ASSIGNORS INTEREST;ASSIGNORS:KAWASAKI, TAISHI;FUJITA, MASATO;SIGNING DATES FROM 20120403 TO 20120404;REEL/FRAME:028132/0517 | A laminated polyester film comprises a coating layer (A) formed by applying a coating liquid containing polyester resin, acrylic resin and/or urethane resin, polyvinyl alcohol and oxazoline compound on one surface of a polyester film, and another coating layer (B) containing polyester resin, acrylic resin and/or urethane resin formed on other surface of polyester film. | Laminated polyester film is used as protective film for front-surface side of polarizing plate of liquid crystal display. Uses include but are not limited to television, personal computer, digital camera and mobile telephone. | The laminated polyester film has favorable adhesiveness with various surface functional layers and adhesives.
JP2014008694A | 2014-01-20 | Laminated body for e.g. primer comprises layer containing propylene-1-butene copolymer (derivative) as polyolefin adhesive resin and another layer containing polar adhesive resin with structure derived from alkene and/or diene | LAMINATE AND FORMED ARTICLE INCLUDING THE SAME ¦ A laminated body and the molded object containing this laminated body | MITSUI CHEMICALS INC | HIROTA YOSHITO ¦ TSURUTA MANABU ¦ ITO YUICHI | A laminated body comprises layer containing polyolefin adhesive resin (A) and layer containing polar adhesive resin (B). Component (A) is propylene-1-butene copolymer (derivative) having melting point of 50-120° C and containing 50-95 mol.% propylene and 5-50 mol.% 1-butene. Component (B) has structure derived from alkene and/or diene and contains functional group e.g. epoxy group, hydroxyl group, carboxylic acid group, acid anhydride group, amino group, imide group, amide group, nitrile group, thiol group, and/or isocyanate group. Component (B) has structure derived from monomer. A laminated body comprises layer containing polyolefin adhesive resin (A) and layer containing polar adhesive resin (B). Component (A) is propylene-1-butene copolymer (derivative) having melting point of 50-120° C and containing 50-95 mol.% propylene and 5-50 mol.% 1-butene. Component (B) has structure derived from alkene and/or diene and contains functional group e.g. epoxy group, hydroxyl group, carboxylic acid group, acid anhydride group, amino group, imide group, amide group, nitrile group, thiol group, and/or isocyanate group. Component (B) has structure derived from monomer e.g. aromatic vinyl monomer and/or its hydrogenated product, acrylic ester, methacrylate, diester of unsaturated dibasic acid, vinyl ester, and/or terpene. An INDEPENDENT CLAIM is included for molded object containing structure in which polar resin material e.g. polyvinyl alcohol resin, polyester resin, polyamide resin, polyimide resin, polystyrene resin, acrylic resin, vinyl chloride resin, polycarbonate resin, acrylonitrile butadiene styrene resin, urethane resin, melamine resin, and/or polyphenylene ether resin and polyolefin resin material are attached through laminated body. A laminated body for primer, hot-melt adhesive film, and decoration film used for molded object (all claimed). The laminated body exhibits outstanding adhesivity with respect to polyolefin resin base material or highly polar base material and can be easily handled. Preferred Compositions: Laminated body contains 0.1-15 wt.% component (A) which is maleic anhydride-grafted propylene-1-butene copolymer. Component (B) is methacrylic acid glycidyl ethylene-acryl acid ester copolymer, maleic anhydride-ethylene acryl acid ester copolymer, and/or methacrylic acid glycidyl ethylene-vinyl acetate copolymer. Modified product of styrene-type elastomer is maleic anhydride-modified product of epoxy-modified styrene-butadiene-styrene block copolymer or hydrogenated styrene-butadiene-styrene block copolymer. | PROBLEM TO BE SOLVED: To provide: a laminate that adheres excellently to polyolefin base materials the surface of which is not treated by preliminary treatment such as corona treatment and satisfactorily to highly polar base materials such as polyester resins and acrylic resins and that is less tacky and easy to handle; a formed article including the laminate; and, additionally, primers and hot-melt adhesive films including the laminate as a main component; as well as decorative films including the hot-melt adhesive films as a main component.SOLUTION: The laminate has a layer having the following polyolefin adhesion resin (A) on a layer having the following polar adhesive resin (B): (A) is a copolymer of propylene and 1- butene and derivatives thereof comprising 50-95 mol% of propylene and 5-50 mol% of 1-butene and having melting points of 50-120°C; (B) is a resin satisfying all of the following three requirements (i) to (iii): (i) the resin includes a structure derived from either or both of alkene and diene; (ii) the resin has at least one functional group selected from the group consisting of epoxy, hydroxy, carboxylic acid, acid anhydride, amino, imido, amide, nitrile, thiol, isocyanate; (iii) the resin has at least one structure derived from predetermined monomers not including functional groups described in (ii). The laminate adheres to polyolefin base materials excellently and to highly polar base materials such as polyester resins and acrylic resins satisfactorily. PROBLEM to be solved The layer which has following polyolefin adhesiveness resin (A), and following polarity adhesiveness resin The laminated body which the layer which has (B) followed. (A) contains 50-95 mol% of propylene, and 5-50 mol% of 1-butene, and is propylene / 1-butene copolymer of 50-120 degreeC of melting¦fusing point, and its derivative(s), (B) is resin which satisfy¦fills all of three requirements for following (i)-(iii). (i) Alkene and structure derived from one or both of diene are contained, (ii) It has at least 1 sort(s) of functional group chosen from epoxy group, hydroxyl group, carboxylic acid group, acid-anhydride group, amino group, imide group, amide group, nitrile group, thiol group, and isocyanate group, (iii) It is monomer which does not contain functional group of said (ii) description, Comprising: The structure derived from a predetermined¦prescribed monomer is had at least 1. ADVANTAGE Simultaneously with the outstanding adhesivity with respect to a polyolefin resin base material, it has favorable adhesivity also to a high polarity base material like polyester-based resin or acrylic resin. SELECTED DRAWINGS Absence | JP2012147460A | 2012-06-29 | JP2014008694A | JP2014008694A | 1. The laminated body which the layer which has a layer which has following polyolefin adhesiveness resin (A), and following polarity adhesiveness resin (B) followed. (A) contains 50-95 mol% of propylene, and 5-50 mol% of 1-butene, and is propylene / 1-butene copolymer of 50-120 degreeC of melting¦fusing point, and its derivative(s), (B) is resin which satisfy¦fills all of the following three requirements, (i) Alkene and structure derived from one or both of diene are contained, (ii) It has at least 1 sort(s) of functional group chosen from epoxy group, hydroxyl group, carboxylic acid group, acid-anhydride group, amino group, imide group, amide group, nitrile group, thiol group, and isocyanate group, (iii) It is monomer which does not contain functional group of said (ii) description, Comprising: The structure derived from the monomer selected from an aromatic vinyl monomer, its hydrogenated substance, an acrylic ester, methacrylate, the diester of an unsaturated dibasic acid, a vinyl ester, and terpenes is had at least 1. 2. The said polyolefin adhesiveness resin (A) is maleic anhydride modified¦denatured propylene / 1-butene copolymer which grafted maleic anhydride 0.1 to 15weight%, The laminated body of Claim 1. 3. The said polar adhesiveness resin (B) An aromatic vinyl compound or the conjugated diene copolymer, a modified body with an epoxy group, a hydroxyl group, a carboxylic acid group, an acid-anhydride group, an amino group, imide group, a nitrile group, a thiol group, and the compound that has any of an isocyanate group they are -- or, It is in any of the methacrylic acid glycidyl ethylene-acryl acid ester copolymer, the maleic anhydride-ethylene-acryl acid ester copolymer, and methacrylic acid glycidyl ethylene-vinyl acetate copolymer, The laminated body of Claim 1 or 2. 4. The modified body of the said styrene-type elastomer is the maleic anhydride modified body of an epoxy-modified styrene-butadiene-styrene block copolymer or a hydrogenated styrene-butadiene-styrene block copolymer, The laminated body of Claim 3. 5. The said polar adhesiveness resin (B) is resin containing a petroleum resin and/or terpene resin, and a maleic anhydride modified¦denatured ethylene-butene copolymer, The laminated body of Claim 1 or 2. 6. The molded object containing the structure which polyvinyl alcohol resin, a polyester resin, a polyamide resin, a polyimide resin, polystyrene resin, an acrylic resin, a vinyl chloride resin, polycarbonate resin, an ABS resin, a urethane resin, a melamine resin, polyphenylene-ether resin and the polar resin material classify¦selected from these composite materials, and polyolefin resin material adhere¦attached through the laminated body in any one of Claims 1-5. 7. The primer which has a laminated body in any one of Claims 1-5. 8. The hot-melt-adhesive film which has a laminated body in any one of Claims 1-5. 9. The decoration film which has a laminated body in any one of Claims 1-5 at least. 10. The molded object decorated by the decoration film of Claim 9. 11. The molded object of Claim 10 decorated by the vacuum forming apparatus. | B32B002732 ¦ C09J000700 ¦ C09J010900 ¦ C09J012310 ¦ C09J012320 ¦ C09J013500 ¦ C09J015302 ¦ C09J015702 ¦ C09J020100 | 2016-04-27 A521 WRITTEN AMENDMENT JAPANESE INTERMEDIATE CODE: A523 2016-04-27 ¦ 2016-03-02 A131 NOTIFICATION OF REASONS FOR REFUSAL - JAPANESE INTERMEDIATE CODE: A131 2016-03-01 ¦ 2016-02-24 A977 REPORT ON RETRIEVAL JAPANESE INTERMEDIATE CODE: A971007 2016-02-24 ¦ 2015-04-14 A621 WRITTEN REQUEST FOR APPLICATION EXAMINATION + JAPANESE INTERMEDIATE CODE: A621 2015-04-14 | A laminated body comprises layer containing polyolefin adhesive resin (A) and layer containing polar adhesive resin (B). Component (A) is propylene-1-butene copolymer (derivative) having melting point of 50-120° C and containing 50-95 mol.% propylene and 5-50 mol.% 1-butene. Component (B) has structure derived from alkene and/or diene and contains functional group e.g. epoxy group, hydroxyl group, carboxylic acid group, acid anhydride group, amino group, imide group, amide group, nitrile group, thiol group, and/or isocyanate group. Component (B) has structure derived from monomer. | A laminated body for primer, hot-melt adhesive film, and decoration film used for molded object (all claimed). | The laminated body exhibits outstanding adhesivity with respect to polyolefin resin base material or highly polar base material and can be easily handled.
US7479520B2 | 2009-01-20 | Aqueous coating material, e.g. clearcoat composition for cars, contains a dispersion made by micro- or mini-emulsion polymerisation with hydrophobic additive and a polyurethane dispersion with special light stabilizer | Aqueous coating substance that is substantially or completely free of volatile organic substances, method for producing the same and the use thereof | BASF Coatings AG,Munster,DE | Nickolaus, Ralf ¦ Rink, Heinz-Peter ¦ Clauss, Reinhold ¦ Wessling, Elisabeth ¦ Löcken, Wilma ¦ Bendix, Maximilian ¦ Mikolajetz, Dunja | Aqueous coating materials with no volatile organics content, is obtained by mixing (A) primary dispersions made by radical micro- or mini-emulsion polymerisation of unsaturated monomers in presence of hydrophobic additives and (B) secondary aqueous polyurethane dispersions containing regeneratable radical interceptors as light stabilizers. Aqueous coating materials (CM) essentially or completely free from volatile organic substances, are obtained by mixingaqueous primary dispersion(s) containing dispersed and/or emulsified, solid and/or liquid polymer particles and/or dispersed solid core-shell particles with a particle diameter of not more than 500 nm, produced by the radical micro- or mini-emulsion polymerisation of olefinically unsaturated monomer(s) in presence of hydrophobic additive(s) (HA); andsecondary aqueous polyurethane dispersion(s) containing polyurethane(s) and light stabilizer(s) of the regeneratable radical interceptor type.An INDEPENDENT CLAIM is also included for a method for the production of (CM) by mixing dispersions (A) and (B). The aqueous coating materials are used For painting cars (in production), painting buildings (inside and outside), painting doors, windows and furniture, industrial painting (including coil coating, container coating and the impregnation and/or coating of electrical engineering components) and painting white goods (including domestic appliances, boilers and radiators), especially as clearcoats or aqueous basecoats for the production of colored and/or effect-giving multilayer paint systems; also used as adhesives and sealing materials (claimed). New aqueous coating materials with little or no volatile organics content and good storage stability, enabling the production of coatings with excellent optical properties (especially no haze or inhomogeneity) and very high stability to light, weathering and chemicals, resulting in a long service life. Preferred Monomers: The monomers are preferably of formula R 1 R 2 C=CR 3 R 4 (I) in whichR 1 -R 4H or optionally substituted alkyl, cycloalkyl, alkylcycloalkyl, cycloalkylalkyl, aryl, alkylaryl, cycloalkylaryl, arylalkyl or arylcycloalkyl, with the proviso that at least two of these groups are optionally substituted aryl, arylalkyl or arylcycloalkyl groups, especially optionally substituted aryl.Preferred monomers (I) or different comonomers compriseacid group-free (meth)acrylate esters;acid group-free monomers with hydroxyl, amino, alkoxymethylamino or imino group(s);monomers with acid group(s) which can be converted into the corresponding anionic groups;vinyl esters of α-branched 5-18C monocarboxylic acids;reaction products of (meth)acrylic acid with glycidyl esters of acids as in (4);cyclic and/or acyclic olefins;(meth)acrylamides;monomers with epoxide groups;vinylaromatic hydrocarbons;nitriles;vinyl compounds, especially vinyl and/or vinylidene halides, N-vinylpyrrolidone, vinyl ethers and/or vinyl esters;allyl compounds, especially allyl ethers and esters;acryloxysilane-containing vinyl monomers obtained by reacting OH-functional silanes with epichlorohydrin and then reacting the product with (meth)acrylic acid and/or hydroxyalkyl (meth)acrylate; andpolysiloxane macromonomers with Mn = 1000-40000 and 0.5-2.5 ethylenic double bonds per molecule on average.with the proviso that monomers of type (3) are not used as the sole monomers.Preferred Additives: Hydrophobic additives (HA) comprise (1) hydrophobic crosslinkers for the (co)polymer in (A) and the polyurethane in (B), (2) polyhydroxy-functionalized 9-16C cyclic or acyclic alkanes and (3) compounds selected from esters of 3-6C α,β-mono-unsaturated carboxylic acids with 12-30C alkanols, esters of vinyl and/or allyl alcohol with 12-30C alkane monocarboxylic, sulfonic and/or phosphonic acids, amides of 3-6C α,β-mono-unsaturated carboxylic acids with 12-30C alkylamines, macromonomers based on unsaturated compounds with at least one (preferably terminal) olefinic group, polysiloxane macromonomers with preferably terminal olefinic groups, oligomeric and/or polymeric polymerisation, polycondensation and/or polyaddition products, water-insoluble mol. wt. regulators (especially mercaptans), optionally halogenated aliphatic, cycloaliphatic and/or aromatic hydrocarbons, alkanols and/or alkylamines with at least 12 C atoms, organo-silanes and/or -siloxanes, vegetable, animal, semi-synthetic and synthetic oils, and/or hydrophobic pigments. Preferred HA comprise hydrophobic crosslinkers (especially blocked polyisocyanates, tris-(alkoxycarbonylamino)-triazines and completely etherated aminoplastic resins) and polyhydroxy-functionalized 9-16C cyclic or acyclic alkanes. The radical interceptors are preferably sterically hindered amines (HALS).Preferred Components: Dispersions (A) contain copolymers of at least two different monomers, obtained by controlled radical-initiated micro- or mini-emulsion polymerisation, preferably dispersed core-shell particles with a core of solid organic material and a shell consisting of copolymers of type (3) monomer(s) (see above) and other comonomer(s). (B) comprises optionally unsaturated, ionically-, non-ionically- or ionically/non-ionically-stabilized polyurethane, optionally grafted with olefinically unsaturated monomers. Preferred (B) contain functional groups selected from (1) cationic groups or groups which can be converted into cations by neutralizing or quaternizing agents, (2) anionic groups or groups which can be converted into anions with neutralizing agents and (3) non-ionic hydrophilic groups.Preferred Compositions: Coating materials as above containing typical paint additives such as pigments, fillers, UV absorbers, catalysts, inhibitors, reactive diluents, fire retardants (29 types listed). These are added to (A) and/or (B) before, during and/or after mixing. | An aqueous coating material, substantially or completely free from volatile organic compounds and preparable by mixing with one another (A) at least one aqueous primary dispersion comprising dispersed and/or emulsified, solid and/or liquid polymer particles and/or dispersed solid core/shell particles with a diameter <=500 nm, preparable by free-radical microemulsion or miniemulsion polymerization of at least one olefinically unsaturated monomer in the presence of at least one hydrophobic additive, and (B) at least one secondary aqueous polyurethane dispersion comprising at least one polyurethane and at least one light stabilizer selected from the group of the regenerable free-radical scavengers, a process for preparing it and its use. An aqueous coating material, substantially or completely free from volatile organic compounds and preparable by mixing with one another (A) at least one aqueous primary dispersion comprising dispersed and/or emulsified, solid and/or liquid polymer particles and/or dispersed solid core/shell particles with a diameter ≦500 nm, preparable by free-radical microemulsion or miniemulsion polymerization of at least one olefinically unsaturated monomer in the presence of at least one hydrophobic additive, and (B) at least one secondary aqueous polyurethane dispersion comprising at least one polyurethane and at least one light stabilizer selected from the group of the regenerable free-radical scavengers, a process for preparing it and its use. L'invention concerne une substance aqueuse sensiblement ou entièrement exempte de substances organiques volatiles, obtenue par mélange intime (A) d'au moins une dispersion primaire aqueuse contenant des particules polymères solides et/ou liquides dispersées et/ou émulsionnées et/ou des particules noyau-coque solides dispersées, de diamètre particulaire ≤ 500 nm, obtenues par polymérisation en microémulsion par voie radicalaire d'au moins un monomère insaturé par oléfine, en présence d'au moins un additif hydrophobe et (B) d'au moins une dispersion polyuréthane aqueuse secondaire contenant au moins un polyuréthane et au moins un agent photoprotecteur sélectionné dans le groupe des capteurs de radicaux. L'invention concerne également un procédé permettant de produire ladite substance et son utilisation. L'invention concerne une substance aqueuse sensiblement ou entièrement exempte de substances organiques volatiles, obtenue par mélange intime (A) d'au moins une dispersion primaire aqueuse contenant des particules polymères solides et/ou liquides dispersées et/ou émulsionnées et/ou des particules noyau-coque solides dispersées, de diamètre particulaire </= 500 nm, obtenues par polymérisation en microémulsion par voie radicalaire d'au moins un monomère insaturé par oléfine, en présence d'au moins un additif hydrophobe et (B) d'au moins une dispersion polyuréthane aqueuse secondaire contenant au moins un polyuréthane et au moins un agent photoprotecteur sélectionné dans le groupe des capteurs de radicaux. L'invention concerne également un procédé permettant de produire ladite substance et son utilisation. Von flüchtigen organischen Stoffen im wesentlichen oder völlig freier wäßriger Beschichtungsstoff, herstellbar, indem man (A) mindestens eine wässrige Primärdispersion, enthaltend dispergierte und/oder emulgierte, feste und/oder flüssige Polymerpartikel und/oder dispergierte feste Kern-Schale-Partikel eines Teilchendurchmesser ≤ 500 nm, herstellbar durch radikalische Mikro-oder Miniemulsionspolymerisation mindestens eines olefinisch ungesättigten Monomeren in der Gegenwart mindestens eines hydrophoben Zusatzstoffs, und (B) mindestens eine sekundäre wäßrige Polyurethandispersion, enthaltend mindestens ein Polyurethan und mindestens ein Lichtschutzmittel, ausgewählt aus der Gruppe der regenerierbaren Radikalfänger, miteinander vermischt, Verfahren zu seiner Herstellung und seine Verwendung. Von flüchtigen organischen Stoffen im wesentlichen oder völlig freier wässriger Beschichtungsstoff, herstellbar, indem man (A) mindestens eine wässrige Primärdispersion, enthaltend dispergierte und/oder emulgierte, feste und/oder flüssige Polymerpartikel und/oder dispergierte feste Kern-Schale-Partikel eines Teilchendurchmesser ≤ 500 nm, herstellbar durch radikalische Mikro- oder Miniemulsionspolymerisation mindestens eines olefinisch ungesättigten Monomeren in der Gegenwart mindestens eines hydrophoben Zusatzstoffs, und (B) mindestens eine sekundäre wässrige Polyurethandispersion, enthaltend mindestens ein Polyurethan und mindestens ein Lichtschutzmittel, ausgewählt aus der Gruppe der regenerierbaren Radikalfänger, miteinander vermischt, Verfahren zu seiner Herstellung und seine Verwendung. | DE10106566A ¦ WO2002EP1460A | 2001-02-13 ¦ 2002-02-13 | US7479520B2 ¦ AT376040T ¦ DE10106566A1 ¦ DE50211084D1 ¦ EP1368441A1 ¦ EP1368441B1 ¦ ES2295324T3 ¦ US20040072941A1 ¦ WO2002064692A1 | WO2002064692A1 ¦ US7479520B2 ¦ DE10106566A1 ¦ EP1368441A1 ¦ US20040072941A1 ¦ AU2002229749A1 ¦ EP1368441B1 ¦ DE50211084D1 ¦ ES2295324T3 | What is claimed is: 1. An aqueous coating material that is substantially or completely free from volatile organic compounds comprising a mixture of: (A) from 50 to 95% by weight of at least one aqueous primary dispersion comprising a polymer having a diameter ≦500 nm comprising a controlled free-radical microemulsion or miniemulsion polymerization product of at least one olefinically unsaturated monomer in the presence of at least one hydrophobic additive, wherein the polymer is at least one of a dispersed solid polymer particle, an emulsified solid polymer particle, a dispersed liquid polymer particle, an emulsified liquid polymer particle, and a dispersed solid core-shell particle, and (B) from 5 to 50% by weight of at least one secondary aqueous polyurethane dispersion comprising at least one polyurethane and at least one light stabilizer that is at least one of a regenerable free-radical scavenger, all percents by weight based on the aqueous coating material. 2. The coating material of claim 1, wherein at least two different monomers are copolymerized for the aqueous primary dispersion. 3. The coating material of claim 2, wherein one of the monomers is a monomer of general formula I R 1R2C═CR3R4 (I) wherein R 1, R2, R3, and R4 are each independently one of a hydrogen atom, an unsubstituted alkyl radical, an unsubstituted cycloalkyl radical, an unsubstituted alkylcycloalkyl radical, an unsubstituted cycloalkylalkyl radical, an unsubstituted aryl radical, an unsubstituted alkylaryl radical, an unsubstituted cycloalkylaryl radical, an unsubstituted arylalkyl radical, an unsubstituted arylcycloalkyl radical, a substituted alkyl radical, a substituted cycloalkyl radical, a substituted alkylcycloalkyl radical, a substituted cycloalkylalkyl radical, a substituted aryl radical, a substituted alkylaryl radical, a substituted cycloalkylaryl radical, a substituted arylalkyl radical, and a substituted arylcycloalkyl radical, with the proviso that at least two of R1, R2, R3, and R4 are at least one of an unsubstituted aryl radical, an unsubstituted arylalkyl radical, an unsubstituted arylcycloalkyl radical, a substituted aryl radical, a substituted arylalkyl radical, and a substituted arylcycloalkyl radical. 4. The coating material of claim 3, wherein the aryl radical is one of a phenyl radical and a naphthyl radical. 5. The coating material of claim 4, wherein the radicals are phenyl radicals. 6. The coating material of claim 3, wherein the substituent in at least one of R1, R2, R3, and R4 is one of an electron-withdrawing atom, an electron-donating atom, and an organic radical. 7. The coating material of claim 6, wherein the substituent is at least one of a halogen atom, a nitrile, a nitro group, an at least partially halogenated alkyl radical, an at least partially halogenated cycloalkyl radical, an at least partially halogenated alkylcycloalkyl radical, an at least partially halogenated cycloalkylalkyl radical, an at least partially halogenated aryl radical, an at least partially halogenated alkylaryl radical, an at least partially halogenated cycloalkylaryl radical, an at least partially halogenated arylalkyl radical, and an at least partially halogenated arylcycloalkyl radical, an aryloxy radical, a alkyloxy radical, and a cycloalkyloxy radical, an arylthio radical, a alkylthio radical, a cycloalkylthio radical, a primary amino group, a secondary amino group, and a tertiary amino group. 8. The coating material of claim 1, wherein the at least one monomer is at least one of (1) a (meth)acrylic ester; (2) a monomer that carries per molecule at least one of a hydroxyl group, a thio group, an amino group, an alkoxymethylamino group, a carbamate group, an allophanate group, and an imino group; (3) a monomer that carries per molecule at least one acid group that can be converted into a corresponding acid anion group; (4) a vinyl ester of an alpha-branched monocarboxylic acid having 5 to 18 carbon atoms in the molecule; (5) a reaction product of a (meth)acrylic acid with a glycidyl ester of an alpha-branched monocarboxylic acid having from 5 to 18 carbon atoms per molecule; (6) at least one of a cyclic olefin and an acyclic olefin; (7) a (meth)acrylamide; (8) a monomer containing at least one epoxide group; (9) a vinylaromatic hydrocarbon; (10) anitrile; (11) a vinyl compound; (12) an allyl compound; (13) a polysiloxane macromonomer having a number-average molecular weight Mn of from 1,000 to 40,000 and containing on average from 0.5 to 2.5 ethylenically unsaturated double bonds per molecule; and (14) an acryloyloxysilane-containing vinyl monomer comprising a reaction product of a material and at least one of methacrylic acid and a hydroxyalkyl ester of (meth)acrylic acid, wherein the material comprises a reaction product of a hydroxy-functional silane and epichlorohydrin; with the proviso that the monomer (3) is not used as the sole monomer. 9. The coating material of claim 1, wherein the dispersed particles comprise cores of organic solids and shells of copolymers containing in copolymerized form at least one monomer that carries per molecule at least one acid group that can be converted into a corresponding acid anion group and at least one monomer other than this monomer. 10. The coating material of claim 1, wherein the hydrophobic additive is at least one of i) at least one hydrophobic crossliniking agent comprising at least one crossliniking agent for the (co)polymer of the aqueous primary dispersion, the (co)polymer is a reaction product of the at least one monomer, and at least one crossliniking agent for the polyurethane of the secondary aqueous polyurethane dispersion; ii) at least one polyhydroxy-functionalized alkane that is cyclic or acyclic and has 9 to 16 carbon atoms in the molecule, iii) an ester of an α,β-monoolefinically unsaturated carboxylic acid, having 3 to 6 carbon atoms, with an alcohol having 12 to 30 carbon atoms in the alkyl radical; iv) an ester of a) at least one of a vinyl alcohol and an allyl alcohol with b) at least one of an alkanemonocarboxylic acid, an alkanemonosulfonic acid, and an alkanemonophosphonic acid having 12 to 30 carbon atoms in the molecule; v) an amide of an α,β-monoolefinically unsaturated carboxylic acid having 3 to 6 carbon atoms with an alkylamine having 12 to 30 carbon atoms in the alkyl radical; vi) a macromonomer comprising an olefinically unsaturated compound having on average at least one olefrnically unsaturated group in the molecule; vii) a polysiloxane macromonomer having on average at least one olefinically unsaturated group in the molecule; viii) at least one of an oligomeric reaction product and a polymeric reaction product of at least one of addition polymerization, polycondensation, and polyaddition; ix) a water-insoluble molecular weight regulator; x) at least one of an alkanol and an alkylamine having at least 12 carbon atoms in the alkyl radical; xi) at least one of an organosilane and an organosiloxane; xii) at least one of a vegetable oil, an animal oil, a semisynthetic oil, and a synthetic oil; and xiii) a hydrophobic dye. 11. The coating material of claim 10, wherein the hydrophobic additive comprises at least one hydrophobic crosslinking agent and the at least one polyhydroxy-functionalized alkane that is cyclic or acyclic and has 9 to 16 carbon atoms in the molecule. 12. The coating material of claim 10, wherein the hydrophobic crossliniking agent is at least one of a blocked polyisocyanate, a tris(alkoxycarbonylamino)triazine, and a fully etherifled amino resin. 13. The coating material of claim 1, wherein the polyurethanes are at least one of saturated or unsaturated, ionically, nonionically, and also ionically and nonionically stabilized polyurethanes, both ungrafled and grafled with olefinically unsaturated monomers. 14. The coating material of claim 13, wherein the polyurethanes contain functional groups that are at least one of a nonionic hydrophilic group and an ionic group, wherein the ionic group is one of (1) a functional group that is at least one of a cationic group and a group that can be converted into a cation by at least one of a neutralizing agent and a quaternizing agent, or (2) a functional group that is at least one of an anionic group and a group that can be converted into an anions by a neutralizing agent. 15. The coating material of claim 1, wherein the regenerable free-radical scavenger comprises a sterically hindered amine. 16. The coating material of claim 1 further comprising at least one coatings additive selected from the group consisting of color and/or effect pigments, magnetically shielding pigments, electrically conductive pigments, fluorescent pigments, metal powders, organic fillers, inorganic fillers, transparent fillers, opaque fillers, nanoparticles, crosslinking agents, UV absorbers, nonregenerable free-radical scavengers, devolatilizers, slip additives, polymerization inhibitors, crosslinking catalysts, thermolabile free-radical initiators, photoinitiators, thermally curable reactive diluents, reactive diluents curable with actinic radiation, adhesion promoters, leveling agents, film-forming auxiliaries, defoamers, emulsifiers, wetting agents, dispersants, rheology control additives (thickeners), flame retardants, corrosion inhibitors, waxes, flatting agents, and combinations thereof. 17. A process for preparing the aqueous coating material of claim 1 comprising (I) providing the at least one aqueous primary dispersion, (II) providing the at least one secondary aqueous polyurethane dispersion, and (III) mixing the at least one aqueous primary dispersion and the at least one secondary aqueous polyurethane dispersion with one another. 18. The process of claim 17 further comprising adding a coatings additive to at least one of the at least one aqueous primary dispersion and the at least one secondary aqueous polyurethane dispersion at least one of before, during, and afler the mixing. 19. A process comprising forming a coating on a substrate from the coating material of claim 1. 20. The process of claim 19, wherein the coating material is a clearcoat material or an aqueous basecoat material. 21. The process of claim 19, wherein the coating material is used to produce a multicoat color and/or effect coating system. 22. The coating material of claim 1, wherein the coating material is one of an adhesive or a sealing compound. | C08F029100 ¦ C08G001808 ¦ C08G001866 ¦ C08G001880 ¦ C09D015100 ¦ C09D017504 | 2016-07-13 FPAY FEE PAYMENT + ¦ 2012-07-17 FPAY FEE PAYMENT + ¦ 2012-01-19 AS ASSIGNMENT BASF COATINGS GMBH, GERMANY CHANGE OF NAME;ASSIGNORS:NICKOLAUS, RALF;RINK, HEINZ-PETER;CLAUSS, REINHOLD;AND OTHERS;SIGNING DATES FROM 20030516 TO 20030521;REEL/FRAME:027557/0809 ¦ 2003-07-03 AS ASSIGNMENT BASF COATINGS AKTIENGESELLSCHAFT, GERMANY ASSIGNMENT OF ASSIGNORS INTEREST;ASSIGNORS:NICKOLAUS, RALF;RINK, HEINZ-PETER;CLAUSS, REINHOLD;AND OTHERS;REEL/FRAME:014689/0798;SIGNING DATES FROM 20030516 TO 20030521 | Aqueous coating materials with no volatile organics content, is obtained by mixing (A) primary dispersions made by radical micro- or mini-emulsion polymerisation of unsaturated monomers in presence of hydrophobic additives and (B) secondary aqueous polyurethane dispersions containing regeneratable radical interceptors as light stabilizers. | The aqueous coating materials are used For painting cars (in production), painting buildings (inside and outside), painting doors, windows and furniture, industrial painting (including coil coating, container coating and the impregnation and/or coating of electrical engineering components) and painting white goods (including domestic appliances, boilers and radiators), especially as clearcoats or aqueous basecoats for the production of colored and/or effect-giving multilayer paint systems; also used as adhesives and sealing materials (claimed). | New aqueous coating materials with little or no volatile organics content and good storage stability, enabling the production of coatings with excellent optical properties (especially no haze or inhomogeneity) and very high stability to light, weathering and chemicals, resulting in a long service life.
US20100160480A1 | 2010-06-24 | Resin composition, useful as photocurable interpenetrating polymer network composition in coatings and paints, comprises a polyurethane prepolymer, a waterborne polymer component and optionally, a chain extender or crosslinker | PHOTOCURABLE INTERPENETRATING POLYMER NETWORKS | THE SHERWIN-WILLIAMS COMPANY,Cleveland,OH,US | Tomko, Richard F. ¦ Tomko, Revathi R. | Resin composition comprising an interpenetrating polymer network comprises: (a) a polyurethane prepolymer (5-95 wt.%); (b) a waterborne polymer component (5-95 wt.%); and (c) optionally, a chain extender or crosslinker. The polyurethane prepolymer and/or the waterborne polymer component have at least one functional group that is photopolymerizable. The resin composition is useful as photocurable interpenetrating polymer network composition (claimed), which is useful in the preparation of coatings and paints. The resin composition containing the interpenetrating network exhibits superior film properties including improved methyl ethyl ketone resistance, film hardness, water and alkali resistance and flexibility. Preferred Composition: The composition further comprises a: photoinitiator, which is at 0.05-10 wt.% based on the weight of the photopolymerizable interpenetrating network; and reactive diluent present at 0.5-50 wt.% based on resin solids. Preferred Components: The photopolymerizable group of the polyurethane prepolymer and/or waterborne polymer component are (meth)acrylates, olefinic carbon-carbon double bonds, allyloxy, α -methyl styrenes and/or (meth)acrylamides. The polyurethane prepolymer and/or the waterborne polymer component contain an additional functional group that can polymerize, chain extend or crosslink in the presence of a chain extender or crosslinker, where the chain extender or crosslinker is ethylenediamine, propylenediamine, butylenediamine, hexamethylenediamine, cyclohexylene diamine, piperazine, isophorone diamine, phenylenediamine, tolylene diamine, xylylenediamine, hydrazine, dimethylhydrazine, adipic dihydrazide and/or diamino alkoxysilane. The functional group of the: polyurethane prepolymer is a methacrylate; and functionalized waterborne polymer component is a methacrylate. The chain extender or crosslinker is a polyamine. The additional functional group for the functionalized: waterborne polymer component, other than photopolymerizable functional groups, is amino, hydroxyl, mercapto, carbonyl, acetoacetoxy or epoxy; and polyurethane prepolymer is acetoacetoxy, epoxy, carbonyl, maleic or fumaric. The waterborne polymer component further comprises a crosslinker, which is adipic dihydrazide or polyamine. The chain extender or crosslinker is present in an amount sufficient to react with up to at least 90% of residual isocyanate functionality of the (meth)acrylated polyurethane. | A resin composition comprising an interpenetrating polymer network comprising: (a) 5 to 95 weight percent of a polyurethane prepolymer; (b) 5 to 95 weight percent of a waterborne polymer component; and (c) optionally, a chain extender or crosslinker; wherein either the polyurethane prepolymer has at least one functional group that is photopolymerizable or the waterborne polymer component has at least one functional group that is photopolymerizable; or wherein both the polyurethane prepolymer and waterborne polymer component have at least one functional group that is photopolymerizable. | US2008139803P | 2008-12-22 | US20100160480A1 ¦ AR74848A1 ¦ BRPI0923499A2 ¦ CA2747622A1 ¦ EP2373717A1 ¦ MX2011006327A ¦ WO2010074732A1 | US20100160480A1 ¦ WO2010074732A1 ¦ CA2747622A1 ¦ EP2373717A1 ¦ MX2011006327A ¦ BRPI0923499A2 | What is claimed is: 1. A resin composition comprising an interpenetrating polymer network comprising: (a) 5 to 95 weight percent of a polyurethane prepolymer; (b) 5 to 95 weight percent of a waterborne polymer component; and (c) optionally, a chain extender or crosslinker; wherein either the polyurethane prepolymer has at least one functional group that is photopolymerizable, or the waterborne polymer component has at least one functional group that is photopolymerizable; or wherein both the polyurethane prepolymer and waterborne polymer component have at least one functional group that is photopolymerizable. 2. The composition of claim 1, wherein the photopolymerizable group of the polyurethane prepolymer and/or waterborne polymer component can selected from the group consisting of (meth)acrylate, olefinic carbon-carbon double bonds, allyloxy, α-methyl styrene, (meth)acrylamide, or combinations thereof. 3. The composition of claim 1, wherein either the polyurethane prepolymer or the waterborne polymer component, or both, contain an additional functional group that can polymerize, chain extend or crosslink in the presence of a chain extender or a crosslinker. 4. The composition of claim 1, wherein the at least one functional group of the polyurethane prepolymer is a methacrylate. 5. The composition of claim 1, wherein the at least one functional group of the functionalized waterborne polymer component is a methacrylate. 6. The composition of claim 1, wherein the chain extender or crosslinker is a polyamine. 7. The composition of claim 1, wherein the additional functional group for the functionalized waterborne polymer component, other than photopolymerizable functional groups, are amino, hydroxyl, mercapto, carbonyl, acetoacetoxy or epoxy. 8. The composition of claim 3, wherein the additional functional group for the functionalized polyurethane prepolymer is selected from the group consisting of acetoacetoxy, epoxy, carbonyl, maleic and fumaric. 9. The composition of claim 1, further comprising a photoinitiator. 10. The composition of claim 1, wherein the waterborne polymer component further comprises a crosslinker. 11. The composition of claim 10, wherein the crosslinker is selected from the group consisting of adipic dihydrazide and polyamine. 12. The composition of claim 1, wherein the chain extender or crosslinker can be selected from the group consisting of ethylene diamine, propylene diamine, butylene diamine, hexamethylene diamine, cyclohexylene diamine, piperazine, isophorone diamine, phenylene diamine, tolylene diamine, xylylene diamine, hydrazine, dimethylhydrazine, adipic dihydrazide, diaminoalkoxy silanes, mixtures thereof. 13. The composition of claim 1, wherein the chain extender or crosslinker is present in an amount sufficient to react with up to at least 90% of the theoretical amount of residual isocyanate functionality of the (meth)acrylated polyurethane. 14. The composition of claim 9, wherein the photoinitiator is present in an amount of 0.05 percent by weight to 10 percent by weight, based on the weight of the photopolymerizable internpenetrating network. 15. The composition of claim 1, further comprising a reactive diluent in an amount in the range of 0.5 to 50% by weight based on resin solids. | C08F000246 ¦ C08L006700 ¦ C08L007504 | 2010-02-16 AS ASSIGNMENT SHERWIN-WILLIAMS COMPANY, THE,OHIO ASSIGNMENT OF ASSIGNORS INTEREST;ASSIGNORS:TOMKO, RICHARD F.;TOMKO, REVATHI R.;REEL/FRAME:023945/0543 2010-02-04 | Resin composition comprising an interpenetrating polymer network comprises: (a) a polyurethane prepolymer (5-95 wt.%); (b) a waterborne polymer component (5-95 wt.%); and (c) optionally, a chain extender or crosslinker. The polyurethane prepolymer and/or the waterborne polymer component have at least one functional group that is photopolymerizable. | The resin composition is useful as photocurable interpenetrating polymer network composition (claimed), which is useful in the preparation of coatings and paints. | The resin composition containing the interpenetrating network exhibits superior film properties including improved methyl ethyl ketone resistance, film hardness, water and alkali resistance and flexibility.
US8168722B2 | 2012-05-01 | Microlithographic projection exposure apparatus for manufacturing integrated electrical circuits, has heat transfer element e.g. heating wire for selectively varying temperature in zone of immersion space | Interpolymer resin particles | NOVA Checmials Inc.,Moon Township,PA,US | Krupinski, Steven M. ¦ Vignola, Eric | The exposure apparatus comprises an immersion space (44) formed between lens (54) of projection lens (20) on image side, and photosensitive layer (26), that is filled with immersion liquid (34). A heat transfer element e.g. heating wire (501) is provided for selectively varying temperature in the zone of the immersion space. INDEPENDENT CLAIMS are also included for the following:measuring device of projection lens;method for manufacturing projection lens;projection lens;method for microlithographic production of microstructured component; andmicrostructured component. For manufacturing integrated electrical circuits and other microstructured components (claimed). Reduces the imaging defects resulting from inhomogeneities of the refractive index within the immersion liquid. The figure shows the perspective representation of immersion space.20projection lens26photosensitive layer34immersion liquid44immersion space54lens501heating wire | A polymer composition that includes from 0.1 to 60 percent by weight of interpolymer resin particles containing a styrenic polymer intercalated within a polyolefin and from 40 to 99.9 percent by weight of at least one second polymer. The polyolefin is present at from 20% to 80% by weight based on the weight of the particles, has a VICAT softening temperature greater than 60° C. and a melt index of from 0.3 to 15 g/10 minutes (190° C./2.16 kg). The styrenic polymer is present at from 20% to 80% by weight based on the weight of the particles. The interpolymer resin particles have a gel content ranging from 0 to 5% by weight based on the weight of said interpolymer resin particles, a VICAT softening temperature ranging from 85° C. to 115° C., and a melt index value ranging from 0.1 to 6.0 g/10 minutes (230° C./5.0 kg). A polymer composition that includes from 0.1 to 60 percent by weight of interpolymer resin particles containing a styrenic polymer intercalated within a polyolefin and from 40 to 99.9 percent by weight of at least one second polymer. The polyolefin is present at from 20% to 80% by weight based on the weight of the particles, has a VICAT softening temperature greater than 60° C. and a melt index of from 0.3 to 15 g/10 minutes (190° C./2.16 kg). The styrenic polymer is present at from 20% to 80% by weight based on the weight of the particles. The interpolymer resin particles have a gel content ranging from 0 to 5% by weight based on the weight of said interpolymer resin particles, a VICAT softening temperature ranging from 85° C. to 115° C., and a melt index value ranging from 0.1 to 6.0 (230° C./5.0 kg). | US2004537784P ¦ US20047678A ¦ US2008169776A | 2004-01-20 ¦ 2004-12-08 ¦ 2008-07-09 | US8168722B2 ¦ AT459898T ¦ AU2004311958A1 ¦ AU2004311958B2 ¦ BR200417923A ¦ CA2550005A1 ¦ CA2550005C ¦ CN100450771C ¦ CN1906031A ¦ CN1938646A ¦ CN1938646B ¦ DE602005019689D1 ¦ EP1701844A1 ¦ EP1701844A4 ¦ EP1706793A2 ¦ EP1706793B1 ¦ EP2450185A1 ¦ HK1103054A1 ¦ JP04843503B2 ¦ JP05188711B2 ¦ JP05898853B2 ¦ JP2007515542A ¦ JP2007519238A ¦ JP2011144379A ¦ JP2011166165A ¦ JP2015135524A ¦ KR1105515B1 ¦ KR1135232B1 ¦ KR1204157B1 ¦ KR1204606B1 ¦ KR2007006697A ¦ KR2007020403A ¦ KR2010046263A ¦ KR2010049652A ¦ TW200525309A ¦ US20050154115A1 ¦ US20070070316A1 ¦ US20080269363A1 ¦ US20080309894A1 ¦ US20100141912A1 ¦ US20110144220A1 ¦ US20120021238A1 ¦ US20120309859A1 ¦ US20130120723A1 ¦ US7411024B2 ¦ US7906589B2 ¦ US8101686B2 ¦ US8330935B2 ¦ US8476371B2 ¦ WO2005065938A1 ¦ WO2005071491A2 ¦ WO2005071491A3 | WO2005071491A2 ¦ EP1706793A2 ¦ US20070070316A1 ¦ JP2007519238A ¦ CN1938646A ¦ KR2007020403A ¦ US20080309894A1 ¦ TW200525309A ¦ EP1706793B1 ¦ DE602005019689D1 ¦ KR2010046263A ¦ KR2010049652A ¦ US20100141912A1 ¦ CN1938646B ¦ US20110144220A1 ¦ JP2011166165A ¦ JP04843503B2 ¦ US20120021238A1 ¦ US8101686B2 ¦ WO2005071491A3 ¦ KR1135232B1 ¦ US8168722B2 ¦ KR1204157B1 ¦ KR1204606B1 ¦ US20120309859A1 ¦ US8330935B2 ¦ US20130120723A1 ¦ US8476371B2 ¦ JP2015135524A ¦ JP05898853B2 | What is claimed is: 1. A polymer composition comprising from about 0.1 to about 60 percent by weight of interpolymer resin particles comprising a styrenic polymer intercalated within a polyolefin, wherein the polyolefin is present at from about 20% to about 80% by weight based on the weight of the particles, has a VICAT softening temperature greater than 60° C. and a melt index of from about 0.3 to about 15 g/10 minutes (190° C./2.16 kg), and the styrenic polymer is present at from about 20% to about 80% by weight based on the weight of the particles, and wherein the interpolymer resin particles have a gel content ranging from about 0 to about 5% by weight based on the weight of said interpolymer resin particles, a VICAT softening temperature ranging from about 85° C. to about 115° C., and a melt index value ranging from about 0.1 to about 6.0 (230° C./5.0 kg); and from about 40 to about 99.9 percent by weight of at least one second polymer. 2. The polymer composition according to claim 1, wherein the interpolymer resin particles are formed by polymerizing styrene in the polyolefin resin particles to form an interpenetrating network of polyolefin resin particles and polystyrene particles. 3. The polymer composition according to claim 1, wherein the polyolefin in the interpolymer resin particles is not cross-linked. 4. The polymer composition according to claim 1, wherein the polyolefin in the interpolymer resin particles is selected from the group consisting of polyethylene, polypropylene, thermoplastic olefins, plastomers and thermoplastic elastomers resins. 5. The polymer composition according to claim 1, wherein the polyolefin in the interpolymer resin particles is selected from the group consisting of low-density polyethylene, medium-density polyethylene, high-density polyethylene, copolymers of ethylene and vinyl acetate, copolymers of ethylene and propylene, copolymers of propylene and vinyl acetate, homopolymers of propylene, ethylene/vinyl chloride copolymers, polyisobutylene, butyl rubber, styrene/butadiene rubber, polybutene, polybutadiene and blends thereof. 6. The polymer composition according to claim 1, wherein the styrenic polymer is a polymer formed by polymerizing one or more styrenic monomers selected from the group consisting of styrene, α-methyl-styrene, ethylstyrene, chlorostyrene, bromostyrene, vinyltoluene, vinylbenzene, and isopropylxylene. 7. The polymer composition according to claim 1, wherein the styrenic polymer is a polymer formed by polymerizing one or more styrenic monomers with one or more monomers selected from the group consisting of acrylonitrile, methyl methacrylate, butyl acrylate, and methyl acrylate. 8. The polymer composition according to claim 1, wherein the polyolefin is polyethylene and the styrenic polymer is polystyrene. 9. The polymer composition according to claim 1, wherein the second polymer is selected from polyolefins and styrenic polymers. 10. The polymer composition according to claim 1, wherein the second polymer is a polyolefin selected from the group consisting of polyethylene; polypropylene; copolymers ethylene and an olefinic monomer; copolymers of one or more olefinic monomers and one or more C1-C4 alkyl (meth)acrylates; copolymers of one or more olefinic monomers and acrylonitrile; copolymers of one or more olefinic monomers and vinyl acetate; copolymers of one or more olefinic monomers and butadiene; copolymers of one or more olefinic monomers and isoprene; copolymers of one or more olefinic monomers and styrene, and combinations thereof. 11. The polymer composition according to claim 1, wherein the second polymer is a polyolefin selected from the group consisting of ethylene-vinyl acetate copolymers, HDPE, LDPE, LLDPE, VLDPE, polypropylene, and combinations thereof. 12. The polymer composition according to claim 1 comprising one or more additives and adjuvants selected from the group consisting of anti-blocking agents, antioxidants, anti-static additives, activators, biodegradation enhancers, zinc oxide, chemical foaming agents, colorants, dyes, filler materials, flame retardants, heat stabilizers, impact modifiers, light stabilizers, light absorbers, lubricants, nucleating agents, pigments, plasticizers, processing aids, slip agents, softening agents, and combinations thereof. 13. The polymer composition according to claim 1, wherein the polymer composition has Dart impact properties greater than the corresponding second polymer alone. 14. A film comprising a polymer composition that includes from about 0.1 to about 60 percent by weight of interpolymer resin particles comprising a styrenic polymer intercalated within a polyolefin, wherein the polyolefin is present at from about 20% to about 80% by weight based on the weight of the particles, and the styrenic polymer is present at from about 20% to about 80% by weight based on the weight of the particles, and from about 40 to about 99.9 percent by weight of at least one second polymer. 15. The film according to claim 14, wherein the polyolefin in the interpolymer resin particles is selected from the group consisting of polyethylene, polypropylene, thermoplastic olefins, plastomers and thermoplastic elastomers resins. 16. The film according to claim 14, wherein the styrenic polymer is a polymer formed by polymerizing one or more styrenic monomers selected from the group consisting of styrene, α-methylstyrene, ethylstyrene, chlorostyrene, bromostyrene, vinyltoluene, vinylbenzene, and isopropylxylene. 17. The film according to claim 14, wherein the second polymer is a polyolefin selected from the group consisting of ethylene-vinyl acetate copolymers, HDPE, LDPE, LLDPE, VLDPE, polypropylene, and combinations thereof. 18. A multilayer film structure comprising one or more film layers comprising the film according to claim 14. 19. A method of improving the Dart impact properties of a polyolefin film comprising: blending from about 0.1 to about 10 percent by weight based on the weight of the film of interpolymer resin particles into the polyethylene prior to forming the film; wherein the interpolymer resin particles comprise a styrenic polymer intercalated within a polyolefin, wherein the polyolefin is present at from about 20% to about 80% by weight based on the weight of the particles, and the styrenic polymer is present at from about 20% to about 80% by weight based on the weight of the particles. | C08F000800 ¦ C08L002300 ¦ C08L002502 | 2015-12-18 SULP SURCHARGE FOR LATE PAYMENT + ¦ 2015-12-18 FPAY FEE PAYMENT + ¦ 2015-12-11 REMI MAINTENANCE FEE REMINDER MAILED ¦ 2012-09-18 CC CERTIFICATE OF CORRECTION ¦ 2012-07-24 CC CERTIFICATE OF CORRECTION ¦ 2011-05-12 AS ASSIGNMENT NOVA CHEMICALS INC., PENNSYLVANIA ASSIGNMENT OF ASSIGNORS INTEREST;ASSIGNOR:VIGNOLA, ERIC;REEL/FRAME:026267/0302 2011-03-08 | The exposure apparatus comprises an immersion space (44) formed between lens (54) of projection lens (20) on image side, and photosensitive layer (26), that is filled with immersion liquid (34). A heat transfer element e.g. heating wire (501) is provided for selectively varying temperature in the zone of the immersion space. | For manufacturing integrated electrical circuits and other microstructured components (claimed). | Reduces the imaging defects resulting from inhomogeneities of the refractive index within the immersion liquid.
US7217758B2 | 2007-05-15 | Aqueous coating composition for substrates e.g. wood, contains crosslinkable water-dispersible oligomer(s), dispersed polymer(s) and optionally non-crosslinkable water dispersible oligomer(s) | Polymeric aqueous coating compositions | DSM IP Assets B.V.,Heerien,NL | Buckmann, Alfred Jean Paul ¦ Martin, Emilio ¦ Overbeek, Gerardus Cornelis ¦ Van Hilst, Johannes Ludovicus Martinus ¦ Scheerder, Jurgen ¦ Steenwinkel, Pablo ¦ Tennebroek, Ronald | An aqueous coating composition includes a crosslinkable water-dispersible oligomer(s), a dispersed polymer(s) and optionally a non-crosslinkable water-dispersible oligomer(s). An aqueous coating composition comprises a crosslinkable water-dispersible oligomer(s), a dispersed polymer(s) and optionally a non-crosslinkable water-dispersible oligomer(s). The crosslinkable oligomer and non-crosslinkable oligomer comply with equation (1).-15x10 4 < L = Mw xPDi 0.8 /A x (1+Q) 0.5 + {(Mw xPDi 0.8 )/} 0.5 x V − Y − Z < 40 x10 4 (1)Lfor the oligomer being calculated is a dimensionless number; all values are used as values without their dimensions, except for the values used in the sine functions which are defined below;M wweight average molecular weight;PDipolydispersity index;Q(meq COOH/100g)/15 + (meq OH/100g)/200 + [(meq{urethane* + urea*}/100 g)/75] + [(meq{urethane** + urea**]/100g)/220] + (meq rings/100g)/90 + (meq amide/100g)/85 + (meq nitrile/100g)/100, where meq COOH/100g represents the milliequivalents of carboxylic acid groups present per 100 g of solid oligomer(s) that is being calculated and mutatis mutandis for OH groups, rings (i.e. aromatic, cycloaliphatic or heterocyclic rings) urethane, urea, amide and nitrile, it being understood that not all such groups need to be present, in which case the meq. would be zero and where * = not derived from tetramethyl-1,3-xylenediisocyanate and where ** = derived from tetramethyl-1,3-xylenediisocyanate;Aequation (2), where the wt.% of solvent, plasticizer and reactive diluent present in the total composition in each case are based on the weight of crosslinkable and non-crosslinkable oligomer in the composition; n = total number of solvents, and if no solvent is present A = 0.45, and where for all solvents with an evaporation rate less then 0.03 the value for the evaporation rate is to be taken as 0.03;Y30000 × sine {(polyoxyethylene residue wt.%) × 3.6} is expressed in the unit degrees, and where the wt.% of polyethyleneoxide residue is based on the weight of the oligomer [that is being calculated];Zfatty acid group residue wt.% ×2000 where the wt.% of fatty acid group residue is based on the weight of the oligomer [that is being calculated];V(P+{P/(P+0.1)} × 75000) × {M w /[100×(M w + 20000)]}; and P = ({sine[((methyl residue wt.% + (0.2× styrene residue wt.% + α-methylstyrene residue wt.%)))×6) - 45]+1} 4 ×200000×R), where [((methyl residue wt.% + (0.2×(styrene residue wt.% + α-methylstyrene residue wt.%)))×6)-45] is expressed in the unit degrees and the wt.% of methyl, styrene and α-methylstyrene residues are based on the weight of vinyl oligomer [that is being calculated] excluding fatty acid groups, and R = 2.7 and if less then 4 wt.% vinyl oligomer is present based on the weight of binder material then R = 0.A = {([9 + 3.16 x Σ ni=1 { wt. % solvent x 0.1 / [evaporation rate solvent i] 0.6 }] / 20) + 0.025 x (plasticizer wt.% + reactive diluent wt. %)} (2) For substrates e.g. wood, board, metals, stone, concrete, glass, cloth, leather, paper, plastics or foam. The invented aqueous coating composition has an improved open time and wet edge time as well as a good tack-free time. Preferred Component: The crosslinkable water-dispersible oligomer contains autoxidizable groups and carbonyl functional groups. The dispersed polymer is a dispersed vinyl polymer. The composition contains 0-25 wt.% of co-solvent. It also contains (wt.%) co-solvent (0-15) and crosslinkable oligomer (30-60) of binder material. The crosslinkable oligomer comprises fatty acid groups (45-70). The composition also contains (wt.%) crosslinkable oligomer (3-26), non-crosslinkable oligomer (0-6.5), dispersed polymer (10-56), co-solvent (0-15), and water (5-65). It may also contain (wt.%) crosslinkable oligomer of binder material (14-40), non-crosslinkable oligomer (0-10), and dispersed polymer (50-85) of binder material. Preferred Property: The composition has a drying profile as determined using a Thin Film Analyzer (TFA), where the TFA shows an average force, for each series of successive scratches (≥5 scratches), measured during a 5 minute interval of less than 12000 mg for at least the first 20 minutes and an average force from at least one series of successive scratches (≥5 scratches) measured during a 5 minute interval, of at least 12000 mg at 20-60 minutes after application of the composition. The average force for each series of successive scratches (≥8 scratches) measured during an 8 minute interval in the first 20, preferably 26 minutes after application of the coating is less then 1.5, preferably 1.25 times the average force for a series of successive scratches (≥8 scratches) measured during an 8 minute interval of 7-15 minutes after application of the coating, and the average force for at least one series of successive scratches (≥8 scratches) measured during an 8 minute interval measured at 21-60 minutes after application is at least 2000 mg more, preferably at least 3000 mg more than each series of successive scratches (≥8 scratches) measured during an 8 minute interval in the first 20, preferably 25 minutes after application of the coating. The composition has an open time of at least 20 minutes, a wet-edge time of at least 10 minutes, a tack-free time of less than 20 hours. The crosslinkable water-dispersible oligomer(s) is crosslinkable by autoxidation optionally in combination with Schiff base crosslinking in combination with silane condensation. The crosslinkable oligomer(s) has a measured weight average molecular weight of 1000-100000 Daltons, a PD i of less than 15, a glass transition temperature (T g ) of −120-100°C, and is self-crosslinkable. The dispersed polymer has a T g of −50-300°C, particle size of 25-1000 nm, an acid value of below 100 or below 20 mg potassium hydroxide/g.Preferred Component: The composition contains pigment. | An aqueous coating composition comprising a crosslinkable water-dispersible oligomer(s), a dispersed polymer(s) and optionally a non-crosslinkable water-dispersible oligomer wherein the crosslinkable oligomer(s) and non-crosslinkable oligomer(s) comply with Equation 1 as follows: An aqueous coating composition comprising a crosslinkable water-dispersible oligomer(s), a dispersed polymer(s) and optionally a non-crosslinkable water-dispersible oligomer wherein the crosslinkable oligomer(s) and non-crosslinkable oligomer(s) comply with Equation 1 as follows: <maths id="MATH-US-00001" num="00001"> <MATH OVERFLOW="SCROLL"> <MROW> <MROW> <MROW> <MROW> <MO>-</MO> <MN>15</MN> </MROW> <MO>x</MO> <MSUP> <MN>10</MN> <MN>4</MN> </MSUP> </MROW> <MO><</MO> <MI>L</MI> </MROW> <MO>=</MO> <MROW> <MROW> <MROW> <MFRAC> <MROW> <MI>Mw</MI> <MO>x</MO> <MSUP> <MI>PDi</MI> <MN>0.8</MN> </MSUP> </MROW> <MI>A</MI> </MFRAC> <MO>x</MO> <MSUP> <MROW> <MO>(</MO> <MROW> <MN>1</MN> <MO>+</MO> <MI>Q</MI> </MROW> <MO>)</MO> </MROW> <MN>0.5</MN> </MSUP> </MROW> <MO>+</MO> <MROW> <MSUP> <MROW> <MO>{</MO> <MROW> <MROW> <MO>(</MO> <MROW> <MI>Mw</MI> <MO>x</MO> <MSUP> <MI>PDi</MI> <MN>0.8</MN> </MSUP> </MROW> <MO>)</MO> </MROW> <MO>/</MO> <MI>A</MI> </MROW> <MO>}</MO> </MROW> <MN>0.5</MN> </MSUP> <MO>x</MO> <MI>V</MI> </MROW> <MO>-</MO> <MI>Y</MI> <MO>-</MO> <MI>Z</MI> </MROW> <MO><</MO> <MROW> <MN>40</MN> <MO>x</MO> <MROW> <MSUP> <MN>10</MN> <MN>4</MN> </MSUP> <MO>.</MO> </MROW> </MROW> </MROW> </MROW> </MATH> </MATHS> | GB200025210A ¦ WO2001GB4549A | 2000-10-14 ¦ 2001-10-12 | US7217758B2 ¦ AU200194021A ¦ EP1328595A1 ¦ GB200025210D0 ¦ US20030191236A1 ¦ WO2002033013A1 | WO2002033013A1 ¦ AU200194021A ¦ EP1328595A1 ¦ US20030191236A1 ¦ US7217758B2 | The invention claimed is: 1. An aqueous coating composition comprising an ambient temperature crosslinkable water-dispersible oligomer(s) with a measured weight average molecular weight in the range of from 1,000 to 100,000 Daltons, selected from the group consisting of vinyl oligomer(s), polyamide oligomer(s), polycarbonate oligomer(s), polyester oligomer(s), polyether oligomer(s) and polysiloxane oligomer(s), a dispersed polymer(s) with a measured weight average molecular weight ≧110,000 Daltons and a particle size in the range of from 120 to 600 nm, selected from the group consisting of vinyl polymer, polyester, polyamide, polyepoxide, urethane-acrylic polymers, epoxy-acrylic polymers and polyester-acrylic polymers and optionally a non-crosslinkable water-dispersible oligomer selected from the group consisting of vinyl oligomer(s), polyamide oligomer(s), polycarbonate oligomer(s), polyester oligomer(s), polyether oligomer(s), polysiloxane oligomer(s) and polyurethane oligomer(s), wherein the ratio of crosslinkable oligomer(s) to dispersed polymer(s) is in the range of from 90:10 to 10:90; wherein the water-dispersible crosslinkable and water-dispersible non-crosslinkable oligomer has a solubility of less than 80% by weight in water throughout a pH range of from 2 to 10; and wherein the crosslinkable oligomer(s) and non-crosslinkable oligomer(s) comply with Equation 1 as follows: wherein: L for the oligomer being calculated is a dimensionless number; all values are used as values without their dimensions, except for the values used in the sine functions which are defined below; Mw=weight average molecular weight; PDi=polydispersity index; Q=(meq COOH/100 g)/15+(meq OH/100 g)/200+[(meq {urethane*+urea*}/100 g)/75]+[(meq {urethane**+urea**}/100 g)/220]+(meq rings/100 g)/90+(meq amide/100 g)/85+(meq nitrile/100 g)/100, where meq COOH/100 g represents the milliequivalents of carboxylic acid groups present per 100 g of solid oligomer(s) that is being calculated and mutatis mutandis for OH groups, rings (i.e. aromatic, cycloaliphatic or heterocyclic rings) urethane, urea, amide and nitrile, it being understood that not all such groups need to be present, in which case the meq. would be zero and where *=not derived from tetramethyl-1,3-xylenediisocyanate and where **=derived from tetramethyl-1,3-xylenediisocyanate; A= where the wt. % of solvent, plasticiser and reactive diluent present in the total composition in each case are based on the weight of crosslinkable and non-crosslinkable oligomer(s) in the composition; n=total number of solvents, and if no solvent is present A=0.45, and where for all solvents with an evaporation rate less then 0.03 the value for the evaporation rate is to be taken as 0.03, Y=30000×sine {(polyoxyethylene residue wt. %)×3.6} where {(polyoxyethylene residue wt. %)×3.6} is expressed in the unit degrees, and where the wt. % of polyethyleneoxide residue is based on the weight of the oligomer [that is being calculated]; Z=fatty acid group residue wt. %×2,000 where the wt. % of fatty acid group residue is based on the weight of the oligomer [that is being calculated]; V=(P+{P/(P+0.1)}×75,000)×{Mw/[100×(Mw+20,000)]}, and P=({sine[((methyl residue wt. %+(0.2×(styrene residue wt. %+alphamethylstyrene residue wt. %)))×6)-45]+1} 4×200,000×R), where [((methyl residue wt. %+(0.2×(styrene residue wt. %+alphamethylstyrene residue wt. %)))×6)-45] is expressed in the unit degrees and the wt. % of methyl, styrene and alphamethylstyrene residues are based on the weight of vinyl oligomer [that is being calculated] excluding fatty acid groups, and R=2.7 and if less then 4 wt % vinyl oligomer is present based on the weight of binder material then R=zero and wherein said composition has: i) an open time of at least 20 minutes at 23±2° C.; ii) a wet-edge time of at least 10 minutes at 23±2° C.; iii) a tack-free time of less than 20 hours at 23±2° C.; iv) 0 to 25 wt. % of co-solvent by weight of the composition. 2. An aqueous coating composition comprising an ambient temperature crosslinkable water-dispersible oligomer(s) with a measured weight average molecular weight in the range of from 1,000 to 100,000 Daltons, selected from the group consisting of vinyl oligomer(s), polyamide oligomer(s), polycarbonate oligomer(s), polyester oligomer(s), polyether oligomer(s) and polysiloxane oligomer(s), a dispersed polymer(s) with a measured weight average molecular weight ≧110,000 Daltons and a particle size in the range of from 120 to 600 nm, selected from the group consisting of vinyl polymer, polyester, polyamide, polyepoxide, urethane-acrylic polymers, epoxy-acrylic polymers and polyester-acrylic polymers and optionally a non-crosslinkable water-dispersible oligomer(s) selected from the group consisting of vinyl oligomer(s), polyamide oligomer(s), polycarbonate oligomer(s), polyester oligomer(s), polyether oligomer(s), polysiloxane oligomer(s) and polyurethane oligomer(s) wherein the ratio of crosslinkable oligomer(s) to dispersed polymer(s) is in the range of from 90:10 to 10:90; wherein the water-dispersible crosslinkable and water-dispersible non-crosslinkable oligomer has a solubility of less than 80% by weight in water throughout a pH range of from 2 to 10; and wherein said composition has a drying profile as determined using a Thin Film Analyser (TFA) at 23±1° C., where the TFA shows an average force, from each series of successive scratches (≧5 scratches), measured during a 5 minute interval of less than 12000 mg for at least the first 20 minutes and an average force from at least one series of successive scratches (≧5 scratches) measured during a 5 minute interval, of at least 12000 mg between 20 and 60 minutes after application of the composition and wherein said composition has: i) an open time of at least 20 minutes at 23±2° C.; ii) a wet-edge time of at least 10 minutes at 23±2° C.; iii) a tack-free time of less than 20 hours at 23±2° C.; iv) 0 to 25 wt. % of co-solvent by weight of the composition. 3. An aqueous coating composition comprising an ambient temperature crosslinkable water-dispersible oligomer(s) with a measured weight average molecular weight in the range of from 1,000 to 100,000 Daltons, selected from the group consisting of vinyl oligomer(s), polyamide oligomer(s), polycarbonate oligomer(s), polyester oligomer(s), polyether oligomer(s) and polysiloxane oligomer(s) a dispersed polymer(s) with a measured weight average molecular weight ≧110,000 Daltons and a particle size in the range of from 120 to 600 nm, selected from the group consisting of vinyl polymer, polyester, polyamide, polyepoxide, urethane-acrylic polymers, epoxy-acrylic polymers and polyester-acrylic polymers and optionally a water-dispersible non-crosslinkable oligomer(s) selected from the group consisting of vinyl oligomer(s), polyamide oligomer(s), polycarbonate oligomer(s), polyester oligomer(s), polyether oligomer(s), polysiloxane oligomer(s) and polyurethane oligomer(s) wherein the ratio of crosslinkable oligomer(s) to dispersed polymer(s) is in the range of from 90:10 to 10:90; wherein the water-dispersible crosslinkable and water-dispersible non-crosslinkable oligomer has a solubility of less than 80% by weight in water throughout a pH range of from 2 to 10; and wherein said composition has a drying profile as determined using a Thin Film Analyser (TFA) at 23±1° C., wherein: (a) the force for each series of successive scratches (≧8 scratches) measured during an eight minute interval in the first 20 minutes, more preferably 23 minutes, most preferably 26 minutes after application of the coating is less then 1.5, more preferably less than 1.35 and most preferably less then 1.25 times the average force for a series of successive scratches (≧8 scratches) measured during an eight minute interval between 7 and 15 minutes after application of the coating; and (b) the average force for at least one series of successive scratches (≧8 scratches) measured during an eight minute interval measured between 21 and 60 minutes after application is at least 2000 mg more than each series of successive scratches (≧8 scratches) measured during an eight minute interval in the first 20 minutes, more preferably 23 minutes after application of the coating; and wherein said composition has: i) an open time of at least 20 minutes at 23±2° C.; ii) a wet-edge time of at least 10 minutes at 23±2° C.; iii) a tack-free time of less than 20 hours at 23±2° C.; iv) 0 to 25 wt. % of co-solvent by weight of the composition. 4. An aqueous coating composition according to claim 1 where said crosslinkable water-dispersible oligomer(s) is a polyester oligomer(s); where said dispersed polymer is a urethane-acrylic polymer; and where said optional non-crosslinkable water-dispersible oligomer(s) is a polyurethane oligomer(s). 5. An aqueous coating composition according to claim 2 where said crosslinkable water-dispersible oligomer(s) is a polyester oligomer(s); where said dispersed polymer is a urethane-acrylic polymer; and where said optional non-crosslinkable water-dispersible oligomer(s) is a polyurethane oligomer(s). 6. An aqueous coating composition according to claim 3 where said crosslinkable water-dispersible oligomer(s) is a polyester oligomer(s); where said dispersed polymer is a urethane-acrylic polymer; and where said optional non-crosslinkable water-dispersible oligomer(s) is a polyurethane oligomer(s). 7. An aqueous coating composition according to claim 1 wherein said composition has a drying profile as determined using a Thin Film Analyser (TFA) at 23±1° C., where the Thin Film Analyser shows an average force, for each series of successive scratches (≧5 scratches), measured during a 5 minute interval of less than 12000 mg for at least the first 20 minutes and an average force from at least one series of successive scratches (≧5 scratches) measured during a 5 minute interval, of at least 12000 mg between 20 and 60 minutes after application of the composition. 8. An aqueous coating composition according to claim 1 wherein said composition has a drying profile as determined using a Thin Film Analyser (TEA) at 23±1° C., wherein: (a) the average force for each series of successive scratches (≧8 scratches) measured during an eight minute interval in the first 20 minutes, more preferably 23 minutes, most preferably 26 minutes after application of the coating is less then 1.5, more preferably less than 1.35 and most preferably less then 1.25 times the average force for a series of successive scratches (≧8 scratches) measured during an eight minute interval between 7 and 15 minutes after application of the coating; and (b) the average force for at least one series of successive scratches (≧8 scratches) measured during an eight minute interval measured between 21 and 60 minutes after application is at least 2000 mg more, more preferably at least 2500 mg more, and most preferably at least 3000 mg more than each series of successive scratches (≧8 scratches) measured during an eight minute interval in the first 20 minutes, more preferably 23 minutes, most preferably 26 minutes after application of the coating. 9. An aqueous composition according to claim 1 wherein the crosslinkable oligomer(s) has a measured Tg in the range of from-120 to 100° C. 10. An aqueous composition according to claim 1 wherein the crosslinkable water-dispersible oligomer(s) is self-crosslinkable. 11. An aqueous composition according to claim 1 wherein the crosslinkable water-dispersible oligomer(s) is crosslinkable by autoxidation. 12. An aqueous composition according to claim 11 wherein the crosslinkable water-dispersible oligomer(s) contains autoxidisable groups and carbonyl functional groups. 13. An aqueous composition according to claim 1 wherein the crosslinkable water-dispersible oligomer(s) is crosslinkable by Schiff base crosslinking. 14. An aqueous composition according to claim 1 wherein the crosslinkable water-dispersible oligomer(s) is crosslinkable by silane condensation. 15. An aqueous composition according to claim 1 wherein the dispersed polymer is a dispersed vinyl polymer. 16. An aqueous composition according to claim 15 wherein the dispersed polymer(s) has a measured Tg in the range of from-50 to 300° C. 17. An aqueous composition according to claim 1 wherein the dispersed polymer(s) has an acid value below 100 mgKOH/g. 18. An aqueous coating composition according to claim 1 comprising: i) 0 to 15% co-solvent by weight of binder material; ii) 30 to 60% of crosslinkable oligomer(s) by weight of binder material; wherein the crosslinkable oligomer(s) comprises 45 to 7 wt % of fatty acid groups; and wherein the dispersed polymer(s) has an acid value below 20 mgKOH/g. 19. An aqueous coating composition according to claim 1 comprising: i) 3 to 26% of a crosslinkable oligomer(s) by weight of the composition; ii) 0 to 6.5% of a non-crosslinkable oligomer(s) by weight of the composition; iii) 10 to 56% of dispersed polymer(s) by weight of the composition; iv) 0 to 15% of co-solvent by weight of the composition; v) 5 to 65% of water by weight of the composition; where i)+ii)+iii)+iv)+v)=100%. 20. An aqueous coating composition according to claim 1 comprising: i) 4 to 40% of a crosslinkable oligomer(s) by weight of binder material; ii) 0 to 10% of a non-crosslinkable oligomer(s) by weight of binder material; iii) 50 to 85% of dispersed polymer(s) by weight of binder material; where i)+ii)+iii)=100%. 21. An aqueous coating composition according to claim 1 additionally comprising a pigment. 22. A coating obtained from an aqueous composition according to claim 1. 23. An aqueous coating composition according to claim 11 wherein the crosslinkable water-dispersible oligomer(s) is crosslinkable by autoxidation in combination with Schiff base crosslinking. 24. An aqueous coating composition according to claim 13 wherein the crosslinkable water-dispersible oligomer(s) is crosslinkable by Schiff base crosslinking in combination with silane condensation. 25. An aqueous coating composition according to claim 14 wherein the crosslinkable water-dispersible oligomer(s) is crosslinkable by silane condensation in combination with autoxidation. | C08J000303 ¦ C09D000502 ¦ C09D020100 | 2014-10-15 FPAY FEE PAYMENT + ¦ 2010-11-15 FPAY FEE PAYMENT + ¦ 2006-03-27 AS ASSIGNMENT DSM IP ASSETS B.V., NETHERLANDS PATENT TRANSFER AGREEMENT;ASSIGNOR:AVECIA B.V.;REEL/FRAME:017385/0532 2005-03-21 ¦ 2003-03-24 AS ASSIGNMENT AVECIA BV, NETHERLANDS ASSIGNMENT OF ASSIGNORS INTEREST;ASSIGNORS:BUCKMAN, ALFRED JEAN PAUL;MARTIN, EMILIO;OVERBEEK, GERARDUS CORNELIS;AND OTHERS;REEL/FRAME:014231/0197;SIGNING DATES FROM 20021017 TO 20021030 | An aqueous coating composition includes a crosslinkable water-dispersible oligomer(s), a dispersed polymer(s) and optionally a non-crosslinkable water-dispersible oligomer(s). | For substrates e.g. wood, board, metals, stone, concrete, glass, cloth, leather, paper, plastics or foam. | The invented aqueous coating composition has an improved open time and wet edge time as well as a good tack-free time.
US20150376390A1 | 2015-12-31 | Polymer particles used for manufacture of polymer dispersion liquid used for coating material, comprise urethane resin and acrylic polymer, and has preset gel fraction, when measured using N,N-dimethylformamide as solvent | POLYMER PARTICLE, POLYMER DISPERSION, METHOD FOR PRODUCING SAID POLYMER DISPERSION, COATING MATERIAL PRODUCED FROM SAID POLYMER DISPERSION, AND COATED ARTICLE | Mitsubishi Rayon Co. Ltd.,Chiyoda-ku, Tokyo,JP ¦ Japan Coating Resin Corporation,Osaka-shi, Osaka,JP ¦ MITSUBISHI RAYON CO. LTD.,Chiyoda-ku, Tokyo,JP ¦ JAPAN COATING RESIN CORPORATION,Osaka-shi, Osaka,JP | KOSUGI, Naohiro ¦ YAMATO, Shinya ¦ NAKAMURA, Junichi ¦ TANAKA, Motomi ¦ TORISAKI, Masashi | Polymer particles comprise urethane resin (A1) and acrylic polymer (B1) in a same particle. The polymer particles have a gel fraction of 10% or more, when measured using N,N-dimethylformamide as a solvent. INDEPENDENT CLAIMS are included for the following:polymer dispersion liquid, which contains the polymer particles;manufacture of polymer dispersion liquid, which involves obtaining the dispersion liquid containing a polymer (P) formed by polymerizing mixture (X) containing radically polymerizable monomer (b6), monomer (b5) having 2 or more radical polymeric groups, and urethane resin (A3), and adding radically polymerizable monomer mixture (Y) to the dispersion liquid containing the polymer (P) and polymerizing. The amount of urethane resin (A3) contained in the mixture (X) is 25-95 %mass with respect to the total mass of the mixture (X);coating material, which contains the polymer dispersion liquid; andcoated material, which is obtained by coating using the coating material. Polymer particles are used for manufacture of polymer dispersion liquid used for coating material used for formation of coated material (all claimed). Uses include but are not limited to building, civil engineering structure, designing material, and outer plate portion of components of motor vehicles e.g. passenger car, motorcycle, and truck bus. The polymer particles have excellent polymerization stability, viscosity characteristic, and storage stability, and provide the coated material with excellent water resistance and solvent resistance. Preferred Composition: The acrylic polymer (B1) has a repeating unit derived from a monomer (b1), a repeating unit derived from an acidic radical containing radically polymerizable monomer (b2), and a repeating unit derived from monomer (b3) having 2 or more radical polymeric groups. The monomer (b1) has 2 or more radical polymeric groups. The amount of repeating units derived from the monomer (b1) is 0.01-10 %mass with respect to total mass of the urethane resin (A1) and the acrylic polymer (B1). The amount of repeating units derived from acidic radical is 0.008-3.4 %mass with respect to total mass of the urethane resin (A1) and the acrylic polymer (B1). The amount of repeating units derived from monomer (b3) is 0.05-10 %mass with respect to total mass of the urethane resin (A1) and the acrylic polymer (B1). The monomer (b5) is radically polymerizable monomer (b8) having an allyl group. The monomer (b8) is chosen from allyl (meth)acrylate, triaryl isocyanurate, diallyl isophthalate, isocyanuric acid diallyl ester, and diallyl maleate. The amount of monomer (b5) contained in the mixture (X) is 0.1-10 %mass with respect to total mass of the mixture (X).Preferred Properties: The polymer particles have a surface acid value of 0.1-19 mg potassium hydroxide/g, as measured by potentiometric titration. The glossiness retention of a coating film of coated material is 60% or more, after immersing in naphtha solvent for 30 seconds. Preferred Component: The urethane resin (A1) contains urethane resin (a1) having a sulfonic acid group. | The present invention relates to: a polymer particle in which a urethane resin (A1) and an acrylic polymer (B1) are included in a single particle, said polymer particle having a gel fraction of 10% or more as measured using N,N-dimethylformamide (DMF) as a solvent; a polymer particle in which a urethane resin (A2) having a sulfonic acid group and an acrylic polymer (B2) are included in a single particle, said polymer particle having a surface acid value of 0.1 to 19 mgKOH/g as measured by a potentiometric titration method; and a method for producing a polymer dispersion. According to the present invention, it becomes possible to provide: a polymer dispersion which has excellent polymerization stability and can have an excellent coating viscosity property and excellent storage stability when used in a coating material; a method for producing the polymer dispersion; and a polymer particle contained in the polymer dispersion. It also becomes possible to provide: a coating material which enables the formation of a coating film that can have excellent water resistance and solvent resistance even when the drying conditions include a low temperature and a shorter drying time; and a coated material which has the coating material applied thereon. | JP201326955A ¦ JP2013125844A ¦ JP201421278A ¦ WO2014JP53509A | 2013-02-14 ¦ 2013-06-14 ¦ 2014-02-06 ¦ 2014-02-14 | US20150376390A1 ¦ CN105051078A ¦ JP2014156518A ¦ JP2015000917A ¦ JP2015147865A ¦ WO2014126209A1 | WO2014126209A1 ¦ JP2014156518A ¦ JP2015000917A ¦ JP2015147865A ¦ CN105051078A ¦ US20150376390A1 | 1. Polymer particles comprising a urethane resin (A1) and an acrylic polymer (B1) in the same particle, wherein a gel fraction of the polymer particles measured using N,N-dimethylformamide (DMF) as a solvent is 10% or more. 2. The polymer particles according to claim 1, wherein the urethane resin (A1) comprises a urethane resin (A1-1) having a sulfonic acid group. 3. The polymer particles according to claim 1, wherein the acrylic polymer (B1) comprises a repeating unit derived from a monomer (b1) having two or more radically polymerizable groups and a proportion of the repeating unit derived from the monomer (b1) having two or more radically polymerizable groups is from 0.01 to 10% by mass with respect to a total mass of the urethane resin (A1) and the acrylic polymer (B1). 4. The polymer particles according to claim 1, wherein the acrylic polymer (B1) comprises a repeating unit derived from an acid group-containing radically polymerizable monomer (b2-1) and a proportion of the repeating unit derived from the acid group-containing radically polymerizable monomer (b2-1) is from 0.008 to 3.4% by mass with respect to a total mass of the urethane resin (A1) and the acrylic polymer (B1). 5. A polymer dispersion comprising the polymer particles according to claim 1. 6. Polymer particles comprising a urethane resin (A2) having a sulfonic acid group and an acrylic polymer (B2) in the same particle, wherein a surface acid value of the polymer particles measured by potentiometric titration is from 0.1 to 19 mg KOH/g. 7. The polymer particles according to claim 6, wherein the acrylic polymer (B2) comprises a repeating unit derived from a monomer (b3) having two or more radically polymerizable groups. 8. The polymer particles according to claim 7, wherein a proportion of the repeating unit derived from the monomer (b3) having two or more radically polymerizable groups is from 0.05 to 10% by mass with respect to a total mass of the urethane resin (A2) and the acrylic polymer (B2). 9. The polymer particles according to claim 6, wherein the acrylic polymer (B2) comprises a repeating unit derived from an acid group-containing radically polymerizable monomer (b4-1) and a proportion of the repeating unit derived from the acid group-containing radically polymerizable monomer (b4-1) is from 0.008 to 3.4% by mass with respect to a total mass of the urethane resin (A2) and the acrylic polymer (B2). 10. A polymer dispersion comprising the polymer particles according to claim 6. 11. A method for producing a polymer dispersion, the method comprising: (1) obtaining a dispersion comprising a polymer P obtained by polymerizing a mixture X comprising a urethane resin (A3), a monomer (b5) having two or more radically polymerizable groups, and a radically polymerizable monomer (b6) other than the monomer (b5); and (2) obtaining a dispersion comprising a polymer Z by adding a radically polymerizable monomer mixture Y to the dispersion comprising the polymer P and conducting polymerization, wherein a content of the urethane resin (A3) in the mixture X at the time of starting the reaction in (1) is from 25 to 95% by mass with respect to a total mass of the mixture X. 12. The method according to claim 11, wherein the monomer (b5) having two or more radically polymerizable groups is a radically polymerizable monomer (b5-1) having an allyl group. 13. The method according to claim 12, wherein the radically polymerizable monomer (b5-1) having an allyl group is at least one kind of monomer selected from the group consisting of allyl (meth)acrylate, triallyl isocyanurate, diallyl iso(tere)phthalate, diallyl isocyanurate, and diallyl maleate. 14. The method according to claim 11, wherein a content of the monomer (b5) having two or more radically polymerizable groups in the mixture X is from 0.1 to 10% by mass with respect to a total mass of the mixture X. 15. A polymer dispersion obtained by the method according to claim 11. 16. A coating material comprising the polymer dispersion according to claim 5. 17. A coated article coated with the coating material according to claim 16. 18. The coated article according to claim 17, wherein a gloss retention of the coating film after being immersed in solvent naphtha for 30 seconds is 60% or more. | C08L003308 ¦ C09D013308 | 2015-09-21 AS ASSIGNMENT MITSUBISHI RAYON CO., LTD., JAPAN ASSIGNMENT OF ASSIGNORS INTEREST;ASSIGNORS:KOSUGI, NAOHIRO;YAMATO, SHINYA;NAKAMURA, JUNICHI;AND OTHERS;SIGNING DATES FROM 20150811 TO 20150820;REEL/FRAME:036607/0121 ¦ 2015-09-21 AS ASSIGNMENT JAPAN COATING RESIN CORPORATION, JAPAN ASSIGNMENT OF ASSIGNORS INTEREST;ASSIGNORS:KOSUGI, NAOHIRO;YAMATO, SHINYA;NAKAMURA, JUNICHI;AND OTHERS;SIGNING DATES FROM 20150811 TO 20150820;REEL/FRAME:036607/0121 | Polymer particles comprise urethane resin (A1) and acrylic polymer (B1) in a same particle. The polymer particles have a gel fraction of 10% or more, when measured using N,N-dimethylformamide as a solvent. | Polymer particles are used for manufacture of polymer dispersion liquid used for coating material used for formation of coated material (all claimed). Uses include but are not limited to building, civil engineering structure, designing material, and outer plate portion of components of motor vehicles e.g. passenger car, motorcycle, and truck bus. | The polymer particles have excellent polymerization stability, viscosity characteristic, and storage stability, and provide the coated material with excellent water resistance and solvent resistance.
EP517379B1 | 1995-06-21 | Aq. filmogenic coating compsn. for plastic substrates contg. solvent-borne chlorinated polyolefin | Aqueous coating compositions. ¦ Wässrige Zusammensetzung für Beschichtungen. ¦ Composition de revêtement aqueuse. ¦ Aqueous coating compositions ¦ Wässrige Zusammensetzung für Beschichtungen ¦ Composition de revêtement aqueuse | ZENECA RESINS BV,5140 AC Waalwijk,NL,01615020 | Stevens, Emile Johannes ¦ Lear, Peter | An aq. filmogenic coating compsn. for application to a plastic substrate comprises a stable aq. dispersion obtd. by dispersing an organic solvent soln, in H2O using at least one surfactant. The organic solvent soln. comprises: (a) at least one chlorinated polyolefine; (b) at least one olefinically unsatd. monomer which is/are polymerisable to a polymer during and/or after coating formation; and (c) at least one filmogenic polymer. The method of preparation of the compsn. is claimed. Also claimed are plastic substrates coated with the compsn. USE/ADVANTAGEThe compsn. is a protective and/or decorative coating for polyphenylene oxide, acrylonitrile/butadiene/styrene copolymer, polystyrene and esp. polypropylene substrates (claimed) as well as other plastic substrates | Aqueous coating composition for a plastics, especially a polypropylene, substrate comprising a stable aqueous dispersion derived from dispersing into water with the aid of a surfactant(s) an organic solvent solution of a composition comprising a chlorinated polyolefine(s), at least one olefinically unsaturated monomer which is polymerisable to a polymer during and/or after coating formation and a filmogenic polymer(s). | GB199112141A | 1991-06-05 | EP517379B1 ¦ AT124074T ¦ BR199202143A ¦ CA2070599A1 ¦ DE69203041D1 ¦ DE69203041T2 ¦ EP517379A1 ¦ GB199112141D0 ¦ GB199210171D0 ¦ JP7062265A ¦ US5446083A ¦ US5637409A | EP517379A1 ¦ BR199202143A ¦ CA2070599A1 ¦ JP7062265A ¦ EP517379B1 ¦ DE69203041D1 ¦ US5446083A ¦ US5637409A | 1. Wäßrige filmogene Beschichtungszusammensetzung, die zur Aufbringung auf ein Kunststoffsubstrat geeignet ist, welche Beschichtungszusammensetzung eine stabile wäßrige Dispersion umfaßt, die sich ergibt, indem mit Hilfe mindestens eines grenzflächenaktiven Mittels eine Lösung in einem organischen Lösungsmittel in Wasser dispergiert wird, die mindestens ein chloriertes Polyolefin, mindestens ein olefinisch ungesättigtes Monomer, das/die während und/oder nach der Schichtbildung zu einem Polymer polymerisierbar ist/sind, und mindestens ein filmogenes Polymer enthält, wobei das mindestens eine olefinisch ungesättigte Monomer mindestens ein (Meth)acryl-Monomer mit der folgenden Formel umfaßt, in der R1 für H oder Methyl steht, X für-O-(Esterbindung) oder-NH-(Amidbindung) steht und R2 für Alkyl oder Cycloalkyl mit 1 bis 20 Kohlenstoffatomen oder für eine bicyclische Terpen-Gruppe steht, wobei die Zusammensetzung folgendes enthält: 0,1 bis 90 Gew.-% des/der chlorierten Polyolefine(s), 5 bis 94,9 Gew.-% des/der olefinisch ungesättigten Monomeren(s) und 5 bis 94,9 Gew.-% des filmogenen Polymers, wobei die Mengen dieser Bestandteile auf dem Gesamtgewicht der Bestandteile in der Zusammensetzung basieren. 2. Zusammensetzung nach Anspruch 1, wobei das Wasser der wäßrigen Dispersion in einer Menge von mindestens 5 Gew.-% der Zusammensetzung vorhanden ist. 3. Zusammensetzung nach Anspruch 1 oder Anspruch 2, wobei das mindestens eine (Meth)acryl-Monomer mindestens ein Monomer mit der Formel aufweist, in der R2 für eine bicyclische Terpen-Gruppe steht, und/oder mindestens ein Monomer mit der Formel, in der R2 für eine tertiäre Octyl-Gruppe steht. 4. Zusammensetzung nach Anspruch 3, wobei, wenn R2 für eine bicyclische Terpen-Gruppe steht, es die Grundstruktur einer gegebenenfalls substituierten 7,7-Dimethylnorbornanyl-Gruppe aufweist. 5. Zusammensetzung nach Anspruch 4, wobei, wenn R2 für eine bicyclische Terpen-Gruppe steht, das (Meth)acryl-Monomer unter Isobornylacrylat, Isobornylmethacrylat, Isobornylacrylamid und Isobornylmethacrylamid ausgewählt ist. 6. Zusammensetzung nach einem der Ansprüche 3 bis 5, wobei, wenn R2 für eine tertiäre Octyl-Gruppe steht, es sich bei dem (Meth)acryl-Monomer um tertiäres Octylacrylamid handelt. 7. Zusammensetzung nach einem der Ansprüche 3 bis 6, wobei das mindestens eine olefinisch ungesättigte Monomer auch mindestens ein anderes (Meth)acryl-Monomer im Rahmen der Formel umfaßt (wobei es sich bei R2 um etwas anderes als eine bicyclische Terpen-Gruppe oder eine tertiäre Octyl-Gruppe handelt) und/oder mindestens ein anderes olefinisch ungesättigtes Monomer, das nicht im Rahmen der Formel liegt. 8. Zusammensetzung nach einem der vorhergehenden Ansprüche, die mindestens ein multifunktionelles Material enthält, bei dem es sich um ein Material mit mindestens zwei olefinischen Doppelbindungen handelt, die jeweils separat an einer Additionspolymerisation teilnehmen können, und das in einer Menge von bis zu 75 Gew.-%, bezogen auf das Gesamtgewicht des/der chlorierten Polyolefine(s), olefinisch ungesättigten Monomers(e), filmogenen Polymers(e) und multifunktionellen Materials(ien), die in der Zusammensetzung enthalten sind, vorhanden ist. 9. Zusammensetzung nach einem der vorhergehenden Ansprüche, wobei es sich bei dem mindestens einen filmogenen Polymer um mindestens ein olefinisches Additionspolymer handelt. 10. Zusammensetzung nach Anspruch 9, wobei es sich bei dem mindestens einen filmogenen Polymer um mindestens ein Suspensionspolymer handelt. 11. Zusammensetzung nach Anspruch 9 oder Anspruch 10, wobei es sich bei dem mindestens einen filmogenen Polymer um mindestens ein Acryl-Polymer handelt. 12. Zusammensetzung nach einem der vorhergehenden Ansprüche, wobei der mindestens eine chlorierte Polyolefin-Bestandteil der Zusammensetzung der Lösung in einem organischen Lösungsmittel einverleibt wird, während er bereits in (einem) organischen Lösungsmittel(n) gelöst ist. 13. Zusammensetzung nach einem der vorhergehenden Ansprüche, wobei das organische Lösungsmittel für die Lösung in dem organischen Lösungsmittel Toluol und/oder Methylethylketon umfaßt. 14. Zusammensetzung nach einem der vorhergehenden Ansprüche, wobei das organische Lösungsmittel für die Lösung in dem organischen Lösungsmittel zumindest zum Teil durch das mindestens eine olefinisch ungesättigte Monomer bereitgestellt wird. 15. Zusammensetzung nach einem der vorhergehenden Ansprüche, wobei die Zusammensetzung ein Initiatorsystem enthält, das freie Radikale erzeugt. 16. Zusammensetzung nach Anspruch 15, wobei es sich bei dem Initiatorsystem um ein Photoinitiatorsystem oder ein thermisches Initiatorsystem handelt. 17. Zusammensetzung nach einem der vorhergehenden Ansprüche, wobei die Zusammensetzung ein Weichmachermaterial enthält. 18. Verfahren zur Herstellung einer wäßrigen filmogenen Beschichtungszusammensetzung nach einem der vorhergehenden Ansprüche, bei welchem Verfahren eine Lösung in einem organischen Lösungsmittel hergestellt wird, die mindestens ein chloriertes Polyolefin, mindestens ein olefinisch ungesättigtes Monomer, das/die während und/oder nach der Schichtbildung zu einem Polymer polymerisierbar ist/sind, und mindestens ein filmogenes Polymer enthält, und die Lösung in dem organischen Lösungsmittel mit Hilfe von mindestens einem grenzflächenaktiven Mittel zur Bildung einer stabilen wäßrigen Dispersion in Wasser dispergiert wird, wobei das mindestens eine olefinisch ungesättigte Monomer mindestens ein (Meth)acryl-Monomer mit der folgenden Formel umfaßt, in der R1 für H oder Methyl steht, X für-O-(Esterbindung) oder-NH-(Amidbindung) steht und R2 für Alkyl oder Cycloalkyl mit 1 bis 20 Kohlenstoffatomen oder für eine bicyclische Terpen-Gruppe steht, wobei die Zusammensetzung folgendes enthält: 0,1 bis 90 Gew.-% des/der chlorierten Polyolefine(s), 5 bis 94,9 Gew.-% des/der olefinisch ungesättigten Monomeren(s) und 5 bis 94,9 Gew.-% des filmogenen Polymers, wobei die Mengen dieser Bestandteile auf dem Gesamtgewicht der Bestandteile in der Zusammensetzung basieren. 19. Verfahren zur Beschichtung eines Kunststoffsubstrats, bei welchem Verfahren eine wäßrige filmogene Beschichtungszusammensetzung nach einem der Ansprüche 1 bis 17 auf ein Kunststoffsubstrat aufgebracht wird, durch Trocknen der Zusammensetzung eine Filmschicht auf dem Substrat gebildet wird und gleichzeitig und/oder anschließend an die Schichtbildung der/die olefinisch ungesättigte Bestandteil oder Bestandteile darin polymerisiert wird/werden. 20. Verfahren nach Anspruch 19, wobei es sich bei dem beschichteten Kunststoffsubstrat um ein Polypropylen-Substrat handelt. 21. Verfahren nach Anspruch 19, wobei das beschichtete Kunststoffsubstrat unter einem Polyphenylenoxid-Substrat, einem Acrylonitril/Butadien/Styrol-Copolymer-Substrat und einem Polystyrol-Substrat ausgewählt ist. 22. Filmschicht, die von einer Beschichtungszusammensetzung nach einem der Ansprüche 1 bis 17 nach der Polymerisation des/der ungesättigten Bestandteils oder Bestandteile darin stammt. 23. Beschichtetes Kunststoffsubstrat, das unter Anwendung eines Verfahrens nach einem der Ansprüche 19 bis 21 hergestellt wurde. 1. Composition filmogène aqueuse de revêtement apte à l'application à un substrat en matière plastique, composition de revêtement qui comprend une dispersion aqueuse stable formée en dispersant dans l'eau, au moyen d'au moins un surfactant, une solution, dans un solvant organique, comprenant au moins une polyoléfine chlorée, au moins un monomère à insaturation oléfinique qui est polymérisable en un polymère pendant et/ou après formation du revêtement, et au moins un polymère filmogène, dans laquelle ledit monomère à insaturation oléfinique, d'au moins un type, comprend au moins un monomère (méth) acrylique, de formule dans laquelle R1 représente H ou un groupe méthyle, X représente-O-(liaison ester) ou un groupe-NH-(liaison amide) et R2 représente un groupe alkyle ou cycloalkyle ayant 1 à 20 atomes de carbone ou un groupe terpénique bicyclique, ladite composition comprenant : 0,1 à 90 % en poids de ladite ou desdites polyoléfines chlorées, 5 à 94,9 % en poids dudit ou desdits monomères à insaturation oléfinique, et 5 à 94,9 % en poids dudit polymère filmogène, les quantités de ces constituants étant basées sur le poids total desdits constituants dans la composition. 2. Composition suivant la revendication 1, dans laquelle l'eau de la dispersion aqueuse est présente en une quantité qui est égale à au moins 5 % en poids de la composition. 3. Composition suivant la revendication 1 ou la revendication 2, dans laquelle le monomère (méth)acrylique, d'au moins un type, comprend au moins un monomère répondant à la formule indiquée, dans laquelle R2 représente un groupe terpénique bicyclique, et/ou au moins un monomère répondant à ladite formule, dans laquelle R2 représente un groupe tertio-octyle. 4. Composition suivant la revendication 3, dans laquelle, lorsque R2 représente un groupe terpénique bicyclique, ce groupe possède la structure fondamentale d'un groupe 7,7-diméthylnorbornanyle facultativement substitué. 5. Composition suivant la revendication 4, dans laquelle, lorsque R2 représente un groupe terpénique bicyclique, ledit monomère (méth)acrylique est choisi entre l'acrylate d'isobornyle, le méthacrylate d'isobornyle, l'isobornylacrylamide et l'isobornylméthacrylamide. 6. Composition suivant l'une quelconque des revendications 3 à 5, dans laquelle, lorsque R2 représente un groupe tertio-octyle, le monomère (méth)acrylique est le tertio-octylacrylamide. 7. Composition suivant l'une quelconque des revendications 3 à 6, dans laquelle au moins un monomère à insaturation oléfinique comprend également au moins un autre monomère (méth)acrylique répondant à la formule indiquée (dans laquelle R2 représente un groupe autre qu'un groupe terpénique bicyclique ou un groupe tertio-octyle) et/ou au moins un autre monomère à insaturation oléfinique ne répondant pas à ladite formule. 8. Composition suivant l'une quelconque des revendications précédentes, qui comprend au moins une substance multifonctionnelle, consistant en une substance ayant au moins deux doubles liaisons oléfiniques qui peuvent chacune participer séparément à une polymérisation par addition, et qui est présente en une quantité allant jusqu'à 75 % en poids, sur la base du poids total de la ou des polyoléfines chlorées, du ou des monomères à insaturation oléfinique, du ou des polymères filmogènes et de la ou des substances multifonctionnelles dans la composition. 9. Composition suivant l'une quelconque des revendications précédentes, dans laquelle le polymère filmogène, d'au moins un type, consiste en au moins un polymère d'addition oléfinique. 10. Composition suivant la revendication 9, dans laquelle le polymère filmogène, d'au moins un type, consiste en au moins un polymère en suspension. 11. Composition suivant la revendication 9 ou la revendication 10, dans laquelle le polymère filmogène, d'au moins un type, consiste en au moins un polymère acrylique. 12. Composition suivant l'une quelconque des revendications précédentes, dans laquelle le constituant polyoléfinique chloré, d'au moins un type, de la composition est incorporé à la solution formée avec un solvant organique, tout en étant déjà à l'état dissous dans un ou plusieurs solvants organiques. 13. Composition suivant l'une quelconque des revendications précédentes, dans laquelle le milieu servant de solvant organique pour la solution formée dans un solvant organique comprend le toluène et/ou la méthyléthylcétone. 14. Composition suivant l'une quelconque des revendications précédentes, dans laquelle le milieu servant de solvant organique pour la solution formée dans un solvant organique est fourni au moins en partie par le monomère à insaturation oléfinique, d'au moins un type. 15. Composition suivant l'une quelconque des revendications précédentes, qui comprend une formulation d'initiateur engendrant des radicaux libres. 16. Composition suivant la revendication 15, dans laquelle la formulation d'initiateur est une formulation de photo-initiateur ou une formulation d'initiateur thermique. 17. Composition suivant l'une quelconque des revendications précédentes, qui comprend un plastifiant. 18. Procédé de préparation d'une composition filmogène aqueuse de revêtement suivant l'une quelconque des revendications précédentes, qui comprend la préparation d'une solution, dans un solvant organique, comprenant au moins une polyoléfine chlorée, au moins un monomère à insaturation oléfinique qui est polymérisable en un polymère pendant et/ou après la formation du revêtement, et au moins un polymère filmogène, et la dispersion de ladite solution formée dans un solvant organique dans de l'eau au moyen d'au moins un surfactant pour former une dispersion aqueuse stable, procédé dans lequel le monomère à insaturation oléfinique, d'au moins un type, comprend au moins un monomère (méth) acrylique de formule dans laquelle R1 représente H ou un groupe méthyle, X représente-O-(liaison ester) ou un groupe-NH-(liaison amide) et R2 représente un groupe alkyle ou cycloalkyle ayant 1 à 20 atomes de carbone ou un groupe terpénique bicyclique, et dans lequel ladite composition comprend : 0,1 à 90 % en poids de ladite ou desdites polyoléfines chlorées, 5 à 94,9 % en poids dudit ou desdits monomères à insaturation oléfinique, et 5 à 94,9 % en poids dudit polymère filmogène, les quantités de ces constituants étant basées sur le poids total desdits constituants dans la composition. 19. Procédé de revêtement d'un substrat en matière plastique, procédé qui comprend l'application d'une composition filmogène aqueuse de revêtement suivant l'une quelconque des revendications 1 à 17 à un substrat en matière plastique, la formation d'un film de revêtement sur le substrat par séchage de la composition et, conjointement avec et/ou après ladite formation du revêtement, la polymérisation du ou des constituants à insaturation oléfinique présents dans cette composition. 20. Procédé suivant la revendication 19, dans lequel le substrat en matière plastique revêtu est un substrat en polypropylène. 21. Procédé suivant la revendication 19, dans lequel le substrat en matière plastique revêtu est choisi entre un substrat constitué d'un polymère d'oxyde de phénylène, un substrat constitué d'un copolymère acrylonitrile/butadiène/styrène et un substrat constitué d'un polystyrène. 22. Revêtement sous forme de film qui a été formé à partir d'une composition de revêtement suivant l'une quelconque des revendications 1 à 17 après polymérisation du ou des constituants insaturés présents dans cette composition. 23. Substrat en matière plastique revêtu qui a été produit en utilisant un procédé suivant l'une quelconque des revendications 19 à 21. 1. Aqueous filmogenic coating composition suitable for application to a plastics substrate which coating composition comprises a stable aqueous dispersion derived from dispersing into water with the aid of at last one surfactant an organic solvent solution comprising at least one chlorinated polyolefine, at least one olefinically unsaturated monomer which is or are polymerisable to a polymer during and/or after coating formation, and at least one filmogenic polymer, and wherein said at least one olefinically unsaturated monomer comprises at least one (meth)acrylic monomer of formula where R1 is H or methyl, X is-O-(ester link) or-NH-(amide link) and R2 is alkyl or cycloalkyl of 1 to 20 carbon atoms or a bicyclic terpene group, and wherein said composition comprises: 0.1 to 90 weight % of said chlorinated polyolefine(s), 5 to 94.9 weight % of said olefinically unsaturated monomer(s), and 5 to 94.9 weight % of said filmogenic polymer, the amounts of these components being based on the total weight of said components in the composition. 2. Composition according to Claim 1 wherein the water of said aqueous dispersion is present at a level which is at least 5% by weight of the composition. 3. Composition according to either Claim 1 or Claim 2 wherein said at least one (meth)acrylic monomer comprises at least one monomer of said formula in which R2 is a bicyclic terpene group and/or at least one monomer of said formula in which R2 is a tertiary octyl group. 4. Composition according to Claim 3 wherein when R2 is a bicyclic terpene group it has the basic structure of an optionally substituted 7,7-dimethyl norbornanyl group. 5. Composition according to Claim 4 wherein when R2 is a bicyclic terpene group said (meth)acrylic monomer is selected from isobornyl acrylate, isobornyl methacrylate, isobornyl acrylamide and isobornyl methacrylamide. 6. Composition according to any one of Claims 3 to 5 wherein when R2 is a tertiary octyl group said (meth)acrylic monomer is tertiary octyl acrylamide. 7. Composition according to any one of Claims 3 to 6 wherein said at least one olefinically unsaturated monomer also comprises at least one other (meth) acrylic monomer within the scope of said formula (where R2 is other than a bicyclic terpene group or a tertiary octyl group) and/or at least one other olefinically unsaturated monomer not within the scope of said formula. 8. Composition according to any one of the preceding claims which includes at least one multifunctional material, being a material having at least two olefinic double bonds which can each separately take part in an addition polymerisation, and which is present in an mount of up to 75 weight %, based on the total weight of chlorinated polyolefine(s) , olefinically unsaturated monomer(s), filmogenic polymer(s) and multifunctional material(s) present in the composition. 9. Composition according to any of the preceding claims wherein said at least one filmogenic polymer is at least one olefinic addition polymer. 10. Composition according to Claim 9 wherein said at least one filmogenic polymer is at least one suspension polymer. 11. Composition according to either Claim 9 or Claim 10 wherein said at least one filmogenic polymer is at least one acrylic polymer. 12. Composition according to any one of the preceding claims wherein the at least one chlorinated polyolefine component of the composition is incorporated into the organic solvent solution while already dissolved in an organic solvent(s). 13. Composition according to any one of the preceding claims wherein the organic solvent medium for the organic solvent solution comprises toluene and/or methyl ethyl ketone. 14. Composition according to any one of the preceding claims wherein the organic solvent medium for the organic solvent solution is provided at lest in part by the at least one olefinically unsaturated monomer. 15. Composition according to any one of the preceding claims wherein said composition includes a free radical-generating initiator system. 16. Composition according to Claim 15 wherein the initiator system is a photoinitiator system or a thermal initiator system. 17. Composition according to any of the preceding claims wherein said composition includes a plasticiser material. 18. Process for the preparation of an aqueous filmogenic coating composition according to any one of the preceding claims, which process comprises preparing an organic solvent solution comprising at least one chlorinated polyolefine, at least one olefinically unsaturated monomer which is or are polymerisable to a polymer during and/or after coating formation and at least one filmogenic polymer, and dispersing said organic solvent solution into water with the aid of at least one surfactant to form a stable aqueous dispersion, and wherein said at least one olefinically unsaturated monomer comprises at least one (meth)acrylic monomer of formula where R1 is H or methyl, X is-O-(ester link) or-NH-(amide link) and R2 is alkyl or cycloalkyl of 1 to 20 carbon atoms or a bicyclic terpene group, and wherein said composition comprises: 0.1 to 90 weight % of said chlorinated polyolefine(s), 5 to 94.9 weight % of said olefinically unsaturated monomer(s), and 5 to 94.9 weight % of said filmogenic polymer, the amounts of these components being based on the total weight of said components in the composition. 19. Method of coating a plastics substrate which method comprises applying an aqueous filmogenic coating composition according to any one of Claims 1 to 17 to a plastics substrate, forming a film coating on the substrate by drying the composition, and concurrently and/or subsequently to said coating formation polymerising the olefinically unsaturated component or components therein. 20. Method according to Claim 19 wherein the plastics substrate coated is a polypropylene substrate. 21. Method according to Claim 19 wherein the plastics substrate coated is selected from a polyphenylene oxide substrate, an acrylonitrile/butadiene/styrene copolymer substrate, and a polystyrene substrate. 22. A film coating which has been derived from a coating composition according to any one of Claims 1 to 17 after polymerisation of the unsaturated component or components therein. 23. A coated plastics substrate which has been made using a method according to any one of Claims 19 to 21. | C08F000216 ¦ C08J000704 ¦ C09D000400 ¦ C09D000406 ¦ C09D000500 ¦ C09D000502 ¦ C09D015100 ¦ C09D020100 | 2006-04-05 R25 LAPSED IN A CONTRACTING STATE DURING THE OPPOSITION PERIOD (CORRECTION) DK - 1995-06-21 ¦ 2006-04-05 R25 LAPSED IN A CONTRACTING STATE DURING THE OPPOSITION PERIOD (CORRECTION) AT - 1995-09-21 ¦ 2006-04-05 R25 LAPSED IN A CONTRACTING STATE DURING THE OPPOSITION PERIOD (CORRECTION) NL - 1995-06-21 ¦ 2006-04-05 R25 LAPSED IN A CONTRACTING STATE DURING THE OPPOSITION PERIOD (CORRECTION) LI - 1995-06-21 ¦ 2006-04-05 R25 LAPSED IN A CONTRACTING STATE DURING THE OPPOSITION PERIOD (CORRECTION) SE - 1995-06-21 ¦ 2006-04-05 R25 LAPSED IN A CONTRACTING STATE DURING THE OPPOSITION PERIOD (CORRECTION) ES - 1995-06-21 ¦ 2006-04-05 R25 LAPSED IN A CONTRACTING STATE DURING THE OPPOSITION PERIOD (CORRECTION) AT - 1995-06-21 ¦ 2006-04-05 R25 LAPSED IN A CONTRACTING STATE DURING THE OPPOSITION PERIOD (CORRECTION) BE - 1995-06-21 ¦ 2006-04-05 R25 LAPSED IN A CONTRACTING STATE DURING THE OPPOSITION PERIOD (CORRECTION) CH - 1995-06-21 ¦ 2006-04-05 R25 LAPSED IN A CONTRACTING STATE DURING THE OPPOSITION PERIOD (CORRECTION) FR - 1995-06-21 ¦ 2003-02-12 25 LAPSED IN A CONTRACTING STATE ANNOUNCED VIA POSTGRANT INFORM. FROM NAT. OFFICE TO EPO SE - 1995-09-21 ¦ 2003-02-12 25 LAPSED IN A CONTRACTING STATE ANNOUNCED VIA POSTGRANT INFORM. FROM NAT. OFFICE TO EPO NL - 1995-06-21 ¦ 2003-02-12 25 LAPSED IN A CONTRACTING STATE ANNOUNCED VIA POSTGRANT INFORM. FROM NAT. OFFICE TO EPO IT - 1995-06-21 ¦ 2003-02-12 25 LAPSED IN A CONTRACTING STATE ANNOUNCED VIA POSTGRANT INFORM. FROM NAT. OFFICE TO EPO FR - 1995-11-17 ¦ 2003-02-12 25 LAPSED IN A CONTRACTING STATE ANNOUNCED VIA POSTGRANT INFORM. FROM NAT. OFFICE TO EPO ES - 1995-06-21 ¦ 2003-02-12 25 LAPSED IN A CONTRACTING STATE ANNOUNCED VIA POSTGRANT INFORM. FROM NAT. OFFICE TO EPO DK - 1995-06-21 ¦ 2003-02-12 25 LAPSED IN A CONTRACTING STATE ANNOUNCED VIA POSTGRANT INFORM. FROM NAT. OFFICE TO EPO LI - 1995-06-21 ¦ 2003-02-12 25 LAPSED IN A CONTRACTING STATE ANNOUNCED VIA POSTGRANT INFORM. FROM NAT. OFFICE TO EPO CH - 1995-06-21 ¦ 2003-02-12 25 LAPSED IN A CONTRACTING STATE ANNOUNCED VIA POSTGRANT INFORM. FROM NAT. OFFICE TO EPO AT - 1995-06-21 ¦ 2003-02-12 25 LAPSED IN A CONTRACTING STATE ANNOUNCED VIA POSTGRANT INFORM. FROM NAT. OFFICE TO EPO BE - 1995-06-21 ¦ 2000-03-01 PG25 LAPSED IN A CONTRACTING STATE ANNOUNCED VIA POSTGRANT INFORM. FROM NAT. OFFICE TO EPO DE - LAPSE BECAUSE OF NON-PAYMENT OF DUE FEES 2000-03-01 ¦ 2000-01-12 GBPC GB: EUROPEAN PATENT CEASED THROUGH NON-PAYMENT OF RENEWAL FEE - 1999-05-12 ¦ 1999-05-12 PG25 LAPSED IN A CONTRACTING STATE ANNOUNCED VIA POSTGRANT INFORM. FROM NAT. OFFICE TO EPO GB - LAPSE BECAUSE OF NON-PAYMENT OF DUE FEES 1999-05-12 ¦ 1998-05-15 PGFP POSTGRANT: ANNUAL FEES PAID TO NATIONAL OFFICE DE + 1998-05-15 ¦ 1998-05-05 PGFP POSTGRANT: ANNUAL FEES PAID TO NATIONAL OFFICE GB + 1998-05-05 ¦ 1996-06-12 26N NO OPPOSITION FILED + ¦ 1996-05-31 PG25 LAPSED IN A CONTRACTING STATE ANNOUNCED VIA POSTGRANT INFORM. FROM NAT. OFFICE TO EPO LU - LAPSE BECAUSE OF NON-PAYMENT OF DUE FEES 1996-05-31 ¦ 1996-01-02 NLV1 NL: LAPSED OR ANNULLED DUE TO FAILURE TO FULFILL THE REQUIREMENTS OF ART. 29P AND 29M OF THE PATENTS ACT - ¦ 1995-11-17 EN FR: TRANSLATION NOT FILED - ¦ 1995-09-29 REG REFERENCE TO A NATIONAL CODE CH PL PATENT CEASED - ¦ 1995-09-21 PG25 LAPSED IN A CONTRACTING STATE ANNOUNCED VIA POSTGRANT INFORM. FROM NAT. OFFICE TO EPO SE - 1995-09-21 ¦ 1995-07-27 REF CORRESPONDS TO: DE 69203041 1995-07-27 ¦ 1995-06-21 REF CORRESPONDS TO: AT 124074 T 1995-07-15 ¦ 1995-06-21 PG25 LAPSED IN A CONTRACTING STATE ANNOUNCED VIA POSTGRANT INFORM. FROM NAT. OFFICE TO EPO NL - LAPSE BECAUSE OF FAILURE TO SUBMIT A TRANSLATION OF THE DESCRIPTION OR TO PAY THE FEE WITHIN THE PRESCRIBED TIME-LIMIT 1995-06-21 ¦ 1995-06-21 PG25 LAPSED IN A CONTRACTING STATE ANNOUNCED VIA POSTGRANT INFORM. FROM NAT. OFFICE TO EPO LI - 1995-06-21 ¦ 1995-06-21 PG25 LAPSED IN A CONTRACTING STATE ANNOUNCED VIA POSTGRANT INFORM. FROM NAT. OFFICE TO EPO IT - LAPSE BECAUSE OF FAILURE TO SUBMIT A TRANSLATION OF THE DESCRIPTION OR TO PAY THE FEE WITHIN THE PRESCRIBED TIME-LIMIT 1995-06-21 ¦ 1995-06-21 PG25 LAPSED IN A CONTRACTING STATE ANNOUNCED VIA POSTGRANT INFORM. FROM NAT. OFFICE TO EPO FR - 1995-06-21 ¦ 1995-06-21 PG25 LAPSED IN A CONTRACTING STATE ANNOUNCED VIA POSTGRANT INFORM. FROM NAT. OFFICE TO EPO ES - THE PATENT HAS BEEN ANNULLED BY A DECISION OF A NATIONAL AUTHORITY 1995-06-21 ¦ 1995-06-21 PG25 LAPSED IN A CONTRACTING STATE ANNOUNCED VIA POSTGRANT INFORM. FROM NAT. OFFICE TO EPO DK - 1995-06-21 ¦ 1995-06-21 PG25 LAPSED IN A CONTRACTING STATE ANNOUNCED VIA POSTGRANT INFORM. FROM NAT. OFFICE TO EPO AT - 1995-06-21 ¦ 1995-06-21 PG25 LAPSED IN A CONTRACTING STATE ANNOUNCED VIA POSTGRANT INFORM. FROM NAT. OFFICE TO EPO BE - 1995-06-21 ¦ 1995-06-21 PG25 LAPSED IN A CONTRACTING STATE ANNOUNCED VIA POSTGRANT INFORM. FROM NAT. OFFICE TO EPO CH - 1995-06-21 ¦ 1995-06-21 AK DESIGNATED CONTRACTING STATES: + EP 0517379 B1 AT;BE;CH;DE;DK;ES;FR;GB;IT;LI;LU;NL;SE ¦ 1995-02-01 RAP1 TRANSFER OF RIGHTS OF AN EP PUBLISHED APPLICATION ZENECA RESINS BV ¦ 1994-06-01 17Q FIRST EXAMINATION REPORT + 1994-04-18 ¦ 1993-07-07 17P REQUEST FOR EXAMINATION FILED + 1993-05-10 ¦ 1992-12-09 AK DESIGNATED CONTRACTING STATES: + EP 0517379 A1 AT;BE;CH;DE;DK;ES;FR;GB;IT;LI;LU;NL;SE | An aq. filmogenic coating compsn. for application to a plastic substrate comprises a stable aq. dispersion obtd. by dispersing an organic solvent soln, in H2O using at least one surfactant. The organic solvent soln. comprises: (a) at least one chlorinated polyolefine; (b) at least one olefinically unsatd. monomer which is/are polymerisable to a polymer during and/or after coating formation; and (c) at least one filmogenic polymer. The method of preparation of the compsn. is claimed. Also claimed are plastic substrates coated with the compsn. | - | USE/ADVANTAGE The compsn. is a protective and/or decorative coating for polyphenylene oxide, acrylonitrile/butadiene/styrene copolymer, polystyrene and esp. polypropylene substrates (claimed) as well as other plastic substrates
JP2009114383A | 2009-05-28 | One component room temperature curing property coating composition for construction material, is organic solvent coating composition containing polymer dispersion-liquid and polymer solution containing urethane bond | ONE-PACK ORDINARY TEMPERATURE-CURABLE COATING COMPOSITION ¦ One-component¦liquid room temperature curing property coating composition | KANSAI PAINT CO LTD | MATSUKI HIROYASU ¦ MAKINO KENICHI ¦ NAKAMURA KOKI ¦ SHIGEYA JUN | One component room temperature curing property coating composition is an organic solvent coating composition containing polymer dispersion-liquid (I) and polymer solution (II). The polymer in the polymer dispersion-liquid (I) contains urethane bond and unsaturated fatty acid group. The polymer in the polymer solution (II) contains urethane bond and unsaturated fatty acid group. The content of hydrocarbon type solvent in the coating composition is 80 mass% or more with respect to total organic solvent, and is chosen from aliphatic and aromatic hydrocarbon. One component room temperature curing property coating composition is an organic solvent coating composition containing polymer dispersion-liquid (I) and polymer solution (II). The polymer in the polymer dispersion-liquid (I) contains urethane bond and unsaturated fatty acid group. The polymer in the polymer solution (II) contains urethane bond and unsaturated fatty acid group. The solid content mass ratio of polymer dispersion-liquid (I) and polymer solution (II) is 10/90-90/10. The content of hydrocarbon type solvent in the coating composition is 80 mass% or more with respect to total organic solvent, and is chosen from aliphatic and aromatic hydrocarbon. The boiling point of hydrocarbon type solvent is 148° C or more. One component room temperature curing property coating composition for construction material and inorganic building material such as metal and slate. The one component room temperature curing property coating composition is environmental-friendly, has excellent finishing property and sebaceousness-proof property. Preferred Process: The polymer dispersion-liquid (I) melts a polymerizable monomer, and the polymer formed from the monomer is obtained by polymerizing the polymerizable unsaturated monomer in presence of soluble dispersion stabilizer (X) into organic liquid in insoluble organic liquid. The dispersion stabilizer (X) and polymer in polymer solution (II) is obtained by reacting polymer having epoxy group, fatty acid component containing unsaturated fatty acid and polymer having isocyanate group. Preferred Component: The dispersion stabilizer (X) is a polymer having urethane bond and unsaturated fatty acid group. The polymer solution (II) is used as dispersion stabilizer (X). | PROBLEM TO BE SOLVED: To provide a one-pack ordinary temperature-curable coating composition useful for construction that can form a coating film exhibiting an excellent finishing property and excellent sebum resistance even under a condition of ordinary-temperature drying and forces only a slight load on the environment and the human body. SOLUTION: The one-pack ordinary temperature-curable coating composition is an organic solvent-based coating composition comprising a polymer dispersion (I) and a polymer solution (II), where a polymer constituting the polymer dispersion (I) contains a urethane bond and an unsaturated fatty acid group while a polymer constituting the polymer solution (II) contains a urethane bond and an unsaturated fatty acid group with a mass ratio of the solid content of the polymer dispersion (I) to the polymer solution (II) within the range of 10/90 to 90/10 and the content of a hydrocarbon solvent having a boiling point of 148°C or higher selected from among aliphatic hydrocarbon solvents and aromatic hydrocarbon solvents is at least 80 mass% of the whole organic solvent contained in the coating composition. COPYRIGHT: (C)2009,JPO&INPIT SUBJECT of the Invention It can form also on condition of normal temperature drying of the coating film which was excellent in finishing property and excellent also in sebaceousness-proof, and the load¦burden with respect to an environment or a human body is related with one-component¦liquid room temperature curing property coating composition few and useful as an object for construction. PROBLEM to be solved It is the organic solvent coating composition containing polymer dispersion-liquid (I) and polymer solution (II), Comprising: The polymer which comprises polymer dispersion-liquid (I) contains a urethane bond and an unsaturated fatty acid group¦base, Comprising: The polymer which comprises polymer solution (II) contains a urethane bond and an unsaturated fatty acid group¦base, It exists in the range of the solid content mass ratio 10/90-90/10 of polymer dispersion-liquid (I) and polymer solution (II), The boiling point chosen from aliphatic hydrocarbons and an aromatic hydrocarbons solvent is 80 mass % or more in all the organic solvents by which content of a hydrocarbon type¦system¦group solvent 148 degreeC or more is contained in coating composition, One-component¦liquid room temperature curing property coating composition characterized by the above-mentioned. SELECTED DRAWINGS Absence <P>PROBLEM TO BE SOLVED: To provide a one-pack ordinary temperature-curable coating composition useful for construction that can form a coating film exhibiting an excellent finishing property and excellent sebum resistance even under a condition of ordinary-temperature drying and forces only a slight load on the environment and the human body. <P>SOLUTION: The one-pack ordinary temperature-curable coating composition is an organic solvent-based coating composition comprising a polymer dispersion (I) and a polymer solution (II), where a polymer constituting the polymer dispersion (I) contains a urethane bond and an unsaturated fatty acid group while a polymer constituting the polymer solution (II) contains a urethane bond and an unsaturated fatty acid group with a mass ratio of the solid content of the polymer dispersion (I) to the polymer solution (II) within the range of 10/90 to 90/10 and the content of a hydrocarbon solvent having a boiling point of 148°C or higher selected from among aliphatic hydrocarbon solvents and aromatic hydrocarbon solvents is at least 80 mass% of the whole organic solvent contained in the coating composition. <P>COPYRIGHT: (C)2009,JPO&INPIT | JP2007291035A | 2007-11-08 | JP2009114383A | JP2009114383A | 1. It is the organic solvent coating composition containing polymer dispersion-liquid (I) and polymer solution (II), Comprising: The polymer which comprises polymer dispersion-liquid (I) contains a urethane bond and an unsaturated fatty acid group¦base, Comprising: The polymer which comprises polymer solution (II) contains a urethane bond and an unsaturated fatty acid group¦base, It exists in the range of the solid content mass ratio 10/90-90/10 of polymer dispersion-liquid (I) and polymer solution (II), The boiling point chosen from aliphatic hydrocarbons and an aromatic hydrocarbons solvent is 80 mass % or more in all the organic solvents by which content of a hydrocarbon type¦system¦group solvent 148 degreeC or more is contained in coating composition, One-component¦liquid room temperature curing property coating composition characterized by the above-mentioned. 2. Polymer dispersion-liquid (I) melt¦dissolves a polymerizable unsaturated monomer, The polymer formed from this monomer is a thing obtained by 2 or more types superposing¦polymerizing this polymerizable unsaturated monomer in presence of fusible¦soluble dispersion-stabilizer (X) into this organic liquid in an insoluble organic liquid, This dispersion-stabilizer (X) is a polymer containing a urethane bond and an unsaturated fatty acid group¦base, One-component¦liquid room temperature curing property coating composition of Claim 1. 3. Dispersion-stabilizer (X) is a polymer containing a urethane bond and an unsaturated fatty acid group¦base, Comprising: After making the fatty acid component (B1) which contains unsaturated fatty acid in the polymer (A1) which has an epoxy group react, it is a polymer obtained by making compound (C1) which has an isocyanate group react, One-component¦liquid room temperature curing property coating composition of Claim 2. 4. The polymer which comprises polymer solution (II) contains a urethane bond and an unsaturated fatty acid group¦base, It is a polymer obtained by making compound (C2) containing an isocyanate group react with the reaction product of the polymer (A2) which has an epoxy group, and the fatty acid component (B2) containing unsaturated fatty acid, One-component¦liquid room temperature curing property coating composition of any one of Claim 1 thru¦or 3. 5. Polymer solution (II) is used as dispersion-stabilizer (X), One-component¦liquid room temperature curing property coating composition of any one of Claim 2 thru¦or 4 characterized by the above-mentioned. | C09D020108 | 2014-06-03 A02 DECISION OF REFUSAL - JAPANESE INTERMEDIATE CODE: A02 2014-06-03 ¦ 2013-08-10 A521 WRITTEN AMENDMENT JAPANESE INTERMEDIATE CODE: A523 2013-08-09 ¦ 2013-06-11 A131 NOTIFICATION OF REASONS FOR REFUSAL - JAPANESE INTERMEDIATE CODE: A131 2013-06-11 ¦ 2012-09-01 A521 WRITTEN AMENDMENT JAPANESE INTERMEDIATE CODE: A523 2012-08-31 ¦ 2012-07-03 A131 NOTIFICATION OF REASONS FOR REFUSAL - JAPANESE INTERMEDIATE CODE: A131 2012-07-03 ¦ 2012-06-13 A977 REPORT ON RETRIEVAL JAPANESE INTERMEDIATE CODE: A971007 2012-06-13 ¦ 2010-06-23 A621 WRITTEN REQUEST FOR APPLICATION EXAMINATION + JAPANESE INTERMEDIATE CODE: A621 2010-06-22 | One component room temperature curing property coating composition is an organic solvent coating composition containing polymer dispersion-liquid (I) and polymer solution (II). The polymer in the polymer dispersion-liquid (I) contains urethane bond and unsaturated fatty acid group. The polymer in the polymer solution (II) contains urethane bond and unsaturated fatty acid group. The content of hydrocarbon type solvent in the coating composition is 80 mass% or more with respect to total organic solvent, and is chosen from aliphatic and aromatic hydrocarbon. | One component room temperature curing property coating composition for construction material and inorganic building material such as metal and slate. | The one component room temperature curing property coating composition is environmental-friendly, has excellent finishing property and sebaceousness-proof property.
US9115292B2 | 2015-08-25 | Isocyanate/formaldehyde-free multicomponent composition for crosslinked polyurethane comprises polycarbamate of specific average carbamate functional group as first component/polyaldehyde or (hemi)acetal as second component/triggering agent | Crosslinkable composition and method of producing the same | Dow Global Technologies LLC,Midland,MI,US ¦ Rohm and Haas Company,Philadelphia,PA,US ¦ Dow Global Technologies LLC,Midland,MI,US ¦ Rohm and Haas Company,Philadelphia,PA,US | Greyson, Eric ¦ Argyropoulos, John N. ¦ Foley, Paul ¦ Swartz, Andrew ¦ Kamber, Nahrain E. ¦ Slone, Caroline ¦ Sekharan, Manesh N. | A isocyanate-free and formaldehyde free multicomponent composition comprises a polycarbamate having an average of ≥ 2.5 carbamate functional groups as a first component and a polyaldehyde or an acetal and/or hemiacetal as a second component, where the multicomponent composition further comprises a triggering agent such that the first and second components when combined form a composition that reacts to cure at a temperature of 0-80° C to form a crosslinked polyurethane, and the composition resulting when all components of the multicomponent composition are combined has a pH of ≤ 7. An INDEPENDENT CLAIM is included for preparing a crosslinked polyurethane involving mixing a polycarbamate first component and a polyaldehyde or an acetal and/or hemiacetal second component to form an ambient temperature curable composition having a pH of ≤ 7; and curing the resulting composition at a temperature of 0-80° C, where the ambient temperature curable composition has a triggering agent. As isocyanate-free and formaldehyde free multicomponent composition used to prepare crosslinked polyurethane (claimed), which is used in chemical and allied industries, in preparing coatings, sealants, and adhesives, and in articles comprising cast parts (e.g. automobile bumpers), foams, and elastomeric fibers. The method of mixing the multicomponent composition to form an ambient temperature curable composition and curing the ambient temperature curable composition thereby producing the crosslinked polyurethane containing a high degree of crosslinking, provides improved properties such as improved water resistance, improved deterioration resistance to methyl ethyl ketone (MEK) rubs, increased hardness, and/or improved cross-hatch adhesion. Preferred Components: The triggering agent is an acid with a pKa of less than 6 or a Lewis acid. The curing inhibitor is selected from water and/or alcohol.Preferred Composition: The multicomponent composition further comprises: a curing inhibitor; and a pigment (3-20 wt.%), based on the total weight of solids in the composition, for increasing flexibility and/or adhesion of a cured and dried coating prepared from it. Preferred Components: The polyaldehyde, acetal and/or hemiacetal are 2-20C or more than 20C, provided that a polyaldehyde having more than 20C has at least one aldehyde group for every 10C. The polyaldehyde is selected from (cis,trans)-1,4-cyclohexanedicarboxyaldehydes and/or (cis,trans)-1,3-cyclohexanedicarboxyaldehydes. The polycarbamate is the condensation product of polyols with an unsubstituted carbamic acid alkyl ester or urea. The polyol is an acrylic, saturated polyester, alkyl, polyether or polycarbonate. The polycarbamate of the first component has carbamate groups and hydroxyl groups in a ratio of the equivalents of carbamate groups to the number of equivalents of hydroxyl functional groups of 1:1 to 20:1. The crosslinked polyurethane has at least one geminal bis(urethane) group. | The instant invention provides a crosslinkable aqueous composition, method of producing the same, crosslinked compositions, and method of producing the same. The crosslinkable composition comprising: an aqueous dispersion comprising; (a) water; (b) a polycarbamate comprising at least an average of 2.0 carbamate functional groups; (c) a polyaldehyde comprising at least two aldehyde groups; (d) an acid catalyst; and (e) optionally one or more surfactants; wherein said aqueous dispersion has a pH in the range of less than 7; and wherein said composition is capable of being crosslinked at a temperature in range of less than 80° C. upon substantial removal of water. | US2010355266P ¦ US13160604A ¦ US13728037A | 2010-06-16 ¦ 2011-06-15 ¦ 2012-12-27 | US9115292B2 ¦ CN102432872A ¦ CN102432872B ¦ CN103897313A ¦ CN103897315A ¦ EP2397506A1 ¦ EP2749595A1 ¦ EP2749596A1 ¦ JP05357213B2 ¦ JP2012001720A ¦ JP2014129527A ¦ JP2014129528A ¦ US20110313091A1 ¦ US20130165581A1 ¦ US20130172472A1 ¦ US20140221554A1 ¦ US20150031823A1 ¦ US20150267075A1 ¦ US8653174B2 ¦ US8735507B2 ¦ US8889818B2 ¦ US9079987B2 | EP2397506A1 ¦ US20110313091A1 ¦ JP2012001720A ¦ CN102432872A ¦ US20130165581A1 ¦ US20130172472A1 ¦ JP05357213B2 ¦ US8653174B2 ¦ US8735507B2 ¦ JP2014129527A ¦ JP2014129528A ¦ US20140221554A1 ¦ US8889818B2 ¦ CN102432872B ¦ US20150031823A1 ¦ US9079987B2 ¦ US9115292B2 ¦ US20150267075A1 | We claim: 1. A crosslinkable composition comprising: an aqueous dispersion comprising; water; a polycarbamate comprising at least an average of 2.0 carbamate functional groups; a polyaldehyde comprising at least two aldehyde groups; and an acid catalyst; and optionally one or more surfactants; wherein said aqueous dispersion has a pH in the range of less than 7; and wherein the polyaldehyde has from 2 to 20 carbon atoms. 2. The crosslinkable composition of claim 1, wherein said composition is capable of being crosslinked at a temperature in the range of less than 80 ° C. 3. The crosslinkable composition of claim 1, wherein said composition is capable of being crosslinked at a temperature in the range of less than 40 ° C. 4. The crosslinkable composition of claim 1, wherein said aqueous dispersion has a pH in the range of less than 4. 5. The crosslinkable composition of claim 1, wherein the said aqueous dispersion remains a stable dispersion for at least 30 days, while remaining suitable for its intended purpose. 6. The crosslinkable composition of claim 1, wherein the said aqueous dispersion is heat stable at 60° C. for a period of 10 days, while remaining suitable for its intended purpose. 7. The crosslinkable composition of claim 1, wherein said composition is capable of being crosslinked upon substantial removal of water. 8. The crosslinkable composition of claim 1, wherein the polycarbamate is the condensation product of one or more polyols with an unsubstituted carbamic acid alkyl ester or urea. 9. The crosslinkable composition of claim 8, wherein the polyol is an acrylic, styrene-acrylic, styrene-butadiene, ethylenevinylacetate, vinylacetate, vinyl, saturated ester, urethane, alkyd, ether or carbonate polymer or oligomer thereof. 10. The crosslinkable composition of claim 1, wherein the polycarbamate has carbamate groups and hydroxyl groups in a ratio of the equivalents of carbamate groups to the number of equivalents of hydroxyl functional groups of from 1:10 to 20:1. 11. The crosslinkable composition of claim 1, wherein the polycarbamate is prepared via free radical emulsion or suspension addition polymerization of one or more α, β-ethylenically unsaturated monomers at least one of which comprises carbamate functionality. 12. The crosslinkable composition of claim 1, wherein the polyaldehyde is selected from the group consisting of (cis,trans)-1,4-cyclohexanedicarboxyaldehydes, (cis,trans)-1,3-cyclohexanedicarboxyaldehydes, glutaraldeyde, glyoxal, combinations thereof, and/or mixtures thereof. 13. The crosslinkable composition of claim 1, wherein the acid catalyst has a pKa of less than 6.0. 14. The crosslinkable composition of claim 1, wherein the acid catalyst has a pKa of less than 4.0. 15. The crosslinkable composition of claim 1, wherein the acid catalyst is Lewis acid. 16. The crosslinkable composition of claim 1, wherein said composition further comprises a curing inhibitor comprising alcohol. 17. The crosslinkable composition of claim 16, wherein said alcohol is selected from the group consisting of ethanol, 1-propanol, 1-butanol, 1-pentanol, Ethylene glycol monoalkyl ethers, diethylene glycol monoalkyl ethers, propylene glycol monoalkyl ethers and dipropylene glycol monoalkyl ethers, 2,2,4-Trimethyl-1,3-pentanediol monoisobutyrate, combinations thereof, and mixture thereof. 18. The crosslinkable composition of claim 1, wherein said carbamate functional group has a radical structure of formula of 19. A crosslinked composition comprising the crosslinked product of the crosslinkable composition of claim 1. 20. A process for producing a crosslinkable composition comprising: selecting a polycarbamate dispersion comprising a polycarbamate comprising at least an average of 2.0 carbamate functional groups, and water; selecting a polyaldehyde comprising at least two aldehyde groups, wherein the polyaldehyde has from 2 to 20 carbon atoms; selecting an acid catalyst; contacting said polycarbamate dispersion, polyaldehyde, and acid catalyst in the presence of said water; thereby forming an aqueous dispersion, wherein said aqueous dispersion has a pH in the range of less than 7. | C08G006391 ¦ C08F002210 ¦ C08G006312 ¦ C08L006102 ¦ C08L007514 ¦ C09D013314 ¦ C09D013502 ¦ C09D016708 ¦ C09D017504 | 2015-04-01 AS ASSIGNMENT ROHM AND HAAS COMPANY, PENNSYLVANIA ASSIGNMENT OF ASSIGNORS INTEREST;ASSIGNOR:ROHM AND HAAS CHEMICALS LLC;REEL/FRAME:035306/0382 2013-03-15 ¦ 2015-04-01 AS ASSIGNMENT DOW GLOBAL TECHNOLOGIES LLC, TEXAS ASSIGNMENT OF ASSIGNORS INTEREST;ASSIGNORS:ARGYROPOULOS, JOHN N.;FOLEY, PAUL;KAMBUR, NAHRAIN E.;ANDOTHERS;SIGNING DATES FROM 20130304 TO 20130305;REEL/FRAME:035306/0479 ¦ 2015-04-01 AS ASSIGNMENT ROHM AND HAAS CHEMICALS LLC, PENNSYLVANIA ASSIGNMENT OF ASSIGNORS INTEREST;ASSIGNORS:GREYSON, ERIC;SWARTZ, ANDREW;SLONE, CAROLINE;REEL/FRAME:035306/0340 2013-03-04 | A isocyanate-free and formaldehyde free multicomponent composition comprises a polycarbamate having an average of ≥ 2.5 carbamate functional groups as a first component and a polyaldehyde or an acetal and/or hemiacetal as a second component, where the multicomponent composition further comprises a triggering agent such that the first and second components when combined form a composition that reacts to cure at a temperature of 0-80° C to form a crosslinked polyurethane, and the composition resulting when all components of the multicomponent composition are combined has a pH of ≤ 7. | As isocyanate-free and formaldehyde free multicomponent composition used to prepare crosslinked polyurethane (claimed), which is used in chemical and allied industries, in preparing coatings, sealants, and adhesives, and in articles comprising cast parts (e.g. automobile bumpers), foams, and elastomeric fibers. | The method of mixing the multicomponent composition to form an ambient temperature curable composition and curing the ambient temperature curable composition thereby producing the crosslinked polyurethane containing a high degree of crosslinking, provides improved properties such as improved water resistance, improved deterioration resistance to methyl ethyl ketone (MEK) rubs, increased hardness, and/or improved cross-hatch adhesion.
CN1307209C | 2007-03-28 | Polyvinyl alcohol/polyvinylamine copolymer for ink-jet recording media system, comprises functional moiety derived from compound containing at least one functional moiety such as light stabilizer | Poly(vinylalcohol)-co-poly(vinylamine)polymers comprising functional moieties ¦ Comprising functional part of poly (vinyl alcohol)-co-poly (vinylamine) polymer | CIBA SC HOLDING AG,CH | RAVICHANDRAN R ¦ SUHADOLNIK J ¦ WOOD M G ¦ XIONG R ¦ RENZ W L ¦ NAISBY A J | Polyvinyl alcohol/polyvinylamine copolymer comprises functional moieties. The functional moiety is derived from a compound containing at least one functional moiety such as light stabilizer, crosslinking agent, polymer modifier, anti-gas fade, dye fixative, compatibilizer, buffer, and/or glycol solubilizer moiety. Polyvinyl alcohol/polyvinylamine copolymer of formula (I)(COPOLYMER)---(L)B---[FUNCTIONAL MOIETY (A)] b (I)consists of functional moieties.COPOLYMER is derived from a pre-polymer of formula (Ia).FUNCTIONAL MOIETY (A) is derived from compound containing at least one functional moiety such as light stabilizer, crosslinking agent, polymer modifier, anti-gas fade, dye fixative, compatibilizer, buffer, and/or glycol solubilizer moiety.The functional moiety (B)-containing compound is derived from at least one ethylenically unsaturated compound containing at least one functional moiety such as light stabilizer, crosslinking agent, polymer modifier, anti-gas fade, dye fixative, compatibilizer, buffer, and/or glycol solubilizer moiety.b≥1;L-NH-, -N=, N-, N + , -O-, or -CO-;R 1 , R 3H, 3-propionic acid or its 1-6C alkyl ester, or 2-methyl-3-propionic acid or its 1-6C alkyl ester;R 2 , R 4H or 1-6C alkyl;x + y + z3-50 mole%;q, n, m (together)remainder of mole%.The indices of x, y, z, n, m and q may be 0. If q is not 0, b may also be 0.INDEPENDENT CLAIMS are also included for:a composition, e.g. ink-jet recording media system, comprising an organic material subject to deleterious effects of actinic radiation, heat and oxygen; and copolymer (I) as stabilizer; anda method of making ink-jet recording media system by applying coating layers on a support. For use in ink-jet recording media system. The incorporation of functional moieties improves the performance of copolymer in recording media. The recording media incorporating the inventive copolymer produces excellent image quality and printing characteristics while providing improved image permanence against the harmful effects of light and/or atmospheric pollutants. Preferred Components: The recording media system comprises a support, coating layer(s) formed on the support and comprising copolymer (I), ink-receptive layer(s), a barrier layer, ink, additives, and pigments, fillers and/or organic particulates.Preferred Materials: The pigments, fillers and/or organic particulates comprise amorphous or crystalline silica, aluminum trihydrate, kaolin, talcum, chalk, bentonite, zeolite, glass beads, calcium carbonate, potassium sodium aluminum silicate, diatomaceous earth, silicate of aluminum or magnesium, or titanium dioxide.Preferred Components: The functional moieties are light stabilizer moieties, e.g. hydroxyphenylbenzotriazole, hydroxyphenyltriazine, or hindered amine light stabilizer moieties.The hindered amine moieties are oxyl, hydroxyl, alkoxy, or hydroxyalkoxy hindered amine moieties. The moieties may be compounds of formulae(M1) - (M14).Preferred Materials: The additives comprise surface active agent, antistatic agent, thickener, suspending agent, pH controlling compound, light stabilizer, antioxidant, humectant, bacteriostat, crosslinking agent, and/or optical brightener, preferably phenolic antioxidant, hydroxybenzotriazole UV light absorber, benzophenone UV light absorber, hydroxyphenyltriazine UV light absorber, or hindered amine light stabilizer.Preferred Components: The functional moiety-containing compounds or the ethylenically unsaturated functional moiety-containing compounds are compounds of formulae (C1) - (C3); (meth)acrylamide; N-methylacrylamide; N,N-dimethyl(meth)acrylamide; N-isopropyl(meth)acrylamide; N-(2-hydroxypropyl)methacrylamide; N-methylolacrylamide; N-vinylformamide; N-vinylacetamide; N-vinyl-N-methylacetamide; polyethylene glycol (meth)acrylate; polyethylene glycol monomethyl ether mono(meth)acrylate; vinyl methylsulfone; vinyl acetate; diacetone acrylamide; methyl(meth)acrylate; acrylic acid; hydroxyethylmethacrylate; dimethylaminoethylmethacrylate; tert-butylaminoethylmethacrylate; stearyl ethoxy (20) methacrylate; stearyl ethoxy (10) allyl ether; N,N-dimethyl-N-acryloyloxyethyl-N-(3-sulfopropyl)-ammonium betaine; N,N-dimethyl-N-acryloyloxyethyl-N-(2-carboxymethyl)-ammonium betaine; N,N-dimethyl-N-acrylamidopropyl-N-(3-sulfopropyl)-ammonium betaine; N,N-dimethyl-N-acrylamidopropyl-N-(3-carboxymethyl)-ammonium betaine; N,N-dimethyl-N-acryloyloxyethyl-N-(3-sulfopropyl)-ammonium betaine; 2-(methylthio)ethyl methacryloyl-S-(sulfopropyl)-sulfonium betaine; 2-[(2-acryloylethyl)dimethylammonio]ethyl-2-methyl phosphate; 2-(acryloyloxyethyl)-2'-(trimethylammonium)ethyl phosphate; [(2-acryloxylethyl)dimethylammonio]methyl phosphonic acid; 2-methacryloyloxyethyl phosphorylcholine; 2-[(3-acrylamidopropyl)dimethylammonio]ethyl-2'-isopropyl phosphate; 1-vinyl-3-(3-sulfopropyl)imidazolium hydroxide; (2-acryloxyethyl)carboxymethyl methylsulfonium chloride; 1-(3-sulfopropyl)-2-vinylpyridinium betaine; N-(4-sulfobutyl)-N-methyl-N,N-diallylamine ammonium betaine; N,N-diallyl-N-methyl-N-(2-sulfoethyl)ammonium betaine; quat. or acid salts of dialkylaminoalkyl (meth)acrylate; quat. or acid salts of dialkylaminoalkyl (meth)acrylamide; N,N-diallyldialkyl ammonium halide; N,N-dimethylaminoethylacrylate methyl chloride quat. salt; diallyldimethylammonium chloride; ethyl (meth)acrylate; butyl acrylate; 2-ethylhexyl acrylate; 2-hydroxyethyl acrylate; isobornyl acrylate; acrylonitrile; N-substituted (meth)acrylamide; isobutyl vinyl ether; styrene; alkylstyrene; halostyrene; N-vinylpyrrolidone; vinyl chloride; vinylidene chloride; ethylene glycol diacrylate; propylene glycol diacrylate; neopentyl glycol diacrylate; hexamethylene glycol diacrylate; bisphenol A diacrylate; 4,4'-bis(2-acryloyloxyethoxy)di-phenylpropane; trimethylolpropane tri(meth)acrylate; ethoxylated trimethylolpropane triacrylate; propoxylated trimethylolpropane triacrylate; pentaerythritol triacrylate or tetraacrylate; pentaerythritol divinyl ether; vinyl acrylate; divinyl benzene; divinyl succinate; diallyl phthalate; triallyl phosphate; triallyl isocyanurate; tris(2-acryloylethyl)isocyanurate; acrylated epoxy resin; acrylated polyether; acrylated polyurethane; acrylated polyester; unsaturated polyester resin; polyamide or polyurethane and its copolymers; polybutadiene or butadiene copolymers; polyisoprene or isoprene copolymers; polymers or copolymers containing (meth)acrylic groups in side chains; trimethylolethane tri(meth)acrylate; tetramethylene glycol dimethacrylate; triethylene glycol dimethacrylate; tetraethylene glycol diacrylate; pentaerythritol diacrylate; dipentaerythritol di-, tri-, tetra-, penta-, or hexa-acrylate; tripentaerythritol octa(meth)acrylate; pentaerythritol di- or tri-methacrylate; dipentaerythritol di- or tetra-methacrylate; pentaerythritol diitaconate; dipentaerythritol trisitaconate; dipentaerythritol pentaitaconate; dipentaerythritol hexaitaconate; ethylene glycol diacrylate; 1,3-butanediol di(meth)acrylate; 1,4-butanediol diitaconate; sorbitol triacrylate; sorbitol tetraacrylate; pentaerythritol-modified triacrylate; sorbitol tetramethacrylate; sorbitol pentacrylate; sorbitol hexacrylate; oligoester (meth)acrylate; glycerol di- and tri-acrylate; 1,4-cyclohexanediacrylate; bis(meth)acrylate of polyethylene glycol having molecular weight of 200 - 1500; methylenebisacrylamide; 1,6-hexamethylenebisacrylamide; diethylenetriaminetrismethacrylamide; bis(methacrylamidopropoxy)ethane; β-methacryl-amidoethylmethacrylate; or N-[(β-hydroxyethoxy)ethyl]acrylamide.Preferred Compounds: The copolymer is of formulae (II) - (XVII). s + tz;a6 (in III, X and XI), or 1 or 3 (in VI).Preferred Materials: The pigments, fillers and/or organic particulates may comprise polyolefin, polystyrene, polyurethane, starch, polymethyl methacrylate, or PTFE.The ink-receptive layer comprises the copolymer and at least one polymer, e.g. gelatin, starch, styrene-butadiene rubber latex, homopolymer or copolymer of (meth)acrylic acid ester, polyacrylic acid, nitrile butadiene rubber latex, polyethylene glycol, polyacrylamide, polyvinyl alcohol, polyurethane latex and dispersion, vinyl alcohol/vinyl acetate copolymer, polyalkyl oxazoline, polyphenyl oxazoline, polyethyleneimine, methyl cellulose, hydroxymethyl cellulose, hydroxyethyl cellulose, hydroxypropylmethyl cellulose, poly-N-vinyl heterocycles such as poly-N-vinyl pyrrolidone, (co)polymer of linear poly-N-vinylamide, (co)polymer of polyvinylamine, and cationic polymer. The support comprises cellulose ester, cellulose acetate, polyester, polystyrene, polyethylene, polyvinyl acetate, polypropylene, polycarbonate, polymethacrylic acid and methyl/ethyl ester, polyamide such as nylon, polyimide, polyether, polyvinyl chloride, PTFE, polyvinylidene fluoride, polysulfonamide, or preferably transparent polyethylene terephthalate.Preferred Material: The support may be paper. | The invention relates to poly(vinylalcohol)-co-poly(vinylamine) copolymers represented as [F] where B is greater than or equal to 1, L is independently of each other a chemical linking group which is -NH-, -N=, >N-, >N ++<, -O- or -CO-, COPOLYMER is derived from a prepolymer of the formula [] where R1 and R3 are independently H; 3-propionic acid or C1,-C6 alkyl ester thereof; or is 2-methyl-3-propionic acid or C1-C6 alkyl ester thereof, R2 and R4 are independently H or C1,-C6 alkyl, x+y+z is between about 3 and about 50 mole percent and q, n and m together make up the remainder of the mole percent, the indices x, y, z, n, m -and q independently may be 0, if q is not 0, b may also be 0, and where FUNCTIONAL MOIETY (A) is derived from at least one functional moiety-containing compound, which compounds contain at least one functional moiety selected from the group consisting of the light stabilizer, crosslinking-agent, polymer modifier, anti-gas fade, dye fixative, compatibilizer, buffer and glycol solubilizer moieties and where is derived from at least one ethylenically unsaturated functional moiety-containing compound, which compounds contain at least one functional moiety selected from the group consisting of the light stabilizer, crosslinking-agent, polymer modifier, anti-gas fade, dye fixative, compatibilizer, buffer and glycol solubilizer moieties. The invention relates to poly(vinylalcohol)−co−poly(vinylamine) copolymers represented as [F] where B is greater than or equal to 1, L is independently of each other a chemical linking group which is −NH−, −N=, >N−, >N<sp>+</sp>+<, −O− or −CO−, COPOLYMER is derived from a prepolymer of the formula [] where R<sb>1</sb> and R<sb>3</sb> are independently H; 3−propionic acid or C<sb>1</sb>,−C<sb>6</sb> alkyl ester thereof; or is 2−methyl−3−propionic acid or C<sb>1</sb>−C<sb>6</sb> alkyl ester thereof, R<sb>2</sb> and R<sb>4</sb> are independently H or C<sb>1</sb>,−C<sb>6</sb> alkyl, x+y+z is between about 3 and about 50 mole percent and q, n and m together make up the remainder of the mole percent, the indices x, y, z, n, m −and q independently may be 0, if q is not 0, b may also be 0, and where FUNCTIONAL MOIETY (A) is derived from at least one functional moiety−containing compound, which compounds contain at least one functional moiety selected from the group consisting of the light stabilizer, crosslinking−agent, polymer modifier, anti−gas fade, dye fixative, compatibilizer, buffer and glycol solubilizer moieties and where is derived from at least one ethylenically unsaturated functional moiety−containing compound, which compounds contain at least one functional moiety selected from the group consisting of the light stabilizer, crosslinking−agent, polymer modifier, anti−gas fade, dye fixative, compatibilizer, buffer and glycol solubilizer moieties. This invention relates to poly (vinyl alcohol of formula (I)-co-poly (vinylamine), wherein B is greater than or equal to 1, L is independently a chemical bond group, wherein X is -NH-, -N =, >N L'invention se rapporte à des copolymères poly(vinylalcool)-co-poly(vinylamine) représentés par la formule (COPOLYMERE)-(L) b-(FRACTION FONCTIONNELLE (A))b, où B est supérieur ou égal à 1, L est indépendamment un groupe de liaison chimique qui est -NH-, -N=, >N-, >N+, -O- ou -CO-, COPOLYMERE est dérivé d'un prépolymère représenté par la formule (I), dans laquelle R1 et R3 sont indépendamment H; acide 3-propionique ou ester d'alkyle C1-C6 de cet acide; ou est acide 2-méthyl-3-propionique ou ester d'alkyle C1-C6 de cet acide, R2 et R4 sont indépendamment H ou alkyle C1-C6, la somme x+y+z est comprise approximativement entre 3 et 50% en pourcentage molaire, et q, n et m constituent ensemble le reste du pourcentage molaire, les indices x, y, z, y, m et q peuvent être indépendamment 0, si q n'est pas égal à 0, b peut également être 0, et FRACTION FONCTIONNELLE (A) est dérivée d'au moins un composé contenant une fraction fonctionnelle sélectionnée dans le groupe constitué par des fractions de photostabilisant, d'agent de réticulation, de modificateur de polymère, de décolorant anti-gaz, de fixatif de colorant, d'agent de compatibilité, de tampon et d'agent de solubilisation du glycol. Dans la formule (I), le groupe représenté par la formule (II) est dérivé d'au moins un composé contenant une fraction fonctionnelle éthyléniquement insaturée, ladite fraction fonctionnelle étant sélectionnée dans le groupe constitué par des fractions de photostabilisant, d'agent de réticulation, de modificateur de polymère, de décolorant anti-gaz, de fixatif de colorant, d'agent de compatibilité, de tampon et d'agent de solubilisation du glycol. L'invention se rapporte à des copolymères poly(vinylalcool)-co-poly(vinylamine) représentés par la formule (COPOLYMERE)-(L)<sb>b</sb>-(FRACTION FONCTIONNELLE (A))<sb>b</sb>, où B est supérieur ou égal à 1, L est indépendamment un groupe de liaison chimique qui est -NH-, -N=, >N-, >N<sp>+</sp>, -O- ou -CO-, COPOLYMERE est dérivé d'un prépolymère représenté par la formule (I), dans laquelle R<sb>1</sb> et R<sb>3</sb> sont indépendamment H ; acide 3-propionique ou ester d'alkyle C<sb>1</sb>-C<sb>6</sb> de cet acide ; ou est acide 2-méthyl-3-propionique ou ester d'alkyle C<sb>1</sb>-C<sb>6</sb> de cet acide, R<sb>2</sb> et R<sb>4</sb> sont indépendamment H ou alkyle C<sb>1</sb>-C<sb>6</sb>, la somme x+y+z est comprise approximativement entre 3 et 50 % en pourcentage molaire, et q, n et m constituent ensemble le reste du pourcentage molaire, les indices x, y, z, y, m et q peuvent être indépendamment 0, si q n'est pas égal à 0, b peut également être 0, et FRACTION FONCTIONNELLE (A) est dérivée d'au moins un composé contenant une fraction fonctionnelle sélectionnée dans le groupe constitué par des fractions de photostabilisant, d'agent de réticulation, de modificateur de polymère, de décolorant anti-gaz, de fixatif de colorant, d'agent de compatibilité, de tampon et d'agent de solubilisation du glycol. Dans la formule (I), le groupe représenté par la formule (II) est dérivé d'au moins un composé contenant une fraction fonctionnelle éthyléniquement insaturée, ladite fraction fonctionnelle étant sélectionnée dans le groupe constitué par des fractions de photostabilisant, d'agent de réticulation, de modificateur de polymère, de décolorant anti-gaz, de fixatif de colorant, d'agent de compatibilité, de tampon et d'agent de solubilisation du glycol. | US2001342324P ¦ US2002420439P ¦ WO2002EP14321A | 2001-12-21 ¦ 2002-10-22 ¦ 2002-12-16 | CN1307209C ¦ AT419280T ¦ AT420900T ¦ AU2002361426A1 ¦ AU2002366738A1 ¦ BR200215199A ¦ BR200215221A ¦ CA2467678A1 ¦ CA2467737A1 ¦ CN1332989C ¦ CN1604917A ¦ CN1606574A ¦ DE60230674D1 ¦ DE60230917D1 ¦ EP1456250A2 ¦ EP1456250B1 ¦ EP1458769A1 ¦ EP1458769B1 ¦ JP04101762B2 ¦ JP04326957B2 ¦ JP2005512863A ¦ JP2005513212A ¦ KR2004068328A ¦ KR2004069180A ¦ MX2004006094A ¦ MX2004006095A ¦ TW200301265A ¦ TW200301292A ¦ US20050019507A1 ¦ US20050020729A1 ¦ US20070160780A1 ¦ US7572843B2 ¦ WO2003054029A1 ¦ WO2003054030A2 ¦ WO2003054030A3 | WO2003054030A2 ¦ AU2002366738A1 ¦ EP1456250A2 ¦ KR2004068328A ¦ US20050020729A1 ¦ BR200215221A ¦ JP2005513212A ¦ CN1606574A ¦ TW200301265A ¦ MX2004006095A ¦ CN1307209C ¦ EP1456250B1 ¦ DE60230917D1 ¦ US7572843B2 ¦ JP04326957B2 ¦ WO2003054030A3 | Claims 1. A functional moiety-containing PVOH/PVAm copolymer represented as (COPOLYMER) (L) ( FUNCTIONAL^ b \ M0¦ETY (A) J b where b is greater than or equal to 1 , L is independently of each other a chemical linking group which is -NH-, -N=, &gt;N-, &gt;N+&lt;, -O- or -CO-, COPOLYMER is derived from a prepolymer of the formula where Ri and R3 are independently H; 3-propionic acid or C C6 alkyl ester thereof; or is 2-methyl- 3-propionic acid or CrC6 alkyl ester thereof, R2 and R4 are independently H or C C6 alkyl, x+y+z is between about 3 and about 50 mole percent and q, n and m together make up the remainder of the mole percent, the indices x, y, z, n, m and q independently may be 0, if q is not 0, b may also be 0, and where FUNCTIONAL MOIETY (A) is derived from at least one functional moiety-containing compound, which compounds contain at least one functional moiety selected from the group consisting of the light stabilizer, crosslinking-agent, polymer modifier, anti-gas fade, dye fixative, compatibilizer, buffer and glycol solubilizer moieties and where / FUNCTIONAL \ MOIETY (B) is derived from at least one ethylenically unsaturated functional moiety-containing compound, which compounds contain at least one functional moiety selected from the group consisting of the light stabilizer, crosslinking-agent, polymer modifier, anti-gas fade, dye fixative, compatibilizer, buffer and glycol solubilizer moieties. 2. A copolymer according to claim 1 in which the functional moieties are light stabilizer moieties selected from the group consisting of hydroxyphenylbenzotriazole, hydroxyphenyltriazine and hindered amine light stabilizer moieties. 3. A copolymer according to claim 2 in which the hindered amine moieties are oxyl, hydroxyl, alkoxy or hydroxyalkoxy hindered amine moieties. 4. A copolymer according to claim 2 in which the moieties are selected from the group consisting of -49 and 5. A copolymer according to claim 1 in which the functional moiety-containing compounds or the ethylenically unsaturated functional moiety-containing compounds are selected from the group consisting of and 6. A copolymer according to claim 1 in which the functional moiety-containing compounds or the ethylenically unsaturated functional moiety-containing compounds are selected from the group consisting of acrylamide, methacrylamide, N-methylacrylamide, N,N-dimethyl(meth)acrylamide, N-isopropyl(meth)acrylamide, N-(2-hydroxypropyl)methacrylamide, N-methylolacrylamide, N-vinylformamide, N-vinylacetamide, N-vinyl-N-methylacetamide, poly(ethylene glycol)- (meth)acrylate, poly(ethylene glycol)monomethyl ether mono(meth)acrylate, N-vinyl-2- pyrrolidone, glycerol mono((meth)acrylate), 2-hydroxyethyl(meth)acrylate, vinyl methylulfone, vinyl acetate, diacetone acrylamide, methylmethacrylate, acrylic acid, hydroxyethylmeth- acrylate (HEMA), dimethylaminoethylmethacrylate, tert-butylaminoethylmethacrylate, stearyl ethoxy (20) methacrylate and stearyl ethoxy (10) allyl ether. 7. A copolymer according to claim 1 in which the functional moiety-containing compounds or the ethylenically unsaturated functional moiety-containing compounds are selected from the group consisting of N,N-dimethyl-N-acryloyloxyethyl-N-(3-sulfopropyl)-ammonium betaine, N,N-dimethyl-N-acryloyloxyethyl-N-(2-carboxymethyl)-ammonim betaine, N,N-dimethyl-N-acrylamidopropyl-N-(3-sulfopropyl)-ammonium betaine, N,N-dimethyl-N-acrylamidopropyl-N-(2-carboxymethyl)-ammonium betaine, 2-(methylthio)ethyl methacryloyl-S-(sulfopropyl)-sulfonium betaine, 2-[(2-acryloylethyl)dimethylammonio]ethyl 2-methyl phosphate, 2-(acryloyloxyethyl)-2'(trimethylammonim)ethyl phosphate, [(2-acryloxylethyl)dimethylammonio]methyl phosphonic acid, 2-methacryloyloxyethyl phosphorylcholine (MPC), 2-[(3-acrylamidopropyl)dimethylammonio]ethyl 2'-isopropyl phosphate (AAPI), 1 -vinyl-3-(3-sulfopropyl)imidazolium hydroxide, (2-acryloxyethyl) carboxymethyl methylsulfonium chloride, 1 -(3-sulfoproyl)-2-vinylpyridinium betaine, N-(4-sulfobutyl)-N-methyl-N,N-diallylamine ammonium betaine (MDABS) and N,N-diallyl-N-methyl-N-(2-sulfoethyl) ammonium betaine. 8. A copolymer according to claim 1 in which the functional moiety-containing compounds or the ethylenically unsaturated functional moiety-containing compounds are selected from the group consisting of quaternary or acid salts of dialkylaminoalkyl acrylates and methacrylates, quaternary or acid salts of dialkylaminoalkylacrylamides and methacrylamides, N,N-diallyldialkyl ammonium halides, N,N-dimethylaminoethylacrylate methyl chloride quaternary salt (DMAEA.MCQ) and diallyldimethylammonium chloride (DADMAC). 9. A copolymer according to claim 1 in which the functional moiety-containing compounds or the ethylenically unsaturated functional moiety-containing compounds are selected from the group consisting of methyl acrylate, ethyl acrylate, butyl acrylate, 2-ethylhexyl acrylate, 2-hydroxyethyl acrylate, isobomyl acrylate, methyl methacrylate, ethyl methacrylate, acrylonitrile, acrylamide, methacrylamide, N-substituted (meth)acrylamides, vinyl acetate, isobutyl vinyl ether, styrene, alkylstyrenes, halostyrenes, N-vinylpyrrolidone, vinyl chloride and vinylidene chloride. 10. A copolymer according to claim 1 in which the functional moiety-containing compounds or the ethylenically unsaturated functional moiety-containing compounds are selected from the group consisting of ethylene glycol diacrylate, propylene glycol diacrylate, neopentyl glycol diacrylate, hexamethylene glycol diacrylate, bisphenol A diacrylate, 4,4'-bis(2-acryloyloxyethoxy)di- phenylpropane, trimethylolpropane triacrylate, ethoxylated trimethylolpropane triacrylate, propoxylated trimethylolpropane triacrylate, pentaerythritol triacrylate or tetraacrylate, pentaerythritol divinyl ether, vinyl acrylate, divinyl benzene, divinyl succinate, diallyl phthalate, triallyl phosphate, triallyl isocyanurate and tris(2-acryloylethyl)isocyanurate. 11. A copolymer according to claim 1 in which the functional moiety-containing compounds or the ethylenically unsaturated functional moiety-containing compounds are selected from the group consisting of acrylated epoxy resins, acrylated polyethers, acrylated polyurethanes, acrylated polyesters and unsaturated polyester resins. 12. A copolymer according to claim 1 in which the functional moiety-containing compounds or the ethylenically unsaturated functional moiety-containing compounds are polymers containing ethylenically unsaturated groups in the chain or in side groups, which polymers are selected from the group consisting of unsaturated polyesters, acrylated polyesters, polyamides or polyurethanes and copolymers thereof, polybutadiene or butadiene copolymers, polyisoprene or isoprene copolymers and polymers or copolymers containing (meth)acrylic groups in side-chains. 13. A copolymer according to claim 1 in which the functional moiety-containing compounds or the ethylenically unsaturated functional moiety-containing compounds are selected from the group consisting of trimethylolpropane triacrylate, trimethylolethane triacrylate, trimethylolpropane trimethacrylate, trimethylolethane trimethacrylate, tetramethylene glycol dimethacrylate, triethylene glycol dimethacrylate, tetraethylene glycol diacrylate, pentaerythritol diacrylate, pentaerythritol triacrylate, pentaerythritol tetraacrylate, dipentaerythritol diacrylate, dipentaerythritol triacrylate, dipentaerythritol tetraacrylate, dipentaerythritol pentacrylate, dipentaerythritol hexacrylate, tripentaerythritol octacrylate, pentaerythritol dimethacrylate, pentaerythritol trimethacrylate, dipentaerythritol dimethacrylate, dipentaerythritol tetramethacrylate, tripentaerythritol octamethacrylate, pentaerythritol diitaconate, dipentaerythritol trisitaconate, dipentaerythritol pentaitaconate, dipentaerythritol hexaitaconate, ethylene glycol diacrylate, 1 ,3-butanediol diacrylate, 1 ,3-butanediol dimethacrylate, 1 ,4-butanediol diitaconate, sorbitol triacrylate, sorbitol tetraacrylate, pentaerythritol-modified triacrylate, sorbitol tetramethacrylate, sorbitol pentacrylate, sorbitol hexacrylate, oligoester acrylates and methacrylates, glycerol di- and-triacrylate, 1 ,4-cyclo- hexanediacrylate, bisacrylates and bismethacrylates of polyethylene glycol having molecular weights of 200 to 1500, methylenebisacrylamide, 1 ,6-hexamethylenebisacrylamide, diethylenetriaminetrismethacrylamide, bis(methacrylamidopropoxy)ethane, β-methacryl- amidoethylmethacrylate, and N-[(β-hydroxyethoxy)ethyl]acrylamide. 14. A composition comprising an organic material subject to the deleterious effects of actinic radiation, heat and oxygen and an effective stabilizing amount of a copolymer according to claim 1. 15. A composition according to claim 14 which is an inkjet recording media system that comprises a support and one or more coating layers thereon, wherein at least one coating layer comprises the copolymer. 16. A recording media system according to claim 15 which comprises a coating directly on a support, wherein the coating comprises the copolymer. 17. A recording media system according to claim 15 which comprises a support and at least one ink jet ink receptive layer, wherein one or more than one of said receptive layers comprises the copolymer. 18. A recording media system according to claim 17, in which one or more than one of said receptive layers further comprises at least one polymer selected from the group consisting of gelatin, starch, styrene butadiene rubber latex, homopolymers and copolymers of (meth)acrylic acid esters, polyacrylic acid, nitrile butadiene rubber latex, polyethylene glycol, polyacrylamide, polyvinyl alcohol, polyurethane latexes and dispersions, vinyl alcohol/vinyl acetate copolymer, polyalkyl oxazoline, polyphenyl oxazoline, polyethylene- imines, methyl cellulose, hydroxymethyl cellulose, hydroxyethyl cellulose, hydroxypropy methyl cellulose, hydroroxypropyl ethyl cellulose, hydroxyethyl methyl cellulose, carboxymethyl cellulose, poly(N-vinyl heterocycles) such as poly(N-vinyl pyrrolidone), (co)polymers of linear poly(N-vinylamides), (co)polymers of polyvinylamine and cationic polymers. 19. A recording media system according to claim 17 which further comprises a barrier layer between the support and the ink receptive layer or layers. 20. A recording media system according to claim 15 which comprises a support, at least one ink jet ink receptive layer, and a protective coating layer, wherein said protective coating layer comprises the copolymer. 21. A recording media system according to claim 17 which comprises a protective coating layer. 22. A recording media system according to claim 17 which comprises a protective coating layer, wherein said protective coating layer comprises the copolymer. 23. A recording media system according to claim 19 which comprises a protective coating layer. 24. A recording media system according to claim 19 which comprises a protective coating layer, wherein said protective coating layer comprises the copolymer. 25. A recording media system according to claim 15 which further comprises ink jet ink. 26. A recording media system according to claim 15 which further comprises one or more pigments, fillers or organic particulates selected from the group consisting of amorphous silica, crystalline silica, aluminum trihydrate, kaolin, talcum, chalk, betonite, zeolite, glass beads, calcium carbonate, potassium sodium aluminum silicate, diatomaceous earth, silicates of aluminum, silicates of magnesium, titanium doxide, polyolefins, polystyrene, polyurethane, starch, poly(methyl methacrylate) and polytetrafluoroethylene. 27. A recording media system according to claim 15 which further comprises one or more additives selected from the group consisting of surface active agents, antistatic agents, thickeners, suspending agents, pH controlling compounds, light stabilizers, antioxidants, humectants, bacteriostats, crosslinking agents and optical brighteners. 28. A recording media system according to claim 27 in which the additives are selected from the group consisting of phenolic antioxidants, hydroxybenzotriazole ultraviolet light absorbers, benzophenone ultraviolet light absorbers, hydroxyphenyltriazine ultraviolet light absorbers and hindered amine light stabilizers. 29. A recording media system according to claim 15 in which said support comprises cellulose esters, cellulose acetate, polyesters, polystyrene, polyethylene, poly(vinyl acetate), polypropylene, polycarbonate, polymethacrylic acid and methyl and ethyl esters, polyamides such as nylons, polyesters such as poly(ethylene terephthalate) (PET), polyimides, polyethers, polyvinyl chloride, polytetrafluoroethylene, polyvinylidene fluoride or polysulfonamides. 30. A recording media system according to claim 15 in which said support is paper or transparent poly(ethylene) terephthalate. 31. An ink jet ink which comprises the copolymer according to claim 15. 32. A method for preparing an inkjet recording media system, which method comprises applying one or more coating layers on a support, wherein at least one of the coating layers comprises the copolymer according to claim 15. 33. A copolymer according to claim 1 which is s + t = z a = 6 s + t = z s + t = z s + t = z a = 1 or 3 s + t =z s + t = z s + t = z a = 6 s + t = z 1. A kind of functional group-containing part of PVOH/PVAm copolymer, expressed as: &lt;img FORMULA " icf0001 " FORMULA " C028256910002C1.tif " FORMULA " 611 " + " 178 " img-content = " drawing " img-format is " FORMULA " /&gt; wherein R2 and R4 are independently H or C1-C6 alkyl, x + y + z is 3-50, and n and m are the mole percent of remainder, index x, y, n is independently can be 0, wherein the functional part (A) is derived from at least one kind of functional group-containing moiety, wherein the compound of the functional part of the functional part is selected from light stabilizer, crosslinking agent, polymer modifier, anti-gas colour composition, colour, agent, buffering agent and solubilizer. 2. Copolymer according to claim 1, wherein the functional part is light stabilizer selected from hydroxyphenyl benzotriazole, hydroxyphenyl triazine and hindered amine light stabilizer; 3. Copolymer according to claim 2, wherein the hindered amine moiety is oxy, hydroxy, alkoxy or hydroxy alkoxy hindered amine moiety. 4. Copolymer according to claim 2, wherein said part is selected from the group consisting of &lt;img FORMULA " icf0002 " FORMULA " C028256910002C2.tif " FORMULA " 252 " + " 267 " img-content = " drawing " img-format = " FORMULA " /&gt; &lt;img FORMULA " icf0003 " FORMULA " C028256910003C1.tif " FORMULA " 385 " + " 901 " img-content = " drawing " img-format = " FORMULA " /&gt; &lt;img FORMULA " icf0004 " FORMULA " C028256910004C1.tif " FORMULA " 287 " + " 960 " img-content = " drawing " img-format = " FORMULA " /&gt; &lt;img FORMULA " icf0005 " FORMULA " C028256910005C1.tif " FORMULA " 282 " FORMULA " 175 " img-content = " drawing " img-format = " FORMULA " /&gt; and &lt;img FORMULA " icf0006 " FORMULA " C028256910005C2.tif " FORMULA " 283 " FORMULA " 180 " img-content = " drawing " img-format = " FORMULA " /&gt; 5. Copolymer according to claim 1, wherein the functional moiety is selected from &lt;img FORMULA " icf0007 " FORMULA " C028256910005C3.tif " FORMULA " 409 " + " 197 " img-content = " drawing " img-format = " FORMULA " /&gt; &lt;img FORMULA " icf0008 " FORMULA " C028256910006C1.tif " FORMULA " 389 " + " 127 " img-content = " drawing " img-format = " FORMULA " /&gt; and &lt;img FORMULA " icf0009 " FORMULA " C028256910006C2.tif " FORMULA " 465 " + " 171 " img-content = " drawing " img-format = " FORMULA " /&gt; 6. According to composition of copolymer according to claim 1, wherein the functional group is selected from acrylamide, methacrylamide, N-methyl acrylamide, N, N-dimethyl (meth) acrylamide, N-isopropyl (meth) acrylamide, N-(2-hydroxypropyl) methacrylamide, N-hydroxymethyl acrylamide, N-vinyl formamide, acetamide, N-vinyl-N-methyl acetamide, poly (ethylene glycol)-(methyl) acrylic ester, poly (ethylene glycol) monomethylether mono (meth) acrylate, N-vinyl--2-pyrrolidone, glycerol mono ((methyl) acrylate), 2 (meth) acrylate, vinyl methylulfone, vinyl acetate, diacetone acrylamide, methyl methacrylate, acrylic acid, hydroxyethyl methacrylate (HEMA), dimethyl amino ethyl methacrylate, t-butyl amino ethyl methacrylate, stearyl ethoxy (20) metacrylic acid ester and stearoyl oxyethyl (10) propyl ether. 7. According to composition of copolymer according to claim 1, wherein the functional group is selected from the group consisting of: N, N-dimethyl-N-acryloyl oxygen ethyl-N-(3-sulfopropyl)-ammonium in ammonium salt, N, N-dimethyl-N-acryloyl oxygen ethyl-N-(2-carboxymethyl)-ammonium in ammonium salt, N, N-dimethyl-N-propyl-N-(3-sulfopropyl)-ammonium in ammonium salt, N, N-dimethyl-N-propyl-N-(2-)-ammonium in ammonium salt, 2-(methylthio) ethyl methacrylamide -S-(propyl) sulfonium salt, 2-[(2-acryloyl ethyl) ammonium] 2-phosphate, 2-(benzyl) -2 &amp;apos; (trimethylammonium) ethyl phosphate, [(2-acryloyl oxygen ethyl) ammonium] methyl phosphonic acid, 2-ethyl choline phosphate (MPC), 2-[(3-propyl)-dimethylammonium] 2 &amp;apos;-isopropyl phosphate (AAPI), 1--3-(3-sulfopropyl)-, (2-acryloyl oxygen ethyl) carboxylic methyl sulfonium, 1-(3-sulfopropyl)--2-vinyl pyridine internal salt, N-(4-sulfobutyl)-N-methyl-N, N-diallyl amine ammonium in ammonium salt () and N, N-diallyl-N-methyl-N-(2-sulfoethyl) ammonium salt. 8. According to composition of copolymer according to claim 1, wherein the functional group is selected from the group consisting of dialkylaminoalkyl acrylate and methacrylic acid ester of quaternary salt or acid salt, quaternary salt to dialkyl amino alkyl acrylamide and methacrylamide or salt, N, N-diallyl (dialkylammonio, N, N-dimethylamino ethyl acrylate chloromethane quaternary salt (DMAEA.MCQ) and diallyldimethylammonium (DADMAC). 9. According to composition of copolymer according to claim 1, wherein the functional group is selected from the group consisting of: methyl acrylate, ethyl acrylate, butyl acrylate, 2-ethyl hexyl acrylate, acrylic acid 2 ester, acrylic acid isobornyl thiocyanoacetate, methyl methacrylate, ethyl methacrylate, acrylonitrile, acrylamide, methacrylamide, N-substituted (meth) acrylamide, vinyl acetate, isobutyl vinyl ether, styrene, alkylstyrene, halogenated styrene, N-vinyl pyrrolidone, vinyl chloride and vinylidene chloride. 10. According to composition of copolymer according to claim 1, wherein the functional group is selected from the group consisting of: $num acid ethylene glycol ester, acrylic propylene, acrylic acid neopentyl $num ester, acrylic $num hexyl ester, bisphenol A diacrylate, 4, 4 &amp;apos;-bis (2-acryloyl oxygen) ethers, trimethylol propane tri-acrylic ester, ethoxylated trimethylolpropane triacrylate, propoxylated trimethylolpropane triacrylate, pentaerythritol triacrylate or pentaerythritol, pentaerythritol divinyl, acrylic ester, divinyl benzene, di-vinyl ester, diallyl phthalate, triallyl propyl ester, isocyanuric acid triallyl ester and tris (2-acryloyl ethyl) isocyanurate. 11. According to composition of copolymer according to claim 1, wherein the functional group is selected from the group consisting of an acrylic acid epoxy resin, polyester and acrylic ester unsaturated polyester resin is polyether, acrylated urethane, acrylic acid esterification. 12. Copolymer according to claim 1, wherein the functional part is compound with olefinic unsaturated radical in the polymer chain or in side, the polymer is selected from the group consisting of: unsaturated polyester, polyester acrylic ester, polyamide or polyurethane and its copolymer, polybutadiene or butadiene copolymer, polyisoprene, isoprene copolymer and polymer or copolymer comprising (meth) acrylic acid group in a side chain. 13. According to composition of copolymer according to claim 1, wherein the functional part is selected from diacrylate and polyethylene glycol dimethyl acrylate 200-1500, methylene, 1, 6-methylene diacrylamide, diethylenetriamine trimethyl acrylamide, di (methyl acrylamide) ethane, beta-methyl propylene acylamino ethyl methacrylate, and N-[(ethoxy) ethyl] acrylamide from the group consisting of trimethylolpropane tri-acrylic ester, trimethylol ethane triacrylate, trimethylol propane trimethacrylate, trimethylol ethane trimethyl acrylic ester, glycol dimethyl acrylic ester, diglycol dimethyl acrylic ester, diethylene glycol two acrylic ester, pentaerythritol diacrylate, pentaerythritol tri-acrylic ester, pentaerythritol tetraacrylate, pentaerythritol triacrylate, dipentaerythritol diacrylate, dipentaerythritol tri-acrylic ester, dipentaerythritol tetra acrylic ester modified by caprolactone of dipentaerythritol five acrylic ester, dipentaerythritol hexaacrylate, pentaerythritol-acrylic ester, pentaerythritol dimethacrylate, pentaerythritol trimethyl acrylic ester modified by caprolactone of dipentaerythritol dimethyl acrylic ester modified by caprolactone of dipentaerythritol tetramethyl acrylate, pentaerythritol-acrylic ester, pentaerythritol itaconate, itaconic acid pentaerythritol ester, pentaerythritol five itaconic acid ester, dipentaerythritol hexa-itaconic acid ester, diacrylate, 1, 3, 1, 3-butanediol dimethyl acrylic ester, 1, 4 itaconic acid ester, sorbitol ester, sorbitol ester, pentaerythritol tri-acrylic ester, modified sorbitol tetramethyl acrylate, sorbitol-acrylate, sorbitol-acrylate, acrylate and methacrylate-ester, di-acrylic acid and ester, 1, 4, molecular weight. 14. A kind of ink jet recording medium, wherein comprising a light radiation, heat and oxygen harmful effects of organic material and an effective stabilizing amount of a copolymer according to claim 1. 15. According to ink jet recording medium system according to claim 14, wherein it comprises a carrier and a layer or multi-layer coating ink jet recording medium, wherein at least one coating layer comprising the copolymer. 16. According to ink jet recording medium system according to claim 15, it includes the $num coating on the carrier, wherein the coating layer comprises a copolymer. 17. According to ink jet recording medium system according to claim 15, comprising a carrier and at least a layer of ink jet ink receiving layer, wherein the one or more layer of the receiving layer comprises the copolymer. 18. According to ink jet recording medium system according to claim 17, wherein one or more layers of the receiving layer further comprises at least one kind of polymer, the polymer is selected from the group consisting of gelatin, starch, styrene-butadiene rubber latex, (methyl) acrylic ester homopolymer and copolymer, polyacrylic acid, nitrile rubber latex, polyethylene glycol, polyacrylamide, polyvinyl alcohol, polyurethane latex and dispersion, vinyl alcohol/vinyl acetate copolymer, polyalkyl-oxazoline, isoxazoline-polyphenyl, polyethylene imine, methyl cellulose, hydroxymethyl cellulose, hydroxyethyl cellulose, hydroxypropyl methylcellulose, hydroxy propyl cellulose, hydroxyethyl cellulose, poly (N-vinyl heterocyclic), poly (N-ethenyl amide) (co) polymer is polyvinylamine (co) polymer and a cationic polymer. 19. According to ink jet recording medium system according to claim 17, further comprising one or several layers between the carrier and the ink receiving layer is barrier layer. 20. According to ink jet recording medium system according to claim 15, it includes a kind of carrier, at least a layer of ink jet ink receiving layer and a layer of protective coating, wherein the protective coating comprises the copolymer. 21. According to ink jet recording medium system according to claim 17, it comprises a layer of protective coating. 22. According to ink jet recording medium system according to claim 17, it comprises a layer of protective coating, wherein the protective coating comprises the copolymer. 23. According to ink jet recording medium system according to claim 19, it comprises a layer of protective coating. 24. According to ink jet recording medium system according to claim 19, it comprises a layer of protective coating, wherein the protective coating comprises the copolymer. 25. According to ink jet recording medium system according to claim 15, it further comprises ink jet ink. 26. According to ink jet recording medium system according to claim 15, further comprising one or more colours, filler materials or organic particle, which is selected from the group consisting of amorphous silica, crystalline silica, aluminium trihydrate, kaolin, talc, chalk, bentonite, zeolite, glass beads, silicate is silicate, magnesium carbonate, potassium sodium aluminum, diatomite, aluminium, titanium dioxide, polyolefin, polystyrene, polyurethane, starch, poly (methyl methacrylate) and polytetrafluoroethylene. 27. According to ink jet recording medium system according to claim 15, further comprising one or more of the additive, the additive selected from surface active agent, antistatic agent, thickening agent, suspending agent, pH control composition, a light stabilizer, an antioxidant, a wetting agent, a bacteriostat, a crosslinking agent and a fluorescent whitening agent. 28. According to ink jet recording medium system according to claim 27, wherein the additive is selected from phenol antioxidant, benzotriazole ultraviolet absorbers, benzophenone ultraviolet absorbent, hydroxyphenyl triazine ultraviolet absorbent and hindered amine light stabilizer. 29. According to ink jet recording medium system according to claim 15, wherein the carrier comprises a cellulose ester, cellulose acetate, polyester, polystyrene, polyethylene, poly (vinyl acetate), polypropylene, polycarbonate, polymethyl acrylic acid and its methyl ester and ethyl ester, polyamide, polyester, polyimide, polyether, polyvinyl chloride, polytetrafluoroethylene, polyvinylidene fluoride or polyethylene. 30. According to ink jet recording medium system according to claim 29, wherein the polyamide is nylon, the polyester is poly (ethylene terephthalate). 31. According to ink jet recording medium system according to claim 18, wherein the poly (N-vinyl heterocyclic) is poly (N-vinyl pyrrolidone). 32. According to ink jet recording medium system according to claim 15, wherein the carrier is paper or transparent poly (ethylene terephthalate). 33. A kind of ink jet ink, comprising the copolymer according to claim 1 according to. 34. A kind of for producing ink jet recording medium system, the method comprising coating a layer or multiple layers on the carrier coat, it includes according to claim 1 wherein at least one coating layer. 35. Copolymer according to claim 1, wherein the copolymer &lt;img FORMULA " icf0010 " FORMULA " C028256910010C1.tif " FORMULA " 248 " + " 379 " img-content = " drawing " img-format = " FORMULA " /&gt; &lt;img FORMULA " icf0011 " FORMULA " C028256910011C1.tif " FORMULA " 348 " + " 894 " img-content = " drawing " img-format = " FORMULA " /&gt; &lt;img FORMULA " icf0012 " FORMULA " C028256910012C1.tif " FORMULA " 285 " + " 890 " img-content = " drawing " img-format = " FORMULA " /&gt; &lt;img FORMULA " icf0013 " FORMULA " C028256910013C1.tif " FORMULA " 373 " FORMULA " 944 " img-content = " drawing " img-format = " FORMULA " /&gt; &lt;img FORMULA " icf0014 " FORMULA " C028256910014C1.tif " FORMULA " 251 " FORMULA " 124 " img-content = " drawing " img-format = " FORMULA " /&gt; or &lt;img FORMULA " icf0015 " FORMULA " C028256910014C2.tif " FORMULA " 388 " FORMULA " 137 " img-content = " drawing " img-format = " FORMULA " /&gt; | B41J000201 ¦ C08F000800 ¦ B41M000500 ¦ B41M000550 ¦ B41M000552 ¦ C08F000812 ¦ C09D001100 | 2012-02-29 C17 CESSATION OF PATENT RIGHT - ¦ 2007-03-28 C14 GRANT OF PATENT OR UTILITY MODEL + ¦ 2005-06-22 C10 ENTRY INTO SUBSTANTIVE EXAMINATION ¦ 2005-04-13 C06 PUBLICATION + | Polyvinyl alcohol/polyvinylamine copolymer comprises functional moieties. The functional moiety is derived from a compound containing at least one functional moiety such as light stabilizer, crosslinking agent, polymer modifier, anti-gas fade, dye fixative, compatibilizer, buffer, and/or glycol solubilizer moiety. | For use in ink-jet recording media system. | The incorporation of functional moieties improves the performance of copolymer in recording media. The recording media incorporating the inventive copolymer produces excellent image quality and printing characteristics while providing improved image permanence against the harmful effects of light and/or atmospheric pollutants.
CN104204011A | 2014-12-10 | Aqueous copolymer composition, useful in coating composition, which is used on e.g. board, comprises polyurethane copolymer and a polyvinyl copolymer obtained and/or obtainable from polymerizing a monomer composition comprising monomer | Polymer, process and composition ¦ Polymer, method and composition | DSM Intellectial Property Assets Management Co. Ltd.,NL | NABUURS, TIJS ¦ TENNEBROEK, RONALD ¦ OVERBEEK, GERARDUS CORNELIS | Aqueous copolymer composition comprises a polyurethane copolymer (10-95 wt.%) and a polyvinyl copolymer (5-90 wt.%) obtained by polymerizing a monomer composition comprising at least one monomer (30-100 pts. wt.), which comprises 4-6C-unsaturated diacids and their derivatives, where at least one of the diacids comprises carbon-14 sufficient to produce a decay of at least 1.5 disintegrations per minute per gram carbon (dpm/g C), and the polyvinyl copolymer has a residual monomer level of less than 5000 ppm. INDEPENDENT CLAIMS are included for:preparing the aqueous polymer composition comprising preparing an aqueous dispersion of a polyurethane copolymer, preparing an aqueous polyvinyl copolymer dispersion from one or more monomers, optionally in the presence of the polyurethane, and optionally mixing the polyurethane with the polyvinyl copolymer to form an aqueous urethane-acrylate dispersion; andpreparing a coated substrate and/or article, comprising applying a coating composition to the substrate and/or article and optionally curing the composition in situ to form a cured coating. The aqueous copolymer composition is useful in a coating composition, which is used on a substrate and/or article (all claimed), where the coating composition includes films, polishes, varnishes, lacquers, paints, inks and adhesives, and the substrate or article includes wood (e.g. wooden floors), plastics, polymeric materials, paper, metal, board, stone, concrete, glass, cloth, leather or foam. The aqueous copolymer composition has high elasticity and/or good block resistance. Preferred Components: The 4-6C-unsaturated diacids comprise at least one mono-ethylenically unsaturated dicarboxylic acids having 4-6C in the acidic moiety or its derivative. The mono-ethylenically unsaturated 4-6C-dicarboxylic acids and their derivatives comprise at least one pentendioic acids and their derivatives. The pentendioic acids comprise at least one itaconate functional monomers. The itaconate functional monomers comprise at least one di(4-10C-alkyl) itaconates and di(1-3C-alkyl) itaconates, which comprise at least one dibutyl itaconate (DBI). | There is described an aqueous urethane acrylate copolymer dispersion comprising a) from 10 to 95 wt% of a polyurethane copolymer, and b) from 5 to 90 wt% of a polyvinyl copolymer, where vinyl copolymer (b) comprises from 30 parts to 100 parts by weight of biorenewable monomer(s)-such as itaconic acid, itaconate diesters and/or diamides for example dimethyl itaconate (DMI) or dibutyl itaconate (DBI) and where optionally the composition has a residual monomer level of less than 5000 ppm. There is described an aqueous urethane acrylate copolymer dispersion comprising a) from 10 to 95 wt-% of a polyurethane copolymer, and b) from 5 to 90 wt-% of a polyvinyl copolymer, where vinyl copolymer (b) comprises from 30 parts to 100 parts by weight of biorenewable monomer(s) -such as itaconic acid, itaconate diesters and/or diamides for example dimethyl itaconate (DMI) or dibutyl itaconate (DBI) and where optionally the composition has a residual monomer level of less than 5000 ppm. The invention description of aqueous amino formate acrylic ester copolymer dispersoid, it comprises a) polyurethane is 10 to 95 weight % copolymer and b) 5 to 90 weight % of polyvinyl copolymer, the vinyl copolymer (b) includes biology is 30 to 100 weight parts can regeneration monomer, such as itaconic acid, itaconic acid diester and/or diamide such as itaconic acid dimethyl ester (DMI) or itaconic acid second butyl ester (DBI), and wherein optionally the composition comprises less than 5000 ppm of residual monomer level. La présente invention concerne une dispersion copolymérique d'acrylate d'uréthane aqueux comprenant a) de 10 à 95 % en poids d'un copolymère de polyuréthane et b) de 5 à 90 % en poids d'un copolymère de polyvinyle, dans lequel le copolymère de vinyle (b) comporte de 30 à 100 parties en poids d'un/des monomère(s) bio-renouvelable(s) - tel qu'un acide itaconique, des diesters d'itaconate et/ou des diamides, par exemple un itaconate de diméthyle (DMI) et un itaconate de dibutyle (DBI), et dans lequel la composition possède facultativement un niveau de monomère résiduel inférieur à 5000 ppm. | EP2012153840A ¦ EP2012153839A ¦ EP2012153842A ¦ EP2012153838A ¦ EP2012175788A ¦ EP2012175784A ¦ EP2012175785A ¦ EP2012175786A ¦ EP2012175782A ¦ WO2013EP52168A | 2012-02-03 ¦ 2012-02-03 ¦ 2012-02-03 ¦ 2012-02-03 ¦ 2012-07-10 ¦ 2012-07-10 ¦ 2012-07-10 ¦ 2012-07-10 ¦ 2012-07-10 ¦ 2013-02-04 | CN104204011A ¦ AU2013214125A1 ¦ AU2013214125B2 ¦ CN104203994A ¦ CN104204007A ¦ CN104204008A ¦ CN104220470A ¦ CN104220471A ¦ CN104220519A ¦ CN104245762A ¦ EA201400860A1 ¦ EP2809687A1 ¦ EP2809690A1 ¦ EP2809691A1 ¦ EP2809692A1 ¦ EP2809693A1 ¦ EP2809694A1 ¦ EP2809696A1 ¦ EP2809719A1 ¦ HK1205158A1 ¦ HK1205159A1 ¦ HK1205160A1 ¦ HK1205161A1 ¦ HK1205162A1 ¦ HK1205172A1 ¦ IN201405910P1 ¦ IN5910DEN2014A ¦ JP2015507047A ¦ US20140370317A1 ¦ US20140377464A1 ¦ US20150005442A1 ¦ US20150017451A1 ¦ US20150017459A1 ¦ US20150017460A1 ¦ US20150024217A1 ¦ US20150024227A1 ¦ US9255171B2 ¦ WO2013113930A1 ¦ WO2013113931A1 ¦ WO2013113932A1 ¦ WO2013113933A1 ¦ WO2013113934A1 ¦ WO2013113935A1 ¦ WO2013113936A1 ¦ WO2013113937A1 ¦ WO2013113939A1 | WO2013113932A1 ¦ EP2809696A1 ¦ US20150024217A1 ¦ CN104204011A ¦ HK1205158A0 | CLAIMS 1. An aqueous copolymer composition comprising a) from 10 to 95 wt-% of a polyurethane copolymer, and b) from 5 to 90 wt-% of a polyvinyl copolymer obtained and/or obtainable from polymerising a monomer composition comprising from 30 parts to 100 parts by weight of at least one monomer comprising C 4-6unsaturated diacid(s) and/or derivative(s) thereof per 100 parts by weight of the monomer composition, where at least one of the C4-6unsaturated diacid(s) and/or derivative(s) thereof comprise an amount of carbon-14 sufficient to produce a decay of at least about 1.5 dpm/gC (disintegrations per minute per gram carbon); and where the polyvinyl copolymer has a residual monomer level of less than 5000 ppm as determined by GCMS. A composition as claimed in claim 1 , in which the C 4-6unsatu rated diacid(s) and/or derivative(s) thereof comprise at least one mono-ethylenically unsaturated dicarboxylic acid(s) having from 4 to 6 carbon atoms in the acidic moiety and/or derivative(s) thereof. A composition as claimed in claim 2, in which the mono-ethylenically unsaturated C 4-6dicarboxylic acid(s) and/or derivative(s) thereof comprise at least one pentendioic acid(s) and/or derivative(s) thereof. A composition as claimed in claim 3, in which the pentendioic acid(s) and/or derivative(s) thereof comprises at least one itaconate functional monomer(s) A composition as claimed in claim 4, in which the itaconate functional monomer(s) comprise at least one di(C 4-i0alkyl) itaconate(s). A composition as claimed in claim 5, in which the di(C 4-i0alkyl) itaconate(s) comprise at least one dibutyl itaconate (DBI). A composition as claimed in any of claims 4 to 6 in which the itaconate functional monomer(s) comprise at least one di(Ci -3alkyl) itaconate(s). A composition as claimed in claim 7 in which the di(Ci -3alkyl) itaconate(s) comprise at least one dimethyl itaconate (DMI). A process for preparing an aqueous polymer composition as claimed in any preceding claim comprising the steps of: (i) preparing an aqueous dispersion of a polyurethane copolymer; (ii) preparing an aqueous polyvinyl copolymer dispersion from one or more monomers as described in any preceding claim, optionally in the presence of the polyurethane obtained from step (i); (iii) optionally mixing the polyurethane (a) obtained from step (i) with the polyvinyl copolymer (b) obtained from steps (ii) to form an aqueous urethane-acrylate dispersion. 10. A polymer composition obtained and/or obtainable by a process as claimed in claim 8. 1 1 . A coating composition comprising a polymer composition as claimed any of claims 1 to 7 or 9. 12. A substrate and/or article having coated thereon an (optionally cured) coating composition of claim 1 1 . 13. A method of using a polymer composition as claimed in any of claims 1 to 7 or 9 to prepare a coating composition. 14. A method for preparing a coated substrate and/or article comprising the steps of applying a coating composition of claim 1 1 to the substrate and/or article and optionally curing said composition in situ to form a cured coating thereon. 1. Aqueous copolymer composition, it comprises: a) 10 to 95 weight % of polyurethane copolymer, and b) polyethylene and 5 to 90 weight % of copolymer, said copolymer is polyvinyl monomer composition of polymer obtained and/or can obtain the, monomer composition comprising the monomer in the composition per 100 weight part and 30 weight part to 100 weight parts of containing C 4 to 6 unsaturated acid and/or its derivative and at least one of monomer, wherein the C4 to 6 unsaturated acid and/or at least one kind of containing sufficient to produce at least about 1. and its derivative 5dpm/gC (each of carbon per minute decay) decay of carbon quantity is-14 and the polyethylene copolymer with GCMS by measure of less than 5000 ppm residual monomer and water. 2. The right claim 1 said the composition, wherein the C4 to 6 unsaturated acid and/or its derivative containing at least one plant with 4 to 6 of carbon atom and acid section in the single category ethylenically unsaturated dicarboxylic acid and/or its derivative. 3. The right claim 2 said the composition, wherein the single category ethylenically unsaturated C4 to 6 dicarboxylic acid and/or its derivative containing at least one bag of pentene acid and/or its derivative. 4. The right claim 3 said the composition, wherein the pentene acid and/or its derivative containing at least one of itaconic acid functional monomer. 5. The right claim 4 said the composition, wherein the itaconic acid functional monomer comprises at least one of itaconic acid two (C4) (1). 6. The right claim 5 said the composition, wherein the itaconic acid two (C4 (1 alkyl) ester comprises at least one of itaconic phthalate (DBI). 7. The right claim 4 to 6 and any one of the composition, wherein the itaconic acid functional monomer comprises at least one of itaconic acid-(Ch). 8. The right claim 7 said the composition, wherein the itaconic acid two (Ci-3 alkyl) ester comprises at least one of itaconic acid dimethyl ester (DMI). 9. Used for in the front of right claim random one of the aqueous polymer composition and method, comprising the following steps: (i) preparing polyurethane copolymer is an aqueous dispersion, (ii) monomer of one kind or more of claims claim in claim any one of claims and the description of preparing aqueous polyethylene copolymer object, selecting on from steps of (i) obtaining the existing polyurethane is low, (iii) optionally taking soil from step (i) obtaining the polyurethane (a) and from step (ii) the obtained polyethylene copolymer (b) mixture, to form an aqueous carbamate-acrylic ester. 10. Polymer composition, of the according to claim 8 the preparing method of obtaining and/or can obtained. 11. Coating composition, it includes the right claim 1-7 or 9 and any one of the polymer composition. 12. Substrate and/or product of the coating with right claim 11 said and (optionally curing the) composition. 13. Using the right claim 1-7 or 9 and any one of the polymer composition for preparing coating composition and method method. 14. Prepared by substrate for the coating and/or product and method, wherein comprising the following steps: taking the right claim 11 said coating composition coating to the substrate and/or product of the selecting and using of the composition in situ curing, to form by curing the coating in the above. | C08F028300 ¦ C08L003502 ¦ C08L005108 ¦ C08L007508 ¦ C09D013502 ¦ C09D015108 ¦ C09D017508 | 2015-12-11 REG REFERENCE TO A NATIONAL CODE HK DE REQUESTS TO DESIGNATE PATENT IN HONG KONG HK 1205158 ¦ 2015-01-07 C10 ENTRY INTO SUBSTANTIVE EXAMINATION ¦ 2014-12-10 C06 PUBLICATION + | Aqueous copolymer composition comprises a polyurethane copolymer (10-95 wt.%) and a polyvinyl copolymer (5-90 wt.%) obtained by polymerizing a monomer composition comprising at least one monomer (30-100 pts. wt.), which comprises 4-6C-unsaturated diacids and their derivatives, where at least one of the diacids comprises carbon-14 sufficient to produce a decay of at least 1.5 disintegrations per minute per gram carbon (dpm/g C), and the polyvinyl copolymer has a residual monomer level of less than 5000 ppm. | The aqueous copolymer composition is useful in a coating composition, which is used on a substrate and/or article (all claimed), where the coating composition includes films, polishes, varnishes, lacquers, paints, inks and adhesives, and the substrate or article includes wood (e.g. wooden floors), plastics, polymeric materials, paper, metal, board, stone, concrete, glass, cloth, leather or foam. | The aqueous copolymer composition has high elasticity and/or good block resistance.
JP05097395B2 | 2012-12-12 | Ink such as cyan ink, magenta ink, yellow ink and black ink used for ink media-set for forming ink recording material, contains water, surfactant, coloring agent, and isopropylidene glycerol as water-soluble organic solvent | The ink for recording, an ink media set, an ink cartridge, an inkjet-recording method, an inkjet recording device, and an ink recording matter | RICOH KK,JP | - | An ink contains water, a water-soluble organic solvent, a surfactant and a coloring agent. The water-soluble organic solvent is isopropylidene glycerol (1) and/or 3-ethyl-3-hydroxymethyl oxetane (2). An ink contains water, a water-soluble organic solvent, a surfactant and a coloring agent. The water-soluble organic solvent is isopropylidene glycerol of formula (1) and/or 3-ethyl-3-hydroxymethyl oxetane of formula (2). Ink such as cyan ink, magenta ink, yellow ink and black ink used for ink cartridge, ink media-set for forming ink recording material and inkjet recording device for inkjet recording (all claimed). The ink has high discharge stability and excellent coloring property, and provides image with high quality. Preferred Solvent: The water-soluble organic solvent is a mixture (a) of isopropylidene glycerol and glycerin, mixture (b) of 3-ethyl-3-hydroxymethyl oxetane and glycerin, mixture (c) of isopropylidene glycerol, glycerin, 3-ethyl-3-hydroxymethyl oxetane, 1,3-butanediol, 3-methyl-1,3-butanediol and 2-pyrrolidone or mixture (d) of 3-ethyl-3-hydroxymethyl oxetane, glycerin, isopropylidene glycerol, 1,3-butanediol, 3-methyl-1,3-butanediol and 2-pyrrolidone. The content of water-soluble organic solvent contained in the ink is 20-50 mass%. Preferred Composition: The coloring agent is a hydrophilic group-containing pigment, or a pigment dispersion containing pigment, a pigment dispersant and a polymer-dispersion stabilizer. The surfactant is a silicon-type surfactant and/or a fluorochemical surfactant. The silicon-type surfactant is polyether-modified silicon-type surfactant. The fluorochemical surfactant is an ethylene oxide-containing compound of formula: CF 3 CF 2 (CF 2 CF 2 ) m -CH 2 CH 2 O(CH 2 CH 2 O) n H (4).m0-10;andn1-10.The ink further contains 8-11C polyol compound and/or glycol-ether compound, and water dispersible resin. The 8-11C polyol compound is 2-ethyl-1,3-hexanediol and/or 2,2,4-trimethyl-1,3-pentanediol. Preferred Property: The ink has viscosity of 5-20 mPa.second at 25° C and static surface tension of 35 mN/ma or less.Preferred Composition: The polymer-dispersion stabilizer is chosen from α -olefin maleic acid anhydride copolymer, styrene-(meth)acryl copolymer and water-soluble polyurethane resin of formula (3). The coloring agent further contains an aqueous dispersion of polymer fine particles containing a color material. The polymer contained in the polymer fine particles is vinyl-type polymer and/or polyester-type polymer. The water-dispersible resin is polyurethane resin, acryl-silicone resin and/or fluorine resin having fluoroolefin unit, and has minimum film-forming temperature of 30° C or less.Ralkyl;andn30-100. | - | JP2006355778A | 2006-12-28 | JP05097395B2 ¦ JP2008163238A | JP2008163238A ¦ JP05097395B2 | 1. The ink for recording which contains water, the water-soluble organic solvent, surfactant, a coloring agent, and water-dispersible resin at least WHEREIN: The said water-soluble organic solvent contains the 3-ethyl- 3-hydroxymethyl oxetane shown by following formula (II), Furthermore, at least 1 sort(s) selected from glycerol, the isopropylidene glycerol shown by following formula (I), 1, 3- butanediol, 3-methyl- 1, 3- butanediol, and 2-Pyrrolidone is included, The ink for recording characterized by the above-mentioned. [FORMULA 1] [MAT_IMAGE 000033] Formula(I) [FORMULA 2] [MAT_IMAGE 000034] Formula(II) 2. The water-soluble organic solvent is content of 20-50 mass %, The ink for recording of Claim 1. 3. The ink for recording in any one of Claim 1 to 2 containing the pigment with which a coloring agent has an at least 1 sort(s) of hydrophilic group on the surface, and shows water dispersibility with the nonexistence of a dispersing agent. 4. A coloring agent is a pigment dispersion containing a pigment, a pigment dispersant, and a polymer dispersion stabilizer, And this polymer dispersion stabilizer is at least 1 sort(s) selected from the alpha-olefin maleic anhydride copolymer, the styrene- (meth)acryl copolymer and the water-soluble polyurethane resin which are represented by following Structural formula (1), and a water-soluble polyester resin, The ink for recording in any one of Claim 1 to 2. [FORMULA 3] [MAT_IMAGE 000035] However, in said structural formula (1), R represents a C6-C25 alkyl group, The weight average molecular weights of the alpha-olefin maleic anhydride copolymer represented by the said Structural formula (1) are 5,000-20,000. 5. The ink for recording in any one of Claim 1 to 4 in which a coloring agent contains the aqueous dispersion of the polymer particulate containing a color material. 6. The polymers in a polymer particulate are either a vinyl type polymer and a polyester-type polymer, The ink for recording of Claim 5. 7. The ink for recording in any one of Claim 1 to 6 in which surfactant contains either silicone type surfactant and a fluorochemical surfactant. 8. The ink for recording of Claim 7 in which silicone type surfactant contains polyether modified silicone type surfactant. 9. The ink for recording of Claim 7 in which a fluorochemical surfactant contains at least the compound represented by the following general formula (III). CF 3CF2(CF2CF2)m-CH2CH2O(CH2CH2O)nH general formula (III) However, in said general formula (III), m represents the integer of 0-10. n represents the integer of 1-40. 10. The ink for recording in any one of Claim 1 to 9 containing either a C8-C11 polyol compound and a glycol-ether compound. 11. C8-C11 polyol compounds are either 2-ethyl- 1, 3- hexanediol and 2,2,4-trimethyl 1,3-pentanediol, The ink for recording of Claim 10. 12. The water-soluble organic solvent, The combination of a 3-ethyl- 3-hydroxymethyl oxetane and glycerol, The combination of a 3-ethyl- 3-hydroxymethyl oxetane, glycerol, and 1, 3- butanediol, The combination of a 3-ethyl- 3-hydroxymethyl oxetane, glycerol, and 3-methyl- 1, 3- butanediol, The combination of a 3-ethyl- 3-hydroxymethyl oxetane, glycerol, 3-methyl- 1, 3- butanediol, and 2-Pyrrolidone, The combination of an isopropylidene glycerol, a 3-ethyl- 3-hydroxymethyl oxetane, and glycerol, and The combination of an isopropylidene glycerol, a 3-ethyl- 3-hydroxymethyl oxetane, glycerol, and 2-Pyrrolidone, It is either which is selected from these, The ink for recording in any one of Claim 1 to 11. 13. Water-dispersible resin is either of the fluorine resins which have a polyurethane resin, an acryl- silicone resin, and a fluoro olefin unit, and the minimum film forming temperature of this water-dispersible resin is 30 degrees C or less, The ink for recording in any one of Claim 1 to 12. 14. It is 5-20 mPa*s in viscosity in 25 degreeC, and a static surface tension is 35 mN/m or less, The ink for recording in any one of Claim 1 to 13. 15. It is at least 1 sort(s) selected from cyan ink, magenta ink, yellow ink, and black ink, The ink for recording in any one of Claim 1 to 14. 16. It is an ink media set which becomes an ink for recording in any one of Claim 1 to 15 from the media for recording, Comprising: The ink media set characterized by the following. It is 2-35 ml/m 2 in the amount of metastasis¦transition to the said media for recording of the pure water in 100 ms of contact times which the said media for recording had the support body and the coating layer coated by the at least one surface of this support body, and measured by the dynamic scanning absorptometer, And it is 3-40 ml/m 2 in the amount of metastasis¦transition to the said media for recording of the pure water in 400 ms of contact times. 17. The ink for recording in any one of Claim 1 to 15 is accommodated in a container, The ink cartridge characterized by the above-mentioned. 18. Irritation¦stimulation is applied to the ink for recording in any one of Claim 1 to 15, The inkjet-recording method characterized by including at least the ink flight¦flying process of making this ink for recording flying and forming an image in the media for recording. 19. Irritation¦stimulation is at least 1 sort(s) selected from a heat¦fever, a pressure, a vibration, and light, The inkjet-recording method of Claim 18. 20. Irritation¦stimulation is applied to the ink for recording in any one of Claim 1 to 15, and it has at least an ink flight¦flying means to make this ink for recording fly and to form an image in the media for recording, The inkjet recording device characterized by the above-mentioned. 21. Irritation¦stimulation is at least 1 sort(s) selected from a heat¦fever, a pressure, a vibration, and light, The inkjet recording device of Claim 20. 22. Furthermore, it has an inkjet head and the nozzle diameter of this inkjet head is 30 micrometers or less, The inkjet recording device in any one of Claim 20 to 21. 23. It has the image which used the ink for recording in any one of Claim 1 to 15, and was formed on the media for recording, The ink recording matter characterized by the above-mentioned. 24. It has the image which used the ink for recording in the ink media set of Claim 16, and was formed on the media for recording in the ink media set of Claim 16, The ink recording matter characterized by the above-mentioned. | B41J000201 ¦ B41M000500 ¦ C09D001100 ¦ C09D0011322 ¦ C09D0011326 ¦ C09D001138 | 2012-10-01 FPAY RENEWAL FEE PAYMENT (EVENT DATE IS RENEWAL DATE OF DATABASE) + PAYMENT UNTIL: 20150928 ¦ 2012-09-28 R150 CERTIFICATE OF PATENT (=GRANT) OR REGISTRATION OF UTILITY MODEL + JAPANESE INTERMEDIATE CODE: R150 ¦ 2012-09-27 A61 FIRST PAYMENT OF ANNUAL FEES (DURING GRANT PROCEDURE) + JAPANESE INTERMEDIATE CODE: A61 2012-09-24 ¦ 2012-09-20 A01 WRITTEN DECISION TO GRANT A PATENT OR TO GRANT A REGISTRATION (UTILITY MODEL) + JAPANESE INTERMEDIATE CODE: A01 ¦ 2012-09-19 A01 WRITTEN DECISION TO GRANT A PATENT OR TO GRANT A REGISTRATION (UTILITY MODEL) + JAPANESE INTERMEDIATE CODE: A01 2012-09-18 ¦ 2012-09-11 TRDD DECISION OF GRANT OR REJECTION WRITTEN + ¦ 2012-07-24 A911 TRANSFER OF RECONSIDERATION BY EXAMINER BEFORE APPEAL (ZENCHI) JAPANESE INTERMEDIATE CODE: A911 2012-07-23 ¦ 2012-06-23 A521 WRITTEN AMENDMENT JAPANESE INTERMEDIATE CODE: A821 2012-06-07 ¦ 2012-06-12 RD17 NOTIFICATION OF EXTINGUISHMENT OF POWER OF SUB ATTORNEY JAPANESE INTERMEDIATE CODE: A7437 2012-06-11 ¦ 2012-06-12 A521 WRITTEN AMENDMENT JAPANESE INTERMEDIATE CODE: A523 2012-06-11 ¦ 2012-06-06 RD13 NOTIFICATION OF APPOINTMENT OF POWER OF SUB ATTORNEY JAPANESE INTERMEDIATE CODE: A7433 2012-06-05 ¦ 2012-03-14 A02 DECISION OF REFUSAL - JAPANESE INTERMEDIATE CODE: A02 2012-03-13 ¦ 2012-02-10 A521 WRITTEN AMENDMENT JAPANESE INTERMEDIATE CODE: A523 2012-02-09 ¦ 2011-12-28 A131 NOTIFICATION OF REASONS FOR REFUSAL - JAPANESE INTERMEDIATE CODE: A131 2011-12-27 ¦ 2011-12-14 A977 REPORT ON RETRIEVAL JAPANESE INTERMEDIATE CODE: A971007 2011-12-14 ¦ 2009-09-08 A621 WRITTEN REQUEST FOR APPLICATION EXAMINATION + JAPANESE INTERMEDIATE CODE: A621 2009-09-07 | An ink contains water, a water-soluble organic solvent, a surfactant and a coloring agent. The water-soluble organic solvent is isopropylidene glycerol (1) and/or 3-ethyl-3-hydroxymethyl oxetane (2). | Ink such as cyan ink, magenta ink, yellow ink and black ink used for ink cartridge, ink media-set for forming ink recording material and inkjet recording device for inkjet recording (all claimed). | The ink has high discharge stability and excellent coloring property, and provides image with high quality.
JP2016040125A | 2016-03-24 | Inkjet-recording method involves applying stimulus to ink for recording containing e.g. water-soluble organic solvent and performing ink jetting step of recording image on recording media which has coating layer on surface of support body | INKJET RECORDING METHOD, INKJET RECORDING DEVICE AND RECORDING SET ¦ インクジェット記録方法、インクジェット記録装置、及び記録セット ¦ An inkjet-recording method, an inkjet recording device, and a recording set | RICOH CO LTD | GOTO HIROSHI ¦ NAGAI KIYOFUMI ¦ ARIGA TAMOTSU | An inkjet-recording method is performed by applying stimulus to ink for recording and performing ink jetting step of recording image on recording media which has coating layer on ≥ 1 surface of support body. Amount of transition to the media for recording of pure water in 100 ms of contact time measured by dynamic scanning absorptometer is 1-10 ml/m2 , and amount of transition to the media for recording of pure water in 400 ms of contact time is 3-25 ml/m2 . The ink contains water, water-soluble organic solvent, and coloring agent. An inkjet-recording method is performed by applying stimulus to ink for recording and performing ink jetting step of recording image on recording media which has coating layer on ≥ 1 surface of support body. Amount of transition to the media for recording of pure water in 100 ms of contact time measured by dynamic scanning absorptometer is 1-10 ml/m2 , and amount of transition to the media for recording of pure water in 400 ms of contact time is 3-25 ml/m2 . The ink contains water, water-soluble organic solvent, and coloring agent. Water-soluble organic solvent, which has equilibrium moisture amount at 23° C and humidity of 80 %RH, contains ≥ 30 mass% polyhydric alcohol and amide compound of formula (I).R1 , R2Me; andR34-6C alkyl.INDEPENDENT CLAIMS are included for:inkjet recording device comprising ink jetting part, media for recording, and ink for recording; andrecording set comprising coating layer on ≥ 1 surface of a support body, media for recording, and ink for recording. An inkjet-recording method. Curl amount reduction of conventional paper immediately after printing, excellent picture quality and high-speed-printing compatibility with respect to conventional paper, and favorable discharge stability are achieved. The ink for recording has excellent drying property in a general purpose printing paper. Preferred Components: Amide compound of formula (I) is selected from amide compounds of formulae CH3 -O-CH2 -CH2 -C(=O)-N(CH3 )2 (i), n-C4 H9 -O-CH2 -CH2 -C(=O)-N(CH3 )2 , and/or n-C6 H13 -O-CH2 -CH2 -C(=O)-N(CH3 )2 (iii), where n is not defined. Water-soluble organic solvent contains alkyl alkanediol which has 1-2 carbon-containing branched alkyl and/or 3-5 carbon-containing alkanediol as a principal chain. Alkanediol is 2-methyl-1,3-propanediol, 3-methyl-1,3-butanediol, and/or 3-methyl-1,5-pentanediol. The ink contains 20-80 mass% water-soluble organic solvent.Preferred Compositions: Polyhydric alcohol is glycerol and/or 1,3-butanediol. Coloring agent has ≥ 1 hydrophilic groups on the surface and contains pigment dispersion which shows water dispersibility without a dispersing agent, pigment, pigment dispersant, and polymer dispersion stabilizer, and/or water dispersion of water-insoluble vinyl-polymer particles containing a pigment. The ink further contains surfactant and penetrant, which is a 8-11 carbon-containing polyol compound selected from 2-ethyl-1,3-hexanediol and/or 2,2,4-trimethyl-1,3-pentanediol. The ink is selected from cyan ink, magenta ink, yellow ink, and/or black ink. Preferred Parameter: The ink has viscosity at 25° C of 5-25 mPa. s. | PROBLEM TO BE SOLVED: To provide an inkjet recording method capable of reducing curl amounts of plain paper just after printing, excellent in image quality and high speed printing response to plain paper, good in discharge stability and excellent in dryness on general-purpose printing paper.SOLUTION: A transfer amount of pure water to recording media at contacting time of 100 ms measured by a kinetic scanning liquid absorption meter is 1 mL/mto 10 mL/m, the transfer amount of pure water to recording media at contacting time of 400 ms is 3 mL/mto 25 mL/m, a recording ink contains at least water, a water-soluble organic solvent and a coloring agent and contains one or more polyalcohol having an equilibrium moisture content at a temperature of 23°C and humidity of 80%RH of 30 mass% or more and an amide compound represented by the general formula (I) as water-soluble organic solvents. General Formula (I), where Rand Reach represent a methyl group and Rrepresents an alkyl group having 4 to 6 carbon atoms.SELECTED DRAWING: None PROBLEM TO BE SOLVED: To provide an inkjet recording method capable of reducing curl amounts of plain paper just after printing, excellent in image quality and high speed printing response to plain paper, good in discharge stability and excellent in dryness on general-purpose printing paper. SOLUTION: A transfer amount of pure water to recording media at contacting time of 100 ms measured by a kinetic scanning liquid absorption meter is 1 mL/m 2 to 10 mL/m2, the transfer amount of pure water to recording media at contacting time of 400 ms is 3 mL/m2 to 25 mL/m2, a recording ink contains at least water, a water-soluble organic solvent and a coloring agent and contains one or more polyalcohol having an equilibrium moisture content at a temperature of 23°C and humidity of 80%RH of 30 mass% or more and an amide compound represented by the general formula (I) as water-soluble organic solvents. General Formula (I), where R1 and R2 each represent a methyl group and R3 represents an alkyl group having 4 to 6 carbon atoms. SELECTED DRAWING: None (Amendments Included) SUBJECT of the Invention Curl amount reduction of the conventional paper immediately after a printing¦printed_character is attained, It is excellent in the picture quality and high-speed-printing response¦compatibility with respect to conventional paper, And discharge stability is favorable, The inkjet-recording method excellent in the drying property in a general purpose printing paper is provided. PROBLEM to be solved The amount of metastasis¦transition to the media for recording of the pure water in 100 ms of contact times measured by the dynamic scanning absorptometer is [ the amount of metastasis¦transition to 1mL/m 2-10mL/m2 and the media for recording of the pure water in 400 ms of contact times ] 3mL/m2-25mL/m2, The ink for recording contains water, the water-soluble organic solvent, and a coloring agent at least, As a water-soluble organic solvent, the equilibrium moisture amount in the temperature of 23 degreeC and the humidity of 80 %RH contains 1 or more types of the polyhydric alcohol which is 30 mass % or more, and the amide compound represented with general formula (I). [MAT_IMAGE 000046] As for R 1 and R2, all show a methyl group, and R3 shows a C4-C6 alkyl group. SELECTED DRAWINGS Absence | JP2010233294A | 2010-10-18 | JP2016040125A ¦ JP05811759B2 ¦ JP2012107210A | JP2016040125A | 1. Irritation¦stimulation is applied to the ink for recording and the ink flight¦flying process of making the said ink for recording flying and recording an image on the media for recording is included at least, The said media for recording have a coating layer on at least one surface of a support body, The amount of metastasis¦transition to the media for recording of the pure water in 100 ms of contact times measured by the dynamic scanning absorptometer is 1mL/m 2-10mL/m2, And the amount of metastasis¦transition to the media for recording of the pure water in 400 ms of contact times is 3mL/m 2-25mL/m2, The said ink for recording contains water, the water-soluble organic solvent, and a coloring agent at least, As said water-soluble organic solvent, the equilibrium moisture amount in the temperature of 23 degreeC and the humidity of 80 %RH contains 1 or more types of the polyhydric alcohol which is 30 mass % or more, and at least 1 sort(s) of the amide compound represented by the following general formula (I), The inkjet-recording method characterized by the above-mentioned. [FORMULA 1] [MAT_IMAGE 000039] However, in said General Formula (I), as for R 1 and R2, all show a methyl group, and R3 shows a C4-C6 alkyl group. 2. The inkjet-recording method of Claim 1 which contains at least 1 sort(s) of the amide compound represented by the following general formula (I), and the amide compound represented by following structural formula (i) as said water-soluble organic solvent. [FORMULA 2] [MAT_IMAGE 000040] However, in said General Formula (I), as for R 1 and R2, all show a methyl group, and R3 shows a C4-C6 alkyl group. [FORMULA 3] [MAT_IMAGE 000041] 3. The amide compound shown with the said general formula (I) is an amide compound represented by either following structural formula (ii) and structural formula (iii), The inkjet-recording method in any one of Claim 1 to 2. [FORMULA 4] [MAT_IMAGE 000042] [FORMULA 5] [MAT_IMAGE 000043] 4. Let C3-C5 alkanediol be a principal chain as said water-soluble organic solvent, The inkjet-recording method in any one of Claim 1 to 3 which contains by 1 or more types alkyl alkanediol which has C1-C2 alkyl branch chained. 5. The said alkyl alkanediol is at least 1 sort(s) selected from a 2-methyl- 1, 3- propanediol, 3-methyl- 1, 3- butanediol, and 3-methyl- 1,5-pentanediol, The inkjet-recording method of Claim 4. 6. The said polyhydric alcohol is at least any one of glycerol and 1, 3- butanediol, The inkjet-recording method in any one of 5 from Claim 1 and 3. 7. Content of the said water-soluble organic solvent is 20 mass % - 80 mass %, The inkjet-recording method in any one of Claim 1 to 6. The ink for recording. 8. The said coloring agent has an at least 1 sort(s) of hydrophilic group on the surface, The inkjet-recording method in any one of Claim 1 to 7 containing either the pigment dispersion containing the pigment dispersion which shows water dispersibility with the nonexistence of a dispersing agent, a pigment, a pigment dispersant, and a polymer dispersion stabilizer, and the water dispersion of the water-insoluble vinyl-polymer particle¦grains containing a pigment. 9. The inkjet-recording method in any one of Claim 1 to 8 in which the said ink for recording contains surfactant further. 10. The inkjet-recording method in any one of Claim 1 to 9 in which the said ink for recording contains a penetrant further, and this penetrant contains at least 1 sort(s) of a C8-C11 polyol compound. 11. The said C8-C11 polyol compounds are either 2-ethyl- 1, 3- hexanediol and 2,2,4-trimethyl 1,3-pentanediol, The inkjet-recording method of Claim 10. 12. The viscosities at 25 degrees C of the said ink for recording are 5 mPa*s - 25 mPa*s, The inkjet-recording method in any one of Claim 1 to 11. 13. The said ink for recording is at least 1 sort(s) selected from cyan ink, magenta ink, yellow ink, and black ink, The inkjet-recording method in any one of Claim 1 to 12. 14. Irritation¦stimulation is applied to the ink for recording and it has at least an ink flight¦flying means to make the said ink for recording fly and to record an image on the media for recording, The said media for recording have a coating layer on at least one surface of a support body, The amount of metastasis¦transition to the media for recording of the pure water in 100 ms of contact times measured by the dynamic scanning absorptometer is 1mL/m 2-10mL/m2, And the amount of metastasis¦transition to the media for recording of the pure water in 400 ms of contact times is 3mL/m 2-25mL/m2, The said ink for recording contains water, the water-soluble organic solvent, and a coloring agent at least, As said water-soluble organic solvent, the equilibrium moisture amount in the temperature of 23 degreeC and the humidity of 80 %RH contains 1 or more types of the polyhydric alcohol which is 30 mass % or more, and at least 1 sort(s) of the amide compound represented by the following general formula (I), The inkjet recording device characterized by the above-mentioned. [FORMULA 6] [MAT_IMAGE 000044] However, in said General Formula (I), as for R 1 and R2, all show a methyl group, and R3 shows a C4-C6 alkyl group. 15. It has a coating layer on at least one surface of a support body, The amount of metastasis¦transition to the media for recording of the pure water in 100 ms of contact times measured by the dynamic scanning absorptometer is 1mL/m 2-10mL/m2, And the media for recording whose amount of metastasis¦transition to the media for recording of the pure water in 400 ms of contact times is 3mL/m 2-25mL/m2, It has an ink for recording which contains water, the water-soluble organic solvent, and a coloring agent at least, As said water-soluble organic solvent, the equilibrium moisture amount in the temperature of 23 degreeC and the humidity of 80 %RH contains 1 or more types of the polyhydric alcohol which is 30 mass % or more, and at least 1 sort(s) of the amide compound represented by the following general formula (I), The recording set characterized by the above-mentioned. [FORMULA 7] [MAT_IMAGE 000045] However, in said General Formula (I), as for R 1 and R2, all show a methyl group, and R3 shows a C4-C6 alkyl group. | B41M000500 ¦ B41J000201 ¦ B41M000550 ¦ B41M000552 ¦ C09D001100 ¦ C09D001130 ¦ C09D0011322 ¦ C09D0011324 ¦ C09D0011326 ¦ C09D001138 | 2016-06-13 A521 WRITTEN AMENDMENT JAPANESE INTERMEDIATE CODE: A523 2016-06-13 ¦ 2016-04-26 A131 NOTIFICATION OF REASONS FOR REFUSAL - JAPANESE INTERMEDIATE CODE: A131 2016-04-26 | An inkjet-recording method is performed by applying stimulus to ink for recording and performing ink jetting step of recording image on recording media which has coating layer on ≥ 1 surface of support body. Amount of transition to the media for recording of pure water in 100 ms of contact time measured by dynamic scanning absorptometer is 1-10 ml/m 2 , and amount of transition to the media for recording of pure water in 400 ms of contact time is 3-25 ml/m2 . The ink contains water, water-soluble organic solvent, and coloring agent. | An inkjet-recording method. | Curl amount reduction of conventional paper immediately after printing, excellent picture quality and high-speed-printing compatibility with respect to conventional paper, and favorable discharge stability are achieved. The ink for recording has excellent drying property in a general purpose printing paper.
JP2015229769A | 2015-12-21 | Ultraviolet ray-absorptive resin composition used in coating material, comprises polyisocyanate compound and polymer, and has preset ratio of weight average molecular weight and content of isocyanate group of polyisocyanate compound | ULTRAVIOLET ABSORBENT RESIN COMPOSITION ¦ 紫外線吸収性樹脂組成物 ¦ Ultraviolet-ray absorptive resin composition | NIPPON SHOKUBAI CO LTD | SATO AKANE | An ultraviolet ray-absorptive resin composition comprises polymer obtained by polymerizing monomer component comprising diene structure-based monomer chosen from hetero atom-containing 1,5-diene structure-based monomer and hetero atom-containing 1,6-diene structure-based monomer. The ratio of weight average molecular weight of the polyisocyanate compound and content of isocyanate group of polyisocyanate compound is 30000 or more. Ultraviolet ray-absorptive resin composition is used in coating material. Uses include but are not limited to agricultural film, window film, solar cell film, shrink film, drug and packaging material for packaging food. The coating film formed using the ultraviolet ray-absorptive resin composition has excellent flexibility, light resistance, glossiness, yellowing resistance, weather resistance and ductility. Preferred Composition: The polymer has diene-based structural unit of formula (I).R3H or 1-30C organic group;R2methylene;R3 ,R5direct bond or methylene;R4H, 1-4C alkyl, phenyl, carboxy, ester or cyano;X,Y'methylene, 1-4C alkyl, imino, carbonyl, O or S;andZbond, methylene optionally containing 1-4C alkyl, imino, carbonyl, O or S. | PROBLEM TO BE SOLVED: To provide an ultraviolet absorbent resin composition forming a coated film comprehensively excellent in plasticity, light resistance, weather resistance and elongation of the coated film.SOLUTION: There is provided an ultraviolet absorbent resin composition containing a polymer by polymerizing a monomer unit component containing at least one kind of a diene structure-containing monomer selected from a group consisting of a 1,5-diene structure-containing monomer containing a hetero atom and a 1,6-diene structure-containing monomer containing a hetero atom, and a polyisocyanate compound, and the polyisocyanate compound is a polyisocyanate compound having a value of ratio of weight average molecular weight/content of an isocyanate group (mass%) of 30000 or more. SUBJECT of the Invention The ultraviolet-ray absorptive resin composition which forms the coating film excellent in the comprehensive target in flexibility, light resistance, a weather resistance, and the ductility¦elongation of a coating film is provided. PROBLEM to be solved The 1, 5- diene structure containing monomer containing a hetero atom And it is an ultraviolet-ray absorptive resin composition containing the polymer and polyisocyanate compound which polymerize the monomer component containing the at least 1 sort(s) of diene structure containing monomer chosen from the group which consists of a 1, 6- diene structure containing monomer containing a hetero atom, Comprising: The said polyisocyanate compound is a polyisocyanate compound whose value of ratio of the content rate (mass %) of a weight average molecular weight/isocyanate group is 30000 or more, It is characterized by the above-mentioned. SELECTED DRAWINGS Absence | JP2014118231A | 2014-06-07 | JP2015229769A | JP2015229769A | 1. The 1, 5- diene structure containing monomer containing a hetero atom And it is an ultraviolet-ray absorptive resin composition containing the polymer and polyisocyanate compound which polymerize the monomer component containing the at least 1 sort(s) of diene structure containing monomer chosen from the group which consists of a 1, 6- diene structure containing monomer containing a hetero atom, Comprising: The said polyisocyanate compound is a polyisocyanate compound whose value of ratio of the content rate (mass %) of a weight average molecular weight/isocyanate group is 30000 or more, The ultraviolet-ray absorptive resin composition characterized by the above-mentioned. 2. The 1, 5- diene structure containing monomer in which a polymer contains a hetero atom And the ultraviolet-ray absorptive resin composition of Claim 1 which has the ring structure containing the hetero atom which cyclopolymerizes the monomer component containing the at least 1 sort(s) of diene structure containing monomer chosen from the group which consists of a 1, 6- diene structure containing monomer containing a hetero atom in a principal chain. 3. The ultraviolet-ray absorptive resin composition of Claim 1 or 2 in which a polymer has a ring structure containing unit represented by Formula (I) [FORMULA 1] [MAT_IMAGE 000015] (In formula, as for a methylene group and R 3, in a hydrogen atom or a C1-C30 organic group, and R2, a direct bond¦coupling or a methylene group, and R4 are [ R1 ] hydrogen atoms, As for R 5, X and Y are a C1-C4 alkyl group, a phenyl group, a carboxyl group, ester group or a cyano group, and a direct bond¦coupling or a methylene group and the methylene group that may respectively independently have a C1-C4 alkyl group, The methylene group in which an imino group, a carbonyl group, an oxygen atom or a sulfur atom, and Z may have a direct bond¦coupling and a C1-C4 alkyl group, an imino group, a carbonyl group, an oxygen atom or a sulfur atom, X, Y, and the at least 1 group of the Z are oxygen atoms which do not adjoin mutually, They are a sulfur atom or an imino group.). | C08L004700 ¦ C08L007504 ¦ C09D017504 | - | An ultraviolet ray-absorptive resin composition comprises polymer obtained by polymerizing monomer component comprising diene structure-based monomer chosen from hetero atom-containing 1,5-diene structure-based monomer and hetero atom-containing 1,6-diene structure-based monomer. The ratio of weight average molecular weight of the polyisocyanate compound and content of isocyanate group of polyisocyanate compound is 30000 or more. | Ultraviolet ray-absorptive resin composition is used in coating material. Uses include but are not limited to agricultural film, window film, solar cell film, shrink film, drug and packaging material for packaging food. | The coating film formed using the ultraviolet ray-absorptive resin composition has excellent flexibility, light resistance, glossiness, yellowing resistance, weather resistance and ductility.
JP2001169674A | 2001-06-26 | Polyolefin type resin film for agriculture, has fog prevention film containing acrylic type resin and inorganic substance colloid sol, on inner layer | POLYOLEFIN-BASED RESIN FILM FOR AGRICULTURE ¦ Agricultural polyolefin-type resin film | MITSUBISHI CHEM MKV CO | ARAI HIROTAKA ¦ YAMAGISHI HIROSHI | A polyolefin type multilayered resin film has inner layer containing ethylene copolymer having hindered amine in the side chain in an amount of 0.05-5 weight% of the vinyl compound unit. The copolymer is obtained by copolymerization of cyclic amino vinyl compound with ethylene. A fog prevention film containing acrylic type resin and inorganic substance colloid sol, is formed on the inner layer. For agriculture. The film has excellent durability, fog prevention effect and weather resistance. Adhesion of fog prevention film to the inner layer is favorable. The film can be used for long period of time. Preferred Film: Ethylene-α-olefin copolymer obtained by copolymerization using metallocene catalyst is used as one component of polyolefin type resin. The acrylic type resin in the fog prevention film is a polymer or copolymer of glass transition point 35-80°C obtained using a monomer containing alkyl ester of (meth)acrylic acid or a monomer mixture of alkyl ester of (meth)acrylic acid and alkenyl benzene. | PROBLEM TO BE SOLVED: To provide an agricultural polyolefin-based resin film which has excellent weather resistance, good adhesivity to antifogging coating films, and an excellent antifogging property, and can be developed over a long period. SOLUTION: This polyolefin-based resin film for agriculture, characterized by forming an antifogging coating film consisting mainly of an acrylic resin and an inorganic colloid sol on the inner surface of a spread green house and containing an ethylenic copolymer obtained by copolymerizing ethylene with a cyclic aminovinyl compound and having hindered amine groups in side chains in an amount 0.05 to 5 wt.% in the polyolefin-based resin film of the substrate. PROBLEM TO BE SOLVED: To provide an agricultural polyolefin-based resin film which has excellent weather resistance, good adhesivity to antifogging coating films, and an excellent antifogging property, and can be developed over a long period. SOLUTION: This polyolefin-based resin film for agriculture, characterized by forming an antifogging coating film consisting mainly of an acrylic resin and an inorganic colloid sol on the inner surface of a spread green house and containing an ethylenic copolymer obtained by copolymerizing ethylene with a cyclic aminovinyl compound and having hindered amine groups in side chains in an amount 0.05 to 5 wt.% in the polyolefin-based resin film of the substrate. COPYRIGHT: (C)2001,JPO&Japio SUBJECT of the Invention It is excellent in a weather resistance, and the adhesiveness of the fog prevention film is good, and is excellent in a fog prevention, and the agricultural polyolefin-type resin film which can be extended over a long period of time is provided. PROBLEM to be solved The fog prevention film which has acrylic resin and an inorganic colloidal sol as a main component to a house inner surface is formed at the time of an extension, And the ethylene-based copolymer which has hindered amine obtained by copolymerizing ethylene and a cyclic¦annular amino vinyl compound in the polyolefin-type resin film of a base material in a side chain is contained 0.05 to 5weight% in the ratio of this vinyl compound unit. The agricultural polyolefin-type resin film characterized by the above-mentioned. | JP1999276093A | 1999-09-29 | JP2001169674A ¦ JP04503159B2 ¦ JP2001161180A | JP2001169674A ¦ JP04503159B2 | 1. It is an agricultural polyolefin-type resin multilayer film, Comprising: The ethylene-based copolymer which has hindered amine obtained by making the at least innermost layer in the polyolefin-type resin film of a base material copolymerize ethylene and a cyclic¦annular amino vinyl compound in a side chain is contained 0.05 to 5weight% in the ratio of this vinyl compound unit, And the fog prevention film which has acrylic resin and an inorganic colloidal sol as a main component to the surface which touches this innermost layer is formed. The agricultural polyolefin-type resin film characterized by the above-mentioned. 2. The agricultural polyolefin-type resin film of Claim 1 characterized by using the ethylene-alpha-olefin copolymer resin obtained by copolymerizing with a metallocene catalyst as one-component of polyolefin-type resin. 3. The monomer which acrylic resin which forms the fog prevention film of the house inner surface of a film becomes from the alkylesters of acrylic acid or methacrylic acid, Or it is the polymer with a glass transition temperature of 35-80 degreeC or copolymer manufactured considering the monomer mixture of the alkylesters of acrylic acid or methacrylic acid, and alkenyl benzene as a main component. The agricultural polyolefin-type resin film of Claim 1 or 2 characterized by the above-mentioned. | A01G001302 ¦ A01G000914 ¦ B32B002718 ¦ B32B002728 ¦ B32B002730 ¦ B32B002732 ¦ C08F002018 ¦ C08F021002 ¦ C08J000704 ¦ C08L002300 ¦ C09K000318 | 2015-01-14 R350 WRITTEN NOTIFICATION OF REGISTRATION OF TRANSFER JAPANESE INTERMEDIATE CODE: R350 ¦ 2014-11-04 S531 WRITTEN REQUEST FOR REGISTRATION OF CHANGE OF DOMICILE JAPANESE INTERMEDIATE CODE: R313531 ¦ 2013-04-04 FPAY RENEWAL FEE PAYMENT (EVENT DATE IS RENEWAL DATE OF DATABASE) + PAYMENT UNTIL: 20130430 ¦ 2010-05-10 FPAY RENEWAL FEE PAYMENT (EVENT DATE IS RENEWAL DATE OF DATABASE) + PAYMENT UNTIL: 20130430 ¦ 2010-04-30 R150 CERTIFICATE OF PATENT (=GRANT) OR REGISTRATION OF UTILITY MODEL + JAPANESE INTERMEDIATE CODE: R150 ¦ 2010-04-30 A61 FIRST PAYMENT OF ANNUAL FEES (DURING GRANT PROCEDURE) + JAPANESE INTERMEDIATE CODE: A61 2010-04-21 ¦ 2010-04-22 A01 WRITTEN DECISION TO GRANT A PATENT OR TO GRANT A REGISTRATION (UTILITY MODEL) + JAPANESE INTERMEDIATE CODE: A01 ¦ 2010-04-21 A01 WRITTEN DECISION TO GRANT A PATENT OR TO GRANT A REGISTRATION (UTILITY MODEL) + JAPANESE INTERMEDIATE CODE: A01 2010-04-20 ¦ 2010-04-16 TRDD DECISION OF GRANT OR REJECTION WRITTEN + ¦ 2009-10-17 A521 WRITTEN AMENDMENT JAPANESE INTERMEDIATE CODE: A523 2009-10-16 ¦ 2009-08-19 A131 NOTIFICATION OF REASONS FOR REFUSAL - JAPANESE INTERMEDIATE CODE: A131 2009-08-18 ¦ 2009-08-12 A977 REPORT ON RETRIEVAL JAPANESE INTERMEDIATE CODE: A971007 2009-08-12 ¦ 2008-05-29 RD05 NOTIFICATION OF REVOCATION OF POWER OF ATTORNEY JAPANESE INTERMEDIATE CODE: A7425 2008-05-28 ¦ 2008-04-24 A711 NOTIFICATION OF CHANGE IN APPLICANT JAPANESE INTERMEDIATE CODE: A712 2008-04-23 ¦ 2007-05-22 A621 WRITTEN REQUEST FOR APPLICATION EXAMINATION + JAPANESE INTERMEDIATE CODE: A621 2007-05-21 | A polyolefin type multilayered resin film has inner layer containing ethylene copolymer having hindered amine in the side chain in an amount of 0.05-5 weight% of the vinyl compound unit. The copolymer is obtained by copolymerization of cyclic amino vinyl compound with ethylene. A fog prevention film containing acrylic type resin and inorganic substance colloid sol, is formed on the inner layer. | For agriculture. | The film has excellent durability, fog prevention effect and weather resistance. Adhesion of fog prevention film to the inner layer is favorable. The film can be used for long period of time.
US8188190B2 | 2012-05-29 | Improving bubble stability of blown film of thermoplastic resin used in e.g. cast films involves blending interpolymer resin particles comprising styrenic polymer with thermoplastic resin to provide rheology modified thermoplastic resin | Method of improving the bubble stability of a blown film of a thermoplastic resin | NOVA Chemicals Inc.,Moon Township,PA,US | Vignola, Eric | Improving the bubble stability of a blown film of a thermoplastic resin involves providing a thermoplastic resin, blending interpolymer resin particles with thermoplastic resin to provide a rheology modified thermoplastic resin; and forming a blown film of the rheology modified thermoplastic resin, where the interpolymer resin particles comprise a styrenic polymer intercalated within a polyolefin, where the thermoplastic resin is present as a continuous phase and the interpolymer resin particles are present as a dispersed phase. Improving the bubble stability of a blown film of a thermoplastic resin involves providing a thermoplastic resin, blending interpolymer resin particles with thermoplastic resin to provide a rheology modified thermoplastic resin; and forming a blown film of the rheology modified thermoplastic resin, where the interpolymer resin particles comprise a styrenic polymer intercalated within a polyolefin. The thermoplastic resin is present as a continuous phase and the interpolymer resin particles are present as a dispersed phase. The rheology modified thermoplastic resin has a melt strength that is at least 10% higher than the melt strength of the thermoplastic resin without the interpolymer resin particles. An INDEPENDENT CLAIM is included for blown film comprising a resin that includes (wt.%): a thermoplastic resin (30-99.9), and interpolymer resin particles (0.1-70), where the interpolymer resin particles comprise a styrenic polymer intercalated within a polyolefin, where the thermoplastic resin is present as a continuous phase and the interpolymer resin particles are present as a dispersed phase, where the resin has a melt strength that is at least about 10% higher than the melt strength of the thermoplastic resin without the interpolymer resin particles. For improving the bubble stability of a blown film of a thermoplastic resin (claimed), used in applications such as blown film, cast films, solid sheets, injection molded articles, thermoformed articles, blow molded articles, rotomolded articles, compression molded articles, and functional films. The method provides a rheology modified thermoplastic resin with improved physical properties such as strength properties, heat seal properties and optical properties. The polyethylene-polystyrene interpolymer resin not only provide the advantages of compatibilizing and reinforcing the thermoplastic resin, but also increases the melt strength of the thermoplastic resins and consequently, offers a wider processing window for resins that are normally suitable for a limited number of processes. The polyethylene-polystyrene interpolymer resin has a unique melt rheology that makes it an ideal rheology modifier. Preferred Method: The rheology modified hermoplastic resin is formed by mixing extrusion, milling, and/or blending to form a homogenous mixture. Preferred Components: The thermoplastic resin comprises a polyolefin (preferably polyethylene; polypropylene; copolymers ethylene and an olefinic monomer; copolymers of at least one olefinic monomers and 1-4C alkyl (meth)acrylates; copolymers of at least one olefinic monomers and acrylonitrile; copolymers of at least one olefinic monomers and vinyl acetate; copolymers of at least one olefinic monomers and butadiene; copolymers of at least one olefinic monomers and isoprene; and/or copolymers of at least one olefinic monomers and styrene. The polyethylene comprises at least one of linear low density polyethylene and low density polyethylene. The polyolefin in the interpolymer resin particles includes at least polymer selected from ethylene-vinyl acetate copolymers, HDPE, LDPE, LLDPE, VLDPE, polypropylene, thermoplastic olefins, thermoplastic elastomers resins, and/or ethylene copolymers. The styrenic polymer in the interpolymer resin particles comprises at least one polymer derived from polymerizing a monomer mixture of styrenic monomers and optionally other monomers. The rheology modified thermoplastic resin comprises at least one additive selected from anti-blocking agents, antioxidants, anti-static additives, colorants, dyes, filler materials, flame retardants, heat stabilizers, impact modifiers, light stabilizers, light absorbers, lubricants, pigments, plasticizers, slip agents, and/or softening agents. Preferred Composition: The rheology modified thermoplastic resin comprises (wt.%): thermoplastic resin (30-99.9) and interpolymer resin particles (0.1-70). The interpolymer resin particles comprise polyolefins (20-80 wt.%). | A method of modifying the rheology of a thermoplastic resin that includes the steps of providing a thermoplastic resin and blending interpolymer resin particles with the thermoplastic resin. The interpolymer resin contains a styrenic polymer intercalated within a polyolefin, such that the thermoplastic resin is present as a continuous phase and the interpolymer resin is present as a dispersed phase. The method provides a rheology modified thermoplastic resin with improved physical characteristics. | US2009219992P ¦ US2009289108P ¦ US2010725851A | 2009-06-24 ¦ 2009-12-22 ¦ 2010-03-17 | US8188190B2 ¦ CA2764930A1 ¦ EP2445961A1 ¦ EP2445961A4 ¦ MX2011013064A ¦ US20100331474A1 ¦ US20110148213A1 ¦ US20120035313A1 ¦ US8053525B2 ¦ US8638008B2 ¦ WO2010151352A1 | US20120035313A1 ¦ US8188190B2 | What is claimed is: 1. A method of improving the bubble stability of a blown film of a thermoplastic resin comprising: providing a thermoplastic resin; blending interpolymer resin particles with the thermoplastic resin to provide a rheology modified thermoplastic resin; and forming a blown film of the rheology modified thermoplastic resin; wherein the interpolymer resin particles comprise a styrenic polymer intercalated within a polyolefin, wherein the thermoplastic resin is present as a continuous phase and the interpolymer resin particles are present as a dispersed phase; and wherein the rheology modified thermoplastic resin has a melt strength that is at least about 10% higher than the melt strength of the thermoplastic resin without the interpolymer resin particles. 2. The method according to claim 1, wherein the thermoplastic resin comprises a polyolefin. 3. The method according to claim 2, wherein the polyolefin is selected from the group consisting of polyethylene; polypropylene; copolymers ethylene and an olefinic monomer; copolymers of one or more olefinic monomers and one or more C1-C4 alkyl (meth)acrylates; copolymers of one or more olefinic monomers and acrylonitrile; copolymers of one or more olefinic monomers and vinyl acetate; copolymers of one or more olefinic monomers and butadiene; copolymers of one or more olefinic monomers and isoprene; copolymers of one or more olefinic monomers and styrene, and combinations thereof. 4. The method according to claim 3, wherein the polyethylene comprises one or more of linear low density polyethylene and low density polyethylene. 5. The method according to claim 1, wherein the thermoplastic resin is present in the rheology modified thermoplastic resin at from about 30 wt. % to about 99.9 wt. %. and the interpolymer resin particles are present in the rheology modified thermoplastic resin at from about 0.1 wt. % to about 70 wt. %. 6. The method according to claim 1, wherein the interpolymer resin particles comprise from about 20 wt. % to about 80 wt. % of one or more polyolefins and from about 20 wt. % to about 80 wt. % of one or more based on the interpolymer resin particles. 7. The method according to claim 1, wherein the polyolefin in the interpolymer resin particles includes one or more polymers selected from the group consisting of ethylene-vinyl acetate copolymers, HDPE, LDPE, LLDPE, VLDPE, polypropylene, thermoplastic olefins, thermoplastic elastomers resins, ethylene copolymers and combinations thereof. 8. The method according to claim 1, wherein the styrenic polymer in the interpolymer resin particles comprises one or more polymers derived from polymerizing a monomer mixture of one or more styrenic monomers and optionally one or more other monomers. 9. The method according to claim 1, wherein the rheology modified thermoplastic resin comprises one or more additives selected from the group consisting of, anti-blocking agents, antioxidants, anti-static additives, colorants, dyes, filler materials, flame retardants, heat stabilizers, impact modifiers, light stabilizers, light absorbers, lubricants, pigments, plasticizers, slip agents, softening agents, and combinations thereof. 10. The method according to claim 1, wherein the rheology modified thermoplastic resin is formed by using one or a combination of methods selected from the group consisting of mixing extrusion, milling, and blending to form a homogenous mixture. 11. A blown film comprising a rheology modified thermoplastic resin made according to the method of claim 1. 12. The blown film according to claim 11, wherein the resins have a melt strength at least 20% higher than the melt strength of the thermoplastic resin without the interpolymer resin particles. 13. The blown film according to claim 11, wherein the thermoplastic resin comprises a polyolefin. 14. The blown film according to claim 13, wherein the polyolefin is selected from the group consisting of polyethylene; polypropylene; copolymers ethylene and an olefinic monomer; copolymers of one or more olefinic monomers and one or more C1-C4 alkyl (meth)acrylates; copolymers of one or more olefinic monomers and acrylonitrile; copolymers of one or more olefinic monomers and vinyl acetate; copolymers of one or more olefinic monomers and butadiene; copolymers of one or more olefinic monomers and isoprene; copolymers of one or more olefinic monomers and styrene, and combinations thereof. 15. The blown film according to claim 14, wherein the polyethylene comprises one or more of linear low density polyethylene and low density polyethylene. 16. The blown film according to claim 11, wherein the thermoplastic resin is present in the rheology modified thermoplastic resin at from about 30 wt. % to about 99.9 wt. %. and the interpolymer resin particles are present in the rheology modified thermoplastic resin at from about 0.1 wt. % to about 70 wt. %. 17. The blown film according to claim 11, wherein the interpolymer resin particles comprise from about 20 wt. % to about 80 wt. % of one or more polyolefins and from about 20 wt. % to about 80 wt. % of one or more based on the interpolymer resin particles. 18. The blown film according to claim 11, wherein the polyolefin in the interpolymer resin particles includes one or more polymers selected from the group consisting of ethylene-vinyl acetate copolymers, HDPE, LDPE, LLDPE, VLDPE, polypropylene, thermoplastic olefins, thermoplastic elastomers resins, ethylene copolymers and combinations thereof. 19. The blown film according to claim 11, wherein the styrenic polymer in the interpolymer resin particles comprises one or more polymers derived from polymerizing a monomer mixture of one or more styrenic monomers and optionally one or more other monomers. 20. The blown film according to claim 11, wherein the rheology modified thermoplastic resin comprises one or more additives selected from the group consisting of, anti-blocking agents, antioxidants, anti-static additives, colorants, dyes, filler materials, flame retardants, heat stabilizers, impact modifiers, light stabilizers, light absorbers, lubricants, pigments, plasticizers, slip agents, softening agents, and combinations thereof. 21. The blown film according to claim 11, wherein the rheology modified thermoplastic resin is formed by using one or a combination of methods selected from the group consisting of mixing extrusion, milling, and blending to form a homogenous mixture. 22. A blown film comprising a resin that includes: from about 30 wt. % to about 99.9 wt. %. of a thermoplastic resin, and from about 0.1 wt. % to about 70 wt. % of interpolymer resin particles; wherein the interpolymer resin particles comprise a styrenic polymer intercalated within a polyolefin; wherein the thermoplastic resin is present as a continuous phase and the interpolymer resin particles are present as a dispersed phase; and wherein the resin has a melt strength that is at least about 10% higher than the melt strength of the thermoplastic resin without the interpolymer resin particles. 23. The blown film according to claim 22, wherein the thermoplastic resin comprises one or more polymers selected from the group consisting of polyethylene; polypropylene; copolymers ethylene and an olefinic monomer; copolymers of one or more olefinic monomers and one or more C1-C4 alkyl (meth)acrylates; copolymers of one or more olefinic monomers and vinyl acetate; and combinations thereof; wherein the polyolefin in the interpolymer resin particles includes one or more polymers selected from the group consisting of ethylene-vinyl acetate copolymers, HDPE, LDPE, LLDPE, VLDPE, polypropylene, thermoplastic olefins, thermoplastic elastomers resins, ethylene copolymers and combinations thereof; and wherein the styrenic polymer in the interpolymer resin particles comprises one or more polymers derived from polymerizing a monomer mixture of one or more styrenic monomers and optionally one or more other monomers. 24. The blown film according to claim 22, wherein the resin has a melt strength at least 20% higher than the melt strength of the thermoplastic resin without the interpolymer resin particles. 25. The blown film according to claim 22 wherein the thermoplastic resin is one or more polymers selected from polyethylene; polypropylene; copolymers ethylene and an olefinic monomer, copolymers of ethylene and one or more C1-C4 alkyl (meth)acrylates, copolymers of ethylene and vinyl acetate, and combinations thereof; wherein the polyolefin in the interpolymer resin particles includes one or more polymers selected from HDPE, LDPE, LLDPE, VLDPE, polypropylene, ethylene-vinyl acetate copolymers, ethylene copolymers and combinations thereof; and wherein the styrenic polymer in the interpolymer resin particles comprises one or more polymers derived from polymerizing a monomer mixture of styrene and optionally one or more other monomers selected from maleic anhydride, C 1-C4 alkyl (meth)acrylates, acrylonitrile, vinyl acetate and combinations thereof. | C08F000800 ¦ C08L002300 ¦ C08L002502 ¦ C08L002702 ¦ C08L003100 ¦ C08L003302 ¦ C08L003314 | 2015-12-01 SULP SURCHARGE FOR LATE PAYMENT + ¦ 2015-12-01 FPAY FEE PAYMENT + ¦ 2012-02-01 AS ASSIGNMENT NOVA CHEMICALS INC., PENNSYLVANIA ASSIGNMENT OF ASSIGNORS INTEREST;ASSIGNOR:VIGNOLA, ERIC;REEL/FRAME:027629/0990 2011-11-07 | Improving the bubble stability of a blown film of a thermoplastic resin involves providing a thermoplastic resin, blending interpolymer resin particles with thermoplastic resin to provide a rheology modified thermoplastic resin; and forming a blown film of the rheology modified thermoplastic resin, where the interpolymer resin particles comprise a styrenic polymer intercalated within a polyolefin, where the thermoplastic resin is present as a continuous phase and the interpolymer resin particles are present as a dispersed phase. | For improving the bubble stability of a blown film of a thermoplastic resin (claimed), used in applications such as blown film, cast films, solid sheets, injection molded articles, thermoformed articles, blow molded articles, rotomolded articles, compression molded articles, and functional films. | The method provides a rheology modified thermoplastic resin with improved physical properties such as strength properties, heat seal properties and optical properties. The polyethylene-polystyrene interpolymer resin not only provide the advantages of compatibilizing and reinforcing the thermoplastic resin, but also increases the melt strength of the thermoplastic resins and consequently, offers a wider processing window for resins that are normally suitable for a limited number of processes. The polyethylene-polystyrene interpolymer resin has a unique melt rheology that makes it an ideal rheology modifier.
WO2014129483A1 | 2014-08-28 | Aromatic polycarbonate resin molded product used for panel, is formed by injection-molding resin composition containing aromatic polycarbonate resin, rubber polymer/aromatic vinyl/vinyl cyanide-type copolymer and polyolefin resin | AROMATIC POLYCARBONATE RESIN MOLDED BODY AND PANEL ¦ CORPS ET PANNEAU MOULÉS DE RÉSINE DE POLYCARBONATE AROMATIQUE | MITSUBISHI ENGINEERING-PLASTICS CORPORATION,JP | IMAIZUMI, Hiroyuki ¦ NAGANO, Fumisato | An aromatic polycarbonate resin molded product is formed by injection-molding aromatic polycarbonate resin composition containing aromatic polycarbonate resin, rubber polymer/aromatic vinyl/vinyl cyanide-type copolymer and polyolefin resin. The injection rate is the capacity of resin composition per unit time injected into the metallic mold cavity from the discharge nozzle of injection molding machine. The number of surface program directors is the ratio of injection rate with respect to the thickness of the metallic mold cavity to which the resin composition is injected. An aromatic polycarbonate resin molded product is formed by injection-molding aromatic polycarbonate resin composition containing aromatic polycarbonate resin, rubber polymer/aromatic vinyl/vinyl cyanide-type copolymer and polyolefin resin under condition of injection rate of 10-100 cm / second and number surface program director of 40-200 cm 3 /second.cm. The injection rate is the capacity of resin composition per unit time injected into the metallic mold cavity from the discharge nozzle of injection molding machine. The number of surface program directors is the ratio of injection rate with respect to the thickness of the metallic mold cavity to which the resin composition is injected. INDEPENDENT CLAIMS are included for the following:panel (1), which has frame component (3) consists of aromatic polycarbonate resin molded product, and panel main component (2); andpanel installation structure. Aromatic polycarbonate resin molded product is used for panel for panel installation structure used for window component for grading of vehicle (all claimed). Can also be used for interior component of telephone, smartphone and portable-type personal computer, housing of printer and copier, sunroof, side door, panorama roof, signboard and display board. The aromatic polycarbonate resin molded product has excellent chemical resistance and mechanical characteristics. The window component having excellent adhesiveness, durability and reliability is manufactured efficiently and economically. Preferred Composition: The aromatic polycarbonate resin composition further contains aromatic vinyl/vinyl cyanide-type copolymer, and has melt volume rate of 10 cm 3 /10 minutes at 280° C under load of 2.16 kg. The content of aromatic polycarbonate resin, rubber polymer/aromatic vinyl-vinyl cyanide-type copolymer, aromatic vinyl/vinyl cyanide-type copolymer and polyolefin resin is 45-88 %mass, 2-40 %mass, 0-35 %mass and 1-15 %mass, respectively. The polyolefin resin is polyethylene-type resin, and has density of 0.85-0.9 g/cm 3 and melt flow rate (MFR) 1-20 g/10 minutes at 190° C. The polyolefin resin contains 0.01-2 %mass oligomer component. The rubber polymer/aromatic vinyl/vinyl cyanide-type copolymer and aromatic vinyl/vinyl cyanide-type copolymer contain 5-50 %mass butadiene component. The content of inorganic filler is 1-30 parts mass with respect to 100 parts mass of total content of aromatic polycarbonate resin, rubber polymer/aromatic vinyl-vinyl cyanide-type copolymer, aromatic vinyl/vinyl cyanide-type copolymer and polyolefin resin. The drawing shows the schematic sectional view of panel for grading for panorama roof of motor vehicle. 1Panel2Panel main component3Frame component4Vehicle main frame5Adhesive agent | A window frame member having reliable durability is provided by using an aromatic polycarbonate resin molded body, which has excellent chemical resistance, mechanical characteristics and the like, as a frame member for glazing, thereby enabling primer-mediated urethane bonding without performing a hard coat treatment that has been conventionally required. An aromatic polycarbonate resin molded body which is obtained by injection molding an aromatic polycarbonate resin composition that contains, as resin components, (A) an aromatic polycarbonate resin, (B-1) a rubbery polymer/aromatic vinyl/vinyl cyanide copolymer, (B-2) an aromatic vinyl/vinyl cyanide copolymer and (C) a polyolefin resin at an injection rate of 10-100 cm3/s and at a surface advancing coefficient, which is defined below, of 40-200 cm3/s·cm. Surface advancing coefficient: the value obtained by dividing the above-mentioned injection rate by the thickness of a mold cavity into which the resin composition is injected L'invention concerne un élément de cadre de fenêtre ayant une durabilité fiable qui est fourni par l'utilisation d'un corps moulé de résine de polycarbonate aromatique, qui présente une excellente résistance chimique, d'excellentes caractéristiques mécaniques et similaires, comme élément de cadre pour vitrage, ce qui permet d'amener un uréthane à médiation par un apprêt à se lier sans effectuer un traitement de revêtement dur qui était classiquement requis. Un corps moulé de résine de polycarbonate aromatique obtenu par moulage par l'injection d'une composition de résine de polycarbonate aromatique qui contient, comme constituant de résine, (A) une résine de polycarbonate aromatique, (B-1) un copolymère polymère caoutchouteux/vinyle aromatique/cyanure de vinyle, (B-2) un copolymère vinyle aromatique/cyanure de vinyle et (C) une résine de polyoléfine à une vitesse d'injection de 10-100 cm3/s et à un coefficient d'avancée de surface, qui est défini ci-dessous, de 40-200 cm3/s·cm. Le coefficient d'avancée de surface : la valeur obtenue en divisant la vitesse d'injection susmentionnée par l'épaisseur d'une cavité de moule dans laquelle la composition de résine est injectée. | JP201330083A | 2013-02-19 | WO2014129483A1 ¦ JP05598627B1 ¦ JP05673882B2 ¦ JP2014184720A ¦ JP2014184728A ¦ JP2014184729A | WO2014129483A1 ¦ JP2014184720A ¦ JP2014184728A ¦ JP2014184729A ¦ JP05598627B1 ¦ JP05673882B2 | 1. As a resin component, an aromatic polycarbonate resin (A) rubber polymer / aromatic vinyl / vinyl cyanide type copolymer (B-1), And the aromatic polycarbonate resin composition formed by containing polyolefin resin (C) is inject-molded on condition of injection-rate 10-100cm 3/s defined below and number 40-200cm3/s*cm of surface program directors defined below, The aromatic polycarbonate resin molding characterized by the above-mentioned. Injection rate: The resin composition capacity¦capacitance per unit time inject¦emitted by the metallic mold cavity from the discharge nozzle of an injection molding machine The number of surface program directors: The value which remove¦divided the said injection rate by the thickness of the metallic mold cavity by which a resin composition is inject¦emitted 2. The said aromatic polycarbonate resin composition contains an aromatic polycarbonate resin (A) rubber polymer / aromatic vinyl / vinyl cyanide type copolymer (B-1), aromatic vinyl / vinyl cyanide type copolymer (B-2), and polyolefin resin (C) as a resin component, The aromatic polycarbonate resin molding characterized by the above-mentioned. 3. The domain formed of polyolefin resin (C) disperse¦distributes and exists in the surface layer part of a 30-micrometer-deep range from the surface of the said molded object, It is 10-100 micrometer 2 in area of this domain in the cross section along the flow direction of the resin composition at the time of the said injection molding of this surface layer part, And ratio of an area/major-axis diameter is 0.5-5 micrometers, The aromatic polycarbonate resin molding of Claim 1 or 2 characterized by the above-mentioned. 4. The said aromatic polycarbonate resin composition as a resin component 45-88 mass % of aromatic polycarbonate resin (A), 2-40 mass % of a rubber polymer / aromatic vinyl / vinyl cyanide type copolymers (B-1), 0-35 mass % of aromatic vinyl / vinyl cyanide type copolymers (B-2), and 1-15 mass % of polyolefin resin (C) are contained, The aromatic polycarbonate resin molding of any one of Claims 1-3 characterized by the above-mentioned. 5. The said aromatic polycarbonate resin composition 45-88 mass % of aromatic polycarbonate resin (A), 2-40 mass % of a rubber polymer / aromatic vinyl / vinyl cyanide type copolymers (B-1), 30 mass parts or less of inorganic fillers (D) are contained with respect to a total of 100 mass parts of 0-35 mass % of aromatic vinyl / vinyl cyanide type copolymers (B-2), and 1-15 mass % of polyolefin resin (C), The aromatic polycarbonate resin molding of Claim 4 characterized by the above-mentioned. 6. Polyolefin resin (C) is a density 0.85-0.90g/cm3, And the melt flow rate (MFR) in 190 degreeC is a polyethylene-type resin which is 1-20 g/10min, The aromatic polycarbonate resin molding of any one of Claims 1-5 characterized by the above-mentioned. 7. Polyolefin resin (C) contains 0.01-2 mass % of oligomer components, The aromatic polycarbonate resin molding of any one of Claims 1-6 characterized by the above-mentioned. 8. A rubber polymer / aromatic vinyl / vinyl cyanide type copolymer (B-1) contains a butadiene component, It is content of 5-50 mass % of the butadiene component in sum total of a rubber polymer / aromatic vinyl / vinyl cyanide type copolymer (B-1), and aromatic vinyl / vinyl cyanide type copolymer (B-2), The aromatic polycarbonate resin molding of any one of Claims 2-7 characterized by the above-mentioned. 9. The melt volume rate (MVR) in 280 degreeC of the said aromatic polycarbonate resin composition and a 2.16-kg load is 10 cm3/10 min. or more, The aromatic polycarbonate resin molding of any one of Claims 1-8 characterized by the above-mentioned. 10. Content of the inorganic filler (D) in the said aromatic polycarbonate resin composition, It is 1-30 mass parts with respect to a total of 100 mass parts of an aromatic polycarbonate resin (A) rubber polymer / aromatic vinyl / vinyl cyanide type copolymer (B-1), aromatic vinyl / vinyl cyanide type copolymer (B-2), and polyolefin resin (C), It is a 1 item¦term aromatic polycarbonate resin molding to either of Claims 5-9 characterized by the above-mentioned. 11. The panel which is equipped with the panel main body which has a front surface and the rear surface, and the frame member provided in the peripheral part of the rear surface of this panel main body, and is supported by the panel support body through this frame member WHEREIN: This panel main body uses aromatic polycarbonate resin as main component resin, and this frame member consists of an aromatic polycarbonate resin molding of any one of Claims 1-10, The panel characterized by the above-mentioned. 12. The said panel main body and the said frame member are integrally laminated by the multi color molding, The panel of Claim 11 characterized by the above-mentioned. 13. The hard film is formed in the one or both of the said panel support body of the front surface of the said panel main body, and the rear surfaces of this panel main body, and area¦regions other than the part to adhere¦attach, The panel of Claim 11 or 12 characterized by the above-mentioned. 14. It is used for the window member of a vehicle, The panel of any one of Claims 11-13 characterized by the above-mentioned. 15. The panel of any one of Claims 11-14 is supported to a panel support body through a primer layer and a urethane type adhesive bond layer, The panel installation structure characterized by the above-mentioned. 16. The said panel support body consists of metal materials, The panel installation structure of Claim 15 characterized by the above-mentioned. 17. The panel installation structure of Claim 16 is provided, The vehicle characterized by the above-mentioned. | B29C004500 ¦ B29C004516 ¦ B32B002736 ¦ C08L002302 ¦ C08L002512 ¦ C08L005502 ¦ C08L006900 | 2016-03-16 122 EP: PCT APPLICATION NON-ENTRY IN EUROPEAN PHASE - EP 14753523 A1 ¦ 2015-08-19 NENP NON-ENTRY INTO THE NATIONAL PHASE IN: DE ¦ 2014-10-15 121 EP: THE EPO HAS BEEN INFORMED BY WIPO THAT EP WAS DESIGNATED IN THIS APPLICATION EP 14753523 A1 | An aromatic polycarbonate resin molded product is formed by injection-molding aromatic polycarbonate resin composition containing aromatic polycarbonate resin, rubber polymer/aromatic vinyl/vinyl cyanide-type copolymer and polyolefin resin. The injection rate is the capacity of resin composition per unit time injected into the metallic mold cavity from the discharge nozzle of injection molding machine. The number of surface program directors is the ratio of injection rate with respect to the thickness of the metallic mold cavity to which the resin composition is injected. | Aromatic polycarbonate resin molded product is used for panel for panel installation structure used for window component for grading of vehicle (all claimed). Can also be used for interior component of telephone, smartphone and portable-type personal computer, housing of printer and copier, sunroof, side door, panorama roof, signboard and display board. | The aromatic polycarbonate resin molded product has excellent chemical resistance and mechanical characteristics. The window component having excellent adhesiveness, durability and reliability is manufactured efficiently and economically.
JP05811759B2 | 2015-11-11 | Ink for inkjet-recording for forming image, contains water, amide compound and polyhydric alcohol as water-soluble organic solvent, surfactant and coloring agent | 記録用インク、並びにインクカートリッジ、インクジェット記録方法、インクジェット記録装置及びインク記録物 ¦ The ink for recording, an ink cartridge, an inkjet-recording method, an inkjet recording device, and an ink recording matter | RICOH KK | - | An ink contains water, water-soluble organic solvent, surfactant and coloring agent. The water-soluble organic solvent is amide compound (I) and polyhydric alcohol. The amount of equilibrium moisture at 23° C and 80% relative humidity is 30 %mass or more. An ink contains water, water-soluble organic solvent, surfactant and coloring agent. The water-soluble organic solvent is amide compound of formula: R 3 -O-CH 2 -CH 2 -C(=O)-N(-R 1 )(-R 2 ) (I) and polyhydric alcohol. The amount of equilibrium moisture at 23° C and 80% relative humidity is 30 %mass or more.R 1 ,R 2methyl;andR 34-6C alkyl.INDEPENDENT CLAIMS are included for the following:ink cartridge, which is formed by accommodating ink in container;inkjet recording, which involves irradiating ink, flying and recording image on the media; andinkjet recording device. Ink e.g. cyan ink, meganta ink, yellow ink, and black ink for recording image. The ink has excellent discharge stability, dyeing property, and enables formation of high quality image with reduced curl. Preferred Composition: The ink further contains penetrant containing 8-11C polyol compound chosen from 2-ethyl-1,3-hexanediol and 2,2,4-trimethyl-1,3-pentanediol. The media has coating layer formed on at least one surface of support. Preferred Property: The ink has viscosity of 5-25 mPa.second at 25° C.Preferred Composition: The amide compound (I) is preferbaly CH 3 -O-CH 2 -CH 2 -C(=O)-N(-CH 3 ) 2 , n-C 4 H 9 -O-CH 2 -CH 2 -C(=O)-N(-CH 3 ) 2 , or n-C 6 H 13 -O-CH 2 -CH 2 -C(=O)-N(-CH 3 ) 2 . The water-soluble organic solvent contains 3-5C alkane diol as principle chain and alkyl alkane diol having 1-2C alkyl branched chain. The alkyl alkane diol is 2-methyl-1,3-propane diol, 3-methyl-1,3-butane diol and/or 3-methyl-1,5-pentanediol. The polyhydric alcohol is glycerol and/or 1,3-butanediol. The amount of water-soluble organic solvent is 20-80 %mass. The coloring agent contains pigment dispersion, pigment, polymer dispersion stabilizer and/or water-insoluble vinyl polymer particles containing pigment. | - | JP2010233294A | 2010-10-18 | JP05811759B2 ¦ JP2012107210A ¦ JP2016040125A | JP2012107210A ¦ JP05811759B2 | 1. It is an ink for recording which contains water, the water-soluble organic solvent, surfactant, and a coloring agent at least, Comprising: As said water-soluble organic solvent, at least 1 sort(s) of the amide compound represented by the following general formula (I) and the amide compound represented by following structural formula (i) are contained, The ink for recording characterized by the above-mentioned. [FORMULA 1] [MAT_IMAGE 000039] However, in said General Formula (I), as for R 1 and R2, all show a methyl group, and R3 shows a C4-C6 alkyl group. [FORMULA 2] [MAT_IMAGE 000040] 2. The amide compound shown with general formula (I) is an amide compound represented by either following structural formula (ii) and structural formula (iii), The ink for recording of Claim 1. [FORMULA 3] [MAT_IMAGE 000041] [FORMULA 4] [MAT_IMAGE 000042] 3. Let C3-C5 alkanediol be a principal chain as a water-soluble organic solvent, The ink for recording in any one of Claim 1 to 2 containing 1 or more types of alkyl alkanediol which has C1-C2 alkyl branch chained. 4. Alkyl alkanediol is at least 1 sort(s) selected from a 2-methyl- 1, 3- propanediol, 3-methyl- 1, 3- butanediol, and 3-methyl- 1,5-pentanediol, The ink for recording of Claim 3. 5. Content of the water-soluble organic solvent is 20 mass % - 80 mass %, The ink for recording in any one of Claim 1 to 4. 6. A coloring agent has an at least 1 sort(s) of hydrophilic group on the surface, The ink for recording in any one of Claim 1 to 5 containing either the pigment dispersion containing the pigment dispersion which shows water dispersibility with the nonexistence of a dispersing agent, a pigment, a pigment dispersant, and a polymer dispersion stabilizer, and the water dispersion of the water-insoluble vinyl-polymer particle¦grains containing a pigment. 7. The ink for recording in any one of Claim 1 to 6 which contains a penetrant and in which this penetrant contains at least 1 sort(s) of a C8-C11 polyol compound. 8. C8-C11 polyol compounds are either 2-ethyl- 1, 3- hexanediol and 2,2,4-trimethyl 1,3-pentanediol, The ink for recording of Claim 7. 9. The viscosities in 25 degreeC are 5 mPa*s - 25 mPa*s, The ink for recording in any one of Claim 1 to 8. 10. It is at least 1 sort(s) selected from cyan ink, magenta ink, yellow ink, and black ink, The ink for recording in any one of Claim 1 to 9. 11. The ink cartridge formed by accommodating the ink for recording in any one of Claim 1 to 10 in a container. 12. Irritation¦stimulation is applied to the ink for recording in any one of Claim 1 to 10, The inkjet-recording method characterized by including at least the ink flight¦flying process of making the said ink for recording flying and recording an image on the media for recording. 13. The media for recording have a coating layer on at least one surface of a support body, The amount of metastasis¦transition to the media for recording of the pure water in 100 ms of contact times measured by the dynamic scanning absorptometer is 1mL/m 2-10mL/m2, And the amount of metastasis¦transition to the media for recording of the pure water in 400 ms of contact times is 3mL/m 2-25mL/m2, The inkjet-recording method of Claim 12. 14. Irritation¦stimulation is applied to the ink for recording in any one of Claim 1 to 10, and it has at least an ink flight¦flying means to make the said ink for recording fly and to record an image on the media for recording, The inkjet recording device characterized by the above-mentioned. 15. It has the image which used the ink for recording in any one of Claim 1 to 10, and was formed on the media for recording, The ink recording matter characterized by the above-mentioned. | C09D001130 ¦ B41J000201 ¦ B41M000500 ¦ C09D001100 ¦ C09D0011322 ¦ C09D0011324 ¦ C09D0011326 ¦ C09D001138 | 2015-09-28 A61 FIRST PAYMENT OF ANNUAL FEES (DURING GRANT PROCEDURE) + JAPANESE INTERMEDIATE CODE: A61 2015-09-07 ¦ 2015-08-26 A01 WRITTEN DECISION TO GRANT A PATENT OR TO GRANT A REGISTRATION (UTILITY MODEL) + JAPANESE INTERMEDIATE CODE: A01 2015-08-25 ¦ 2015-08-18 TRDD DECISION OF GRANT OR REJECTION WRITTEN + ¦ 2015-07-09 A521 WRITTEN AMENDMENT JAPANESE INTERMEDIATE CODE: A523 2015-07-09 ¦ 2015-06-17 A131 NOTIFICATION OF REASONS FOR REFUSAL - JAPANESE INTERMEDIATE CODE: A131 2015-06-16 ¦ 2015-04-10 A977 REPORT ON RETRIEVAL JAPANESE INTERMEDIATE CODE: A971007 2015-04-10 ¦ 2014-09-25 A621 WRITTEN REQUEST FOR APPLICATION EXAMINATION + JAPANESE INTERMEDIATE CODE: A621 2014-09-24 | An ink contains water, water-soluble organic solvent, surfactant and coloring agent. The water-soluble organic solvent is amide compound (I) and polyhydric alcohol. The amount of equilibrium moisture at 23° C and 80% relative humidity is 30 %mass or more. | Ink e.g. cyan ink, meganta ink, yellow ink, and black ink for recording image. | The ink has excellent discharge stability, dyeing property, and enables formation of high quality image with reduced curl.
JP04583127B2 | 2010-11-17 | Decorative sheet for decorative board, has polyolefin-type resin layer containing polymer-type antistatic agent | Decorative sheet | DAINIPPON PRINTING CO LTD,JP | SHIMIZU M ¦ KAN R ¦ NISHIKAWA H ¦ KAMIYAMA H ¦ KANEKI J ¦ ISHIHARA K ¦ MASUDA H ¦ NAKAYAMA H ¦ KIMURA K | A decorative sheet has a polyolefin-type resin layer (11). The polyolefin-type resin layer contains a polymer-type antistatic agent. The decorative sheet is laminated to an adherend (12). An INDEPENDENT CLAIM is included for decorative board. For decorative board (claimed) and for decoration of domestic electrical appliances, business machines, measuring instruments, building material for interior and exterior, and as surface protective sheet. The decorative sheet has favorable and stable antistatic effect for long period of time, and excellent weather resistance. Preferred Layers: The decorative sheet has an image layer, polyolefin-type resin layer and a surface protective layer which are laminated on a base material sheet. The antistatic agent is contained in the surface layer portion (14) of the polyolefin-type resin layer. The surface layer portion is an area from the surface of polyolefin-type resin layer to a depth of 1/2 or less thickness of the resin layer, preferably depth of 15 μm or less. Preferred Property: The polyolefin-type resin layer has thickness of 30 μm or more. Preferred Polymer: The polymer-type antistatic agent is polyether ester amide and/or polyether polyolefin block polymer. Preferred Composition: The polyolefin-type resin layer contains antistatic agent (3-35 wt.%) in surface layer portion. The polyolefin-type resin layer further contains at least one type of ultraviolet absorber and optical stabilizer. The optical stabilizer is a polymer-type optical stabilizer, which is a copolymer of cyclic amino vinyl compound of formula (1) and ethylene. The decorative sheet contains polymer-type optical stabilizer (5-10 wt.%) in surface layer portion.R 1 ,R 2H or methyl;andR 3H or 1-4C alkyl. The figure shows the layered structure of decorative sheet.11polyolefin-type resin layer12adherend13surface14surface layer portion | - | JP2003340307A ¦ JP2004104460A | 2003-09-30 ¦ 2004-03-31 | JP04583127B2 ¦ JP2005313596A | JP2005313596A ¦ JP04583127B2 | 1. It is a decorative sheet for laminating¦stacking to a to-be-adhered body, Comprising: The image layer, the polyolefin-type resin layer, and the surface protective layer were laminated¦stacked for the said decorative sheet at least on the base material sheet, The said polyolefin-type resin layer consists of two or more layers, and the polymer type antistatic agent, the ultraviolet absorber, and the polymer type optical stabilizer contain it in the surface layer part of the said polyolefin-type resin layer, The said polymer type antistatic agent is an at least 1 sort(s) of polyether- ester- amide¦amido and a polyether- polyolefin block polymer, The said polymer type optical stabilizer is a copolymer of the cyclic¦annular amino vinyl compound and ethylene which are shown by following formula (1) [FORMULA 1] [MAT_IMAGE 000006] (However, R 1 and R2 respectively independently show a hydrogen atom or a methyl group, and R3 shows a hydrogen atom or a C1-C4 alkyl group.), The said 5 to 10 weight% of polymer type optical stabilizers contain in a surface layer part. The decorative sheet characterized by the above-mentioned. 2. The said polymer type antistatic agent is polyether- ester- amide¦amido, The decorative sheet of Claim 1 characterized by the above-mentioned. 3. The decorative sheet of Claim 1 or 2 whose said surface layer part is an area¦region from the face¦surface surface of a polyolefin-type resin layer to the depth of 1/2 or less of the thickness of the said resin layer. 4. The decorative sheet in any one of Claims 1-3 whose surface layer part the thickness of a polyolefin-type resin layer is 30 micrometers or more, and is an area¦region from the face¦surface surface of the said resin layer to a depth of 15 micrometer or less. 5. The decorative sheet in any one of Claims 1-4 which 3 to 35 weight% of polymer type antistatic agents contain in a polyolefin-type resin layer. 6. The decorative sheet in any one of Claims 1-5 which 3 to 35 weight% of polymer type antistatic agents contain in a surface layer part. 7. The decorative board with which the decorative sheet in any one of Claims 1-6 is laminated¦stacked on a to-be-adhered body. | B32B002732 ¦ B32B002718 ¦ B32B003300 ¦ C08K00053432 ¦ C08L002300 ¦ C08L007100 ¦ C08L007712 ¦ C09K000316 ¦ C09K001530 | 2010-09-13 FPAY RENEWAL FEE PAYMENT (EVENT DATE IS RENEWAL DATE OF DATABASE) + PAYMENT UNTIL: 20130910 ¦ 2010-09-10 R150 CERTIFICATE OF PATENT (=GRANT) OR REGISTRATION OF UTILITY MODEL + JAPANESE INTERMEDIATE CODE: R150 ¦ 2010-09-09 A61 FIRST PAYMENT OF ANNUAL FEES (DURING GRANT PROCEDURE) + JAPANESE INTERMEDIATE CODE: A61 2010-08-31 ¦ 2010-08-26 A01 WRITTEN DECISION TO GRANT A PATENT OR TO GRANT A REGISTRATION (UTILITY MODEL) + JAPANESE INTERMEDIATE CODE: A01 ¦ 2010-08-25 A01 WRITTEN DECISION TO GRANT A PATENT OR TO GRANT A REGISTRATION (UTILITY MODEL) + JAPANESE INTERMEDIATE CODE: A01 2010-08-24 ¦ 2010-08-20 TRDD DECISION OF GRANT OR REJECTION WRITTEN + ¦ 2010-08-05 A911 TRANSFER OF RECONSIDERATION BY EXAMINER BEFORE APPEAL (ZENCHI) JAPANESE INTERMEDIATE CODE: A911 2010-08-04 ¦ 2010-06-24 A521 WRITTEN AMENDMENT JAPANESE INTERMEDIATE CODE: A523 2010-06-23 ¦ 2010-03-25 A02 DECISION OF REFUSAL - JAPANESE INTERMEDIATE CODE: A02 2010-03-24 ¦ 2010-03-05 A521 WRITTEN AMENDMENT JAPANESE INTERMEDIATE CODE: A523 2010-03-04 ¦ 2010-01-07 A131 NOTIFICATION OF REASONS FOR REFUSAL - JAPANESE INTERMEDIATE CODE: A131 2010-01-06 ¦ 2007-09-07 A621 WRITTEN REQUEST FOR APPLICATION EXAMINATION + JAPANESE INTERMEDIATE CODE: A621 2007-09-06 | A decorative sheet has a polyolefin-type resin layer (11). The polyolefin-type resin layer contains a polymer-type antistatic agent. The decorative sheet is laminated to an adherend (12). | For decorative board (claimed) and for decoration of domestic electrical appliances, business machines, measuring instruments, building material for interior and exterior, and as surface protective sheet. | The decorative sheet has favorable and stable antistatic effect for long period of time, and excellent weather resistance.
JP2003129033A | 2003-05-08 | Ultraviolet absorption property polymer for packaging material, comprises specified amount of ethylenically unsaturated monomers and ultraviolet absorption property monomer, and has preset molecular weight distribution | ULTRAVIOLET-ABSORBING POLYMER, POLYOLEFINIC MATERIAL, SHEET AND FILM PRODUCED FROM THE SAME MATERIAL ¦ The sheet¦seat, film which consist of an ultraviolet-ray absorptive polymer, polyolefin-type material, and this material | OTSUKA CHEM CO LTD | YAMAMOTO MINORU ¦ MORI KOJI | An ultraviolet absorption property polymer comprises ethylenically unsaturated monomer (1) (in wt.%) (40-60), ethylenically unsaturated monomer (2) (10-30) and ultraviolet absorption property monomer (10-50) having ethylenically unsaturated bond, and has molecular weight distribution of 1-2.5. An ultraviolet absorption property polymer comprises ethylenically unsaturated monomer of formula (1) (in wt.%) (40-60), ethylenically unsaturated monomer of formula (2) (10-30) and ultraviolet absorption property monomer (10-50) having ethylenically unsaturated bond, and has molecular weight distribution of 1-2.5. The molecular weight distribution is a ratio between weight average molecular weight and number average molecular weight.RH or methylR14-20C alkylR2methylINDEPENDENT CLAIMS are included for the following:a polyolefin group material which comprises the ultraviolet absorption property polymer (in wt.pts) (0.01-40) and polyolefin (100); andsheet and film which comprise the polyolefin group material. For polyolefin group material for sheet and film (all claimed) which are used as foodstuff and pharmaceutical packaging material. The ultraviolet absorption property polymer shows excellent compatibility with polyolefin, and has excellent weather resistance for longer duration. The bleeding of the resin to the surface of the laminate is prevented. The deterioration of the film and sheet due to light is prevented and hence the sheet is used safely as packaging material. Preferred Monomer: The ultraviolet absorption property monomer is benzotriazole compound, benzophenone compound and/or triazine compound. The polymer further comprises a light stability monomer having ethylenically unsaturated double bond as copolymerization compound. | PROBLEM TO BE SOLVED: To obtain an ultraviolet-absorbing polymer which exhibits an excellent compatibility with a polyolefin, and a polyolefinic material containing the same. SOLUTION: The ultraviolet-absorbing polymer is composed of an ethylenically unsaturated monomer (1): H 2C=C(R)-COO-R1 [R is hydrogen atom or methyl; R1 is a straight or branched 4-20C alkyl] of 40-60 wt.%, an ethylenically unsaturated monomer (2): H2C=C(R)-COO=R2 [R is the same as prescribed; R2 is methyl] of 10-30 wt.% and an ultraviolet-absorbing monomer having an ethylenically unsaturated double bond of 10-50 wt.%, and has the molecular weight distribution of 1.0-2.5. The polyolefinic material is obtained by formulating 0.01-40 wt.% of one or at least two selected from the ultraviolet- absorbing polymers, based on 100 wt.% of a polyolefin. COPYRIGHT: (C)2003,JPO&Japio SUBJECT of the Invention The polyolefin-type material containing the ultraviolet-ray absorptive polymer which shows the compatibility which was excellent with respect to polyolefin, and this polymer is provided. PROBLEM to be solved Polyolefin-type material formed by containing 10 to 50 weight% of ultraviolet-ray absorptive monomers which have 40 to 60 weight% of ethylenically-unsaturated-monomer (1), and 10 to 30 weight% of ethylenically-unsaturated-monomer (2) and ethylenically unsaturated double bond, and mix¦blending 1 type, or 2 or more types chosen from said ultraviolet-ray absorptive polymer, and 0.01 to 40 part weight to the ultraviolet-ray absorptive polymer whose molecular weight distribution is 1.0-2.5, and 100 part weight of polyolefin. H 2C=C(R)-COO-R1 (1) [In the Formula, R shows a hydrogen atom or a methyl group. R 1 shows a linear or branched C4-C20 alkyl group.] H 2C=C(R)-COO-R2 (2) [In the Formula, R is the same in the above. R 2 shows a methyl group.], | JP2001324396A | 2001-10-23 | JP2003129033A | JP2003129033A | 40 to 60 weight% of ethylenically unsaturated monomers expressed with Formula (1), 10 to 30 weight% of ethylenically unsaturated monomers expressed with Formula (2), and 10 to 50 weight% of ultraviolet-ray absorptive monomers which have ethylenically unsaturated double bond are contained, and a molecular weight distribution (a weight average molecular weight/number average molecular weight) is 1.0-2.5, The ultraviolet-ray absorptive polymer characterized by the above-mentioned. H 2C=C(R)-COO-R1 (1) [In the Formula, R shows a hydrogen atom or a methyl group. R 1 shows a linear or branched C4-C20 alkyl group.] H 2C=C(R)-COO-R2 (2) [In the Formula, R is the same in the above. R 2 shows a methyl group.] 2. R1 is a linear or branched C4 or C5 alkyl group, The ultraviolet-ray absorptive polymer of Claim 1. 3. The ultraviolet-ray absorptive monomer which has ethylenically unsaturated double bond is 1 type, or 2 or more types chosen from the benzotriazole compound, benzophenone compound, and triazine compound which have ethylenically unsaturated double bond, The ultraviolet-ray absorptive polymer of Claim 1 or 2. 4. The ultraviolet-ray absorptive polymer of Claim 1 thru¦or 3 which contains the light_stable monomer which has ethylenically unsaturated double bond as a co-polymerization component. 5. Polyolefin-type material formed by mix¦blending 0.01 to 40 part weight of 1 type, or 2 or more types chosen from the ultraviolet-ray absorptive polymer of Claim 1-4 to 100 part weight of polyolefin. 6. The sheet¦seat, film which consist of polyolefin-type material of Claim 5. | C08J000518 ¦ C08F022010 ¦ C08L002300 ¦ C09K000300 | - | An ultraviolet absorption property polymer comprises ethylenically unsaturated monomer (1) (in wt.%) (40-60), ethylenically unsaturated monomer (2) (10-30) and ultraviolet absorption property monomer (10-50) having ethylenically unsaturated bond, and has molecular weight distribution of 1-2.5. | For polyolefin group material for sheet and film (all claimed) which are used as foodstuff and pharmaceutical packaging material. | The ultraviolet absorption property polymer shows excellent compatibility with polyolefin, and has excellent weather resistance for longer duration. The bleeding of the resin to the surface of the laminate is prevented. The deterioration of the film and sheet due to light is prevented and hence the sheet is used safely as packaging material.
JP2003160753A | 2003-06-06 | Resin composition for coating materials, contains acryl polyol with specific hydroxyl value and number average molecular weight satisfying preset relation, and cycloaliphatic and/or aliphatic hydrocarbon solvent | COATING RESIN COMPOSITION ¦ The resin composition for coating materials | NIPPON SHOKUBAI CO LTD | KODAMA NAOKI ¦ TAKAHASHI KUNIO ¦ YOSHIDA MASAYA | Resin composition contains acryl polyol (AP) and (cyclo)aliphatic hydrocarbon solvent. Acryl polyol is obtained by copolymerizing cycloalkyl structure-containing unsaturated monomer (in weight parts) (5 or more) and hydroxyl-containing unsaturated monomer (2-40). Acryl polyol has hydroxyl value between 0-200 mgKOH/g by solid content conversion and number average molecular weight satisfying preset relation. A resin composition contains acryl polyol and cycloaliphatic and/or aliphatic hydrocarbon solvent. The polyol is obtained by copolymerizing monomer components containing cycloalkyl structure-containing unsaturated monomer (5 or more) and hydroxyl-containing unsaturated monomer (2-40). The total amount of the monomer are 100 wt.pts. The poly ol is soluble in the solvent and has hydroxyl value (x) between 0-200 mgKOH/g by solid content conversion. The hydroxyl value and number average molecular weight (Mn) of the polyol satisfies the relation: Mn=(-0.05x+5)×1000 to (-0.25x+50)×1000. For coating materials, for base materials such as glass, slate, concrete, mortar, metallic substrate such as stainless steel, tin, zinc, copper, galvanized sheet and tin plate, plastic base materials such as polyvinyl chloride, acrylonitrile butadiene styrene, fiber reinforced plastics, polycarbonate, polymethyl methacrylate, polystyrene, polypropylene, polyester, acrylic resin, epoxy resin, nylon, wooden substrate such as Japanese cedar, pine and plywood, and for organic base material such as paper. The resin composition is also used for plastic molded product, solar cell-polymer battery, domestic electrical appliance, steel component, motor vehicle, building material, guard fence, ink binder, display material, machinery and glassware. The resin composition forms coated film with excellent hardness, adhesion, solvent resistance and weather resistance. Preferred Components: The monomer component contains ultraviolet radiation stable unsaturated monomer and/or ultraviolet adsorption property unsaturated monomer. The resin composition further contains block polyisocyanate compound as hardener. | PROBLEM TO BE SOLVED: To provide a coating resin composition excellent in coating properties such as hardness, solvent resistance and weatherability without affecting the environment and human bodies which may avoid lifting on repair or the like. SOLUTION: In the composition containing an acrylic polyol, alicyclic and/or aliphatic hydrocarbon-based solvent, the polyol is obtained by copolymerizing a monomer component containing a cycloalkyl structure-containing unsaturated monomer (a) of 5 pts.wt. or more and a hydroxyl group-containing unsaturated monomer (b) of 2-40 pts.wt. in a total monomer of 100 pts.wt., it has a hydroxyl group value expressed in terms of the solid content (x) of 0 mg KOH/g<x<200 mg KOH/g and a number average molecular weight (Mn) of (-0.05x+5)×1,000≤Mn≤(-0.25x+50)×1,000 and dissolves in the alicyclic and/or aliphatic hydrocarbon-based solvent. COPYRIGHT: (C)2003,JPO&Japio SUBJECT of the Invention It is excellent in coating-film properties, such as hardness, solvent resistance, and a weather resistance, And the resin composition for coating materials which can avoid the lifting in the cases, such as repair, is provided, without exerting the influence with respect to an environment or a human body. PROBLEM to be solved The resin composition which comprises an acryl polyol, and a cycloaliphatic-hydrocarbon type¦system¦group solvent and/or an aliphatic-hydrocarbon type¦system¦group solvent. WHEREIN: Said acryl polyol co-polymerizes the monomer component which contains 5 weight-parts or more of cycloalkyl structure -containing unsaturated monomer (a), and 2 to 40 weight-parts of hydroxyl-containing unsaturated monomer (b) into a total of 100 weight-parts of monomers. Solid content conversion hydroxyl-value (x) 0 mgKOH/g<x<200 mgKOH/g It is these ranges and a number average molecular weight (Mn) is. (-0.05x+5) *1000 IS_LESS_THAN_OR_EQUAL_TO Mn IS_LESS_THAN_OR_EQUAL_TO (-0.25x+50) *1000 They are these ranges. Soluble to said cycloaliphatic-hydrocarbon type¦system¦group solvent and/or an aliphatic-hydrocarbon type¦system¦group solvent. <P>PROBLEM TO BE SOLVED: To provide a coating resin composition excellent in coating properties such as hardness, solvent resistance and weatherability without affecting the environment and human bodies which may avoid lifting on repair or the like. <P>SOLUTION: In the composition containing an acrylic polyol, alicyclic and/or aliphatic hydrocarbon-based solvent, the polyol is obtained by copolymerizing a monomer component containing a cycloalkyl structure-containing unsaturated monomer (a) of 5 pts.wt. or more and a hydroxyl group-containing unsaturated monomer (b) of 2-40 pts.wt. in a total monomer of 100 pts.wt., it has a hydroxyl group value expressed in terms of the solid content (x) of 0 mg KOH/g<x<200 mg KOH/g and a number average molecular weight (Mn) of (-0.05x+5)×1,000≤Mn≤(-0.25x+50)×1,000 and dissolves in the alicyclic and/or aliphatic hydrocarbon-based solvent. <P>COPYRIGHT: (C)2003,JPO | JP2001359476A | 2001-11-26 | JP2003160753A | JP2003160753A | 1. The resin composition which comprises an acryl polyol, and a cycloaliphatic-hydrocarbon type¦system¦group solvent and/or an aliphatic-hydrocarbon type¦system¦group solvent. WHEREIN: Said acryl polyol co-polymerizes the monomer component which contains 5 weight-parts or more of cycloalkyl structure -containing unsaturated monomer (a), and 2 to 40 weight-parts of hydroxyl-containing unsaturated monomer (b) into a total of 100 weight-parts of monomers. Solid content conversion hydroxyl-value (x) 0 mgKOH/g&lt;x&lt;200 mgKOH/g It is these ranges and a number average molecular weight (Mn) is. (-0.05x+5) *1000 IS_LESS_THAN_OR_EQUAL_TO Mn IS_LESS_THAN_OR_EQUAL_TO (-0.25x+50) *1000 They are these ranges. Soluble to said cycloaliphatic-hydrocarbon type¦system¦group solvent and/or an aliphatic-hydrocarbon type¦system¦group solvent. The resin composition for coating materials characterized by the above-mentioned. 2. The resin composition for coating materials of Claim 1 in which said monomer component also contains ultraviolet radiation stable unsaturated monomer (c) and/or ultraviolet-absorption property unsaturated monomer (d). 3. The resin composition for coating materials of Claim 1 or 2 which further contains a polyisocyanate compound as a hardener (block). | C09D013300 ¦ C09D017504 | - | Resin composition contains acryl polyol (AP) and (cyclo)aliphatic hydrocarbon solvent. Acryl polyol is obtained by copolymerizing cycloalkyl structure-containing unsaturated monomer (in weight parts) (5 or more) and hydroxyl-containing unsaturated monomer (2-40). Acryl polyol has hydroxyl value between 0-200 mgKOH/g by solid content conversion and number average molecular weight satisfying preset relation. | For coating materials, for base materials such as glass, slate, concrete, mortar, metallic substrate such as stainless steel, tin, zinc, copper, galvanized sheet and tin plate, plastic base materials such as polyvinyl chloride, acrylonitrile butadiene styrene, fiber reinforced plastics, polycarbonate, polymethyl methacrylate, polystyrene, polypropylene, polyester, acrylic resin, epoxy resin, nylon, wooden substrate such as Japanese cedar, pine and plywood, and for organic base material such as paper. The resin composition is also used for plastic molded product, solar cell-polymer battery, domestic electrical appliance, steel component, motor vehicle, building material, guard fence, ink binder, display material, machinery and glassware. | The resin composition forms coated film with excellent hardness, adhesion, solvent resistance and weather resistance.
CN102144006B | 2014-10-29 | Additive composition, useful for improving performance characteristics of a coating e.g. wet-edge time, open time and scrub resistance, comprises water-dispersible polymer, water-insoluble plasticizer and cyclohexanedimethanol | Extending wet edge time and open time of aqueous coating of low VOC additive | EASTMAN CHEM CO,US | MCCREIGHT, KEVIN WAYNE ¦ STOCKL, REBECCA REID ¦ KUO, THAU-MING | Additive composition (I) comprises: a water-dispersible polymer having a glass transition temperature (Tg) of 20-160° C; a water-insoluble plasticizer having a molecular weight of less than 1000 g/mole; and cyclohexanedimethanol, where the additive has a volatile organic compound (VOC) content of less than 20 wt.% based on the total weight of the additive. INDEPENDENT CLAIMS are included for:a coating comprising water, a binder, the additive composition, and optionally, an amphiphilic component; anda process of making a coating additive, comprising: (a) neutralizing a water-dispersible polymer having a Tg of 20-160° C and (b) combining the neutralized water-dispersible polymer with a water insoluble plasticizer, cyclohexanedimethanol, optionally an amphiphilic component, and any other desirable components, where the resulting combined mixture has a VOC content of less than 20 wt.%; or (a1) mixing a water-dispersible polymer, a water insoluble plasticizer, cyclohexanedimethanol, optionally an amphiphilic component, and any other desirable components, (b1) heating the resulting mixture to a temperature of 150-200° C to obtain a homogeneous mixture, (c1) allowing the homogeneous mixture to cool to 80-120° C and (d1) adding an aqueous solution of a base to the homogeneous mixture at a suitable rate so as to obtain a homogeneous aqueous dispersion. (I) is useful for extending the open-time of an aqueous composition (claimed). (I) is useful to improve at least one performance characteristics of a coating, such as, wet-edge time, open time, scrub resistance, wet adhesion, block resistance, gloss, tack-free time, dry-to-touch time and water resistance, when applied to a substrate and upon drying, where the substrate is wood, drywall, paper, polyester films such as polyethylene and polypropylene, metals such as aluminum and steel, glass, urethane elastomers and primed (painted) substrates. (I) has low VOC content. Preferred Components: The water-insoluble plasticizer is an ester comprising: an ester of a glycol, a triol, and/or a polyol; an ester of monofunctional aromatic carboxylic acid and a monofunctional alcohol; or an ester of a dicarboxylic acid and/or a tricarboxylic acid. The water-insoluble plasticizer is an ether of a glycol, a triol, and/or a polyol. The amphiphilic component comprises a surfactant and/or an amphiphilic polyester.Preferred Composition: The additive comprises the water-dispersible polymer (20-80 (preferably 30-60) wt.%); the water-insoluble plasticizer (20-80 (preferably 5-40) wt.%); and cyclohexanedimethanol (5-70 (preferably 30-65) wt.%). The additive further comprises an amphiphilic component at 2-40 wt.% based on the total weight of solids in the additive. The coating has a wet edge time of at least 1.5 minutes, a scrub resistance of at least 500 cycles, a wet adhesion of at least 3, and a water resistance of at least 3. Preferred Components: The water-dispersible polymer comprises a neutralized vinyl polymer and/or a sulfopolymer. The neutralized vinyl polymer comprises the residue of at least one monomer having a carboxylic acid end group and/or an anhydride end group. The neutralized vinyl polymer further comprises the residue of styrene, methyl methacrylate, butyl acrylate, butyl methacrylate, isobutyl methacrylate, and/or 2-ethylhexyl acrylate. The sulfopolymer comprises the residue of a sulfomonomer having at least one metal sulfonate moiety. The sulfopolymer comprises a sulfopolyester, a sulfopolyamide, and/or a sulfopolyesteramide. The sulfomonomer is 5-sodiosulfoisophathalic acid. | Disclosed is a low VOC coating additive employing a water-dispersible polymer, a water insoluble plasticizer, cyclohexanedimethanol, and optionally an amphiphilic component. The additive can be added to a coating to improve at least one performance characteristics of the coating, such as, wet-edge time, open time, scrub resistance, wet adhesion, and water resistance. Claims use of water-dispersible polymer, water insoluble plasticizer, cyclohexane dimethanol and selecting two amphiphilic component of low VOC coating additive. Using the additive can be added at least one of performance characteristics to the coating and for improving the coating of, such as wet edge time, open time, moisture-resistant , wet adhesive and waterproof. L'invention porte sur un additif de revêtement à faible teneur en COV employant un polymère dispersible dans l'eau, un plastifiant insoluble dans l'eau, du cyclohexanediméthanol et facultativement un composant amphiphile. L'additif peut être ajouté à un revêtement pour améliorer au moins une caractéristique de performance du revêtement, telle que le temps limite de reprise, le temps ouvert, la résistance à l'abrasion, l'adhérence sur surface humide et la résistance à l'eau. | US200894576P ¦ US2009552802A ¦ WO2009US4996A | 2008-09-05 ¦ 2009-09-02 ¦ 2009-09-04 | CN102144006B ¦ AT553165T ¦ BRPI0717793A2 ¦ BRPI0918040A2 ¦ CA2666277A1 ¦ CA2666277C ¦ CA2733917A1 ¦ CA2733917C ¦ CN101528875A ¦ CN101528875B ¦ CN102144006A ¦ EP2082002A1 ¦ EP2082002B1 ¦ EP2321374A1 ¦ EP2321374B1 ¦ EP2457960A1 ¦ EP2457960B1 ¦ JP05539988B2 ¦ JP05600006B2 ¦ JP2010506998A ¦ JP2012502138A ¦ KR1379631B1 ¦ KR2009074207A ¦ KR2011057204A ¦ MX2009003415A ¦ MX2011000952A ¦ US20080092776A1 ¦ US20090326121A1 ¦ US20110218285A1 ¦ US8444758B2 ¦ US9399715B2 ¦ WO2008048438A1 ¦ WO2010027487A1 | US20090326121A1 ¦ WO2010027487A1 ¦ MX2011000952A ¦ CA2733917A1 ¦ EP2321374A1 ¦ KR2011057204A ¦ CN102144006A ¦ JP2012502138A ¦ MX295170B ¦ EP2457960A1 ¦ US8444758B2 ¦ EP2321374B1 ¦ JP05539988B2 ¦ EP2457960B1 ¦ CN102144006B ¦ BRPI0918040A2 ¦ CA2733917C | That which is claimed is: 1. An additive composition for extending the open-time of an aqueous composition comprising a) a water-dispersible polymer having a Tg in the range of from about 20 0C to about 160°C, b) a water-insoluble plasticizer having a molecular weight of less than about 1,000 g/mole, and c) cyclohexanedimethanol wherein said additive has a VOC content of less than about 20 weight percent based on the total weight of said additive. 2. The additive of claim 1, wherein said additive comprises in the range of from about 20 to about 80 weight percent of said water-dispersible polymer based on the total weight of said additive. 3. The additive of claim 1, wherein said additive comprises in the range of from about 20 to about 80 weight percent of said water-insoluble plasticizer based on the total weight of solids in said additive. 4. The additive of claim 1, wherein said additive comprises in the range of from about 5 to about 70 weight percent cyclohexanedimethanol based on the total weight of the solids in said additive. 5. The additive of claim 1, wherein said additive further comprises an amphiphilic component. 6. The additive of claim 5, wherein said additive comprises in the range of from about 2 to about 40 weight percent of said amphiphilic component based on the total weight of solids in said additive. 7. The additive of claim 1, wherein said additive comprises in the range of from about 30 to about 60 weight percent of said water-dispersible polymer based on the total weight of solids in said additive, in the range of from about 5 to about 40 weight percent of said water-insoluble plasticizer based on the total weight of solids in said additive, and in the range of from about 30 to about 65 weight percent of said cyclohexanedimethanol based on the total weight of solids in said additive. 8. The additive of claim 1, wherein said water-dispersible polymer comprises a neutralized vinyl polymer and/or a sulfopolymer. 9. The additive of claim 8, wherein said neutralized vinyl polymer comprises the residue of at least one monomer having a carboxylic acid end group and/or an anhydride end group. 10. The additive of claim 9, wherein said neutralized vinyl polymer further comprises the residue of styrene, methyl methacrylate, butyl acrylate, butyl methacrylate, isobutyl methacrylate, and/or 2-ethylhexyl acrylate. 11. The additive of claim 8, wherein said sulfopolymer comprises the residue of a sulfomonomer having at least one metal sulfonate moiety. 12. The additive of claim 11, wherein said sulfomonomer is 5- sodiosulfoisophathalic acid. 13. The additive of claim 8, wherein said sulfopolymer comprises a sulfopolyester, a sulfopolyamide, and/or a sulfopolyesteramide. 14. The additive of claim 1, wherein said water-insoluble plasticizer is an ester selected from the group consisting of: an ester of a glycol, a triol, and/or a polyol; an ester of monofunctional aromatic carboxylic acid and a monofunctional alcohol; an ester of a dicarboxylic acid and/or a tricarboxylic acid. 15. The additive of claim 1, wherein said water-insoluble plasticizer is an ether of a glycol, a triol, and/or a polyol. 16. The additive of claim 5, wherein said amphiphilic component comprises a surfactant and/or an amphiphilic polyester. 17. A coating comprising: water; a binder; said additive of claim 1, and optionally, an amphiphilic component. 18. A coating comprising: water; a binder; and said additive of claim 1, wherein said additive has a VOC content of less than about 20 weight percent, and wherein said coating has a wet edge time of at least about 1.5 minutes, a scrub resistance of at least about 500 cycles, a wet adhesion of at least about 3, and a water resistance of at least about 3. 19. A process of making a coating additive, said method comprising: a) neutralizing a water-dispersible polymer having a Tg in the range of from about 200C to about 160°C and b) combining the neutralized water-dispersible polymer with a water insoluble plasticizer, cyclohexanedimethanol, optionally an amphiphilic component, and any other desirable components, wherein the resulting combined mixture has a VOC content of less than about 20 weight percent. 20. A method of making a coating additive, said method comprising: a) mixing a water-dispersible polymer, a water insoluble plasticizer, cyclohexanedimethanol, optionally an amphiphilic component, and any other desirable components, b) heating the resulting mixture to a temperature of about 150 to 2000C to obtain a homogeneous mixture, c) allowing said homogeneous mixture to cool to about 80 to 1200C, and adding an aqueous solution of a base to said homogeneous mixture at a suitable rate so as to obtain a homogeneous aqueous dispersion. 1. Prolong the open time of aqueous composition and additive composition, it comprises: a) based on the total solid of the additive weight 30 to 65 weight % and a Tg as water of 20 degrees centigrade to 160 degrees centigrade dispersing character polymer, the water-dispersible polymer is Tg is 20 degrees centigrade to 160 degrees centigrade, b) water and based on the total solid of the additive weight 5 to 40 weight % of insoluble plasticizer, molecule weight of said water-insoluble plasticizer less than 1, OO OO OO grams/mol, and it includes the diol, triol or multi-element alcohol and ester, or the mixture of single functional aromatic carboxylic acid or single functional alcohol and acid or the mixture of dicarboxylic acid or tri carboxylic acid and ester, or the mixture of benzoic acid and alcohol, glycol or triol and ester, or the mixture of diol, triol or multi-element alcohol and ether, or mixture thereof, and c) based on mole of the total solid of the additive weight 30 to 65 weight %, wherein the additive comprises less than 20 weight the additive total weight of % The VOC content, and wherein said VOC content using ASTM Method D 3960 determined. 2. Right requirement 1 and additive, wherein said additive further comprises two amphiphilic component. 3. Right requirement 2 and additive, wherein the additive comprises accounts for the additive in the solid total weight is 2 to 40 weight percent of said amphiphilic component two. 4. Right requirement 1 and additive, wherein said water-dispersible polymer comprises neutralizing the vinyl polymer and/or sulfonic base polymer. 5. Right requirement 4 and additive, wherein said neutralized vinyl polymer comprises at least one of a kind of with carboxylic acid end groups and/or anhydride groups of the monomer residue. 6. Right requirement 5 and additive, wherein said neutralized vinyl polymer and further comprising styrene, methyl methacrylate, butyl acrylate, butyl methacrylate, methacrylic acid ester and/or acrylic acid 2-yl and residual. 7. Right requirement 4 and additive, wherein the sulphopolyester polymer comprises comprise at least one metal sulfonate portion of the base monomer is sulfonic residue. 8. Right requirement 7 and additive, wherein said sulfo monomer is isophthalic acid is 5-sulfonic acid sodium. 9. Right requirement 4 and additive, wherein the sulphopolyester polymer comprising sulfo-polyester, polyamide and/or sulpho poly ester methane amide. 10. Right requirement 1 and additive, wherein the water-insoluble plasticizer is ester, the selected from the diol, triol and/or multiple polyatomic alcohol and ester of single functional aromatic carboxylic acid and single functional alcohol and ester, ester of dicarboxylic acid and/or tri carboxylic acid. 11. Right requirement 1 and additive, wherein the water-insoluble plasticizer is diol, triol and/or multi-element alcohol and ether. 12. Right requirement 2 and additive, wherein said two amphiphilic component comprises surfactant and/or two amphiphilic polyester. 13. Paint, it comprises: water, adhesive, right claim 1 and said additive, and optionally ground, two amphiphilic component. 14. Paint, it comprises: water, adhesive, and Right requirement 1 and the additive, wherein said additive comprises less than 20 weight % and VOC content, and wherein the coating comprises at least 1. 5 minutes the wet edge time, moisture-resistant and at least 500 of circle, at least 3 of wet adhesion and water resistance of at least 3, and wherein said VOC content using ASTM Method D 3960 determined. 15. Additive composition and manufacture method claim 1 and claim, said method comprising: a) and Tg is 20 degrees centigrade to 160 degrees centigrade and water-dispersible polymer, and b) using water dispersible polymer and the neutralizing and water-insoluble plasticizer, cyclohexane dimethanol, select two parent component and any other mixture to any combined component, wherein the combined with the small is 20 weight % and VOC content, and wherein said VOC content using the ASTM method D 3960 determined. 16. Additive composition and manufacture method claim 1 and claim, said method comprising: a) mixing water-dispersible polymer, water insoluble plasticizer, cyclohexane dimethanol, selecting two amphiphilic component and any other desirable component, b) the obtained mixture for heating to temperature of 150 to 200 degrees centigrade to obtain uniform mixture, c) make the mixture uniform cooling to 80 to 120 degrees centigrade, and using alkali water solution with proper speed is added to the uniform mixture and mixing to obtain the uniform water dispersion. | C09D000700 ¦ C08K0005053 ¦ C09D000706 | 2014-10-29 C14 GRANT OF PATENT OR UTILITY MODEL + ¦ 2011-10-12 C10 ENTRY INTO SUBSTANTIVE EXAMINATION ¦ 2011-08-03 C06 PUBLICATION + | Additive composition (I) comprises: a water-dispersible polymer having a glass transition temperature (Tg) of 20-160° C; a water-insoluble plasticizer having a molecular weight of less than 1000 g/mole; and cyclohexanedimethanol, where the additive has a volatile organic compound (VOC) content of less than 20 wt.% based on the total weight of the additive. | (I) is useful for extending the open-time of an aqueous composition (claimed). (I) is useful to improve at least one performance characteristics of a coating, such as, wet-edge time, open time, scrub resistance, wet adhesion, block resistance, gloss, tack-free time, dry-to-touch time and water resistance, when applied to a substrate and upon drying, where the substrate is wood, drywall, paper, polyester films such as polyethylene and polypropylene, metals such as aluminum and steel, glass, urethane elastomers and primed (painted) substrates. | (I) has low VOC content.
US20040198875A1 | 2004-10-07 | Flame retardant composition comprises organic polymer substrate, and sterically hindered amine(s) of nitroxyl, hydroxylamine, alkoxyamine or hydroxyalkoxyamine class and/or fluorinated polyolefin(s) | Flame retardant compositions | - | Kaprinidis, Nikolas ¦ Horsey, Douglas, Wayne | Providing a flame retardant composition that combines good flame retardant properties with light stability and good mechanical properties. A flame retardant composition comprises:an organic polymer substrate; anda flame retarding amount of a mixture of:at least one sterically hindered amine of the nitroxyl, hydroxylamine, alkoxyamine or hydroxyalkoxyamine class; andfluorinated polyolefin(s).INDEPENDENT CLAIMS are included for:a process for imparting light stability and flame retardancy to an organic polymeric substrate comprising adding to the polymeric substrate a mixture of a sterically hindered amine of the nitroxyl, hydroxylamine, alkoxyamine or hydroxyalkoxyamine class; and a fluorinated polyolefin;a flame retardant additive combination comprising a sterically hindered amine as above; anda molded polymer article comprising a sterically hindered amine of the nitroxyl, hydroxylamine, alkoxyamine or hydroxyalkoxyamine; and a fluorinated polyolefin. As a flame retardant composition. The inventive flame retardant composition combines good flame retardant properties with light stability and good mechanical properties. Preferred Component: The mixture further comprises (iii) compound(s) comprising halogenated flame retardants.The fluorinated polyolefin is prepared using minor amounts of fluorine-free ethylenically unsaturated monomers.The halogenated flame retardant comprises organic cycloaliphatic or polycycloaliphatic halogenated compounds.Preferred Composition: The flame retardant composition does not contain antimony compounds and filler.If it does, the antimony compound is present in an amount that is less than 1 wt.%; and the filler is present in amount that is less than 3 wt.% based on the weight of the polymer component of the organic polymer substrate.The fluorinated polyolefin is contained in an amount of 0.01-2 wt.% based on the weight of the organic polymer substrate.Preferred Polymer: The polymer in the organic polymer substrate is a thermoplastic polymer, resin comprising polyolefins, thermoplastic olefins, styrenic polymers and copolymers, acrylonitrile butadiene styrene, or polymers which contains hetero atoms, double bonds or aromatic rings (preferably resins comprising polyethylene, polypropylene or their copolymers).The fluorinated polyolefin comprises polytetrafluoroethylene, tetrafluoroethylene-hexafluoropropylene resin or their copolymers (preferably polytetrafluoroethylene).Preferred Condition: The fluorinated polyolefin has a particle size below 1000 μm.Preferred Component: The sterically hindered amine of the nitroxyl, hydroxylamine or hydroxyalkoxyamine class is a compound containing a group of formulae (I) or (II) having a molecular weight of 170-10000 g/mol.The sterically hindered amine comprises:the reaction product of 2,4-[bis(1-cyclohexyloxy-2,2,6,6-piperidin-4-yl)butylamino]-6-chloro-s -triazine with N,N'-bis(3-aminopropyl)ethylenediamine);1-cyclohexyloxy-2,2,6,6-tetramethyl-4-octadecylaminopiperidine;bis(1-octyloxy-2,2,6,6-tetramethylpiperidin-4-yl)sebacate;2,4-[bis(1-cyclohexyloxy-2,2,6,6-tetramethylpiperidin-4-yl)butylamino] -6-(2-hydroxyethylamino-s-triazine;bis(1-cyclohexyloxy-2,2,6,6-tetramethylpiperidin-4-yl) adipate;2,4-bis[(1-cyclohexyloxy-2,2,6,6-piperidin-4-yl)butylamino]-6-chloro-s -triazine;1-(2-hydroxy-2-methylpropoxy)-4-octadecanoyloxy-2,2,6,6-tetramethylpiperidine; orthe compound of formula (III).The halogenated flame retardant can also comprise organic aromatic halogenated compounds; or organic aliphatic halogenated compounds.GH or Me;G 1 , G 2H, Me, or together are a substituent =O;N1-15.Preferred Condition: The sterically hindered amine is contained in an amount of 0.1-10 wt.% based on the weight of the organic polymer substrate.Preferred Composition: The composition further comprises pigments; dyes; plasticizers; phenolic antioxidants; thixotropic agents; leveling assistants; basic costabilizers; nitrone stabilizers; amine oxide stabilizers; benzofuranone stabilizers; ultraviolet absorbers; sterically hindered amines; metal passivators; metal oxides; organophosphorous compounds; hydroxylamines and/or non-halogenated flame retardants, particularly phenolic antioxidants, calcium stearate, zinc stearate, phosphite and phosphonite stabilizers, benzofuranone stabilizers, ultraviolet absorbers of the 2-(2'-hydroxyphenyl)benzotriazole and 2-(2-hydroxyphenyl)-1,3,5-triazine classes, and sterically hindered amines.The halogenated flame retardant comprises chloroalkyl phosphate esters; polybrominated diphenyl oxide; decabromodiphenyl oxide; tris[3-bromo-2,2-bis(bromomethyl)propyl]phosphate; bis(2,3-dibromopropyl ether) of bisphenol A; brominated epoxy resin; ethylene-bis(tetrabromophthalimide); bis(hexachlorocyclopentadiene)cyclooctane; tetrabromo-bisphenol A; ethylene bis-(dibromo-norbornanedicarboximide); bis-(hexachlorocyclopentadieno)cyclooctane; tris-(2,3-dibromopropyl)-isocyanurate; or ethylene-bis-tetrabromophthalimide. | Organic polymeric substrates, for example polyolefins such as polypropylene, can be made flame retardant by the incorporation of a synergistic mixture of (i.) a sterically hindered amine of the nitroxyl, hydroxylamine, alkoxyamine or hydroxyalkoxyamine class, and (ii.) a fluorinated polyolefin. Advantageously, a further flame retardant may be added, without the need of adding an antimony synergist. The compositions of the invention combine good flame retardant properties with light stability and good mechanical properties. | US2001312517P ¦ WO2002EP8767A | 2001-08-15 ¦ 2002-08-06 | US20040198875A1 ¦ AT432313T ¦ CA2455841A1 ¦ CA2455841C ¦ DE60232452D1 ¦ EP1423465A1 ¦ EP1423465B1 ¦ JP04389248B2 ¦ JP2005500421A ¦ TWI301134B ¦ WO2003016388A1 | WO2003016388A1 ¦ EP1423465A1 ¦ AU2002333346A1 ¦ US20040198875A1 ¦ JP2005500421A ¦ TWI301134B ¦ EP1423465B1 ¦ DE60232452D1 ¦ JP04389248B2 ¦ CA2455841C | What is claimed is: 1. A flame retardant composition which comprises (A) an organic polymer substrate, (B) an effective flame retarding amount of a mixture of (i.) at least one sterically hindered amine of the nitroxyl, hydroxylamine, alkoxyamine or hydroxyalkoxyamine class, and (ii.) at least one fluorinated polyolefin. 2. A composition according to claim 1 containing as additional component (iii.) at least one compound selected from the group consisting of the halogenated flame retardants. 3. A composition according to claim 1 containing no antimony compounds or antimony compounds in an amount less than 1% by weight based on the weight of the polymer component A. 4. A composition according to claim 1 containing no filler or a filler in an amount less than than 3% by weight based on the weight of the polymer component A. 5. A composition according to claim 1 in which the polymer component A is a thermoplastic polymer. 6. A composition according to claim 1 in which the polymer component A is selected from the group of resins consisting of the polyolefins, the thermoplastic olefins, styrenic polymers and copolymers, ABS and polymers which contain hetero atoms, double bonds or aromatic rings; especially wherein component A is selected from the group of resins consisting of polyethylene, polypropylene or copolymers thereof. 7. A composition according to claim 1 in which the sterically hindered amine of the nitroxyl, hydroxylamine, alkoxyamine or hydroxyalkoxyamine class is compound containing a group of the formula (I) or (II) in which G is hydrogen or methyl, and G1 and G 2, independently of one another, are hydrogen, methyl or together are a substituent =O, and has a molecular weight from the range 170-10000 g/mol. 8. A composition according to claim 7 wherein the sterically hindered amine is selected from the compounds (a) the reaction product of 2,4-bis[(1-cyclohexyloxy-2,2,6,6-piperidin-4-yl)butylamino]-6-chloro-s-triazine with N,N'-bis(3-aminopropyl)ethylenediamine); (b) 1-cyclohexyloxy-2,2,6,6-tetramethyl-4-octadecylaminopiperidine; (c) bis(1-octyloxy-2,2,6,6-tetramethylpiperidin-4-yl) sebacate; (d) 2,4-bis[(1-cyclohexyloxy-2,2,6,6-tetramethylpiperidin-4-yl)butylamino]-6-(2-hydroxyethylamino-s-triazine; (e) bis(1-cyclohexyloxy-2,2,6,6-tetramethylpiperidin-4-yl) adipate; (h) 2,4-bis[(1-cyclohexyloxy-2,2,6,6-piperidin-4-yl)butylamino]-6-chloro-s-triazine; (i) 1-(2-hydroxy-2-methylpropoxy)-4-octadecanoyloxy-2,2,6,6-tetramethylpiperidine; or (j) the compound of formula in which n is from 1 to 15. 9. A composition according to claim 1 in which the fluorinated polyolefin (component ii) is selected from polytetrafluoroethylene, tetrafluoroethylene-hexafluoropropylene resin or copolymers thereof prepared using minor amounts of fluorine-free ethylenically unsaturated monomers. 10. A composition according to claim 9 in which the fluorinated polyolefin (component ii) is polytetrafluoroethylene of particle size below 1000 micron. 11. A composition according to claim 1 in which the sterically hindered amine of component (i) is contained in an amount from 0.1 to 10% by weight based on the weight of the polymeric substrate (A); and in which the fluorinated polyolefin (component ii) is contained in an amount from 0.01 to 2% by weight based on the weight of the polymeric substrate (A). 12. A composition according to claim 2 in which the halogenated flame retardant of component (iii) is selected from the group consisting of organic aromatic halogenated compounds; organic cycloaliphatic or polycycloaliphatic halogenated compounds; and organic aliphatic halogenated compounds. 13. A composition according to claim 12 in which the halogenated flame retardant of component (iii) is selected from the group consisting of chloroalkyl phosphate esters, polybrominated diphenyl oxide, decabromodiphenyl oxide, tris[3-bromo-2,2-bis(bromomethyl)propyl] phosphate, bis(2,3-dibromopropyl ether) of bisphenol A, brominated epoxy resin, ethylene-bis(tetrabromophthalimide), bis(hexachlorocyclopentadieno) cyclooctane, chlorinated paraffins, 1,2-bis(tribromophenoxy)ethane, tetrabromo-bisphenol A, ethylene bis-(dibromo-norbornanedicarboximide), bis-(hexachlorocyclopentadieno) cyclooctane, tris-(2,3-dibromopropyl)-isocyanurate, and ethylene-bis-tetrabromophthalimide. 14. A composition according to claim 1 containing a further component selected from pigments, dyes, plasticizers, phenolic antioxidants, thixotropic agents, levelling assistants, basic costabilizers, nitrone stabilizers, amine oxide stabilizers, benzofuranone stabilizers, UV absorbers, sterically hindered amines, metal passivators, metal oxides, organophosphorus compounds, hydroxylamines, non-halogenated flame retardants, and mixtures thereof; especially phenolic antioxidants, calcium stearate, zinc stearate, phosphite and phosphonite stabilizers, benzofuranone stabilizers, UV absorbers of the 2-(2'-hydroxyphenyl)benzotriazole and 2-(2-hydroxyphenyl)-1,3,5-triazine classes, and sterically hindered amines. 15. A process for imparting light stability and flame retardancy to an organic polymeric substrate, which process comprises adding to said polymeric substrate a mixture of (i.) a sterically hindered amine of the nitroxyl, hydroxylamine, alkoxyamine or hydroxyalkoxyamine class, and (ii. ) a fluorinated polyolefin. 16. A flame retardant additive combination comprising (i.) a sterically hindered amine of the nitroxyl, hydroxylamine, alkoxyamine or hydroxyalkoxyamine class, and (ii.) a fluorinated polyolefin. 17. A molded polymer article comprising (i.) a sterically hindered amine of the nitroxyl, hydroxylamine, alkoxyamine or hydroxyalkoxyamine class, and (ii.) a fluorinated polyolefin. | C08L010100 ¦ C08K000500 ¦ C08K000516 ¦ C08K000517 ¦ C08K00053435 ¦ C08L002300 ¦ C08L002328 ¦ C08L002500 ¦ C08L005502 ¦ C08L002712 ¦ C08L002718 | - | Providing a flame retardant composition that combines good flame retardant properties with light stability and good mechanical properties. | As a flame retardant composition. | The inventive flame retardant composition combines good flame retardant properties with light stability and good mechanical properties.
CN1529833A | 2004-09-15 | Coloring composition for color filters used in e.g., color television sets, contains binder resin with amido and carboxyl, and coloring material | Photosensitive coloring composition, colour filter using said composition and production method thereof ¦ Photosensitive colouring composition, colour filter using said composition and production method thereof | SHOWA DENKO KK,JP | HIROTOSHI ¦ MINA ¦ Kato, Tsuyoshi ¦ MIYASHIMA, YOSHIO ¦ MUROFUSHI, KATSUMI | A coloring composition comprises a binder resin having an amido and a carboxyl; and a coloring material. INDEPENDENT CLAIMS are included for the following:a method of producing the coloring composition;a photosensitive coloring composition for color filters, comprising the above coloring composition;a method of producing the photosensitive coloring composition;a method of producing a color filter, comprising using the photosensitive coloring composition;a black matrix resist composition for color filters, comprising the photosensitive coloring composition that contains a black pigment; anda method of producing a black matrix for color filters, comprising using the photosensitive coloring composition. For a color filter (claimed) for color television sets, liquid crystal display devices, solid imaging devices, and cameras. The inventive composition enables forming a thin film or pattern having high optically opaque property, photosensitivity, dispersion stability, developability and durability. It enables the production of a resist black matrix for color filters having low reflectivity with high precision and at low costs. It obtains a high image quality of color filters that are formed from a chromium free raw material. Preferred Component: The coloring composition further comprises an organic solvent; and an epoxy(meth)acrylate resin. It contains 10-40 wt.% binder resin; 10-40 wt.% epoxy(meth)acrylate resin; and 20-80 wt.% coloring material (provided that the sum of the three is 100 wt.%). The coloring material is a black pigment, preferably a carbon black which is a modified carbon black treated with a compound having an isocyanate and an ethylenically unsaturated bond in a molecule. The modified carbon black is obtained by treating 100 mass parts of carbon black with 0.5-50 mass parts of the compound having an isocyanate and an ethylenically unsaturated bond in a molecule. It has a 2-methacryloyloxyethylcarbamoyl.The compound having an isocyanate and an ethylenically unsaturated bond is 2-methacryloyloxyethyl isocyanate.The photosensitive coloring composition further comprises a photopolymerization initiator; an ethylenically unsaturated monomer; and a poly thiol as a chain transfer agent.Preferred Amounts: A ratio of the poly thiol to the photopolymerization initiator is 10:1-1:10. Each composition comprises 8-30 wt.% binder resin, 8-30 wt.% epoxy(meth)acrylate resin, 25-60 wt.% coloring material, and 2-25 wt.% photopolymerization initiator; 10-40 wt.% binder resin or 10-40 wt.% of a combination of binder resin and epoxy(meth)acrylate resin, 25-60 wt.% coloring material, 2-25 wt.% photopolymerization initiator, and 5-20 wt.% ethylenically unsaturated monomer; 10-40 wt.% binder resin or 10-40 wt.% of a combination of binder resin and epoxy(meth)acrylate resin, 25-60 wt.% coloring material, 2-20 wt.% photopolymerization initiator, 5-20 wt.% ethylenically unsaturated monomer, and 2-20 wt.% poly thiol; or 8-30 wt.% binder resin, 8-30 wt.% epoxy(meth)acrylate resin, 25-60 wt.% coloring material, 2-20 wt.% photopolymerization initiator, and 2-20 wt.% poly thiol, provided that the sum of all components is 100 wt.%.Preferred Compounds: The photopolymerization initiator comprises a hexaarylbiimidazole compound; a triazine compound; an aminoacetophenone compound; and a combination of a sensitizer and an organoboron salt compound of formula B - (R 1 )(R 2 )(R 3 )(R 4 ) (I):R 1 -R 4alkyl, aryl, aralkyl, alkenyl, alkynyl, silyl or heterocyclic, each of which may independently have a substituent group or a halogen atom;Z +any cation.Preferred Component: The binder resin is an acrylic copolymer obtained by copolymerizing 2-40 wt.% of an ethylenically unsaturated monomer containing an amido, 2-40 wt.% of an ethylenically unsaturated monomer containing a carboxyl, and 20-96 wt.% of an ethylenically unsaturated monomer other than the two ethylenically unsaturated monomers respectively containing amido and carboxyl. The ethylenically unsaturated monomer containing an amido is compound(s) from N-(meth)acryloylmorpholine, N-vinylpyrrolidone or N-vinyl caprolactam. The epoxy(meth)acrylate resin is a Novolak (RTM) epoxy(meth)acrylate resin (preferably cresol Novolak (RTM) epoxy(meth)acrylate resin) having a carboxyl. A blending ratio of the binder resin to the epoxy(meth)acrylate resin is 30:70-90:10 in a mass ratio. Preferred Properties: The Novolak (RTM) resin has 4-7 phenyl nuclei, and an acid value of 10-150 mg potassium hydroxide (KOH)/g. | A photosensitive coloring composition for color filters using coloring compositons containd (A) a binder resin having an amido group and a carboxyl group and (B) a coloring material has excellent photosensitivity and has improved dispersibility upon producing in particular a coloring composition containing a black pigment such as a carbon black. Use of (A') an epoxy(meth)acrylate resin can further improve the photosensitivity and from a black matrix having sufficient film strenght and low reflectivity. Furhter, use of a modified carbon black treated with a compound having a isocyanate group and an ethylenically unsaturaged bond in a molecule as the coloring material can give rise to a photosensitive resin composition excellent in optically opaque property, photosensitivity and dispersion stability. The invention claims a photosensitive colouring composition, colour filter using said composition and production method thereof, wherein the method comprises (A) binder resin having amido and carboxyl, and (B) colouring composition for colouring the colour filter material is provided with excellent photosensitivity and having improved dispersibility using photosensitive colored composition, especially in the production of a microorganism containing black pigment such as carbon black colouring composition.(A &apos;) epoxy (methyl) acrylate resin can further improve photosensitivity and to form the film having sufficient strength and low reflective black matrix.In addition, by having a biphenyl structure in the molecule in the isocyanate and an ethylenically unsaturated bond is treated with a compound modified carbon black as a colorant material can obtain optical transparency, photosensitivity and excellent dispersion stability of photosensitive resin composition. L'invention se rapporte à une composition colorante photosensible pour filtres de couleurs utilisant des compositions colorantes contenant (A) une résine liante ayant un groupe amino et un groupe carboxyle et (B) une matière colorante faisant preuve d'une excellente photosensibilité et d'une dispersibilité améliorée, particulièrement après la production d'une composition colorante contenant un pigment noir, dont le noir de carbone. L'utilisation d'une (A') résine d'époxy(meth)acrylate peut améliorer la photosensibilité et constituer une matrice noire ayant une ténacité suffisante de film et une faible réflexivité. Par ailleurs, l'utilisation d'un noir de carbone modifié traité avec un composé ayant un groupe d'isocyanate et une liaison insaturée d'un point de vue éthylénique dans une molécule comme matière colorante peut permettre l'obtention d'une composition de résine photosensible excellente en termes de propriété optiquement opaque, de photosensibilité et de stabilité à la dispersion. | JP2001144200A ¦ JP2001182162A ¦ JP2001235902A | 2001-05-15 ¦ 2001-06-15 ¦ 2001-08-03 | CN1529833A ¦ AU2002255353A1 ¦ EP1388025A2 ¦ JP2002341533A ¦ JP2002371204A ¦ JP2003043685A ¦ KR2004030534A ¦ US20040157140A1 ¦ WO2002093255A2 ¦ WO2002093255A3 | WO2002093255A2 ¦ JP2002341533A ¦ JP2002371204A ¦ JP2003043685A ¦ EP1388025A2 ¦ AU2002255353A1 ¦ KR2004030534A ¦ US20040157140A1 ¦ CN1529833A ¦ AU2002255353A8 ¦ WO2002093255A3 | CLAIMS 1. A coloring composition characterized by comprising (A) a binder resin having an amido group and a carboxyl group, and (B) a coloring material. 2. A coloring composition according to claim 1, further comprising (C) an organic solvent. 3. A coloring composition according to claim 1, wherein the binder resin (A) having an amido group and a carboxyl group is an acrylic copolymer obtained by copolymerizing (a) 2 to 40 mass% of an ethylenically unsaturatedmonomer containing an amido group, (b) 2 to 40 mass% of an ethylenically unsaturated monomer containing a carboxyl group, and (c) 20 to 96 mass% of an ethylenically unsaturated monomer other than the (a) and (b) . 4. A coloring composition according to claim 3, wherein the ethylenically unsaturated monomer (a) containing an amido group is at least one compound selected from the group consisting of N- (meth) acryloylmorpholine, N-vinylpyrrolidone and N- vinylcaprolactam. 5. A coloring composition according to any one of claims 1 to 4, further comprising (A') an epoxy (meth) acrylate resin. 6. A coloring composition according to claim 5, wherein the epoxy (meth) crylate resin (A') is novolak epox (meth) acrylate resin having a carboxyl group. 7. A coloring composition according to claim 6, wherein the novolak epoxy (meth) acrylate resin having a carboxyl group has the number of phenyl nuclei of 4 to 7. 8. A coloring composition according to claim 6 or 7, wherein the novolak epoxy (meth) acrylate resin having a carboxyl group has an acid value of 10 to 150 mgKOH/g. 9. A coloring composition according to any one of claims 6 to 8, wherein the novolak epox (meth) acrylate resin having a carboxyl group has cresol novolak epoxy (meth) acrylate resin having a carboxyl group. 10. A coloring composition according to any one of claims 5 to 9, wherein a blending ratio of the binder resin (A) having an amido group and a carboxyl group to the epox (meth) acrylate resin (A' ) is from 30:70 to 90:10 in a mass ratio. 11. A coloring composition according to any one of claims 5 to 10, comprising: 10 to 40 mass% of the binder resin (A) having an amido group and a carboxyl group; 10 to 40 mass% of the epoxy (meth) acrylate resin (A' ) ; and 20 to 80 mass% of the coloring material (B) , provided that a sum of (A), (A') and (B) isl00 ass%. 12. A coloring composition according to any one of claims 1 to 11, wherein the coloring material (B) is a black pigment. 13. A coloring composition according to claim 12, wherein the black pigment is a carbon black. 14. A coloring composition according to claim 13, wherein the carbon black is a modified carbon black treated with a compound having an isocyanate group and an ethylenically unsaturated bond in a molecule. 15. A coloring composition according to claim 14, wherein the modified carbon black is a modified carbon black obtained by treating 100 mass parts of carbon black with 0.5 to 50 mass parts of a compound having an isocyanate group and an ethylenically unsaturated bond in a molecule. 16. A coloring composition according to claim 14 or 15, wherein the compound having an isocyanate group and an ethylenically unsaturated bond in a molecule is 2-methacryloyloxyethyl isocyanate. 17. A coloring composition according to claim 13, wherein the carbon black is a modified carbon black having a 2- methacryloyloxyethylcarba oyl group . 18. A method of producing a coloring composition according to any one of claims 1 to 17. 19. A photosensitive coloring composition for color filters, characterized by comprising a coloring composition according to any one of claims 1 to 17. 20. A photosensitive coloring composition for color filters according to claim 19, further comprising (D) a photopolymerization initiator. 21. A photosensitive coloring composition for color filters according to claim 20, wherein the photopolymerization initiator (D) comprises at least one member selected from the group consisting of: (i) a hexaarylbiimidazole compound; (ii) a triazine compound; (iii) an aminoacetophenone compound; and (iv) a combination of a sensitizer and an organoboron salt compound of a general formula (1) (wherein R , R , R and R represent alkyl, aryl, aralkyl, alkenyl, alkynyl, silyl or heterocyclic group, each of which may independently have a substituent group or a halogen atom, Z+ represents any cation) . 22. A photosensitive coloring composition for color filters according to claim 20 or 21, wherein each composition comprises the following contents of: (A) 8 to 30 mass% of a binder resin having an amido group and a carboxyl group; (A') 8 to 30 mass% of an epox (meth) acrylate resin; (B) 25 to 60 mass% of a coloring material; and (D) 2 to 25 mass% of a photopolymerization initiator, provided that a sum of the components (A) , (A' ) , (B) and (D) is 100 mass% . 23. A photosensitive coloring composition for color filters according to claim 20, further comprising (E) an ethylenically unsaturated monomer. 24. A photosensitive coloring composition for color filters according to claim 23, wherein each composition comprises the following contents of: (A) 10 to 40 mass% of a binder resin having an amido group and a carboxyl group alone or 10 to 40 mass% of a combination of (A) a binder resin having an amido group and a carboxyl group and (A') an epoxy (meth) acrylate resin; (B) 25 to 60 mass% of a coloring material; (D) 2 to 25 mass% of a photopolymerization initiator; and (E) 5 to 20 mass% of an ethylenically unsaturated monomer, provided that a sum of the components (A) , (A' ) , (B) , (D) and (E) is 100 mass%. 25. A photosensitive coloring composition for color filters according to claim 20 or 23, further comprising (F) a poly thiol as a chain transfer agent. 26. A photosensitive coloring composition for color filters according to claim 25, wherein a ration of the poly thiol (F) to the photopolymerization initiator (D) is 10:1 to 1:10. 27. A photosensitive coloring composition for color filters according to claim 25 or 26, wherein each composition comprises the following contents of: (A) 10 to 40 mass% of a binder resin having an amido group and a carboxyl group alone or 10 to 40 mass% of a combination of (A) a binder resin having an amido group and a carboxyl group and (A') an epoxy (meth) acrylate resin; (B) 25 to 60 mass% of a coloring material; (D) 2 to 20 mass% of a photopolymerization initiator; (E) 5 to 20 mass% of an ethylenically unsaturated monomer; and (F) 2 to 20 mass% of a poly thiol, provided that a sum of the components (A), (A'), (B) , (D) , (E) and (F) is 100 mass%. 28. A photosensitive coloring composition for color filters according to claim 25 or 26, wherein each composition comprises the following contents of: (A) 8 to 30 mass% of a binder resin having an amido group and a carboxyl group; (A') 8 to 30 mass% of an epoxy (meth) acrylate resin; (B) 25 to 60 mass% of a coloring material; (D) 2 to 20 mass% of a photopolymerization initiator; and (F) 2 to 20 mass% of a poly thiol; provided that a sum of the components (A) , (A' ) , (B) , (D) , and (F) is 100 mass%. 29. A photosensitive coloring composition for color filters according to any one of claims 19 to 28, characterized in that the composition requires a light exposure amount of 200 mJ/cm2 or less for curing. 30. Amethod of producing a photosensitive coloring composition for color filters according to any one of claims 19 to 29. 31. A color filter characterized by using a photosensitive coloring composition for color filters according to any one of claims 19 to 29. 32. A color filter characterized by forming a black matrix using a photosensitive coloring composition for color filters containing a black pigment according to any one of claims 19 to 29. 33. A color filter according to claim 32, wherein the black pigment is a carbon black. 34. A color filter according to claim 33, wherein the carbon black is a modified carbon black treated with a compound having an isocyanate group and an ethylenically unsaturated bond in a molecule . 35. Amethod of producing a color filter, characterized by using a photosensitive coloring composition for color filters according to any one of claims 19 to 29. 36. A method of forming a black matrix for color filters, characterized by using a photosensitive coloring composition for color filters containing a black pigment according to any one of claims 19 to 29. 37. A method of forming a black matrix for color filters according to claim 36, wherein the black pigment is a carbon black. 38. A method of forming a black matrix for color filters according to claim 37, wherein the carbon black is a modified carbon black treated with a compound having an isocyanate group and an ethylenically unsaturated group in a molecule. 39. A black matrix resist composition for color filters, characterized by comprising a photosensitive coloring composition containing a black pigment according to any one of claims 19 to 29. 40. A black matrix formed by using a black matrix resist composition for color filters according to claim 39. 1. A coloured composition, comprising (A) amide group and a binder resin, and (B) a colouring material. 2.The colouring composition according to claim 1, further comprising (C) organic solvent. 3.The coloring composite according to claim 1, wherein the staining composition, the adhesive resin (A) is provided with amido and carboxyl is obtained by (a) 2-40 mass% of amide of unsaturated monomer, (b) 2-40 mass% of a carboxyl group-containing ethylenically unsaturated monomer, and (c) 20-96 mass% of the olefinic except (a) and (b) an unsaturated copolymers gained from ethane and pole monomer is acrylic copolymer. 4.The colouring composition according to claim 3, wherein at least one compound is selected from N-(methyl) acryloyl morpholine, N-vinyl pyrrolidone and N-vinyl caprolactam wherein the olefinic contain amide unsaturated monomer (a). 5.The colouring composition according to any one of claims 1-4, further comprising (A &amp;apos;) epoxy (methyl) acrylate resin. 6.The colouring composition according to claim 5, wherein the epoxy (methyl) acrylate resin (A ') is a carboxyl phenolic epoxy (methyl) acrylate resin. 7.The colouring composition according to claim 6, wherein the carboxyl phenolic epoxy (methyl) acrylate resin is provided with 4-7 nucleus. 8.The colouring composition according to claim 6 or 7, wherein the KOH/g of carboxyl phenolic epoxy (meth) acrylate resin has an acid value of 10-150 mg. 9.The colouring composition according to any one of claims 6-8, having a carboxyl with carboxyl phenolic epoxy (methyl) acrylate resin of cresol-linear phenolic epoxy (methyl) acrylate resin. 10.The colouring composition according to any one of claims 5-9, wherein the adhesive resin (A) with epoxy is provided with amido and carboxyl (methyl) acrylic ester resin (A &amp;apos;) of the blend ratio is from 30: 70 to 90, the mass ratio of 10. 11.The colouring composition according to any one of claims 5-10, comprising: 10-40 mass% of an amide and carboxyl of the binder resin (A), 10-40 mass% of epoxy (meth) acrylate (A &amp;apos;), and colouring material (B) of 20-80 mass%), with the proviso that (A), (A &amp;apos;) and sum of (A), (B) is 100 mass%. 12.The colouring composition according to any one of claims 1-11 , wherein the colorant material (B) is black pigment. 13.The colouring composition according to claim 12, wherein the black pigment is carbon black. 14.Colouring composition according to claim 13, wherein in the molecule is provided with isocyanate group and olefinic unsaturated key process for modified carbon black in which carbon black. 15.Colouring composition according to claim 14, wherein 100 parts by mass of carbon black obtained by compounds of formula (I) having isocyanate and belongs to the molecule with 0.5-50 parts by mass of an unsaturated bond-containing modified carbon black modified carbon black. 16.According to according to claim 14 or 15 for colouring composition, isocyanate is 2-methyl acryloyl oxy ethyl in which compounds of formula (I) having isocyanate groups and olefinic unsaturated bond in the molecule. 17.Colouring composition according to claim 13, wherein 2, wherein carbon black-ethyl carbamoyl modified carbon black. 18. A kind of production according to any one of claims 1-17 colouring composition according to any one of the method. 19. A kind of filter using photosensitive colored composition, wherein comprising according to any one of claims 1-17 colouring composition is $num. 20.According to claim 19 the filter using photosensitive colored composition, further comprising (D) a photo-polymerization initiator. 21.According to claim 20 the filter using photosensitive colored composition, wherein a photo-polymerization initiator (D) selected from the group consisting of the following groups of at least one of the following: (i) aryl-imidazole compound, (ii) triazine compound, (iii) amino acetyl benzene compound, and (iv) sensitizing the general formula (1), the organic boron salt compound: &lt;img + " 249 " + " 61 " FORMULA " A028075040003C1.tif " img-format is " FORMULA " /&gt; (wherein R1, R2, R3 and R4 represent alkyl, aryl, aralkyl, alkenyl, alkynyl, silyl or heterocyclic group, each of which may be independently substituted or halogen atom, Z + represents any cation. 22According to according to claim 20 or 21 for colour filter photosensitive colored composition, wherein the composition comprises the following contents: (A) 8-30 mass% of an amide and carboxyl of the binder resin, (A') 8-30 mass% of epoxy (methyl) acrylate resin, (B) 25-60 mass% of colouring material, and total light polymerization initiator, with the proviso that (A), (A &amp;apos;), (B) and (D) (D) 2-25 mass% is 100% by mass. 23.According to claim 20 the filter using photosensitive colored composition, further comprising (E) an ethylenically unsaturated monomer. 24.According to claim 23 the filter using photosensitive colored composition, wherein the composition comprises the following contents: (A) 10-40 mass% of an amide and carboxyl of the binder resin, or (A) of 10-40 weight%) bonding agent resin having amide and carboxyl and mixture of (A &amp;apos;) epoxy (methyl) acrylate resin, (B) colouring material is 25-60 mass%, (D) photo-polymerization initiator, and (E) 5-20 mass% of an ethylenically unsaturated monomer, with the proviso that (A), (A &amp;apos;), (B), (D) and (E) is 2-25 mass% of is 100% by mass. 25.According to according to claim 20 or 23 for colour filter photosensitive colored composition, further comprising (F) as a chain transfer agent is polyalcohol. 26.According to claim 25 the filter using photosensitive colored composition according to claim 10, wherein: 1 to 1: 10 ratio of polythiol (F) and the polymerization initiator (D). 27.According to according to claim 25 or 26 for colour filter photosensitive colored composition, wherein the composition comprises the following contents: (A) 10-40 mass% of an amide and carboxyl of the binder resin, or (A) of 10-40 weight%) bonding agent resin having amide and carboxyl and mixture of (A &amp;apos;) epoxy (methyl) acrylate resin, (B) colouring material is 25-60 mass%, (D) photo polymerization evocating agent of 2-20 weight%, (E) 5-20 mass% of an ethylenically unsaturated monomer, and a polythiol, with the proviso that (A), (A &amp;apos;), (B), (D), (E) and (F) (F) 2-20 mass% is 100% by mass. 28.According to according to claim 25 or 26 for colour filter photosensitive colored composition, wherein the composition comprises the following contents: (A) 8-30 mass% of an amide and carboxyl of the binder resin, (A') 8-30 mass% of epoxy (methyl) acrylate resin, (B) colouring material is 25-60 mass%, (D) 2-20 mass% of a photopolymerization initiator, and (F) 2-20 mass% of polythiol, with the proviso that (A), (A &amp;apos;), (B), (D) and (F) is 100 mass%. 29.According to claim 19-28 of any one of colour photosensitive colored composition, wherein the composition is solidified by the exposure amount is equal to or less than 200mJ/cm2. 30. A kind of production according to any one of claims 19-29 to filter for the first photosensitive colored composition according to the method. 31. A kind of filter, wherein the method according to any one of claims 19-29 to filter for the first photosensitive colored composition. 32. A kind of filter, wherein the method according to any one of claims according to any one of claims 19-29 containing black pigment filter formed by black matrix photosensitive colored composition. 33.According to filter according to claim 32, wherein the black pigment is carbon black. 34.Filter according to claim 33, wherein the carbon black having a biphenyl structure in the molecule is used in isocyanate compound and the ethylenically unsaturated bond process for modified carbon black. 35. A kind of production method of colour filter, wherein the method according to any one of claims 19-29 to filter for the first photosensitive colored composition. 36. A kind of method for forming a colour filter of the black matrix, wherein the method according to any one of claims according to any one of claims 19-29 containing black pigment for colour filter photosensitive colored composition. 37.According to the colour to form 36 with black matrix method according to claim, wherein the inert filler is carbon black in which black pigment. 38.According to form colour filter 37 for black matrix according to claim, wherein in the molecule is provided with isocyanate group and an ethylenically unsaturated group processing the modified carbon black carbon black. 39. A kind of black matrix photoresist composition for colour filter, wherein comprising according to any one of claims claim 19-29 containing black pigment for colour filter photosensitive colored composition. 40. A kind of the method according to claim 39 for colour black matrix photoresist composition to form the black matrix. | G03F000700 ¦ G03F0007033 ¦ G03F0007038 | 2007-03-07 C02 DEEMED WITHDRAWAL OF PATENT APPLICATION AFTER PUBLICATION (PATENT LAW 2001) - ¦ 2004-11-17 C10 ENTRY INTO SUBSTANTIVE EXAMINATION ¦ 2004-09-15 C06 PUBLICATION + | A coloring composition comprises a binder resin having an amido and a carboxyl; and a coloring material. | For a color filter (claimed) for color television sets, liquid crystal display devices, solid imaging devices, and cameras. | The inventive composition enables forming a thin film or pattern having high optically opaque property, photosensitivity, dispersion stability, developability and durability. It enables the production of a resist black matrix for color filters having low reflectivity with high precision and at low costs. It obtains a high image quality of color filters that are formed from a chromium free raw material.
JP03885279B2 | 2007-02-21 | Water-based curable resin compositions, coatings and adhesives comprise urethane! polymer, vinyl polymer bearing hydroxyl group and poly:isocyanate, in aqueous medium | An aqueous curing type resin composition and a coating material, an adhesive agent | DAINIPPON INK INC | - | A water-based curable resin compsn. comprises (A)polymer particles consisting of (a1)an urethane polymer and (a2)a vinyl polymer bearing a hydroxyl gp., (B)a polyisocyanate and (C)an aq. medium. Also claimed are coatings, adhesives and covering materials contg. the water-based curable resin compsns. USEThe water-based curable resin compsns. are useful for coatings, adhesives and covering materials for cement, concrete, metals, plastics, paper, leather, wood and fibres. ADVANTAGEThe water-based curable resin compsns. have excellent solvent and water resistance and flexibility at low temp. | - | JP1997104436A | 1997-04-22 | JP03885279B2 ¦ JP10298491A | JP10298491A ¦ JP03885279B2 | 1. The polymer particle (A), the polyisocyanate (B), and the aqueous¦water-based medium (C) which are comprised from the polymer of at least 2 sort(s) of the urethane type¦system¦group polymer (a1) which introduced the hydrazine structure into the molecule¦numerator, a hydroxyl group, and a carbonyl-containing vinyl polymer (a2) are comprised, The aqueous curing type resin composition characterized by the above-mentioned. 2. It is a vinyl polymer obtained by a hydroxyl-containing vinyl polymer (a2) superposing¦polymerizing a hydroxyl-containing vinylic monomer, a carbonyl-containing vinylic monomer, and other vinylic monomers, The composition of Claim 1. 3. The hydroxyl value of a polymer particle (A) is 0.1-300 mgKOH/g, The composition of Claim 1 or 2. 4. Polyisocyanate (B) is autoemulsified-type polyisocyanate, The composition of any one of Claims 1-3. 5. Polyisocyanate (B) is aqueous¦water-based block polyisocyanate, The composition of any one of Claims 1-4. 6. A urethane type¦system¦group polymer (a1) is a urethane type¦system¦group polymer which is obtained by carrying out the chain¦strand expansion¦extension of the urethane prepolymer with a hydrazine type-compound and which has a hydrazine structure in a molecule terminal, And a hydroxyl-containing vinyl polymer (a2) is a vinylic monomer which is obtained by radical polymerizing a hydroxyl-containing vinylic monomer, a carbonyl-containing vinylic monomer, and other vinylic monomers and which has a hydroxyl group and a carbonyl group in a molecule¦numerator side chain, The composition of any one of Claims 1-5. 7. The composition of any one of the Claims 1-6 formed by a polymer particle (A) emulsion-polymerizing the vinylic-monomer mixture containing a hydroxyl-containing vinylic monomer and a carbonyl-containing vinylic monomer by existence of a urethane type¦system¦group polymer (a1). 8. The solid content weight ratio of the urethane type¦system¦group polymer in a polymer particle (A) (a1) and a vinyl polymer (a2) is 0.1&lt;=a1/a2&lt;=10.0, The composition of any one of Claims 1-7. 9. Ratio of the number-of-moles (alpha) of the hydroxyl group in a polymer particle (A) and the number-of-moles (beta) of the isocyanate group in polyisocyanate (B) is 0.1&lt;=beta/alpha&lt;=5.0, The composition of any one of Claims 1-8. 10. The aqueous curing type resin composition of any one of Claims 1-9 is contained, The coating material characterized by the above-mentioned. 11. The aqueous curing type resin composition of any one of Claims 1-9 is contained, The adhesive agent characterized by the above-mentioned. | C08G001840 ¦ C08G001872 ¦ C09D013306 ¦ C09D017504 ¦ C09J013306 ¦ C09J017504 | 2014-11-04 R250 RECEIPT OF ANNUAL FEES + JAPANESE INTERMEDIATE CODE: R250 ¦ 2012-11-06 FPAY RENEWAL FEE PAYMENT (EVENT DATE IS RENEWAL DATE OF DATABASE) + PAYMENT UNTIL: 20131201 ¦ 2012-09-27 FPAY RENEWAL FEE PAYMENT (EVENT DATE IS RENEWAL DATE OF DATABASE) + PAYMENT UNTIL: 20121201 ¦ 2012-07-04 FPAY RENEWAL FEE PAYMENT (EVENT DATE IS RENEWAL DATE OF DATABASE) + PAYMENT UNTIL: 20121201 ¦ 2012-06-18 R350 WRITTEN NOTIFICATION OF REGISTRATION OF TRANSFER JAPANESE INTERMEDIATE CODE: R350 ¦ 2012-06-18 FPAY RENEWAL FEE PAYMENT (EVENT DATE IS RENEWAL DATE OF DATABASE) + PAYMENT UNTIL: 20121201 ¦ 2012-06-08 S533 WRITTEN REQUEST FOR REGISTRATION OF CHANGE OF NAME JAPANESE INTERMEDIATE CODE: R313533 ¦ 2012-06-08 FPAY RENEWAL FEE PAYMENT (EVENT DATE IS RENEWAL DATE OF DATABASE) + PAYMENT UNTIL: 20121201 ¦ 2011-12-06 FPAY RENEWAL FEE PAYMENT (EVENT DATE IS RENEWAL DATE OF DATABASE) + PAYMENT UNTIL: 20121201 ¦ 2010-11-24 FPAY RENEWAL FEE PAYMENT (EVENT DATE IS RENEWAL DATE OF DATABASE) + PAYMENT UNTIL: 20111201 ¦ 2010-11-18 FPAY RENEWAL FEE PAYMENT (EVENT DATE IS RENEWAL DATE OF DATABASE) + PAYMENT UNTIL: 20101201 ¦ 2009-12-08 FPAY RENEWAL FEE PAYMENT (EVENT DATE IS RENEWAL DATE OF DATABASE) + PAYMENT UNTIL: 20101201 ¦ 2009-11-26 FPAY RENEWAL FEE PAYMENT (EVENT DATE IS RENEWAL DATE OF DATABASE) + PAYMENT UNTIL: 20091201 ¦ 2006-11-30 A61 FIRST PAYMENT OF ANNUAL FEES (DURING GRANT PROCEDURE) + JAPANESE INTERMEDIATE CODE: A61 2006-11-13 ¦ 2006-11-01 A01 WRITTEN DECISION TO GRANT A PATENT OR TO GRANT A REGISTRATION (UTILITY MODEL) + JAPANESE INTERMEDIATE CODE: A01 2006-10-31 ¦ 2006-10-24 TRDD DECISION OF GRANT OR REJECTION WRITTEN + ¦ 2006-10-05 A521 WRITTEN AMENDMENT JAPANESE INTERMEDIATE CODE: A523 2006-10-04 ¦ 2006-09-01 A131 NOTIFICATION OF REASONS FOR REFUSAL - JAPANESE INTERMEDIATE CODE: A131 2006-08-31 ¦ 2006-08-28 A977 REPORT ON RETRIEVAL JAPANESE INTERMEDIATE CODE: A971007 2006-08-28 ¦ 2005-06-22 RD01 NOTIFICATION OF CHANGE OF ATTORNEY JAPANESE INTERMEDIATE CODE: A7421 2005-06-21 ¦ 2005-06-22 RD01 NOTIFICATION OF CHANGE OF ATTORNEY JAPANESE INTERMEDIATE CODE: A7421 2005-06-21 | A water-based curable resin compsn. comprises (A)polymer particles consisting of (a1)an urethane polymer and (a2)a vinyl polymer bearing a hydroxyl gp., (B)a polyisocyanate and (C)an aq. medium. Also claimed are coatings, adhesives and covering materials contg. the water-based curable resin compsns. | USE The water-based curable resin compsns. are useful for coatings, adhesives and covering materials for cement, concrete, metals, plastics, paper, leather, wood and fibres. | ADVANTAGE The water-based curable resin compsns. have excellent solvent and water resistance and flexibility at low temp.
US7323502B2 | 2008-01-29 | Flame retardant composition for imparting light stability and flame retardancy to organic polymer substrate, comprises sterically hindered nitroxyl, hydroxylamine or alkoxyamine, and phosphazene flame retardant | Flame retardant compositions | Ciba Specialty Chemicals Corporation,Tarrytown,NY,US | Kaprinidis, Nikolas | A flame retardant composition comprises an organic polymer substrate; and a flame retarding amount of a synergistic mixture of compound consisting of sterically hindered nitroxyl stabilizers, sterically hindered hydroxylamine stabilizers and/or sterically hindered alkoxyamine stabilizers, and a phosphazene flame retardant. INDEPENDENT CLAIMS are also included for the following:a process for imparting light stability and flame retardancy to organic polymer substrate comprising adding to the substrate the stabilizer compounds, phosphazene flame retardant and optionally halogenated flame retardants;a molded polymer article comprising the stabilizer compounds, phosphazene flame retardant and optionally halogenated flame retardants; anduse of additive combination comprising the stabilizer compounds, phosphazene flame retardant and optionally halogenated flame retardants for imparting light stability and flame retardancy to an organic polymer substrate. The composition is used for imparting light stability and flame retardancy to organic polymers. The composition provides good flame retardant properties with light stability and good mechanical properties. Preferred Composition: The flame retardant composition further comprises halogenated flame retardant compound(s). It contains no antimony compounds or antimony compounds at less than 1 wt.% based on weight of polymer component. It contains no filler or filler at less than 3 wt.% based on weight of polymer component. It contains (based on wt. of polymer substrate) 0.1-10 wt.% stabilizer component, 0.01-2 wt.% phosphazene and 0.5-40 wt.% halogenated flame retardant. Preferred Components: The stabilizers can be of formula (I).G 1 , G 21-8C alkyl or, together, pentamethylene;Z 1 , Z 2Me or together form linking moiety which may additionally be substituted by ester, ether, amide, amino, carboxy or urethane group;Eoxyl, hydroxyl, 1-18C alkoxy, 5-12C cycloalkoxy, 7-15C aralkoxy, 6-10C aryloxy, -O-CO-OZ 3 , -O-Si(Z 4 ) 3 , -O-PO(OZ 5 ) 2 or-O-CH 2 -OZ 6 ;Z 3 , Z 4 , Z 5 , Z 6H, aliphatic, araliphatic or aromatic moiety;E-O-T-(OH) b ;T1-18C alkylene, 5-18C cycloalkylene, 5-18C cycloalkenylene, straight or branched 1-4C alkylene substituted by Ph, or Ph substituted by 1 or 2 1-4C alkyl; andb1-3provided that b cannot exceed the number of carbon atoms in T, and when b is 2 or 3, each hydroxyl group is attached to a different carbon atom of TThey may be the reaction product of 2,4-bis[(1-cyclohexyloxy-2,2,6,6-piperidin-4-yl)butylamino]-6-chloro-s-triazine with N,N'-bis(3-aminopropyl)ethylenediamine), 1-cyclohexyloxy-2,2,6,6-tetramethyl-4-octadecylaminopiperidine, bis(1-octyloxy-2,2,6,6-tetramethylpiperidin-4-yl)sebacate, 2,4-bis[(1-cyclohexyloxy-2,2,6,6-tetramethylpiperidin-4-yl)butylamino]-6-(2-hydroxy-ethylamino-s-triazine, bis(1-cyclohexyloxy-2,2,6,6-tetramethylpiperidin-4-yl)adipate, 2,4-bis[(1-cyclohexyloxy-2,2,6,6-piperidin-4-yl)butylamino]-6-chloro-s -triazine, 1-(2-hydroxy-2-methylpropoxy)-4-hydroxy-2,2,6,6-tetramethylpiperidine, 1-(2-hydroxy-2-methylpropoxy)-4-oxo-2,2,6,6-tetramethylpiperidine, 1-(2-hydroxy-2-methylpropoxy)-4-octadecanoyloxy-2,2,6,6-tetramethylpiperidine, bis(1-(2-hydroxy-2-methylpropoxy)-2,2,6,6-tetramethylpiperidin-4-yl)sebacate, bis(1-(2-hydroxy-2-methylpropoxy)-2,2,6,6-tetramethylpiperidin-4-yl)adipate, 2,4-bis{N-[1-(2-hydroxy-3-methylpropoxy)-2,2,6,6-tetramethylpiperidin-4-yl]-N-butyl-amino}-6-(2-hydroxyethylamino)-s-triazine, or compound of formula (II).n1-15.The phosphazene can be of formula (III).m3-25 (preferably 3 or 4);R 50 , R 511-18C alkyl; 7-18C aralkyl; 6-12C aryl; 1-18C perfluoroalkyl; or alkyl, aralkyl or aryl substituted by 1-3 1-10C alkyl, halo, nitro, cyano, 1-10C alkoxy, phenoxy, amino, 1-10C alkylamino, 1-10C dialkylamino, phenylamino or diphenylamino (preferably Me, Ph or p-tolyl).The halogenated flame retardants are organic aromatic halogenated compounds, organic cycloaliphatic or polycycloaliphatic halogenated compounds or organic halogenated compounds. They may be chloroalkyl phosphate esters, polybrominated diphenyl oxide, decabromodiphenyl oxide, tris[3-bromo-2,2-bis(bromomethyl)propyl]phosphate, bis(2,3-dibromopropyl ether) of bisphenol A, brominated epoxy resin, ethylene-bis(tetrabromophthalimide), bis(hexachlorocyclopentadieno)cyclooctane, chlorinated paraffins, 1,2-bis(tribromophenoxy)ethane, tetrabromo-bisphenol A, ethylene bis-(dibromo-norbornanedicarboximide), bis-(hexachlorocyclopentadieno)cyclooctane, tris-(2,3-dibromopropyl-isocyanurate, or ethylene-bis-tetrabromophthalimide.The composition further includes pigments, dyes, plasticizers, phenolic antioxidants, thixotropic agents, leveling assistants, basic co stabilizers, nitrone stabilizers, amine oxide stabilizers, benzofuranone stabilizers, UV absorbers, sterically hindered amines, metal passivators, metal oxides, organophosphorus compounds, hydroxylamines, and/or non-halogenated flame retardants, especially phenolic antioxidants, calcium stearate, zinc stearate, phosphite and phosphonite stabilizers, benzofuranone stabilizers, UV absorbers of 2-(2'-hydroxyphenyl)benzotriazole and 2-(2-hydroxyphenyl)-1,3,5-triazine classes, or sterically hindered amines.The stabilizers have molecular weight of 170-1000 g/mol.Preferred Components: The polymer component is thermoplastic. It is from the group of resins consisting of polyolefins, thermoplastic olefins, styrenic polymers and copolymers, acrylonitrile-butadiene-styrene and polymers which contain hetero atoms, double bonds or aromatic rings. | Organic polymeric substrates, for example polyolefins such as polypropylene, can be made flame retardant by the incorporation of a synergistic mixture of (i) at least one compound selected from the group consisting of the (a) sterically hindered nitroxyl stabilizers, (b) sterically hindered hydroxylamine stabilizers and (c) sterically hindered alkoxyamine stabilizers and (ii) at least one phosphazene flame retardant. Advantageously, a further flame retardant may be added, without the need of adding an antimony synergist. The compositions of the invention combine good flame retardant properties with light stability and good mechanical properties. | US2002363586P | 2002-03-12 | US7323502B2 ¦ AU2003210409A1 ¦ CA2476294A1 ¦ CA2476294C ¦ EP1483321A1 ¦ JP04352235B2 ¦ JP2005520010A ¦ TW200304465A ¦ TWI274768B ¦ US20030220422A1 ¦ WO2003076505A1 | WO2003076505A1 ¦ US20030220422A1 ¦ AU2003210409A1 ¦ EP1483321A1 ¦ JP2005520010A ¦ TW200304465A ¦ US7323502B2 ¦ TWI274768B ¦ JP04352235B2 ¦ CA2476294C | What is claimed is: 1. A flame retardant polyolefin composition which comprises (A) a polyolefin substrate and (B) an effective flame retarding amount of a synergistic mixture of (i) at least one compound selected from the group consisting of the sterically hindered alkoxyamine stabilizers and (ii) at least one phosphazene flame retardant, where the sterically hindered alkoxyamine stabilizers are of the formula where G 1 and G2 are independently alkyl of 1 to 8 carbon atoms or are together pentamethylene, Z 1 and Z2 are each methyl, or Z1 and Z2 together form a linking moiety which may additionally be substituted by an ester, ether, amide, amino, carboxy or urethane group, and E is cyclohexyloxy, and where the phosphazene is of the formula where m is 3 or 4 and R 50 and R51 are independently selected from methyl, phenyl and p-tolyl. 2. A composition according to claim 1 further comprising (iii) tris[3-bromo-2,2-bis(bromomethyl)propyl] phosphate. 3. A composition according to claim 1 containing no antimony compounds or antimony compounds in an amount less than about 1% by weight based on the weight of the polyolefin component (A). 4. A composition according to claim 1 containing no filler or a filler in an amount less than about 3% by weight based on the weight of the polyolefin component (A). 5. A composition according to claim 1 in which the polyolefin component (A) is selected from polyethylene, polypropylene or copolymers thereof. 6. A composition according to claim 1 in which the molecular weight of the stabilizers of component (i) are in the range 170-10000 g/mol. 7. A composition according to claim 1 in which the stabilizers of component (i) are of the formula A-R wherein E is cyclohexyloxy, R is hydrogen or methyl, m is 1 to 4, when m is 1, R 2 is hydrogen, C1-C18alkyl or said alkyl optionally interrupted by one or more oxygen atoms, C2-C12alkenyl, C6-C10aryl, C7-C18aralkyl, glycidyl, a monovalent acyl radical of an aliphatic, cyclo-aliphatic or aromatic carboxylic acid, or a carbamic acid, for example an acyl radical of an aliphatic carboxylic acid having 2-18 C atoms, of a cycloaliphatic carboxylic acid having 5-12 C atoms or of an aromatic carboxylic acid having 7-15 C atoms, or wherein x is 0 or 1, wherein y is 2-4; when m is 2, R 2 is C1-C12alkylene, C4-C12alkenylene, xylylene, a divalent acyl radical of an aliphatic, cycloaliphatic, araliphatic or aromatic dicarboxylic acid or of a dicarbamic acid, for example an acyl radical of an aliphatic dicarboxylic acid having 2-18 C atoms, of a cycloaliphatic or aromatic dicarboxylic acid having 8-14 C atoms, or of an aliphatic, cycloaliphatic or aromatic dicarbamic acid having 8-14 C atoms; wherein D 1 and D2 are independently hydrogen, an alkyl radical containing up to 8 carbon atoms, an aryl or aralkyl radical including 3,5-di-t-butyl-4-hydroxybenzyl radical, D3 is hydrogen, or an alkyl or alkenyl radical containing up to 18 carbon atoms, and d is 0-20; when m is 3, R 2 is a trivalent acyl radical of an aliphatic, unsaturated aliphatic, cycloaliphatic, or aromatic tricarboxylic acid; when m is 4, R 2 is a tetravalent acyl radical of a saturated or unsaturated aliphatic or aromatic tetracarboxylic acid including 1,2,3,4-butanetetracarboxylic acid, 1,2,3,4-but-2-enetetracarboxylic, and 1,2,3,5-and 1,2,4,5-pentanetetracarboxylic acid; p is 1, 2or 3, R 3 is hydrogen, C1-C12alkyl, C5-C7cycloalkyl, C7-C9aralkyl, C2-C18alkanoyl, C3-C5alkenoyl or benzoyl; when p is 1, R 4 is hydrogen, C1-C18alkyl, C5-C7cycloalkyl, C2-C8alkenyl, unsubstituted or substituted by a cyano, carbonyl or carbamide group, aryl, aralkyl, or it is glycidyl, a group of the formula--CH2--CH(OH)-Z or of the formula--CO-Z or--CONH-Z wherein Z is hydrogen, methyl or phenyl; or a group of the formulae where h is 0 or 1, R 3 and R4 together, when p is 1, can be alkylene of 4 to 6 carbon atoms or 2-oxo-polyalkylene the cyclic acyl radical of an aliphatic or aromatic 1,2-or 1,3-dicarboxylic acid, when p is 2, R 4 is a direct bond or is C1-C12alkylene, C6-C12arylene, xylylene, a--CH2CH(OH)--CH2 group or a group--CH2--CH(OH)--CH2--O--X--O--CH2--CH(OH)--CH 2--wherein X is C2-C10alkylene, C6-C15arylene or C6-C12cycloalkylene; or, provided that R3 is not alkanoyl, alkenoyl or benzoyl, R4 can also be a divalent acyl radical of an aliphatic, cycloaliphatic or aromatic dicarboxylic acid or dicarbamic acid, or can be the group--CO--; or R 4 is where T 8 and T9 are independently hydrogen, alkyl of 1 to 18 carbon atoms, or T8 and T9 together are alkylene of 4 to 6 carbon atoms or 3-oxapentamethylene, for instance T8 and T9 together are 3-oxapentamethylene; when p is 3, R 4 is 2,4,6-triazinyl, n is 1 or 2, when n is 1, R 5 and R'5 are independently C1-C12alkyl, C2-C12alkenyl, C7-C12aralkyl, or R5 is also hydrogen, or R5 and R'5 together are C2-C8alkylene or hydroxyalkylene or C4-C22acyloxyalkylene; when n is 2, R 5 and R'5 together are (--CH2)2C(CH2--)2; R 6 is hydrogen, C1-C12alkyl, allyl, benzyl, glycidyl or C2-C6alkoxyalkyl; when n is 1, R 7 is hydrogen, C1-C12alkyl, C3-C5alkenyl, C7-C9aralkyl, C5-C7cycloalkyl, C2-C4hydroxyalkyl, C2-C6alkoxyalkyl, C6-C10aryl, glycidyl, a group of the formula--(CH2)t--COO-Q or of the formula--(CH2)t--O--CO-Q wherein t is 1 or 2, and Q is C1-C4alkyl or phenyl; or when n is 2, R 7 is C2-C12alkylene, C6-C12arylene, a group--CH2CH(OH)--CH2--O--X--O--CH2--CH(OH)--CH2 --wherein X is C2-C10alkylene, C6-C15arylene or C6-C12cycloalkylene, or a group--CH2CH(OZ')CH2--(OCH2--CH(OZ')CH2) 2--wherein Z' is hydrogen, C1-C18alkyl, allyl, benzyl, C2-C12alkanoyl or benzoyl; Q 1 is--N(R8)--or--O--; E7 is C1-C3alkylene, the group--CH2--CH(R9)--O--wherein R9 is hydrogen, methyl or phenyl, the group--(CH2)3--NH--or a direct bond; R 10 is hydrogen or C1-C18alkyl, R8 is hydrogen, C1-C18alkyl, C5-C7cycloalkyl, C7-C12aralkyl, cyanoethyl, C6-C10aryl, the group--CH2--CH(R9)--OH wherein R9 has the meaning defined above; a group of the formula or a group of the formula wherein G 4 is C2-C6alkylene or C6-C12arylene; or R8 is a group-E7--CO--NH--CH2--OR10; Formula F denotes a recurring structural unit of a polymer where T 3 is ethylene or 1,2-propylene, is the repeating structural unit derived from an alpha-olefin copolymer with an alkyl acrylate or methacrylate; for example a copolymer of ethylene and ethyl acrylate, and where k is 2 to 100; T 4 has the same meaning as R4 when p is 1 or 2, T 5 is methyl, T 6 is methyl or ethyl, or T5 and T6 together are tetramethylene or pentamethylene, for instance T5 and T6 are each methyl, M and Y are independently methylene or carbonyl, and T 4 is ethylene where n is 2; T 7 is the same as R7, and T7 is for example octamethylene where n is 2, T 10 and T11 are independently alkylene of 2 to 12 carbon atoms, or T11 is T 12 is piperazinyl, --NR 11--(CH2)d--NR11--or where R 11 is the same as R3 or is also a, b and c are independently 2 or 3, and f is 0 or 1, for instance a and c are each 3, b is 2 and f is 1; and e is 2, 3 or 4, for example 4; T 13 is the same as R2 with the proviso that T13 cannot be hydrogen when n is 1; E 1 and E2, being different, each are--CO--or--N(E5)-where E5 is hydrogen, C1-C12alkyl or C4-C22alkoxycarbonylalkyl, for instance E1 is--CO--and E2 is--N(E5)-, E 3 is hydrogen, alkyl of 1 to 30 carbon atoms, phenyl, naphthyl, said phenyl or said naphthyl substituted by chlorine or by alkyl of 1 to 4 carbon atoms, or phenylalkyl of 7 to 12 carbon atoms, or said phenylalkyl substituted by alkyl of 1 to 4 carbon atoms, E 4 is hydrogen, alkyl of 1 to 30 carbon atoms, phenyl, naphthyl or phenylalkyl of 7 to 12 carbon atoms, or E 3 and E4 together are polymethylene of 4 to 17 carbon atoms, or said polymethylene substituted by up to four alkyl groups of 1 to 4 carbon atoms, for example methyl, E 6 is an aliphatic or aromatic tetravalent radical, R 2 of formula (N) is a previously defined when m is 1; G 1 a direct bond, C1-C12alkylene, phenylene or--NH-G'--NH wherein G' is C1-C12alkylene; or wherein the hindered amine compound is a compound of the formula I, II, III, IV, V, VI, VII, VIII, IX, X or XI wherein E 1, E2, E3 and E4 are independently alkyl of 1 to 4 carbon atoms, or E1 and E2 are independently alkyl of 1 to 4 carbon atoms and E3 and E4 taken together are pentamethylene, or E1 and E2; and E3 and E4 each taken together are pentamethylene, R 1 is cyclohexyl, R 2 is hydrogen or a linear or branched chain alkyl of 1 to 12 carbon atoms, R 3 is alkylene of 1 to 8 carbon atoms, or R3 is--CO--,--CO--R4--,--CONR2--, or--CO--NR2--R4--, R 4 is alkylene of 1 to 8 carbon atoms, R 5 is hydrogen, a linear or branched chain alkyl of 1 to 12 carbon atoms, or or when R 4 is ethylene, two R5 methyl substituents can be linked by a direct bond so that the triazine bridging group--N(R5)--R4--N(R5)--is a piperazin-1,4-diyl moiety, R 6 is alkylene of 2 to 8 carbon atoms or R6 is with the proviso that Y is not--OH when R 6 is the structure depicted above, A is--O--or--NR 7--where R7 is hydrogen, a straight or branched chain alkyl of 1 to 12 carbon atoms, or R7 is T is phenoxy, phenoxy substituted by one or two alkyl groups of 1 to 4 carbon atoms, alkoxy of 1 to 8 carbon atoms or--N(R 2)2 with the stipulation that R2 is not hydrogen, or T is X is--NH 2,--NCO,--OH,--O-glycidyl, or--NHNH2, and Y is--OH,--NH 2,--NHR2 where R2 is not hydrogen; or Y is--NCO,--COOH, oxiranyl,--O-glycidyl, or--Si(OR2)3; or the combination R3--Y--is--CH2CH(OH)R2 where R2 is alkyl or said alkyl interrupted by one to four oxygen atoms, or R3--Y--is--CH2OR2; or wherein the hindered amine compound is a mixture of N,N',N'"-tris{2,4-bis[(1-hydrocarbyloxy-2,2,6,6-tetramethylpiperidin-4-yl) alkylamino]-s-triazin-6-yl}-3,3'-ethylenediiminodipropylamine; N,N',N"-tris{2,4-bis[(1-hydrocarbyloxy-2,2,6,6-tetramethylpiperidin-4-yl) alkylamino]-s-triazin-6-yl}-3,3'-ethylenediimino-dipropylamine, and bridged derivatives as described by formulas I, II, IIA and III R 1NH--CH2CH2CH2NR2 CH2CH2NR3CH2CH2CH2 NHR4 (I) T-E 1-T1 (II) T-E 1 (IIA) G-E 1-G1-E1-G2 (III) where in the tetraamine of formula I R 1 and R2 are the s-triazine moiety E; and one of R3 and R4 is the s-triazine moiety E with the other of R3 or R4 being hydrogen, E is R is cyclohexyl, R 5 is alkyl of 1 to 12 carbon atoms, for example n-butyl, where in the compound of formula II or IIA when R is cyclohexyl, T and T 1 are each a tetraamine substituted by R1-R4 as is defined for formula I, where (1) one of the s-triazine moieties E in each tetraamine is replaced by the group E 1 which forms a bridge between two tetraamines T and T1, E 1 is or (2) the group E 1 can have both termini in the same tetraamine T as in formula IIA where two of the E moieties of the tetraamine are replaced by one E1 group, or (3) all three s-triazine substituents of tetraamine T can be E 1 such that one E1 links T and T1 and a second E1 has both termini in tetraamine T, L is cyclohexanediyl; where in the compound of formula Ill G, G 1 and G2are each tetraamines substituted by R1-R4as defined for formula I, except that G and G2 each have one of the s-triazine moieties E replaced by E1, and G1 has two of the triazine moieties E replaced by E1, so that there is a bridge between G and G1 and a second bridge between G1 and G2; which mixture is prepared by reacting two to four equivalents of 2,4-bis[(1-hydrocarbyloxy-2,2,6,6-piperidin-4-yl)butylamino]-6-chloro-s-triazine with one equivalent of N,N'-bis(3-aminopropyl)-ethylenediamine. 8. A composition according to claim 1 wherein the stabilizer of component (i) is the reaction product of 2,4-bis[(1-cyclohexyloxy-2,2,6,6-piperidin-4-yl)butylamino]-6-chloro-s-triazine with N,N'-bis(3-aminopropyl)ethylenediamine). 9. A composition according to claim 1 in which the stabilizer of component (i) is from about 0.1 to about 10% by weight based on the weight of the polyolefin substrate (A). 10. A composition according to claim 1 in which the phosphazene of component (ii) is about 0.01 to about 2% by weight based on the weight of the polyolefin substrate (A). 11. A composition according to claim 2 in which component (iii) is from about 0.5 to about 40% by weight based on the weight of the polyolefin substrate (A). 12. A composition according to claim 1 comprising a further component selected from the group consisting of pigments, dyes, plasticizers, phenolic antioxidants, thixotropic agents, levelling assistants, basic costabilizers, nitrone stabilizers, amine oxide stabilizers, benzofuranone stabilizers, UV absorbers, sterically hindered amines, metal passivators, metal oxides, organophosphorus compounds, hydroxylamines, non-halogenated flame retardants, and mixtures thereof. 13. A composition according to claim 12 in which the further component is selected from the group consisting of phenolic antioxidants, calcium stearate, zinc stearate, phosphite or phosphonite stabilizers, benzofuranone stabilizers, UV absorbers of the 2-(2'-hydroxyphenyl)benzotriazole or 2-(2-hydroxyphenyl)-1,3,5-triazine classes, and sterically hindered amines. 14. A process for imparting light stability and flame retardancy to a polyolefin substrate, which process comprises adding to said substrate (i) at least one compound selected from the group consisting of the sterically hindered alkoxyamine stabilizers and (ii) at least one phosphazene flame retardant, where the sterically hindered alkoxyamine stabilizers are of the formula where G 1 and G2 are independently alkyl of 1 to 8 carbon atoms or are together pentamethylene, Z 1 and Z2 are each methyl, or Z1 and Z2 together form a linking moiety which may additionally be substituted by an ester, ether, amide, amino, carboxy or urethane group, and E is cyclohexyloxy, and where the phosphazene is of the formula where m is 3 or 4 and R 50 and R51 are independently selected from methyl, phenyl and p-tolyl. 15. A process according to claim 14, which process comprises further adding (iii) tris[3-bromo-2,2-bis(bromomethyl)propyl]phosphate. 16. A flame retardant additive combination comprising (i) at least one compound selected from the group consisting of the (c) sterically hindered alkoxyamine stabilizers and (ii) at least one phosphazene flame retardant and optionally (iii) tris[3-bromo-2,2-bis(bromomethyl)propyl]phosphate where the sterically hindered alkoxyamine stabilizers are of the formula where G 1 and G2 are independently alkyl of 1 to 8 carbon atoms or are together pentamethylene, Z 1 and Z2 are each methyl, or Z1 and Z2 together form a linking moiety which may additionally be substituted by an ester, ether, amide, amino, carboxy or urethane group, and E is cyclohexyloxy, and where the phosphazene is of the formula where m is 3 or 4 and R 50 and R51 are independently selected from methyl, phenyl and p-tolyl. 17. A molded polyolefin article comprising (A) a polyolefin substrate and (B) (i) at least one compound selected from the group consisting of the (c) sterically hindered alkoxyamine stabilizers and (ii) at least one phosphazene flame retardant and optionally (iii) tris[3-bromo-2,2-bis(bromomethyl)propyl]phosphate where the sterically hindered alkoxyamine stabilizers are of the formula where G 1 and G2 are independently alkyl of 1 to 8 carbon atoms or are together pentamethylene, Z 1 and Z2 are each methyl, or Z1 and Z2 together form a linking moiety which may additionally be substituted by an ester, ether, amide, amino, carboxy or urethane group, and E is cyclohexyloxy, and where the phosphazene is of the formula where m is 3 or 4 and R 50 and R51 are independently selected from methyl, phenyl and p-tolyl. | C08K000534 ¦ C08L010100 ¦ C08K000322 ¦ C08K000502 ¦ C08K000532 ¦ C08K00053435 ¦ C08K00053445 ¦ C08K00055399 ¦ C08K000500 | 2016-03-22 FP EXPIRED DUE TO FAILURE TO PAY MAINTENANCE FEE - 2016-01-29 ¦ 2016-01-29 LAPS LAPSE FOR FAILURE TO PAY MAINTENANCE FEES - ¦ 2015-09-11 REMI MAINTENANCE FEE REMINDER MAILED ¦ 2011-07-22 FPAY FEE PAYMENT + ¦ 2003-05-19 AS ASSIGNMENT CIBA SPECIALTY CHEMICALS CORP., NEW YORK ASSIGNMENT OF ASSIGNORS INTEREST;ASSIGNOR:KAPRINIDIS, NIKOLAS;REEL/FRAME:014073/0368 2003-03-31 | A flame retardant composition comprises an organic polymer substrate; and a flame retarding amount of a synergistic mixture of compound consisting of sterically hindered nitroxyl stabilizers, sterically hindered hydroxylamine stabilizers and/or sterically hindered alkoxyamine stabilizers, and a phosphazene flame retardant. | The composition is used for imparting light stability and flame retardancy to organic polymers. | The composition provides good flame retardant properties with light stability and good mechanical properties.
US5183504A | 1993-02-02 | Aq. coating compsn. comprises aq. varnish of film forming polymer, urethane! oligomer and opt. metallic pigment and curing agent | AQUEOUS COATING COMPOSITION | Nippon Paint Co. Ltd.,Osaka,JP | Kuwajima, Teruaki ¦ Umeda, Shinichiro ¦ Konishi, Sakuichi | An aq. coating compsn. comprises: (a) 95-10 wt.% (solid) aq. varnish of a film-forming polymer, number average mol.wt. 6000-50000, prepd. by copolymerising (i) 5-40 wt.% amide-contg. ethylenic monomers, (ii) 3-15 wt.% acid-contg. ethylenic monmers, (iii) 10-40 wt.% hydroxyl-contg. ethylenic monomers, (iv) balance other ethylenic monomers; (b) 5-90 wt.% (solid) dispersion of a urethane oligomer prepd. by reacting (v) hydroxyl-terminated diols, mol.wt. 100-5000, (vi) diisocyanates, (vii) active-hydrogen contg. hydrophilic cpds. under isocyanate-rich conditions, then dispersing the prod. in an aq. medium contg. a prim. and/or sec. polyamine; and opt. (c) metallic pigment and curing agent. ADVANTAGEThe compsn. is high in nonvolatile contents during coating and can be effectively applied even under relatively high humidity. When cured it has good surface appearance, in partic. superior orientation of metallic pigment. | Disclosed is an aqueous coating composition which keeps in high nonvolatile contents during coating operation and is capable of being effectively applied even under a relatively high humidity condition. The coating composition imparts high orientation of metallic pigment particles to the cured film. The aqueous coating composition of the present invention comprises a specific acryl polymer varnish (a) and a specific urethane oligomer dispersion. | JP1990130861A | 1990-05-21 | US5183504A ¦ AU199177215A ¦ AU634387B ¦ CA2042964A1 ¦ DE69112491D1 ¦ DE69112491T2 ¦ EP458243A1 ¦ EP458243B1 ¦ JP02694225B2 ¦ JP4025582A ¦ KR154897B1 | EP458243A1 ¦ AU199177215A ¦ CA2042964A1 ¦ JP4025582A ¦ US5183504A ¦ AU634387B ¦ EP458243B1 ¦ DE69112491D1 ¦ JP02694225B2 ¦ KR154897B1 | What is claimed is: 1. An aqueous coating composition comprising: * (a) an aqueous varnish of a film-forming polymer having a number average molecular weight of 6,000 to 50,000, prepared by copolymerizing 5 to 40% by weight of a (meth)acrylamide, 3 to 15% by weight of acidic group-containing ethylenic monomers, 10 to 40% by weight of hydroxyl group-containing ethylenic monomers and the balance of ethylenic monomers other than acidic group-containing ethylenic monomers and hydroxy group-containing ethylenic monomers, and a portion of the acid groups is neutralized, * (b) an aqueous dispersion of a urethane oligomer in an aqueous medium containing either a primary or secondary polyamine or both, prepared by reacting polycarbonate diols having a molecular weight of 100 to 5,000, diisocyanate compounds and active-hydrogen containing hydrophilic compounds under isocyanate-rich conditions, followed by dispersing the reaction product in the aqueous medium; * said polymer varnish (a) being present in an amount of 95 to 10 wt % (solid) and the oligomer dispersion being present in an amount of 5 to 90 wt % (solid) in said composition. 2. The aqueous coating composition according to claim 1 wherein said acid group-containing ethylenic monomers are selected from the group consisting of salicylic acid derivatives, (meth)acrylic acid, p-vinylbenzenesulfonic acid, 2-acrylamide-propanesulfonic acid, and half esters, half amides and half thioesters of maleic acid, fumaric acid and itaconic acid. 3. The aqueous coating composition according to claim 1 wherein said hydroxylic group-containing ethylenic monomers are selected from the group consisting of 2-hydroxyethyl methacrylate, 2-hydroxypropyl acrylate, 2-hydroxypropyl methacrylate, 2,4-dihydroxy-4'-vinyl benzophenone, N-2(-hydroxyethyl) acrylamide and N-(2-hydroxyethyl) methacrylamide. 4. The aqueous coating composition according to claim 1 wherein said diisocyanate compounds are selected from the group consisting of aliphatic diisocyanates and alicyclic diisocyanates having 4 to 18 carbon atoms. 5. The aqueous coating composition according to claim 1 wherein said active-hydrogen containing hydrophilic compounds are selected from the group consisting of dimethylolacetic acid, dimethylolpropionic acid and dimethylolbutyric acid. 6. The aqueous coating composition according to claim 1 wherein said isocyanate-rich conditions is within the range of NCO/OH equivalent ratio of 1.1 to 1.9. 7. The aqueous coating composition according to claim 1 further comprising a metallic pigment and a curing agent. 8. The aqueous coating composition according to claim 7 wherein said metallic pigment is aluminum pigment and said curing agent is melamine resin. | C09D000538 ¦ C08G001808 ¦ C09D000502 ¦ C09D013302 ¦ C09D013304 ¦ C09D013314 ¦ C09D013326 ¦ C09D017504 ¦ C09J015108 ¦ C08L007504 | 2004-07-07 FPAY FEE PAYMENT + ¦ 2000-07-24 FPAY FEE PAYMENT + ¦ 1996-07-22 FPAY FEE PAYMENT + ¦ 1991-07-22 AS ASSIGNMENT NIPPON PAINT CO., LTD. ASSIGNMENT OF ASSIGNORS INTEREST.;ASSIGNORS:KUWAJIMA, TERUAKI;UMEDA, SHINICHIRO;KONISHI, SAKUICHI;REEL/FRAME:005774/0041 1991-06-12 | An aq. coating compsn. comprises: (a) 95-10 wt.% (solid) aq. varnish of a film-forming polymer, number average mol.wt. 6000-50000, prepd. by copolymerising (i) 5-40 wt.% amide-contg. ethylenic monomers, (ii) 3-15 wt.% acid-contg. ethylenic monmers, (iii) 10-40 wt.% hydroxyl-contg. ethylenic monomers, (iv) balance other ethylenic monomers; (b) 5-90 wt.% (solid) dispersion of a urethane oligomer prepd. by reacting (v) hydroxyl-terminated diols, mol.wt. 100-5000, (vi) diisocyanates, (vii) active-hydrogen contg. hydrophilic cpds. under isocyanate-rich conditions, then dispersing the prod. in an aq. medium contg. a prim. and/or sec. polyamine; and opt. (c) metallic pigment and curing agent. | - | ADVANTAGE The compsn. is high in nonvolatile contents during coating and can be effectively applied even under relatively high humidity. When cured it has good surface appearance, in partic. superior orientation of metallic pigment.
US20120219814A1 | 2012-08-30 | Improving polyethylene stretch film, comprises forming a polyethylene blend composition by blending interpolymer resin particles having styrenic polymer into polyethylene resin and forming a first film from the composition | Methods of Improving Polyethylene Stretch Films | NOVA CHEMICALS INC.,Moon Township,PA,US | Vignola, Eric ¦ Purpura, Daniel ¦ Tas, Paul ¦ Marler, Jamie ¦ Pirtle, Shaun | Improving polyethylene stretch film, comprising: providing interpolymer resin particles comprising a styrenic polymer intercalated within a first polyolefin, where the first polyolefin is present at 20-80 wt.%, and the styrenic polymer is present at 20-80 wt.%; forming a polyethylene blend composition by blending 0.1-25 wt.% of interpolymer resin particles into at least one polyethylene resin; and forming a first film from the polyethylene blend composition. INDEPENDENT CLAIMS are also included for a film or multilayer film made by the method. The method is useful for improving polyethylene stretch film (claimed) which is used in bundling and packaging products applied by a hand wrapper or a stretch wrapping machine. The method utilizes film which has: impact properties, 1% or 2% secant modulus, tensile yield strength or tensile elongation properties of greater than the same film; and increased creep resistance compared with the same film. The polyethylene blend composition layer contains the polyethylenes alone with no interpolymer resin particles. Preferred Method: The film is formed using cast film or extrusion techniques. The method comprises: placing at least one second film layer directly contacting the first film, where the second film layers independently comprise the thermoplastic resins; placing a second film layer over a first surface of the first film and placing a third film layer over a second surface of the first film; and blending at least one additive into the polyethylene blend composition or the thermoplastic resins. The first polyolefin of the interpolymer resin particles has a softening temperature of greater than 60° C and a melt index of 0.3-15 g/minutes. The second film layer and third film layer are applied using extrusion techniques. The interpolymer resin particles of the polyethylene blend composition are formed by polymerizing polystyrene in the first polyolefin resin particles to form an interpenetrating network of polyolefin resin and polystyrene. Preferred Components: The polyethylene blend composition film comprises a first layer of a multilayer film comprising layers of at least one thermoplastic resin. The polyethylene resins of the polyethylene blend composition are high density polyethylene, medium density polyethylene, low density polyethylene, linear low density polyethylene, ethylene vinyl acetate, ethylene propylene copolymer, ethylene butene copolymer, ethylene hexene copolymer and/or ethylene octene copolymer. The first film comprises 20-50 vol.% of the multi-layer film, the second film layer comprises 20-60 vol.% of the multilayer film, and the third film layer comprises 20-50 vol.% of the multi-layer film. The interpolymer resin particles has a gel content of 0-5 wt.%, a Vicat softening temperature of 85-115° C and a melt index value of 0.1-4 g/10 minutes. The thermoplastic resins are polyolefins, elastomers, polyvinyl acetate, copolymers of ethylene and vinyl acetate, copolymers of ethylene and/or vinyl alcohol. The polyolefins are high density polyethylene, medium density polyethylene, low density polyethylene, linear low density polyethylene, ethylene propylene copolymer, ethylene butene copolymer, ethylene hexene copolymer, ethylene octene copolymer, polypropylene, polybutene, polypentene, polymethylpentene and/or ethylene propylene rubber. The thermoplastic resins are polyethylene or polpropylene. The polyethylene is homopolyethylene, copolymers of ethylene and at least one 3-10C α -olefins, copolymers ethylene and vinyl acetate, copolymers of ethylene and butadiene and/or copolymers ethylene and isoprene. The polypropylene is homopolypropylene, copolymers of propylene and at least one 2-10C α -olefins, copolymers propylene and vinyl acetate, copolymers of propylene and butadiene and/or copolymers propylene and isoprene. The additives are anti-blocking agents, antioxidants, anti-static additives, activators, biodegradation enhancers, cling additives, zinc oxide, chemical foaming agents, colorants, dyes, filler materials, flame retardants, heat stabilizers, impact modifiers, light stabilizers, light absorbers, lubricants, nucleating agents, pigments, plasticizers, processing aids, slip agents and/or softening agents. The cling additives are polybutene, polyisobutylene, polybutadienes, very low-density polyethylene resin, terpene resins, hydrogenated rosins and/or rosin esters. The figure shows a cross-sectional view of the multilayer film structure.10Multilayer film structure12Inner second layer14Core film layer16Third layer | Methods of improving polyethylene stretch film that include providing interpolymer resin particles, forming a polyethylene blend composition by blending from about 0.1 to about 10 percent by weight based on the weight of the blend composition of interpolymer resin particles into one or more polyethylene resins; and forming a film from the polyethylene blend composition. The interpolymer resin particles contain a styrenic polymer intercalated within a first polyolefin, where the first polyolefin is present at from about 20% to about 80% by weight based on the weight of the particles, and the styrenic polymer is present at from about 20% to about 80% by weight based on the weight of the particles. | US2011446203P | 2011-02-24 | US20120219814A1 ¦ WO2012115848A1 | US20120219814A1 ¦ WO2012115848A1 | What is claimed is: 1. A method of improving polyethylene stretch film comprising: providing interpolymer resin particles comprising a styrenic polymer intercalated within a first polyolefin, wherein the first polyolefin is present at from about 20% to about 80% by weight based on the weight of the particles, and the styrenic polymer is present at from about 20% to about 80% by weight based on the weight of the particles; forming a polyethylene blend composition by blending from about 0.1 to about 25 percent by weight based on the weight of the blend composition of interpolymer resin particles into one or more polyethylene resins; and forming a first film from the polyethylene blend composition. 2. The method according to claim 1, wherein the film is formed using cast film techniques. 3. The method according to claim 1, wherein the film is formed using extrusion techniques. 4. The method according to claim 1, wherein the polyethylene blend composition film comprises a first layer of a multilayer film comprising layers of one or more thermoplastic resins. 5. The method according to claim 1, wherein the polyethylene resins of the polyethylene blend composition are selected from the group consisting of high density polyethylene (HDPE), medium density polyethylene (MDPE), low density polyethylene (LDPE), linear low density polyethylene (LLDPE), ethylene vinyl acetate, ethylene propylene copolymer, ethylene butene copolymer, ethylene hexene copolymer, ethylene octene copolymer, and combinations thereof. 6. The method according to claim 4, comprising placing one or more second film layers directly contacting the first film, wherein the second film layers independently comprise one or more thermoplastic resins. 7. The method according to claim 4, comprising placing a second film layer over a first surface of the first film and placing a third film layer over a second surface of the first film. 8. The method according to claim 7, wherein the first film comprises from about 20% to about 50% by volume of the multi-layer film, the second film layer comprises from about 20% to about 60% by volume of the multi-layer film, and the third film layer comprises from about 20% to about 50% by volume of the multi-layer film. 9. The method according to claim 7, wherein the second film layer and third film layer are applied using coextrusion techniques. 10. The method according to claim 1, wherein the first polyolefin of the interpolymer resin particles has a VICAT softening temperature greater than 60° C. and a melt index of from about 0.3 to about 15 g/10 minutes (230° C./2.16 kg). 11. The method according to claim 1, wherein the interpolymer resin particles have a gel content ranging from about 0 to about 5.0% by weight based on the weight of said interpolymer resin particles, a VICAT softening temperature ranging from about 85° C. to about 115° C., and a melt index value ranging from about 0.1 to about 4.0 (230° C./12.16 kg). 12. The method according to claim 1, wherein the interpolymer resin particles of the polyethylene blend composition are formed by polymerizing polystyrene in the first polyolefin resin particles to form an interpenetrating network of polyolefin resin and polystyrene. 13. The method according to claim 6, wherein the thermoplastic resins are independently selected from polyolefins, elastomers, polyvinylacetate, copolymers of ethylene and vinyl acetate, copolymers of ethylene and vinyl alcohol, and combinations thereof. 14. The method according to claim 13, wherein the polyolefins are selected from the group consisting of high density polyethylene (HDPE), medium density polyethylene (MDPE), low density polyethylene (LDPE), linear low density polyethylene (LLDPE), ethylene propylene copolymer, ethylene butene copolymer, ethylene hexene copolymer, ethylene octene copolymer, polypropylene (PP), polybutene, polypentene, polymethylpentene, ethylene propylene rubber (EPR), and combinations thereof. 15. The method to any of claim 6, wherein the thermoplastic resins are selected from polyethylene and polpropylene. 16. The method according to claim 15, wherein the polyethylene is selected from the group consisting of homopolyethylene; copolymers of ethylene and one or more C3-C10 α-olefins, copolymers ethylene and vinyl acetate; copolymers of ethylene and butadiene; copolymers ethylene and isoprene; and combinations thereof. 17. The method according to claim 15, wherein the polypropylene is selected from the group consisting of homopolypropylene; copolymers of propylene and one or more C2-C10 α-olefins, copolymers propylene and vinyl acetate; copolymers of propylene and butadiene; copolymers propylene and isoprene; and combinations thereof. 18. The method according to claim 1 comprising blending one or more additives into the polyethylene blend composition. 19. The method according to claim 6 comprising blending one or more additives into the polyethylene blend composition or the thermoplastic resins. 20. The method according to claim 18, wherein the additives are selected from the group consisting of anti-blocking agents, antioxidants, anti-static additives, activators, biodegradation enhancers, cling additives, zinc oxide, chemical foaming agents, colorants, dyes, filler materials, flame retardants, heat stabilizers, impact modifiers, light stabilizers, light absorbers, lubricants, nucleating agents, pigments, plasticizers, processing aids, slip agents, softening agents, and combinations thereof. 21. The method according to claim 19, wherein the additives are selected from the group consisting of anti-blocking agents, antioxidants, anti-static additives, activators, biodegradation enhancers, cling additives, zinc oxide, chemical foaming agents, colorants, dyes, filler materials, flame retardants, heat stabilizers, impact modifiers, light stabilizers, light absorbers, lubricants, nucleating agents, pigments, plasticizers, processing aids, slip agents, softening agents, and combinations thereof. 22. The method according to claim 20, wherein the cling additives are selected from polybutene, polyisobutylene, polybutadienes, very low-density polyethylene resin (VLDPE), terpene resins, hydrogenated rosins, rosin esters, and combinations thereof. 23. The method according to claim 1, wherein the film has impact properties greater than the same film where the polyethylene blend composition layer contains the polyethylenes alone with no interpolymer resin particles. 24. The method according to claim 1, wherein the film has a 1% secant modulus greater than the same film where the polyethylene blend composition layer contains the polyethylenes alone with no interpolymer resin particles. 25. The method according to claim 1, wherein the film has a 2% secant modulus greater than the same film where the polyethylene blend composition layer contains the polyethylenes alone with no interpolymer resin particles. 26. The method according to claim 1, wherein the film has a tensile yield strength greater than the same film where the polyethylene blend composition layer contains the polyethylenes alone with no interpolymer resin particles. 27. The method according to claim 1, wherein the film has tensile elongation properties greater than the same film where the polyethylene blend composition layer contains the polyethylenes alone with no interpolymer resin particles. 28. The method according to claim 1, wherein the film has increased creep resistance compared with the same film where the polyethylene blend composition layer contains the polyethylenes alone with no interpolymer resin particles. 29. A film made according to the method of claim 1. 30. A multi-layer film made according to the method of claim 6. | B32B002732 ¦ B29C003900 ¦ B29C004700 ¦ B32B003714 ¦ B32B003800 ¦ C08K000322 ¦ C08L000900 ¦ C08L002306 ¦ C08L002308 ¦ C08L003104 | 2012-03-20 AS ASSIGNMENT NOVA CHEMICALS INC., PENNSYLVANIA ASSIGNMENT OF ASSIGNORS INTEREST;ASSIGNORS:VIGNOLA, ERIC;PURPURA, DANIEL;TAS, PAUL;AND OTHERS;SIGNING DATES FROM 20120224 TO 20120313;REEL/FRAME:027890/0297 | Improving polyethylene stretch film, comprising: providing interpolymer resin particles comprising a styrenic polymer intercalated within a first polyolefin, where the first polyolefin is present at 20-80 wt.%, and the styrenic polymer is present at 20-80 wt.%; forming a polyethylene blend composition by blending 0.1-25 wt.% of interpolymer resin particles into at least one polyethylene resin; and forming a first film from the polyethylene blend composition. | The method is useful for improving polyethylene stretch film (claimed) which is used in bundling and packaging products applied by a hand wrapper or a stretch wrapping machine. | The method utilizes film which has: impact properties, 1% or 2% secant modulus, tensile yield strength or tensile elongation properties of greater than the same film; and increased creep resistance compared with the same film. The polyethylene blend composition layer contains the polyethylenes alone with no interpolymer resin particles.
CN101802042A | 2010-08-11 | Coating composition used for forming coated substrate, comprises thermosetting binder and binder of cross-linker(s), hard material with preset number average molecular weight and glass transition temperature, and soft material | Materials and oligomers in low voc coatings | BASF Corp.,US | HARRIS PAUL J ¦ OHRBOM WALTER H ¦ BALATAN SERGIO E ¦ MENOVCIK GREGORY G ¦ CAIOZZO NICHOLAS ¦ CAMPBELL DONALD H | A coating composition comprises a thermosetting binder and a binder. The binder contains a cross-linker or cross-linkers, a hard material having a glass transition temperature of 40° C, number average molecular weight of 2000 or less, and functionality reactive with the cross-linker(s) under cure conditions and a soft material which is an amorphous mixture of compounds such as an isomer, near isomers and/or homologous structure. The compound has functional groups which form thermally irreversible linkages with the cross-linker or at least one of cross-linkers. A coating composition comprises a thermosetting binder and a binder. The binder contains a cross-linker or cross-linkers, a hard material having a glass transition temperature of 40° C, number average molecular weight of 2000 or less, and functionality reactive with the cross-linker(s) under cure conditions and a soft material which is an amorphous mixture of compounds such as an isomer, near isomers and/or homologous structure. The compound has functional groups which form thermally irreversible linkages with the cross-linker or at least one of cross-linkers, a functional group is separated from the other functional group by at least four carbon atoms. Coating composition is used for forming coated substrate (both claimed). The coated film formed using the coating composition has excellent appearance and durability. Preferred Properties: The coating composition is a nonaqueous coating composition. The compounds of the soft material are asymmetric. The compounds of the soft material contain isomers or near isomers. At least two functional groups of a compound of the soft material are separated from the other by atoms other than carbon atoms. The amorphous mixture has polydispersity of 1.5 or less. The functionality of the hard material reactive with the cross-linker or at least one of the cross-linkers comprises carbamate functionality. The functionality of the hard material is reactive with the cross-linker or at least one of cross-linkers to produce thermally irreversible chemical linkages. The soft material has polydispersity of 1.2 or less. Preferred Composition: The coating composition further comprises a material having a group on average per molecule that is reactive with the cross-linker or at least one of cross-linkers. The hard material has at least two urethane or urea groups. The soft material comprises a non-cyclic aliphatic compound and a cycloaliphatic compound or a mixture of diethyloctanediol dicarbamate or a mixture of diethyloctanediol diallophanate. Preferred Material: The functional groups of the soft material form irreversible linkages under curing conditions with the cross-linker or at least one of cross-linkers. The functional groups of the soft material are separated from the other functional group by six carbon atoms, preferably ten carbon atoms. The atoms other than carbon atoms separate at least two of the functional groups of the soft material. The soft material comprises a reaction product of a lactone or a hydroxy carboxylic acid and a compound comprising a carbamate, urea group or a group which is converted to a carbamate or urea group after the reaction, or a group which is reactive with the lactone or hydroxy carboxylic acid. The soft material has carbamate functionality or carbamate functionality and hydroxyl functionality. Preferred Process: The coating composition is coated and cured as a clearcoat layer to form a coated substrate. Preferred Group: The epoxide ester of fatty acid isomer and/or homolog is glycidyl ester of neoalkanoic acid isomer and/or homolog.Preferred Material: The hard material is oligomer or polymer. The hard material is β -hydroxy carbamate or γ -hydroxy carbamate compound of formula (1). The hard material is of formula (a): R 7 -(NHC(=O)-L-R 6 -OC(=O)NHR) m , of formula (b): R 7 -(NHC(=O)-L-R 6 -NR'OC(=O)NHR) m , of formula (c): (HRN-C(=O)-OR 6 L-C(=O)HN) m -R 7 -(NHC(=O)O-(R 5 C(=O)O) n -R 5 C(=O)LR 6 OC(=O)NR) p or of formula (d): (HR"N-C(=O)-R'NR 6 L-C(=O)HN) m -R 7 -(NHC(=O)O-(R 5 C(=O)O) n -R 5 C(=O)LR 6 NR'C(=O)NHR") p . The soft material comprises a reaction product of a polyfunctional reactant with a mixture of fatty acid isomer and/or fatty acid homolog or a reaction product of a polyfunctional reactant with a mixture of epoxide ester of fatty acid isomer and/or homolog. The soft material comprises a mixture of hyperbranched compounds having a core which is a residue of a polyol.R 1 -R 3carbamate group or hydroxyl group on carbon β or γ to carbamate group, preferably group of formula (2): -CH 2 -C(OH)H-CH 2 -O-C(=O)-NH 2 , of formula (3): -CH 2 -C(OH)H-CH 2 -O-C(=O)-R 4 -OC(=O)NHR, of formula (4): -CR 2 C(OH)R 1 (CR 2 ) n CR 2 O(=O)CNH 2 , of formula (5, 6 or 7), preferably group of formula (8): CH 2 CH 2 L'R 4 F';L'urethane or ester group;F'alkyl group having functionality reactive with cross-linker or at least one of cross-linkers;R 4alkylene, alkylarylene, or arylene, preferably alkylene;R 1H or alkyl group containing 1-6C, optionally contain hetero atom linking groups of oxygen, nitrogen, silane, boron and/or phosphorus;n1-4;R 2not defined;RH or alkyl, preferably H;R',R"H or alkyl or R' and R" together form a heterocyclic ring structure, preferably H or R' and R" together form ethylene bridge;R 5alkylene or arylalkylene, preferably 5-10C alkylene;R 6alkylene or substituted alkylene, preferably alkylene or substituted 2-4C alkylene;R 7alkylene, alkylarylene, arylene, or structure having cyanuric ring, urethane group, urea group, carbodiimide group, biuret structure, or allophonate group, preferably alkylene or structure having cyanuric ring, more preferably hexamethylene with m+p of 2 of formula (I), hexamethylene with m+p of 3 of formula (II), hexamethylene with m+p of 2 of formula (III) and/or hexamethylene with m+p of 3;n0-10, preferably 0-5;m2-6, preferably 2 or 3;LO, NH, or NR 8 ;R 8alkyl;p1-5, preferably 1 or 2;andm+p2-6, preferably 3.Preferred Compound: The polyfunctional reactant is polycarboxylic acid and/or anhydride. The polycarboxylic acid has two internal ester groups. Preferred Properties: The hard material has glass transition temperature of 60° C. The hard material has equivalent weight of 150-600 g per equivalent of functionality reactive with the cross-linker or at least one of cross-linkers. The hard material is an acrylic polymer having number average molecular weight of 1500 or less. The coating composition forms a cured film having Tukon hardness of 7-12. Preferred Composition: The coating composition comprises a thermosetting binder and the binder comprising a cross-linker or cross-linkers, hard material having an equivalent weight of 220-850 g per equivalent of functionality reactive with the cross-linker or at least one of cross-linkers to form a film having a Tukon hardness of 16 or more and soft material having an equivalent weight of 200-2000 g per equivalent of functionality reactive with the cross-linker or at least one of cross-linkers to form a film having a Tukon hardness of 4 or less. | A coating composition comprises a thermosetting binder, comprising a crosslinker, a first, hard material having functionality reactive with the crosslinker, and a second, soft material having functionality reactive with the crosslinker. The first, hard material is a polymer, oligomer or compound, the first material having a glass transition temperature of at least 40 deg C, a number average molecular weight of 2000 or less, and an equivalent weight of 150 to 600 grams per equivalent of functionality reactive with the crosslinker. The second, soft material is a compound that is an amorphous mixture of four or more isomers, near isomers, and/or homologous structures and has from two to four functional groups that form thermally irreversible linkages with the crosslinker under cure conditions, wherein each functional group is separated from each other functional group by at least four atoms. The first, hard material may also have an equivalent weight of about 220 to about 850 grams per equivalent of functionality reactive with the crosslinker or with at least one of the plurality of crosslinkers under cure conditions and be a material, which, if reacted alone with the crosslinker or with the at least one of the plurality of crosslinkers, would form a film having a Tukon hardness of 16 or more, the second, soft material may also have an equivalent weight of 200 to 2000 grams per equivalent of functionality reactive with the crosslinker or with at least one of the plurality of crosslinkers under cure conditions and be a material, which, if reacted alone with the crosslinker or with the at least one of the plurality of crosslinkers, would form a film having a Tukon hardness of less than 4, while the coating composition forms a cured film havingn a Tukon hardness of from about 7 to about 12. A coating composition comprises a thermosetting binder, comprising a crosslinker, a first, hard material having functionality reactive with the crosslinker, and a second, soft material having functionality reactive with the crosslinker. The first, hard material is a polymer, oligomer or compound, the first material having a glass transition temperature of at least 40 C, a number average molecular weight of 2000 or less, and an equivalent weight of 150 to 600 grams per equivalent of functionality reactive with the crosslinker. The second, soft material is a compound that is an amorphous mixture of four or more isomers, near isomers, and/or homologous structures and has from two to four functional groups that form thermally irreversible linkages with the crosslinker under cure conditions, wherein each functional group is separated from each other functional group by at least four atoms. The first, hard material may also have an equivalent weight of about 220 to about 850 grams per equivalent of functionality reactive with the crosslinker or with at least one of the plurality of crosslinkers under cure conditions and be a material, which, if reacted alone with the crosslinker or with the at least one of the plurality of crosslinkers, would form a film having a Tukon hardness of 16 or more, the second, soft material may also have an equivalent weight of 200 to 2000 grams per equivalent of functionality reactive with the crosslinker or with at least one of the plurality of crosslinkers under cure conditions and be a material, which, if reacted alone with the crosslinker or with the at least one of the plurality of crosslinkers, would form a film having a Tukon hardness of less than 4, while the coating composition forms a cured film havingn a Tukon hardness of from about 7 to about 12. A coating composition comprises a thermosetting binder, comprising a crosslinker, a first, hard material having functionality reactive with the crosslinker, and a second, soft material having functionality reactive with the crosslinker. The first, hard material is a polymer, oligomer or compound, the first material having a glass transition temperature of at least 40 degrees centigrade, a number average molecular weight of 2000 or less, and an equivalent weight of 150 to 600 grams per equivalent of functionality reactive with the crosslinker. The second, soft material is a compound that is an amorphous mixture of four or more isomers, near isomers, and/or homologous structures and has from two to four functional groups that form thermally irreversible linkages with the crosslinker under cure conditions, wherein each functional group is separated from each other functional group by at least four atoms. The first, hard material may also have an equivalent weight of about 220 to about 850 grams per equivalent of functionality reactive with the crosslinker or with at least one of the plurality of crosslinkers under cure conditions and be a material, which, if reacted alone with the crosslinker or with the at least one of the plurality of crosslinkers, would form a film having a Tukon hardness of 16 or more, the second, soft material may also have an equivalent weight of 200 to 2000 grams per equivalent of functionality reactive with the crosslinker or with at least one of the plurality of crosslinkers under cure conditions and be a material, which, if reacted alone with the crosslinker or with the at least one of the plurality of crosslinkers, would form a film having a Tukon hardness of less than 4, while the coating composition forms a cured film having a Tukon hardness of from about 7 to about 12. L'invention concerne une composition de revêtement qui comprend un liant thermodurcissable comprenant un agent de réticulation, une première substance dure ayant une fonctionnalité réactive avec l'agent de réticulation, et une seconde substance molle ayant une fonctionnalité réactive avec l'agent de réticulation. La première substance dure est un polymère, un oligomère ou un composé, la première substance ayant une température de transition vitreuse d'au moins 40°C, un poids moléculaire moyen en nombre de 2000 ou moins, et un poids équivalent de 150 à 600 grammes par équivalent de fonctionnalité réactive avec l'agent de réticulation. La seconde substance molle est un composé qui est un mélange amorphe de quatre isomères, composés presque isomères et/ou structures homologues ou plus, et comporte de deux à quatre groupes fonctionnels qui forment des liaisons irréversibles sous l'effet de la chaleur avec l'agent de réticulation dans des conditions de durcissement, chaque groupe fonctionnel étant séparé d'un autre groupe fonctionnel par au moins quatre atomes. La première substance dure peut également avoir un poids équivalent d'environ 220 à 850 grammes par équivalent de fonctionnalité réactive avec l'agent de réticulation ou avec au moins l'un de la pluralité d'agents de réticulation dans des conditions de durcissement et être une substance, qui, si elle est mise seule à réagir avec l'agent de réticulation ou avec au moins l'un de la pluralité d'agents de réticulation, formerait un film ayant une dureté Tukon de 16 ou plus, la seconde substance molle peut également avoir un poids équivalent de 200 à 2000 grammes par équivalent de fonctionnalité réactive avec l'agent de réticulation ou avec au moins l'un de la pluralité d'agents de réticulation dans des conditions de durcissement et être une substance, qui, si elle est mise seule à réagir avec l'agent de réticulation ou avec ledit au moins un de la pluralité d'agents de réticulation, formerait un film ayant une dureté Tukon de moins de 4, tandis que la composition de revêtement forme un film durci ayant une dureté Tukon d'environ 7 à environ 12. | US2007840411A ¦ WO2008US8670A | 2007-08-17 ¦ 2008-07-16 | CN101802042A ¦ CA2670687A1 ¦ CN101970520A ¦ EP2181135A1 ¦ EP2181136A1 ¦ JP05868001B2 ¦ JP2010536988A ¦ JP2010536989A ¦ KR2010044896A ¦ MX2009004317A ¦ US20080124472A1 ¦ US20080124532A1 ¦ US20090044724A1 ¦ WO2008066893A1 ¦ WO2009025703A1 ¦ WO2009025704A1 | US20080124532A1 ¦ WO2009025703A1 ¦ WO2009025704A1 ¦ EP2181135A1 ¦ EP2181136A1 ¦ KR2010044896A ¦ CN101802042A ¦ IN201001520P1 ¦ JP2010536988A ¦ JP2010536989A ¦ CN101970520A ¦ JP05868001B2 | CLAIMS What is claimed is: 1. A coating composition comprising a thermosetting binder, said binder comprising: a crosslinker or a plurality of crosslinkers, a first, hard material having a glass transition temperature of at least about 40°C, a number average molecular weight of 2000 or less, and functionality reactive with the crosslinker or with at least one of the plurality of crosslinkers under cure conditions; and wherein a second, soft material that is an amorphous mixture of four or more compounds, each of the compounds related to at least one other of the compounds as an isomer, near isomer, or homologous structure, and each of the compounds having from two to four functional groups that form thermally irreversible linkages with the crosslinker or with at least one of the plurality of crosslinkers under cure conditions, wherein each functional group is separated from each other functional group by at least four carbon atoms. 2. A coating composition according to claim 1, wherein the coating composition is nonaqueous. 3. A coating composition according to claim 1, wherein the compounds of the second, soft material are asymmetric. 4. A coating composition according to claim 1, wherein the compounds of the second, soft material include compounds that are isomers or near isomers. 5. A coating composition according to claim 1, wherein at least two functional groups of one compound of the second, soft material are separated from each other by atoms other than carbon atoms. 6. A coating composition according to claim 1, wherein the amorphous mixture has a polydispersity of about 1.5 or less. 7. A coating composition according to claim 1, further comprising a material having only one group on average per molecule that is reactive with the crosslinker or at least one of the plurality of crosslinkers. 8. A coating composition according to claim 1, wherein the first, hard material is an oligomer or polymer. 9. A coating composition according to claim 1, wherein the first, hard material has a glass transition temperature of at least about 60°C. 10. A coating composition according to claim 1, wherein the first, hard material has an equivalent weight of about 150 to about 600 grams per equivalent of functionality reactive with the crosslinker or with the at least one of the plurality of crosslinkers. 11. A coating composition according to claim 1, wherein the functionality of the first, hard material reactive with the crosslinker or with the at least one of the plurality of crosslinkers comprises carbamate functionality. 12. A coating composition according to claim 1, wherein the functionality of the first, hard material is reactive with the crosslinker or with the at least one of the plurality of crosslinkers to produce thermally irreversible chemical linkages. 13. A coating composition according to claim 1, wherein the first, hard material is an acrylic polymer having a number average molecular weight of about 1500 or less. 14. A coating composition according to claim 1, wherein the first, hard material is a β-hydroxy carbamate or γ-hydroxy carbamate compound having a structure wherein each of R1, R2, and R3 independently comprises a carbamate group and a hydroxyl group on a carbon beta or gamma to the carbamate group. 15. A coating composition according to claim 14, wherein each of R1, R2, and R3 independently is 1 16. A coating composition according to claim 14, wherein each of R , R , and R independently is -OCNHR -CH2 CH CH2OH wherein R4 is alkylene, alkylarylene, or arylene, and R is H or alkyl. 17. A coating composition according to claim 16, wherein R4 is alkylene and R is H. 18. A coating composition according to claim 14, wherein each of R1, R2, and R3 independently is wherein each R is independently H or an alkyl group containing one to six carbon atoms and which may additionally have hetero atom linking groups of oxygen, nitrogen, silane, boron, phosphorous and combinations thereof, and n is an integer from 1 to 4. 19. A coating composition according to claim 1, wherein the first, hard material has at least two urethane or urea groups. 20. A coating composition according to claim 19, wherein the first, hard material comprises a structure selected from the group consisting of HRN- -OR2L- -CHN- - [--N ' HCO R1CO - R1CLR2OCNRl m , and wherein R is H or alkyl, R' and R" are each independently H or alkyl or R' and R" together form a heterocyclic ring structure, R1 is alkylene or arylalkylene, R2 is alkylene or substituted alkylene, R3 is alkylene, alkylarylene, arylene, or a structure that includes a cyanuric ring, a urethane group, a urea group, a carbodiimide group, a biuret structure, or an allophonate group, n is an integer from 0 to about 10, m is an integer from 2 to about 6, L is O, NH, or NR4, where R4 is an alkyl, p is an integer from 1 to 5, and m+p is an integer from 2 to 6. 21. A coating composition according to claim 20, wherein R is H, R' and R" are each H or R' and R" together form an ethylene bridge, R1 is alkylene of 5 to 10 carbon atoms, R2 is alkylene or substituted alkylene of about 2 to about 4 carbon atoms, R3 is alkylene or a structure that includes a cyanuric ring, n is an integer from 0 to about 5, m is 2 or 3, p is 1 or 2, and m+p is 3. 22. A coating composition according to claim 20, wherein R3 is a member selected from the group of hexamethylene with m +p being 2, with m +p being 3, with m +p being 2, m + p being 3, and mixtures of these and L is an oxygen atom. 23. A coating composition according to claim 1, wherein the first, hard material comprises a compound having a structure wherein each of R1, R2, and R3 is independently CH2CH2LR4 F wherein L is a urethane or ester group, R4 is alkylene, alkylarylene, or arylene, and F is an alkyl group comprising a functionality reactive with the crosslinker or at least one of the plurality of crosslinkers. 24. A coating composition according to claim 1, wherein all of the functional groups of the second, soft material form irreversible linkages under curing conditions with the crosslinker or one of the plurality of crosslinkers. 25. A coating composition according to claim 1, wherein each of the functional groups of the second, soft material is separated from each other functional group by at least six carbon atoms. 26. A coating composition according to claim 1, wherein each of the functional groups of the second, soft material is separated from each other functional group by at least ten carbon atoms. 27. A coating composition according to claim 1, wherein atoms other than carbon atoms separate at least two of the functional groups of the second, soft material. 28. A coating composition according to claim 1, wherein the mixture of the second, soft material has a polydispersity of about 1.2 or less. 29. A coating composition according to claim 1, wherein at least one compound of the second, soft material is asymmetric. 30. A coating composition according to claim 1, wherein the second, soft material comprises at least one non-cyclic aliphatic compound and at least one cycloaliphatic compound. 31. A coating composition according to claim 1, wherein the second, soft material comprises a reaction product of a polyfunctional reactant with a mixture of fatty acid isomers, fatty acid homologs, or both fatty acid isomers and fatty acid homologs. 32. A coating composition according to claim 1, wherein the second, soft material comprises a reaction product of a polyfunctional reactant with a mixture of epoxide esters of fatty acid isomers, homologs, or both isomers and homologs. 33. A coating composition according to claim 32, wherein the epoxide esters of fatty acid isomers, homologs, or both are glycidyl ester of neoalkanoic acid isomers, homologs, or both. 34. A coating composition according to claim 33, wherein the polyfunctional reactant is selected from the group consisting of polycarboxylic acids and anhydrides thereof. 35. A coating composition according to claim 33, wherein the second, soft material has carbamate functionality. 36. A coating composition according to claim 34, wherein the polycarboxylic acid has two internal ester groups. 37. A coating composition according to claim 1, wherein the second, soft material comprises a mixture of hyperbranched compounds. 38. A coating composition according to claim 37, wherein the hyperbranched compounds have a core that is a residue of a polyol. 39. A coating composition according to claim 1, wherein the second, soft material comprises at least carbamate functionality and hydroxyl functionality. 40. A coating composition according to claim 1, wherein the second, soft material comprises a reaction product of a lactone or a hydroxy carboxylic acid and a compound comprising a carbamate or urea group or a group that is converted to a carbamate or urea group after the reaction and a group that is reactive with the lactone or hydroxy carboxylic acid. 41. A coating composition according to claim 1, wherein the second, soft material comprises a mixture of diethyloctanediol dicarbamates. 42. A coating composition according to claim 1, wherein the second, soft material comprises a mixture of diethyloctanediol diallophanates. 43. A coated substrate prepared by a method comprising applying the coating composition of claim 1 as a clearcoat layer, and curing the applied coating composition. 44. A coating composition comprising a thermosetting binder, said binder comprising: a crosslinker or a plurality of crosslinkers, a first, hard material having an equivalent weight of about 220 to about 850 grams per equivalent of functionality reactive with the crosslinker or with at least one of the plurality of crosslinkers under cure conditions, which, if reacted alone with the crosslinker or with the at least one of the plurality of crosslinkers, would form a film having a Tukon hardness of 16 or more; and a second, soft material having an equivalent weight of 200 to 2000 grams per equivalent of functionality reactive with the crosslinker or with at least one of the plurality of crosslinkers under cure conditions, which, if reacted alone with the crosslinker or with the at least one of the plurality of crosslinkers, would form a film having a Tukon hardness of less than 4; wherein the coating composition forms a cured film havingn a Tukon hardness of from about 7 to about 12. 45. A coating composition according to claim 44, wherein the second, soft material that is an amorphous mixture of four or more compounds, each of the compounds related to at least one other of the compounds as an isomer, near isomer, or homologous structure, and each of the compounds having from two to four functional groups that form thermally irreversible linkages with the crosslinker or with at least one of the plurality of crosslinkers under cure conditions, wherein each functional group is separated from each other functional group by at least four carbon atoms. 46. A coated substrate prepared by a method comprising applying the coating composition of claim 44 as a clearcoat layer, and curing the applied coating composition. 1. A coating composition comprising a thermosetting binder, said binder comprising: a crosslinker or a plurality of crosslinkers, a first, hard material having a glass transition temperature of at least about 40 degrees centigrade, a number average molecular weight of 2000 or less, and functionality reactive with the crosslinker or with at least one of the plurality of crosslinkers under cure conditions; and wherein a second, soft material that is an amorphous mixture of four or more compounds, each of the compounds related to at least one other of the compounds as an isomer, near isomer, or homologous structure, and each of the compounds having from two to four functional groups that form thermally irreversible linkages with the crosslinker or with at least one of the plurality of crosslinkers under cure conditions, wherein each functional group is separated from each other functional group by at least four carbon atoms. 2. The coating composition according to claim 1, wherein the coating composition is nonaqueous. 3. The coating composition according to claim 1, wherein the compounds of the second, soft material are asymmetric. 4. The coating composition according to claim 1, wherein the compounds of the second, soft material include compounds that are isomers or near isomers. 5. The coating composition according to claim 1, wherein at least two functional groups of one compound of the second, soft material are separated from each other by atoms other than carbon atoms. 6. The coating composition according to claim 1, wherein the amorphous mixture has a polydispersity of about 1.5 or less. 7. The coating composition according to claim 1, further comprising a material having only one group on average per molecule that is reactive with the crosslinker or at least one of the plurality of crosslinkers. 8. The coating composition according to claim 1, wherein the first, hard material is an oligomer or polymer. 9. The coating composition according to claim 1, wherein the first, hard material has a glass transition temperature of at least about 60 degrees centigrade. 10. The coating composition according to claim 1, wherein the first, hard material has an equivalent weight of about 150 to about 600 grams per equivalent of functionality reactive with the crosslinker or with the at least one of the plurality of crosslinkers. 11. The coating composition according to claim 1, wherein the functionality of the first, hard material reactive with the crosslinker or with the at least one of the plurality of crosslinkers comprises carbamate functionality. 12. The coating composition according to claim 1, wherein the functionality of the first, hard material is reactive with the crosslinker or with the at least one of the plurality of crosslinkers to produce thermally irreversible chemical linkages. 13. The coating composition according to claim 1, wherein the first, hard material is an acrylic polymer having a number average molecular weight of about 1500 or less. 14. The coating composition according to claim 1, wherein the first, hard material is a [beta]-hydroxy carbamate or [gamma]-hydroxy carbamate compound having a structure wherein each of R1, R2, and R3 independently comprises a carbamate group and a hydroxyl group on a carbon beta or gamma to the carbamate group. 15. The coating composition according to claim 14, wherein each of R1, R2, and R3 independently is FORMULA or FORMULA. 16. The coating composition according to claim 14, wherein each of R1, R2, and R3 independently is FORMULA or FORMULA, wherein R4 is alkylene, alkylarylene, or arylene, and R is H or alkyl. 17. The coating composition according to claim 16, wherein R4 is alkylene and R is H. 18. The coating composition according to claim 14, wherein each of R1, R2, and R3 independently is FORMULA or FORMULA, wherein each R is independently H or an alkyl group containing one to six carbon atoms and which may additionally have hetero atom linking groups of oxygen, nitrogen, silane, boron, phosphorous and combinations thereof, and n is an integer from 1 to 4. 19. The coating composition according to claim 1, wherein the first, hard material has at least two urethane or urea groups. 20. The coating composition according to claim 19, wherein the first, hard material comprises a structure selected from the group consisting of FORMULAE and FORMULA, wherein R is H or alkyl, R' and R" are each independently H or alkyl or R' and R" together form a heterocyclic ring structure, R1 is alkylene or arylalkylene, R2 is alkylene or substituted alkylene, R3 is alkylene, alkylarylene, arylene, or a structure that includes a cyanuric ring, a urethane group, a urea group, a carbodiimide group, a biuret structure, or an allophonate group, n is an integer from 0 to about 10, m is an integer from 2 to about 6, L is O, NH, or NR4, where R4 is an alkyl, p is an integer from 1 to 5, and m+p is an integer from 2 to 6. 21. The coating composition according to claim 20, wherein R is H, R' and R" are each H or R' and R" together form an ethylene bridge, R1 is alkylene of 5 to 10 carbon atoms, R2 is alkylene or substituted alkylene of about 2 to about 4 carbon atoms, R3 is alkylene or a structure that includes a cyanuric ring, n is an integer from 0 to about 5, m is 2 or 3, p is 1 or 2, and m+p is 3. 22. The coating composition according to claim 20, wherein R3 is a member selected from the group of hexamethylene with m + p being 2, FORMULA, wherein m + p is 3, FORMULA, wherein m + p is 2, FORMULA, wherein m + p is 3, and mixtures of these, and L is an oxygen atom. 23. The coating composition according to claim 1, wherein the first, hard material comprises a compound having a structure: FORMULA, wherein each of R1, R2, and R3 is independently CH2CH2LR4F, wherein L is a urethane or ester group, R4 is alkylene, alkylarylene, or arylene, and F is an alkyl group comprising a functionality reactive with the crosslinker or at least one of the plurality of crosslinkers. 24. The coating composition according to claim 1, wherein all of the functional groups of the second, soft material form irreversible linkages under curing conditions with the crosslinker or one of the plurality of crosslinkers. 25. The coating composition according to claim 1, wherein each of the functional groups of the second, soft material is separated from each other functional group by at least six carbon atoms. 26. The coating composition according to claim 1, wherein each of the functional groups of the second, soft material is separated from each other functional group by at least ten carbon atoms. 27. The coating composition according to claim 1, wherein atoms other than carbon atoms separate at least two of the functional groups of the second, soft material. 28. The coating composition according to claim 1, wherein the mixture of the second, soft material has a polydispersity of about 1.2 or less. 29. The coating composition according to claim 1, wherein at least one compound of the second, soft material is asymmetric. 30. The coating composition according to claim 1, wherein the second, soft material comprises at least one non-cyclic aliphatic compound and at least one cycloaliphatic compound. 31. The coating composition according to claim 1, wherein the second, soft material comprises a reaction product of a polyfunctional reactant with a mixture of fatty acid isomers, fatty acid homologs, or both fatty acid isomers and fatty acid homologs. 32. The coating composition according to claim 1, wherein the second, soft material comprises a reaction product of a polyfunctional reactant with a mixture of epoxide esters of fatty acid isomers, homologs, or both isomers and homologs. 33. The coating composition according to claim 32, wherein the epoxide esters of fatty acid isomers, homologs, or both are glycidyl ester of neoalkanoic acid isomers, homologs, or both. 34. The coating composition according to claim 33, wherein the polyfunctional reactant is selected from the group consisting of polycarboxylic acids and anhydrides thereof. 35. The coating composition according to claim 33, wherein the second, soft material has carbamate functionality. 36. The coating composition according to claim 34, wherein the polycarboxylic acid has two internal ester groups. 37. The coating composition according to claim 1, wherein the second, soft material comprises a mixture of hyperbranched compounds. 38. The coating composition according to claim 37, wherein the hyperbranched compounds have a core that is a residue of a polyol. 39. The coating composition according to claim 1, wherein the second, soft material comprises at least carbamate functionality and hydroxyl functionality. 40. The coating composition according to claim 1, wherein the second, soft material comprises a reaction product of a lactone or a hydroxy carboxylic acid and a compound comprising a carbamate or urea group or a group that is converted to a carbamate or urea group after the reaction and a group that is reactive with the lactone or hydroxy carboxylic acid. 41. The coating composition according to claim 1, wherein the second, soft material comprises a mixture of diethyloctanediol dicarbamates. 42. The coating composition according to claim 1, wherein the second, soft material comprises a mixture of diethyloctanediol diallophanates. 43. A coated substrate prepared by a method comprising applying the coating composition of claim 1 as a clearcoat layer, and curing the applied coating composition. 44. A coating composition comprising a thermosetting binder, said binder comprising: a crosslinker or a plurality of crosslinkers, a first, hard material having an equivalent weight of about 220 to about 850 grams per equivalent of functionality reactive with the crosslinker or with at least one of the plurality of crosslinkers under cure conditions, which, if reacted alone with the crosslinker or with the at least one of the plurality of crosslinkers, would form a film having a Tukon hardness of 16 or more; and a second, soft material having an equivalent weight of 200 to 2000 grams per equivalent of functionality reactive with the crosslinker or with at least one of the plurality of crosslinkers under cure conditions, which, if reacted alone with the crosslinker or with the at least one of the plurality of crosslinkers, would form a film having a Tukon hardness of less than 4, wherein the coating composition forms a cured film having a Tukon hardness of from about 7 to about 12. 45. The coating composition according to claim 44, wherein the second, soft material that is an amorphous mixture of four or more compounds, each of the compounds related to at least one other of the compounds as an isomer, near isomer, or homologous structure, and each of the compounds having from two to four functional groups that form thermally irreversible linkages with the crosslinker or with at least one of the plurality of crosslinkers under cure conditions, wherein each functional group is separated from each other functional group by at least four carbon atoms. 46. A coated substrate prepared by a method comprising applying the coating composition of claim 44 as a clearcoat layer, and curing the applied coating composition. | C08G001828 ¦ C08G001838 ¦ C08G001846 ¦ C09D020102 | 2012-12-19 C02 DEEMED WITHDRAWAL OF PATENT APPLICATION AFTER PUBLICATION (PATENT LAW 2001) - ¦ 2010-09-29 C10 ENTRY INTO SUBSTANTIVE EXAMINATION ¦ 2010-08-11 C06 PUBLICATION + | A coating composition comprises a thermosetting binder and a binder. The binder contains a cross-linker or cross-linkers, a hard material having a glass transition temperature of 40° C, number average molecular weight of 2000 or less, and functionality reactive with the cross-linker(s) under cure conditions and a soft material which is an amorphous mixture of compounds such as an isomer, near isomers and/or homologous structure. The compound has functional groups which form thermally irreversible linkages with the cross-linker or at least one of cross-linkers. | Coating composition is used for forming coated substrate (both claimed). | The coated film formed using the coating composition has excellent appearance and durability.
CN1329472C | 2007-08-01 | Drilling fluid composition used in drilling wells for petroleum and natural gas, comprises viscosifying component and composite microsphere component to reduce density of composition | Drilling fluid containing microspheres and use thereof ¦ Drilling fluid contain micro-sphere and its use | 3M INNOVATIVE PROPERTIES CO,US | DOMASIUS N ¦ CHAN H T ¦ SOUZA A S D ¦ SHINBACH M P | A drilling fluid composition comprises viscosifying component and composite microsphere component to reduce density of the composition. The composite microsphere component comprises composite of microspheres and a resin binder. An INDEPENDENT CLAIM is also included for a method of drilling comprising circulating the inventive drilling composition down a drill string and up an annulus between the drill string and bore hole, and introducing the composite microsphere component to the drilling fluid composition to reduce its density. Used in drilling wells (claimed) for petroleum and natural gas. The invention reduces the density of a conventional fluid, reduces costs associated with pumping and overcomes problems associated with conventional gas-injection processes. It uses conventional pumping and drilling equipment, requires no sea-floor based pumps and may be easily pressure-controlled to maintain the pressure of the fluid. Preferred Properties: The microsphere comprises glass, ceramic of polymeric hollow microspheres. Its density is 0.1-0.9, preferably 0.2-0.7 g/cm 3 . The unitary glass microsphere is 5-1000, preferably 100-1000 μm in diameter. Preferred Compounds: The resin binder is a thermoplastic or thermoset resin. The thermoplastic is consisting of polyolefin homo- and copolymers; styrene copolymers and terpolymers; ionomers; ethyl vinyl acetate homo- and copolymers; polyvinyl butyrate homo- and copolymers; polyvinyl chlorides homo- and copolymers; metallocene polyolefins; poly(α-olefins) homo- and copolymers; ethylene-propylene-diene terpolymers; fluorocarbon elastomers; polyester polymers and copolymers; polyamide polymers and copolymers; polyurethane polymers and copolymers; polycarbonate polymers and copolymers; polyketones; polyurea; or their blends. The thermoset resin is consisting of epoxy resins, acrylated urethane resins; acrylated epoxy resins; ethylenically unsaturated resins; aminoplast resins; isocyanurate resins; phenolic resins; vinyl ester resins; vinyl ether resins; urethane resins; cashew nut shell resins; naphthalinic phenolic resins; epoxy modified phenolic resins; silicone resins; polyimide resins; urea formaldehyde resins; methylene dianiline resins; methyl pyrrolidone resins; acrylate and methacrylate resins; isocyanate resins; acrylate and methacrylate resins; isocyanate resins; unsaturated polyester resins; or their blends. | The present invention provides a drilling fluid composition and a method of drilling comprising a drilling fluid, which may be oil-or water-based, and a composite microsphere component. The invention drilling fluid composition advantageously reduces the density of a conventional fluid, reduces costs associated with pumping and overcomes problems associated with conventional gas-injection processes. The invention uses conventional drilling and pumping equipment, requires no sea-floor based pumps and may be easily pressure-controlled to maintain the pressure of the fluid. The invention claims a drilling fluid composition and method for drilling well, comprising a drilling fluid of oil or water base and composite microsphere component. Advantageously, the drilling fluid composition of the invention can reduce the density of the normal fluid, reduces pump cost and overcomes the problem of conventional gas injection method. This invention using normal drilling and pumping device does not need bottom base pump, and it is easy to control pressure drilling fluid so as to maintain the pressure of the fluid. La présente invention concerne une composition de liquide de forage et une technique de forage faisant appel audit liquide de forage, lequel peut comprendre un liquide à base d'huile ou d'eau, et des microsphères composites. La composition de liquide de forage de l'invention offre l'avantage de présenter une densité moindre qu'un liquide classique, de réduire les coûts afférents au pompage et d'éviter les problèmes associés aux méthodes classiques d'injection de gaz. L'invention convient pour des équipements de forage et de pompage classiques, ne nécessite pas l'emploi de pompes reposant sur le fond de la mer et permet de réguler facilement et de maintenir la pression du liquide. | US2002218962A | 2002-08-14 | CN1329472C ¦ AT325854T ¦ AU2003245385A1 ¦ BR200313391A ¦ BRPI0313391B1 ¦ CA2495841A1 ¦ CN1688669A ¦ DE60305190D1 ¦ DE60305190T2 ¦ EP1534798A1 ¦ EP1534798B1 ¦ MX2005001627A ¦ NO200501300A ¦ US20040033905A1 ¦ US20050124499A1 ¦ US20080026956A1 ¦ US6906009B2 ¦ US7767629B2 ¦ WO2004016707A1 | US20040033905A1 ¦ WO2004016707A1 ¦ AU2003245385A1 ¦ NO200501300A ¦ EP1534798A1 ¦ US6906009B2 ¦ BR200313391A ¦ MX2005001627A ¦ CN1688669A ¦ EP1534798B1 ¦ DE60305190D1 ¦ DE60305190T2 ¦ CN1329472C ¦ MX257118B ¦ BRPI0313391B1 | Claims: 1. A drilling fluid composition comprising a fluid component, a viscosifying component and a composite microsphere component in an amount sufficient to reduce the density of the composition, wherein said composite microsphere component comprises a composite of a plurality of microspheres and a resin binder. 2. The composition of claim 1 wherein said microspheres of said composite microsphere component comprises glass, ceramic or polymeric hollow microspheres. 3. The composition of claim 2, wherein the density of said microspheres is from 0.1 to 0.9 g/cm3. 4. The composition of claim 2, wherein the density of said microspheres is from 0.2 to 0.7 g/cm3. 5. The composition of claim 1 wherein said composite microsphere component is in amounts sufficient to reduce the density of said composition to 8 to 13 pounds/gallon (5.2 to 7.5 kg/L). 6. The composition of claim 1 wherein said microspheres are unitary glass microspheres. 7. The composition of claim 6 wherein the density of said glass microspheres is from about 0.2 to 0.7 g/cm3. 8. The composition of claim 6 wherein said unitary glass microspheres are from 5 to 1000 micrometers in diameter. 9. The composition of claim 6 wherein said unitary glass microspheres are from 100 to 1000 micrometers in diameter. 10. The composition of claim 1 wherein the composite microsphere component is at least 200 micrometers in size. 11. The composition of claim 1 wherein said resin binder is a thermoplastic or thermoset resin. 12. The composition of claim 1 wherein said composite microsphere component comprise pellets comprising a continuous phase of polymeric resin binder and microspheres dispersed therein. 13. The composition of claim 12 wherein the size of said pellets is from 200 to 4000 micrometer s. 14. The composition of claim 12 wherein the density of said pellets is from 0.4 to 1.0 g/cm3. 15. The composition of claim 12 wherein said pellets comprise 20 to 75 wt.% microspheres. 16. The composition of claim 12 wherein said pellets comprise 20 to 60 wt.% microspheres. 17. The composition of claim 1 wherein said composite microsphere component comprises agglomerates comprising a discontinuous phase of resin binder and microspheres. 18. The composition of claim 17 wherein the density of said agglomerates is from about 0.4 to 0.7 g/mL. 19. The composition of claim 17 wherein the size of said agglomerates is from about 200 to 4000 micrometers. 20. The composition of claim 17 wherein said agglomerates comprise 40 to 90 wt.% of microspheres. 21. The composition of claim 1, wherein the collapse strength of said composite microsphere component is 4000 psi (27.6 MPa) or greater. 22. The composition of claim 1 wherein the composite microsphere component comprises from 25 to 50 volume percent of said drilling fluid composition. 23. The composition of claim 11 wherein said thermoplastic is selected from poly olefin homo- and copolymers; styrene copolymers and terpolymers; ionomers; ethyl vinyl acetate homo- and copolymers; polyvinylbutyrate homo- and copolymers; polyvinyl chloride homo- and copolymers; metallocene polyolefins ; poly (alpha olefins) homo- and copolymers; ethylene-propylene-diene terpolymers; fluorocarbon elastomers; polyester polymers and copolymers; polyamide polymers and copolymers, polyurethane polymers and copolymers; polycarbonate polymers and copolymers; polyketones; and polyureas; and blends thereof. 24. The composition of claim 11 wherein said thermoset resin is selected from epoxy resins, acrylated urethane resins, acrylated epoxy resins, ethylenically unsaturated resins, aminoplast resins, isocyanurate resins, phenolic resins, vinyl ester resins, vinyl ether resins, urethane resins, cashew nut shell resins, napthalinic phenolic resins, epoxy modified phenolic resins, silicone resins, polyimide resins, urea formaldehyde resins, methylene dianiline resins, methyl pyrrolidinone resins, acrylate and methacrylate resins, isocyanate resins, unsaturated polyester resins, and blends thereof. 25. A method of drilling comprising the step of circulating a drilling fluid composition down a drill string and up an annulus between the drill string and bore hole, and introducing a composite microsphere component to said drilling fluid composition to reduce the density thereof, wherein said microsphere component comprises a composite of microspheres and a resin binder. 26. The method of claim 25 further comprising the steps of separating the composite microsphere component from said drilling fluid. 27. The method of claim 26 wherein said separation step comprises screening. 28. The method of claim 26 wherein said separation step comprises flotation. 29. The method of claim 26 wherein said separation step comprises cyclonic separation. 30. The method of claim 25 wherein said drilling fluid is delivered at a sufficient volumetric rate and pressure of effect said circulation down said drill string, out a drill bit and up the annular space. 31. The method of claim 25, wherein the drilling fluid is maintained at a pressure between the fracture pressure and the pore pressure of the well. 32. The method of claim 25 wherein said microspheres of said composite microsphere component comprises microspheres having an average density of 0.1 to 0.9 g/cm3. 33. The method of claim 25 wherein said microspheres of said composite microsphere component comprises microspheres having an average density of 0.2 to 0.7 g/cm3. 34. The method of claim 25 wherein said composite microsphere component has a collapse strength of at least 4000 psi (26.6 MPa). 35. The method of claim 25 wherein said microsphere component has a collapse strength of at least 5000 psi (34.5 MPa). 36. The method of claim 25 wherein said composite microsphere component is added in amounts sufficient to reduce the density of said fluid at least 15%. 37. The method of claim 25 wherein said composite microsphere component is added in amounts sufficient to reduce the density of said fluid at least 20%. 38. The method of claim 25 wherein said composite microsphere component is added in amounts sufficient to reduce the density of said fluid at least 30%. 39. The method of claim 25 wherein said composite microsphere component is added is amounts sufficient so that the drilling fluid has a density of from 8 to 12 lbs/gal (5.2 to 7 kg/L). 40. The method of claim 25 wherein said composite microsphere component has an average size of at least 200 micrometers. 41. The method of claim 25 where said resin binder is a thermoplastic or thermoset resin binder. 42. The method of claim 25 wherein said microsphere component comprises, pellets comprising a continuous phase of resin binder and microspheres dispersed therein. 43. The method of claim 42 wherein the size of said pellets is from 200 to 4000 micrometers. 44. The method of claim 42 wherein the density of said pellets is from 0.4 to 1.0 g/cm3. 45. The method of claim 42 wherein said pellets comprise 20 to 75 wt.% microspheres. 46. The method of claim 42 wherein said pellets comprise 20 to 60 wt.% microspheres. 47. The method of claim 25 wherein said composite microsphere component comprises agglomerates comprising a discontinuous phase of resin binder and microspheres. 48. The method of claim 47 wherein the density of said agglomerates is from about 0.4 to 0.7 g/mL. 49. The method of claim 47 wherein the size of said agglomerates is from about 200 to 4000 micrometers. 50. The method of claim 47 wherein said agglomerates comprise 40 to 90 wt.% of microspheres. 51. The method of claim 25 wherein the composite microsphere component comprises from 25 to 50 volume percent of said drilling fluid composition. 52. The composition of claim 41 wherein said thermoplastic is selected from poly olefin homo- and copolymers; styrene copolymers and terpolymers; ionomers; ethyl vinyl acetate homo- and copolymers; polyvinylbutyrate homo- and copolymers; polyvinyl chloride homo- and copolymers; metallocene polyolefins ; poly (alpha olefins) homo- and copolymers; ethylene-propylene-diene terpolymers; fluorocarbon elastomers; polyester polymers and copolymers; polyamide polymers and copolymers, polyurethane polymers and copolymers; polycarbonate polymers and copolymers; polyketones; and polyureas; and blends thereof. 53. The composition of claim 41 wherein said thermoset resin is selected from epoxy resins, acrylated urethane resins, acrylated epoxy resins, ethylenically unsaturated resins, aminoplast resins, isocyanurate resins, phenolic resins, vinyl ester resins, vinyl ether resins, urethane resins, cashew nut shell resins, napthalinic phenolic resins, epoxy modified phenolic resins, silicone resins, polyimide resins, urea formaldehyde resins, methylene dianiline resins, methyl pyrrolidinone resins, acrylate and methacrylate resins, isocyanate resins, unsaturated polyester resins, and mixtures thereof. 1. A drilling fluid composition comprising a fluid component, thickener component and in an amount sufficient to reduce composite microsphere component of the composition density, wherein said composite microsphere component comprises a plurality of micro-sphere and a resin binder, wherein the composite microsphere component is flat compression strength is 27.6MPa or more, wherein the composite microsphere is 25 to 50vol the drilling fluid composition. %. 2 According to claim 1, wherein the composition, wherein said composite microsphere component is microsphere comprising glass, ceramic or polymer hollow microsphere. 3 According to claim 1, wherein the composition, wherein said composite microsphere component in amount is sufficient to increase the density of the composition is reduced to 0.96 1.5kg/L. 4 According to claim 1, wherein the composition, wherein the microsphere is a single glass microspheres. 5. According to claim 1, wherein the composition is 200 to 4000 microns in size of the composite microsphere component. 6. According to claim 1, wherein the composition, wherein said composite microsphere component comprises a small ball, wherein the ball comprises a polymeric resin binder dispersed in the continuous phase and microsphere. 7. According to claim 6, wherein the composition is 200 to 4000 microns wherein the ball size. 8. According to claim 1, wherein the composition, wherein said composite microsphere component comprises agglomerates, wherein the agglomerates comprise resin adhesive continuous phase and microsphere. 9. According to claim 8, wherein the composition is 200 to 4000 microns wherein the agglomerates. 10 A kind of drilling method, comprising the steps as follows: the drilling fluid composition through drilling downwards and passes through the annular between the drilling direction and drilling circular flowing, and the composite microsphere component into the drilling fluid composition to reduce the density, wherein the microsphere component comprises micro-spheres compound and a resin binder, wherein the composite microsphere component is flat compression strength is 27.6MPa or more, wherein the composite microsphere is 25 to 50vol the drilling fluid composition. %. 11. According to claim 10, wherein the method, further including the step of exposing the composite microsphere component and the drilling fluid separating step. 12. According to claim 10, wherein the method, keeping the fracture pressure and wellbore pressure between the pressure of the drilling fluid. 13. According to claim 10, wherein the method according to claim 200, wherein the average size of 4000 microns the composite microsphere component. | C09K000802 ¦ C09K000803 | 2007-08-01 C14 GRANT OF PATENT OR UTILITY MODEL + ¦ 2005-12-21 C10 ENTRY INTO SUBSTANTIVE EXAMINATION ¦ 2005-10-26 C06 PUBLICATION + | A drilling fluid composition comprises viscosifying component and composite microsphere component to reduce density of the composition. The composite microsphere component comprises composite of microspheres and a resin binder. | Used in drilling wells (claimed) for petroleum and natural gas. | The invention reduces the density of a conventional fluid, reduces costs associated with pumping and overcomes problems associated with conventional gas-injection processes. It uses conventional pumping and drilling equipment, requires no sea-floor based pumps and may be easily pressure-controlled to maintain the pressure of the fluid.
JP04575432B2 | 2010-11-04 | Aqueous polymer dispersion containing an effector, useful for preparing powders for stabilizing, e.g. pharmaceutical or cosmetic compositions against light, oxygen and heat | The aqueous polymer dispersion liquid containing active substance, its manufacturing method, and its use | BASF SE,JP | DYLLICK-BRENZINGER R ¦ GLASER A ¦ BOEHM A | Aqueous polymer dispersions (A), containing an effector substance (I), has mean particle diameter below 500 nm, where the particles comprise a core of polymer matrix, formed from at least one ethylenically unsaturated monomer (M), that has a (I), soluble in (M), at least partly on its surface. INDEPENDENT CLAIMS are also included for:preparing (A); andpolymer powder (A1), containing (I), produced by evaporating volatile components from (A). Powders prepared from (A) by removal of volatiles, are used to stabilize polymers against UV light, oxygen and heat, in cosmetic and pharmaceutical formulations; in paint coatings; in preparation of paper, leather and textiles and in animal feeding formulations. Preferred Effectors: These are UV absorbers (specifically 4-n-octyloxy-2-hydroxybenzophenone); organic dyes or brighteners; stabilizers and auxiliaries for organic polymers; infra-red dyes; flameproofing agents; alkenylsuccinic acid anhydride; pharmaceuticals (e.g. vitamins) and biocides. They have solubility in M at least 1, preferably 10, g/l.Preferred Composition: (I) is present as a shell around the polymeric core and is present at 0.5-50, preferably 2-20, wt.%, based on the matrix. The core is made of a polymer prepared from (a) unsaturated monomer(s) (M1) with water solubility over 0.01 g/l (at 25 °C and 1 bar); and optionally (b) unsaturated monomer(s) (M2) with water solubility below 0.1 g/l (same conditions) and/or (c) unsaturated monomer(s) (M3) with at least two double bonds, especially, by weight, 50-99.5% M1; 0.5-50% M2 and 0-30% M3.Preparation: M is/are emulsified in water in presence of (I) and surfactants, to form a mini-emulsion, then polymerized using a radical initiator that initially causes polymerization of not over 50% of M, under conditions where (I) can migrate to the surface of the emulsified particles. Further polymerization is done only when complete, or extensive, accumulation of (I) at the particle surface has occurred. Particularly component (c) is added after the first polymerization step and the amount of initiator added at the start is enough to polymerize only 5-25% of the monomers, with more initiator being added for second-stage polymerization.Preferred Monomers: Most preferably M1 is (m)ethyl acrylate and/or acrylic acid; M2 is stearyl or palmityl acrylates and M3 is butanediol diacrylate or pentaerythritol tri- or tetra-acrylates. | The invention relates to an aqueous polymer dispersion containing effect materials with an average particle diameter for the dispersed particles of < 500 nm, said polymer particles comprising a core of a polymer matrix made up of at least one ethylenically-unsaturated monomer, on the surface of which an effect material is at least partly arranged, which is soluble in the monomers which form the particles of the polymer matrix, a method for production of such a polymer dispersion by mini-emulsion polymerisation of ethylenically-unsaturated monomers, whereby a mini-emulsion with a mean particle size for the emulsified particles of < 500 nm is produced by emulsification of ethylenically-unsaturated monomers in water in the presence of at least one effect material and one surface active material and the above is polymerised in the presence of at least one radical polymerisation initiator such that, firstly, only a maximum of 50 % of the monomers in the polymerisation zone polymerise and the effect materials migrate to the surface of the emulsified particles, the polymerisation being only complete after extensive or complete aggregation of the effect material on the surface of the generated polymer particles and use of the dispersion, or of a powder obtained by evaporation of water to stabilise the polymers against the effects of UV radiation, acids and heat, in cosmetic and pharamceutical formulations, in paint coatings, in the production of paper, leather and textiles and formulations for animal feedstuffs. Dispersions polymères aqueuses contenant des substances d'effet, à diamètre moyen des particules dispersées inférieur à 500 nm, ces particules polymères contenant en tant que noyau une matrice polymère constituée à partir d'au moins un monomère éthyléniquement insaturé, la surface dudit noyau étant en partie couverte d'une substance d'effet qui est soluble dans les monomères formant la matrice polymère des particules. La présente invention concerne également des procédés de préparation de ces dispersions polymères par polymérisation en miniémulsion de monomères éthyléniquement insaturés, qui consistent préparer par émulsion de monomères éthyléniquement insaturés dans de l'eau en présence d'au moins une substance d'effet et d'un agent tensioactif, une miniémulsion avec une taille moyenne des particules émulsifiées inférieure à 500 nm, à polymériser ladite miniémulsion en présence d'au moins un initiateur de polymérisation radicalaire de manière telle qu'un maximum de 50 % seulement des monomères se trouvant dans la zone de polymérisation est d'abord polymérisé, les substances d'effet migrant à la surface des particules émulsifiées, et que la polymérisation se poursuit jusqu'à son terme seulement après une accumulation considérable ou complète des substances d'effet à la surface des particules polymères produites. La présente invention concerne encore l'utilisation de ces dispersions ou de la poudre obtenue à partir de ces dispersions par évaporation d'eau pour stabiliser des polymères contre l'effet du rayonnement ultraviolet, de l'oxygène et de la chaleur, dans des préparations cosmétiques et pharmaceutiques, dans des couches de peinture, dans la fabrication de papier, de cuir et de textiles et dans des préparations pour l'alimentation animale. Effektstoffe enthaltende, wässrige Polymerdispersionen mit einem mittleren Teilchendurchmesser der dispergierten Teilchen von < 500 nm, wobei die Polymerteilchen eine aus mindestens einem ethylenisch ungesättigten Monomeren aufgebaute Polymermatrix als Kern enthalten, auf dessen Oberfläche zumindest teilweise ein Effektstoff angeordnet ist, der in den Monomeren löslich ist, die die Polymermatrix der Teilchen bilden, Verfahren zur Herstellung von solchen Polymerdispersionen durch Miniemulsionspolymerisation von ethylenisch ungesättigten Monomeren, wobei man durch Emulgieren von ethylenisch ungesättigten Monomeren in Wasser in Gegenwart mindestens eines Effektstoffs und eines oberflächenaktiven Mittels eine Miniemulsion mit einer mittleren Teilchengröße der emulgierten Teilchen von < 500 nm herstellt, und sie derart in Gegenwart mindestens eines radikalischen Polymerisationsinitiators polymerisiert, dass zunächst nur maximal 50 % der Monomeren polymerisieren, die sich in der Polymerisationszone befinden und wobei die Effektstoffe an die Oberfläche der emulgierten Teilchen wandern, und die Polymerisation erst nach weitgehender oder vollständiger Ansammlung der Effektstoffe auf der Oberfläche der entstehenden Polymerteilchen zu Ende führt und Verwendung der Dispersionen oder der daraus durch Verdampfen von Wasser erhältlichen Pulver zur Stabilisierung von Polymeren gegen die Einwirkung von UV-Strahlung, Sauerstoff und Wärme, in kosmetischen und pharmazeutischen Formulierungen, in Lackschichten, bei der Herstellung von Papier, Leder und Textilien und in Formulierungen für die Tierernährung. | DE102004012576A ¦ WO2005EP2484A | 2004-03-12 ¦ 2005-03-09 | JP04575432B2 ¦ BR200508516A ¦ CN100535021C ¦ CN1930192A ¦ DE102004012576A1 ¦ EP1727834A1 ¦ IL177653D0 ¦ JP2007528926A ¦ RU2006135932A ¦ RU2395526C2 ¦ US20070218089A1 ¦ WO2005087816A1 | WO2005087816A1 ¦ DE102004012576A1 ¦ EP1727834A1 ¦ MX2006009774A ¦ CN1930192A ¦ BR200508516A ¦ US20070218089A1 ¦ JP2007528926A ¦ CN100535021C ¦ RU2395526C2 ¦ JP04575432B2 | Patentansprüche 1. Effektstoffe enthaltende, wässrige Polymerdispersionen mit einem mittleren Teilchendurchmesser der dispergierten Teilchen von &lt; 500 nm, wobei die Polymer- teilchen eine aus mindestens einem ethylenisch ungesättigten Monomeren aufgebaute Polymermatrix als Kern enthalten, auf dessen Oberfläche zumindest teilweise ein Effektstoff angeordnet ist, der in den Monomeren löslich ist, die die Polymermatrix der Teilchen bilden. 2. Effektstoffe enthaltende, wässrige Polymerdispersionen nach Anspruch 1, dadurch gekennzeichnet, dass die Effektstoffe als Schale um den Kern der Polymerteilchen angeordnet sind. 3. Effektstoffe enthaltende, wässrige Polymerdispersionen nach Anspruch 1 oder 2, dadurch gekennzeichnet, dass die Menge der Effektstoffe 0,5 bis 50 Gew.-%, bezogen auf die Polymermatrix beträgt. 4. Effektstoffe enthaltende, wässrige Polymerdispersionen nach Anspruch 1 bis 3, dadurch gekennzeichnet, dass die Effektstoffe ausgewählt sind aus der Gruppe der UV-Absorber, organischen Farbstoffe, optischen Aufheller, Stabilisatoren und Hilfsmittel für organische Polymere, IR-Farbstoffe, Flammschutzmittel, Alkenyl- bemsteinsäureanhydride, Pharmawirkstoffe und Biozide. 5. Effektstoffe enthaltende, wässrige Polymerdispersionen nach einem der Ansprü- ehe 1 bis 4, dadurch gekennzeichnet, dass der Kern der dispergierten Teilchen im Wesentlichen aus einem Polymer aus (a) mindestens einem ethylenisch ungesättigten Monomer A mit einer Wasserlöslichkeit von &gt; 0,01 g/l (bei 25°C und 1 bar), gegebenenfalls (b) mindestens einem ethylenisch ungesättigten Monomeren B mit einer Wasserlöslichkeit von &lt; 0,01 g/l (bei 25°C und 1 bar) und gegebenenfalls (c) mindestens einem ethylenisch ungesättigten Monomer mit wenigstens zwei Doppelbindungen aufgebaut ist. 6. Effektstoffe enthaltende wässrige Polymerdispersionen nach einem der Ansprüche 1 bis 5, dadurch gekennzeichnet, dass die dispergierten Polymerteilchen (a) 50 bis 99,5 Gew.-% mindestens eines Monomeren A, (b) 0,5 bis 50 Gew.-% mindestens eines Monomeren B und (c) 0 bis 30 Gew.-% mindestens eines Monomeren C in einpolymerisierter Form enthalten. 7. Effektstoffe enthaltende wässrige Polymerdispersionen nach den Ansprüchen 1 bis 6, dadurch gekennzeichnet, dass die dispergierten Polymerteilchen aus einem Polymer aus (a) Methylmethacrylat, Styrol, Vinylacetat, Methylacrylat, Ethylmethacrylat, Acrylsäure und/oder Methacrylsäure, gegebenenfalls (b) Laurylacrylat, Palmitylacrylat und/oder Stearylacrylat und gegebenenfalls (c) Butandioldiacrylat, Divinylbenzol, Pentaerythrittriacrylat und/oder Pentaerythrittetraacrylat aufgebaut sind. 8. Effektstoffe enthaltende wässrige Polymerdispersionen nach den Ansprüchen 1 bis 7, dadurch gekennzeichnet, dass die dispergierten Polymerteilchen aus einem Polymer aus (a) Methylmethacrylat, Ethylmethacrylat und/oder Acrylsäure, gegebenenfalls (b) Stearylacrylat und/oder Palmitylacrylat und (c) Butandioldiacrylat, Pentaerythrittetraacrylat und/oder Pentaerythrittriacrylat aufgebaut sind. 9. UV-Absorber als Effektstoffe enthaltende wässrige Polymerdispersionen nach den Ansprüchen 1 bis 6, dadurch gekennzeichnet, dass die dispergierten Polymerteilchen aus einem Polymer aus (a) Methylmethacrylat oder Methylmethacrylat und Acrylsäure, (b) Stearylacrylat und (c) Butandioldiacrylat, Pentaerythrittetraacrylat und/oder Pentaerythrittriacrylat aufgebaut und mit einer Schale aus dem UV-Absorber 4-n-Octyloxy-2-hydroxi- benzophenon umhüllt sind. 10. Verfahren zur Herstellung von Effektstoffe enthaltenden wässrigen Polymerdispersionen mit einem mittleren Teilchendurchmesser der dispergierten Polymerteilchen von &lt; 500 nm durch Miniemulsionspolymerisation von ethylenisch unge- sättigten Monomeren, dadurch gekennzeichnet, dass man durch Emulgieren von ethylenisch ungesättigten Monomeren in Wasser in Gegenwart mindestens eines Effektstoffs und eines oberflächenaktiven Mittels eine Miniemulsion mit einer mittleren Teilchengröße der emulgierten Tröpfchen von &lt; 500 nm herstellt, und sie derart in Gegenwart mindestens eines radikalischen Polymerisationsinitiators polymerisiert, dass zunächst nur maximal 50 % der Monomeren polymerisieren, die sich in der Polymerisationszone befinden und wobei die Effektstoffe an die Oberfläche der emulgierten Teilchen wandern, und die Polymerisation erst nach weitgehender oder vollständiger Ansammlung der Effektstoffe auf der Oberfläche der entstehenden Polymerteilchen zu Ende führt. 11. Verfahren nach Anspruch 10, dadurch gekennzeichnet, dass man zunächst eine Miniemulsion aus den Monomeren (a) mindestens einem ethylenisch ungesättigten Monomer A mit einer Wasserlöslichkeit von &gt; 0,01 g/l (bei 25°Cund 1 bar), gegebenenfalls (b) mindestens einem ethylenisch ungesättigten Monomeren B mit einer Was- serlöslichkeit von &lt; 0,01 g/l (bei 25°C und 1 bar) und gegebenenfalls (c) mindestens einem ethylenisch ungesättigten Monomer C mit wenigstens zwei Doppelbindungen, die mindestens einen Effektstoff enthalten, mindestens einem Emulgator und mindestens einer hydrophoben organischen Verbindung mit einer Wasserlöslichkeit von &lt; 0,1 g/l (bei 25°C und 1 bar) herstellt, die Monomeren der Miniemulsion dann bis zu einem Umsatz von höchstens 50 % polymerisiert, anschließend eine wässrige Makroemulsion mindestens eines ethylenisch ungesättigten Monomers C mit wenigstens zwei Doppelbindungen im Molekül zugibt und die Polymerisati- on nach weitgehender Ansammlung der Effektstoffe auf der Oberfläche der entstehenden Polymerteilchen zu Ende führt. 12. Verfahren nach Anspruch 10 oder 11, dadurch gekennzeichnet, dass man bis zu maximal 40 Gew.-% der Miniemulsion in einer Polymerisationszone vorlegt, den vorgelegten Teil der Miniemulsion dann auf die Polymerisationstemperatur erhitzt und eine solche Menge an Polymerisationsinitiator zusetzt, die ausreicht, um maximal 50 % der vorgelegten Monomeren zu polymerisieren, dann eine wässrige Makroemulsion mindestens eines ethylenisch ungesättigten Monomers C mit wenigstens zwei Doppelbindungen im Molekül zugibt und nach weitgehender Ansammlung der Effektstoffe auf der Oberfläche der entstehenden Polymerteilchen die Polymerisation durch weitere Zugabe mindestens eines Polymerisationsinitiators zu Ende führt. 13. Verfahren nach Anspruch 12, dadurch gekennzeichnet, dass man die Miniemul- sion in einer Menge von maximal 30 Gew.-% zusammen mit einer solchen Menge an Polymerisationsinitiator vorlegt, die ausreicht, um 5 bis 25 % der vorgelegten Monomeren zu polymerisieren. 14. Verfahren nach Anspruch 12 oder 13, dadurch gekennzeichnet, dass man die Miniemulsion in einer Menge von maximal 25 Gew.-% zusammen mit einer solchen Menge an Polymerisationsinitiator vorlegt, die ausreicht, um maximal 15 % der vorgelegten Monomeren zu polymerisieren. 15. Verfahren nach einem der Ansprüche 12 bis 14, dadurch gekennzeichnet, dass man zu einer auf Polymerisationstemperatur erhitzten Mischung aus einer vorgelegten, mindestens einen Effektstoff enthaltenden Miniemulsion aus den Mono- meren (a) und gegebenenfalls (b) und Polymerisationsinitiator, der für die Initiierung von maximal 25 % der vorgelegten Monomeren ausreicht, die verbliebenen Anteile dieser Miniemulsion und eine wässrige Mischung eines Monomers (c) zufügt und nach dem Verbrauch des zugesetzten Initiators durch Polymerisation weiteren Polymerisationsinitiator zur Polymerisation der restlichen Monomeren zusetzt. 16. Verfahren nach den Ansprüchen 12 bis 15, dadurch gekennzeichnet, dass man zu einer auf Polymerisationstemperatur erhitzten Mischung aus einer vorgelegten, mindestens einen Effektstoff enthaltenden Miniemulsion aus den Monome- ren (a) und gegebenenfalls (b) und Polymerisationsinitiator, der für die Initiierung von maximal 15 % der vorgelegten Monomeren ausreicht, die verbliebenen Anteile dieser Miniemulsion und eine wässrige Makroemulsion eines Monomers (c) zufügt und nach dem Verbrauch des zugesetzten Initiators durch Polymerisation weiteren Polymerisationsinitiator zur Polymerisation der restlichen Monomeren zusetzt. 17. Verfahren nach einem der Ansprüche 10 bis 16, dadurch gekennzeichnet, dass man als Monomere der Gruppe (a) Methylmethacrylat, Styrol, Vinylacetat, Methylacrylat, Acrylsäure und/oder Methacrylsäure, (b) Laurylacrylat, Palmitylacrylat und/oder Stearylacrylat und (c) Butandioldiacrylat, Divinylbenzol, Pentaerythrittriacrylat und/oder Pentaerythrittetraacrylat einsetzt. 18. Effektstoffe enthaltende Polymerpulver, erhältlich durch Verdampfen der flüchtigen Bestandteile einer wässrigen Effektstoffe enthaltenden Polymerdispersion gemäß den Ansprüchen 1 bis 9. 19. Effektstoffe enthaltende Polymerpulver nach Anspruch 18, dadurch gekennzeichnet, dass sie als Effektstoff einen UV-Absorber, vorzugsweise 4-n-Octyloxy- 2-hydroxi-benzophenon, enthalten. 20. Verwendung von Effektstoffe enthaltendem Polymerpulver nach Anspruch 18 oder 19 zur Stabilisierung von Polymeren gegen die Einwirkung von UV- Strahlung, Sauerstoff und Wärme, in kosmetischen und pharmazeutischen Formulierungen, in Lackschichten, bei der Herstellung von Papier, Leder oder Textilien und in Formulierungen für die Tierernährung. 1. A polymer particle contains as a core the polymer matrix comprised from the at least 1 sort(s) of ethylenic unsaturated monomer, Soluble UV absorber in the monomer which forms the polymer matrix of particle¦grains is arrange¦positioned on the surface of the said polymer particle, The disperse¦distributed polymer matrix of a polymer particle consists of a copolymer obtained by the following superposition¦polymerization of the ethylenic unsaturated monomer. (a) Methyl methacrylate, ethyl methacrylate, acrylic acid, methyl methacrylate and ethyl methacrylate, methyl methacrylate and acrylic acid, ethyl methacrylate and acrylic acid or methyl methacrylate, ethyl methacrylate, and acrylic acid and (b) Stearyl acrylate, palmityl acrylate or stearyl acrylate, and palmityl acrylate It consists of a copolymer obtained by these superposition¦polymerization, The mean particle diameter of the disperse¦distributed particle¦grains contains UV absorber which is 500 nm or less, The aqueous polymer dispersion liquid characterized by the above-mentioned. 2. The said polymer matrix of the disperse¦distributed polymer particle, Furthermore, ethylenic unsaturated monomer (c) : A butanediol diacryrate, a pentaerythritol tetra-acrylate, a pentaerythritol tri acrylate, A butanediol diacryrate and a pentaerythritol tetra-acrylate, A butanediol diacryrate and a pentaerythritol tri acrylate, A pentaerythritol tetra-acrylate and a pentaerythritol tri acrylate or A butanediol diacryrate, a pentaerythritol tetra-acrylate, and a pentaerythritol tri acrylate The aqueous polymer dispersion liquid containing UV absorber of Claim 1 which consists of a copolymer obtained by these superposition¦polymerization. 3. UV absorber is arrange¦positioned around the core of a polymer particle as an outer layer, The aqueous polymer dispersion liquid containing UV absorber of Claim 1 or 2 characterized by the above-mentioned. 4. The quantity of UV absorber is 0.5-50 mass % with respect to a polymer matrix, The aqueous polymer dispersion liquid containing UV absorber of Claim 1 or 2 characterized by the above-mentioned. 5. The disperse¦distributed polymer particle is in the form integrated by superposition¦polymerization. (a) Methyl methacrylate, ethyl methacrylate, methyl methacrylate and acrylic acid or ethyl methacrylate, and 50-99.5 mass % of acrylic acid, (b) Stearyl acrylate or stearyl acrylate, and 0.5-50 mass % of palmityl acrylates, and (c) Butanediol diacryrate, pentaerythritol tetra-acrylate, A pentaerythritol tri acrylate, a butanediol diacryrate, and a pentaerythritol tetra-acrylate, A butanediol diacryrate and a pentaerythritol tri acrylate, A pentaerythritol tetra-acrylate and a pentaerythritol tri acrylate or a butanediol diacryrate, a pentaerythritol tetra-acrylate, and 0-30 mass % of pentaerythritol tri acrylates are contained, The aqueous polymer dispersion liquid containing UV absorber of any one of Claim 1-4 characterized by the above-mentioned. 6. The disperse¦distributed polymer particle, (a) Methyl methacrylate or methyl methacrylate, and acrylic acid, (b) Stearyl acrylate (c) Butanediol diacryrate, pentaerythritol tetra-acrylate, pentaerythritol tri acrylate, A butanediol diacryrate and a pentaerythritol tetra-acrylate, A butanediol diacryrate and a pentaerythritol tri acrylate, A pentaerythritol tetra-acrylate and a pentaerythritol tri acrylate or A butanediol diacryrate, a pentaerythritol tetra-acrylate, and a pentaerythritol tri acrylate It is surrounded by the outer layer which is comprised from the polymer which consists of these, and consists of 4-n-octyloxy 2-hydroxy benzophenone of UV absorber, The aqueous polymer dispersion liquid containing any 1 item¦term UV absorber of Claim 1-5 characterized by the above-mentioned. 7. In the manufacturing method of the aqueous polymer dispersion liquid containing mean-particle-diameter &lt;500nm [ of the disperse¦distributed polymer by the mini emulsion superposition¦polymerization of the ethylenic unsaturated monomer of Claim 1 ] UV absorber, The manufacturing method of the aqueous polymer dispersion liquid containing UV absorber of Claim 1 characterized by the following. The average particle¦grain size &lt;500nm mini emulsion of the droplet emulsified by emulsifying ethylenic unsaturated monomer (a) and (b) of Claim 1 in water in presence of at least 1 sort(s) of UV absorber and surfactant is manufactured, In presence of an at least 1 sort(s) of radical polymerization initiator, this is polymerized so that only 50% may superpose¦polymerize in the maximum of the monomer which exists in a superposition¦polymerization zone first, In that case, UV absorber transfers to the surface of the emulsified particle¦grains, the surface top of the produced polymer particle -- UV absorber -- enough -- or after accumulate¦aggregating completely, the said superposition¦polymerization is completed for the first time 8. Even 40 mass % is inserted to a superposition¦polymerization zone by the maximum of a mini emulsion, Subsequently, an inserted part of the said mini-emulsion is heated even to superposition¦polymerization temperature, The polymerization initiator of quantity sufficient by the maximum of the inserted monomer for 50% to superpose¦polymerize is added, Subsequently, the aqueous¦water-based macro emulsion of the at least 1 sort(s) of ethylenic unsaturated monomer which has at least two double bonds is added in a molecule¦numerator, After UV absorbers fully accumulate¦aggregate on the surface of the polymer particle to produce, superposition¦polymerization is completed by further addition of an at least 1 sort(s) of polymerization initiator, The method of Claim 7 characterized by the above-mentioned. 9. A mini emulsion is inserted together with the polymerization initiator of quantity sufficient in the quantity of 30 mass % at the maximum for 5 to 25% of the inserted monomer to superpose¦polymerize, The method of Claim 8 characterized by the above-mentioned. 10. A mini emulsion is inserted in the quantity of 25 mass % at the maximum together with the polymerization initiator of quantity sufficient by the maximum of the inserted monomer for 15% to superpose¦polymerize, The method of Claim 8 or 9 characterized by the above-mentioned. 11. The mini emulsion containing inserted at least 1 sort(s) of UV absorber which consists of monomer (a) and (b) of Claim 1, The remaining parts of the said mini-emulsion and the aqueous¦water-based mixture of the monomer (c) of Claim 2 are supplied to the mixture heated by the superposition¦polymerization temperature which consists of sufficient polymerization initiator to start 25% by the maximum of the inserted said monomer, And according to consumption by the superposition¦polymerization of the added initiator, a polymerization initiator is further supplied for the superposition¦polymerization of the remaining monomer, The method of any one of Claim 8-10 characterized by the above-mentioned. 12. The mini emulsion containing inserted at least 1 sort(s) of UV absorber which consists of monomer (a) and (b) of Claim 1, The remaining parts of the said mini-emulsion and the aqueous¦water-based macro emulsion of the monomer (c) of Claim 2 are supplied to the mixture heated by the superposition¦polymerization temperature which consists of sufficient polymerization initiator to start 15% by the maximum of the inserted said monomer, And according to consumption by the superposition¦polymerization of the added initiator, a polymerization initiator is further supplied for the superposition¦polymerization of the remaining monomer, The method of any one of Claim 8-11 characterized by the above-mentioned. 13. Polymer powder containing UV absorber obtained by evaporation of the volatile component of the aqueous polymer dispersion liquid containing UV absorber of any one of Claim 1-6. 4-n-octyloxy 2-hydroxy benzophenone is contained as a UV absorber, Polymer powder containing UV absorber of Claim 13 characterized by the above-mentioned. 15. Use of the polymer powder containing UV absorber of Claim 13 or 14 in the inside of the preparation for the animal feed in the case of manufacture of the paper in the inside of a coating-material layer in the inside of the cosmetics and pharmaceutical composition for stabilization of UV line¦wire, oxygen, and the polymer with respect to an effect¦action of a heat¦fever, leather, and a textile fabric. | C08L005700 ¦ C08F000200 ¦ C08F000222 ¦ C08F000244 ¦ C08K000500 ¦ C08L003312 ¦ C09D013304 | 2013-08-27 LAPS CANCELLATION BECAUSE OF NO PAYMENT OF ANNUAL FEES - ¦ 2010-08-30 FPAY RENEWAL FEE PAYMENT (EVENT DATE IS RENEWAL DATE OF DATABASE) + PAYMENT UNTIL: 20130827 ¦ 2010-08-27 R150 CERTIFICATE OF PATENT (=GRANT) OR REGISTRATION OF UTILITY MODEL + JAPANESE INTERMEDIATE CODE: R150 ¦ 2010-08-26 A61 FIRST PAYMENT OF ANNUAL FEES (DURING GRANT PROCEDURE) + JAPANESE INTERMEDIATE CODE: A61 2010-08-19 ¦ 2010-07-29 A01 WRITTEN DECISION TO GRANT A PATENT OR TO GRANT A REGISTRATION (UTILITY MODEL) + JAPANESE INTERMEDIATE CODE: A01 ¦ 2010-07-22 A01 WRITTEN DECISION TO GRANT A PATENT OR TO GRANT A REGISTRATION (UTILITY MODEL) + JAPANESE INTERMEDIATE CODE: A01 2010-07-21 ¦ 2010-07-13 TRDD DECISION OF GRANT OR REJECTION WRITTEN + ¦ 2010-06-25 A521 WRITTEN AMENDMENT JAPANESE INTERMEDIATE CODE: A523 2010-06-24 ¦ 2010-03-25 A131 NOTIFICATION OF REASONS FOR REFUSAL - JAPANESE INTERMEDIATE CODE: A131 2010-03-24 ¦ 2010-01-30 A524 WRITTEN SUBMISSION OF COPY OF AMENDMENT UNDER SECTION 19 (PCT) JAPANESE INTERMEDIATE CODE: A524 2010-01-29 ¦ 2010-01-12 A602 WRITTEN PERMISSION OF EXTENSION OF TIME JAPANESE INTERMEDIATE CODE: A602 2010-01-08 ¦ 2009-12-29 A601 WRITTEN REQUEST FOR EXTENSION OF TIME JAPANESE INTERMEDIATE CODE: A601 2009-12-28 ¦ 2009-12-14 A602 WRITTEN PERMISSION OF EXTENSION OF TIME JAPANESE INTERMEDIATE CODE: A602 2009-12-11 ¦ 2009-12-05 A601 WRITTEN REQUEST FOR EXTENSION OF TIME JAPANESE INTERMEDIATE CODE: A601 2009-12-04 ¦ 2009-11-13 A602 WRITTEN PERMISSION OF EXTENSION OF TIME JAPANESE INTERMEDIATE CODE: A602 2009-11-12 ¦ 2009-11-06 A601 WRITTEN REQUEST FOR EXTENSION OF TIME JAPANESE INTERMEDIATE CODE: A601 2009-11-05 ¦ 2009-08-06 A131 NOTIFICATION OF REASONS FOR REFUSAL - JAPANESE INTERMEDIATE CODE: A131 2009-08-05 ¦ 2009-07-10 A977 REPORT ON RETRIEVAL JAPANESE INTERMEDIATE CODE: A971007 2009-07-10 | Aqueous polymer dispersions (A), containing an effector substance (I), has mean particle diameter below 500 nm, where the particles comprise a core of polymer matrix, formed from at least one ethylenically unsaturated monomer (M), that has a (I), soluble in (M), at least partly on its surface. | Powders prepared from (A) by removal of volatiles, are used to stabilize polymers against UV light, oxygen and heat, in cosmetic and pharmaceutical formulations; in paint coatings; in preparation of paper, leather and textiles and in animal feeding formulations. | -
JP04284044B2 | 2009-06-24 | Dispersion of microcapsules containing hydrophobic pigment, hydrophobic polymer and organic solvent, with walls formed with diisocyanate and polyisocyanate, to give ink-jet ink with low blocking and resistance to water, weather and ozone | A microcapsule containing coloring microparticles¦fine-particles dispersoid, an ink composition, and an inkjet-recording method | FUJI FILM CORP,JP | - | A microcapsule-containing colored microparticle dispersion has microcapsules with a core of a color composition containing at least 1 hydrophobic pigment, at least 1 hydrophobic polymer, and at least 1 high-boiling-point organic solvent, and a capsule wall was formed using the bifunctional isocyanate compound (A), and a polyfunctional isocyanate compound with 3 or more isocyanate groups in the molecule. A microcapsule-containing colored microparticle dispersion has microcapsules with a core of a color composition containing at least 1 hydrophobic pigment, at least 1 hydrophobic polymer, and at least 1 high-boiling-point organic solvent, and a capsule wall was formed using the bifunctional isocyanate compound of formula (A), and a polyfunctional isocyanate compound with 3 or more isocyanate groups in the molecule. [Structure (A) p 2]Ararylene;Xbond or bivalent linking group;Ralkylene, aralkylene, or arylene;m0-20. The composition is used in an ink composition, especially for inkjet-recording (claimed). The water-based ink is odorless and has good handleability and safety. Its delivery stability is high, without blocking of the jet, so that continuous printing is possible. It has excellent color phase, coloring property, weather resistance, water resistance, and ozone resistance. The ink produces images without flaws in the surface, independent of the type of paper. Thin lines do not spread, so resolution of the image is good. Preferred dispersion: Preferably the hydrophobic pigment contains at least 1 azo, compound of formula (I), (II), A 1 -N=N-B (Y-I), (M-I), and/or (C-I). [Structures p 2,3; in (II), add a after X and Y; in (M-1), add b after A, B 1 , B 2 , R 5 , R 6 ];A-NR 5 R 6 or hydroxy;B 1=C(R 3 )- or =N-;B 2-C(R 4 ) = or -N=;R 1 -R 4H, halo, aliphatic, aromatic, heterocyclic, cyano, hydroxy, nitro, amino, alkylamino, alkoxy, aryloxy, amide, arylamino, ureido, sulfamoyl amino, alkylthio, arylthio, alkoxycarbonylamino, sulfonamide, carbamoyl, sulfamoyl, sulfonyl, alkoxycarbonyl, heterocyclyloxy, azo, acyloxy, carbamoyloxy, silyloxy, aryloxycarbonyl, aryloxycarbonylamino, imido, heterocyclylthio, sulfinyl, phosphoryl, acyl, carboxy, or sulfo;R 5 , R 6H, aliphatic, aromatic, and heterocyclic; orNR 5 R 6ring; orR 1 +R 5 , R 3 +R 6 and/or R 1 +R 2aromatic or heterocyclic ring;Xa, Ya are not defined; A 1 , B = optionally substituted heterocyclyl; Ab = residue of five-membered heterocyclic diazo component (Ab-NH2); B 1 b = =C(R 1 b)- or =N-; B 2 b = -C(R 2 b) = or -N=; provided B 1 b and B 2 b are not both N; R 5 b, R 6 b = H, aliphatic, aromatic, heterocyclic, acyl, alkoxy carbonyl, aryloxy carbonyl, carbamoyl, alkyl sulfonyl, aryl sulfonyl, or sulfamoyl (all optionally substituted); or R 5 b+R6b = 5 or 6 membered ring; G, R 1 b, R 2 b = H, halo, aliphatic, aromatic, heterocyclic, cyano, carboxy, carbamoyl, alkoxy carbonyl, aryloxy carbonyl, acyl, hydroxy, alkoxy, aryloxy, silyloxy, acyloxy, carbamoyloxy, heterocyclyloxy, alkoxy carbonyloxy, aryloxy carbonyloxy, amino (optionally substituted by alkyl, aryl, or heterocyclic), acylamino, ureido, sulfamoyl amino, alkoxy carbonylamino, aryloxy carbonylamino, alkylaryl sulfonyl amino, aryl sulfonyl amino, aryloxy carbonylamino, nitro, alkylthio, arylthio, alkyl sulfonyl, aryl sulfonyl, alkyl sulfinyl, aryl sulfinyl, sulfamoyl, sulfo, or heterocyclylthio (all optionally substituted); or R 1 b+R5b = 5 or 6 membered ring; X 1 -X 4 = -SO-Z 1 , -SO 2 -Z 1 or -SO 2 NR 21 R 22 ; Z 1 = alkyl, cycloalkyl, alkenyl, aralkyl, aryl, or heterocyclyl (all optionally substituted); R 21 , R 22 = H, or as for Z 1 ; Y 1 -Y 4 = H, halo, alkyl, cycloalkyl, alkenyl, aralkyl, aryl, heterocyclyl, cyano, hydroxy, nitro, amino, alkylamino, alkoxy, aryloxy, amide, aryl amino, ureido, sulfamoyl amino, alkylthio, arylthio, alkoxy carbonylamino, sulfonamide, carbamoyl, sulfamoyl, sulfonyl, alkoxy carbonyl, heterocyclyloxy, azo, acyloxy, carbamoyloxy, silyloxy, aryloxy carbonyl, aryloxy carbonylamino, imide, heterocyclyl thio, phosphoryl, acyl, carboxy, or sulfo (all optionally substituted); a 1 -a 4 , b 1 -b 4 = 0-4; a 1 +a 2 +a 3 +a 4 = 2 or more; M = H, metallic element or its oxide, hydroxide, or halide.The high-boiling-point organic solvent has water solubility of 4 g or less. | - | JP2002235483A | 2002-08-13 | JP04284044B2 ¦ JP2004075759A | JP2004075759A ¦ JP04284044B2 | 1. As a core substance of a capsule, the coloring composition containing the hydrophobic dye of at least 1 sort(s), hydrophobic polymer of at least 1 sort(s), and the high boiling point organic solvent of at least 1 sort(s) is included, And these capsule walls were formed using the bifunctional isocyanate compound which has two isocyanate groups represented with the following general formula (A), and the polyfunctional isocyanate compound which has a 3 or more isocyanate group in the same molecule. The microcapsule containing coloring microparticles¦fine-particles dispersoid characterized by the above-mentioned. [FORMULA 1] [MAT_IMAGE 000039] [In General formula (A), Ar represents an arylene group, X represents a single bond or a bivalent coupling group, R represents an alkylene group, an aralkylene group, or an arylene group, and m represents the integer of 0-20.] 2. The compound by which the said hydrophobic dye is represented with the following general formula (I), the compound represented with the following general formula (IV), At least 1 type of compound selected from the group which consists of the compound represented with the following general formula (V), the compound represented with the following general formula (Y-I), a compound represented with the following general formula (M-I), and a compound represented with the following general formula (C-I) is contained, The microcapsule containing coloring microparticles¦fine-particles dispersoid of Claim 1 characterized by the above-mentioned. [FORMULA 2] [MAT_IMAGE 000040] [In general formula (I), General formula (IV), and General Formula (V), R 1, R2, R3 and R4, Respectively independently A hydrogen atom, a halogen atom, an aliphatic group, an aromatic group, a heterocyclic group, A cyano group, a hydroxyl group, a nitro group, an amino group, an alkylamino group, An alkoxy group, an aryloxy group, an amide group, an arylamino group¦base, a ureido group, A sulfamoyl amino group, an alkylthio group, an arylthio group, the alkoxy carbonylamino group, A sulfonamide group, a carbamoyl group, sulfamoyl group, a sulfonyl group, Alkoxycarbonyl group, a heterocyclic oxy group, an azo, an acyloxy group, A carbamoyloxy group¦base, the silyl oxy group, an aryloxy carbonyl group, an aryloxy carbonylamino group, an imide group¦base, a heterocyclic thio group, a sulfinyl group, a phosphoryl group, an acyl group, a carboxyl group, or a sulfo group is represented. A represents -NR 5R6 or a hydroxyl group. R 5 and R6 respectively independently represents a hydrogen atom, an aliphatic group, an aromatic group, and a heterocyclic group. It may combine with each other and R 5 and R6 may form the ring. Y represents an unsaturated heterocyclic group. B 1 represents =C(R3)- or =N-. B 2 represents -C(R4) = or -N=. R 1, R5, and R3 and R6 -- and/or, it may combine with each other and R1 and R2 may form the aromatic ring or the heterocyclic ring. G A hydrogen atom, an aliphatic group, an aromatic group, a heterocyclic group, a cyano group, an alkoxy group, An aryloxy group, an alkylthio group, an arylthio group, ester group, an amino group, a carbamoyl group, a sulfonyl group, sulfamoyl group, a ureido group, a urethane group, an acyl group, an amide group, or a sulfonamide group is represented. L represents the atomic group which forms the nitrogen-containing heterocyclic ring of 5-members or 6-members. Z 3 and Z4, Respectively independently A hydrogen atom, an aliphatic group, an aromatic group, a heterocyclic group, a cyano group, An alkoxy group, an aryloxy group, an alkylthio group, an arylthio group, ester group, an amino group, a carbamoyl group, a sulfonyl group, sulfamoyl group, a ureido group, a urethane group, an acyl group, an amide group, or a sulfonamide group is represented. M is an atom group who can form the 1,2,4-triazole ring condensed to the 5-membered ring of the said General Formula (V), Comprising: Any one of two atomic B 3 in a condensation part and B4 is a nitrogen atom, and the other is a carbon atom.] [FORMULA 3] [MAT_IMAGE 000041] [In General formula (Y-I), A and B respectively independently represent the heterocyclic group which may be substituted.] [FORMULA 4] [MAT_IMAGE 000042] [In General formula (M-I), A represents the residue of a 5-membered heterocyclic diazo component (A-NH 2). As for B 1 and B2, B1 represents =CR1-, and B2 represents -CR2=, Or any one represents a nitrogen atom and the other represents =CR 1- or -CR2=. R 5 and R6, A hydrogen atom, an aliphatic group, an aromatic group, a heterocyclic group, an acyl group, alkoxycarbonyl group, an aryloxy carbonyl group, a carbamoyl group, an alkylsulfonyl group, arylsulfonyl group, or sulfamoyl group is respectively independently represented. Each group¦base may have a substituent further. G and R 1 and R2, Become independent respectively and A hydrogen atom, a halogen atom, an aliphatic group, an aromatic group, a heterocyclic group, A cyano group, a carboxyl group, a carbamoyl group, alkoxycarbonyl group, An aryloxy carbonyl group, an acyl group, a hydroxyl group, an alkoxy group, An aryloxy group, the silyl oxy group, an acyloxy group, a carbamoyloxy group¦base, The heterocyclic oxy-group and alkoxy carbonyloxy group, an aryloxy carbonyloxy group, The amino group, acylamino group which were substituted by the alkyl group, the aryl group, or the heterocyclic group, A ureido group, a sulfamoyl amino group, the alkoxy carbonylamino group, An aryloxy carbonylamino group, an alkylaryl sulfonyl amino group, An arylsulfonyl amino group, an aryloxy carbonylamino group, A nitro group, an alkylthio group, an arylthio group, an alkylsulfonyl group, arylsulfonyl group, alkyl sulfinyl group, an aryl sulfinyl group, sulfamoyl group, a sulfo group, or a heterocyclic thio group is represented. Each group¦base may be substituted further. R 1, R5, or R5 and R6 may couple¦bond together, and a 5-6 membered ring may be formed.] [FORMULA 5] [MAT_IMAGE 000043] [In said general formula (C-I), X 1, X2, X3 and X4 respectively independently represent -SO-Z1, -SO2-Z1 or -SO2NR21R22. Z 1 represents a substituted or unsubstituted alkyl group, a substituted or unsubstituted cycloalkyl group, a substituted or unsubstituted alkenyl group, a substituted or unsubstituted aralkyl group, a substituted or unsubstituted aryl group, and a substituted or unsubstituted heterocyclic group. R 21 and R22, A hydrogen atom, a substituted or unsubstituted alkyl group, a substituted or unsubstituted cycloalkyl group, a substituted or unsubstituted alkenyl group, a substituted or unsubstituted aralkyl group, a substituted or unsubstituted aryl group, and a substituted or unsubstituted heterocyclic group are respectively independently represented. Y 1, Y2, Y3 and Y4, Respectively independently A hydrogen atom, a halogen atom, an alkyl group, a cycloalkyl group, An alkenyl group, an aralkyl group, an aryl group, a heterocyclic group, a cyano group, A hydroxyl group, a nitro group, an amino group, an alkylamino group, an alkoxy group, An aryloxy group, an amide group, an arylamino group¦base, a ureido group, a sulfamoyl amino group, An alkylthio group, an arylthio group, the alkoxy carbonylamino group, A sulfonamide group, a carbamoyl group, sulfamoyl group, a sulfonyl group, Alkoxycarbonyl group, a heterocyclic oxy group, an azo, an acyloxy group, A carbamoyloxy group¦base, the silyl oxy group, an aryloxy carbonyl group, an aryloxy carbonylamino group, an imide group¦base, a heterocyclic thio group, a phosphoryl group, an acyl group, a carboxyl group, or a sulfo group is represented, Each may have a substituent further. a 1-a4, b1-b4 represents the number of substituents of X1-X4, Y1-Y4 respectively, a 1-a4 respectively independently represents the integer of 0-4, b 1-b4 respectively independently represents the integer of 0-4. However, total of a 1-a4 is 2 or more. Here, when a 1-a4 and b1-b4 represent an integer greater than or equal to 2, several X1-X4 and Y1-Y4 are respectively the same or different. a 1, b1 represents the integer with which the relationship of a1+b1=4 is satisfy¦filled and which is independent 0-4 respectively. a 2, b2 represents the integer with which the relationship of a2+b2=4 is satisfy¦filled and which is independent 0-4 respectively. a 3, b3 represents the integer with which the relationship of a3+b3=4 is satisfy¦filled and which is independent 0-4 respectively. a 4, b4 represents the integer with which the relationship of a4+b4=4 is satisfy¦filled and which is independent 0-4 respectively. M represents a hydrogen atom, a metallic element or its oxide, a hydroxide, or a halide.] 3. The compound represented with said general formula (Y-I) is at least 1 sort(s) selected from the group which consists of a compound represented with the following general formula (Y-II), General formula (Y-III), and General formula (Y-IV), The microcapsule containing coloring microparticles¦fine-particles dispersoid of Claim 2 characterized by the above-mentioned. [FORMULA 6] [MAT_IMAGE 000044] [In General formula (Y-II), R 1 and R3 represents a hydrogen atom, a cyano group, an alkyl group, a cycloalkyl group, an aralkyl group, an alkoxy group, an alkylthio group, an arylthio group, an aryl group, or an ionic hydrophilic group. R 2 represents a hydrogen atom, an alkyl group, a cycloalkyl group, an aralkyl group, a carbamoyl group, an acyl group, an aryl group, or a heterocyclic group. R 4 represents a heterocyclic group. In General formula (Y-III), R 5 represents a hydrogen atom, a cyano group, an alkyl group, a cycloalkyl group, an aralkyl group, an alkoxy group, an alkylthio group, an arylthio group, an aryl group, or an ionic hydrophilic group. Za represents -N=, -NH-, or C(R 11) =, Zb and Zc represent -N= or C(R 11) = respectively independently, Said R 11 represents a hydrogen atom or a nonmetallic substituent. R 6 represents a heterocyclic group. In said general formula (Y-IV), R 7 and R9 represents respectively independently a hydrogen atom, a cyano group, an alkyl group, a cycloalkyl group, an aralkyl group, an aryl group, an alkylthio group, an arylthio group, alkoxycarbonyl group, a carbamoyl group, or an ionic hydrophilic group. R 8 represents a hydrogen atom, a halogen atom, an alkyl group, an alkoxy group, an aryl group, an aryloxy group, a cyano group, Acylamino group, a sulfonyl amino group, the alkoxy carbonylamino group, a ureido group, an alkylthio group, an arylthio group, alkoxycarbonyl group, a carbamoyl group, sulfamoyl group, a sulfonyl group, an acyl group, an alkylamino group, an arylamino group¦base, a hydroxyl group, or an ionic hydrophilic group. R 10 represents a heterocyclic group. ] 4. The compound represented with said general formula (M-1) is a compound represented with the following general formula (M-II), The microcapsule containing coloring microparticles¦fine-particles dispersoid of Claim 2 or 3 characterized by the above-mentioned. [FORMULA 7] [MAT_IMAGE 000045] [In General formula (M-II), as for Z 1, the substituent-constant (sigma)p value of Hammett represents a 0.20 or more electron withdrawing group. R 1, R2, R5 and R6 are synonymous with the case of said general formula (M-I). R 3 and R4, A hydrogen atom, an aliphatic group, an aromatic group, a heterocyclic group, an acyl group, alkoxycarbonyl group, an aryloxy carbonyl group, a carbamoyl group, an alkylsulfonyl group, arylsulfonyl group, or sulfamoyl group is respectively independently represented. Z 2 represents a hydrogen atom, an aliphatic group, an aromatic group, or a heterocyclic group. Q represents a hydrogen atom, an aliphatic group, an aromatic group, or a heterocyclic group.] 5. The said high boiling point organic solvent is [ the solubility of water ] an organic solvent of 4g or less, The microcapsule containing coloring microparticles¦fine-particles dispersoid of any one of the Claims 1-4 characterized by the above-mentioned. 6. The microcapsule containing coloring microparticles¦fine-particles dispersoid of any one of Claims 1-5 is contained, The ink composition characterized by the above-mentioned. 7. The inkjet-recording method characterized by recording using the ink composition of Claim 6. | B41J000201 ¦ C09B006708 ¦ B01J001314 ¦ B01J001316 ¦ B41M000500 ¦ C09B002909 ¦ C09B002942 ¦ C09B002948 ¦ C09B005500 ¦ C09D001100 ¦ C09D0011328 | 2014-03-27 LAPS CANCELLATION BECAUSE OF NO PAYMENT OF ANNUAL FEES - ¦ 2013-02-19 FPAY RENEWAL FEE PAYMENT (EVENT DATE IS RENEWAL DATE OF DATABASE) + PAYMENT UNTIL: 20140327 ¦ 2013-02-14 FPAY RENEWAL FEE PAYMENT (EVENT DATE IS RENEWAL DATE OF DATABASE) + PAYMENT UNTIL: 20130327 ¦ 2012-02-21 FPAY RENEWAL FEE PAYMENT (EVENT DATE IS RENEWAL DATE OF DATABASE) + PAYMENT UNTIL: 20130327 ¦ 2012-02-16 FPAY RENEWAL FEE PAYMENT (EVENT DATE IS RENEWAL DATE OF DATABASE) + PAYMENT UNTIL: 20120327 ¦ 2009-03-30 FPAY RENEWAL FEE PAYMENT (EVENT DATE IS RENEWAL DATE OF DATABASE) + PAYMENT UNTIL: 20120327 ¦ 2009-03-27 R150 CERTIFICATE OF PATENT (=GRANT) OR REGISTRATION OF UTILITY MODEL + JAPANESE INTERMEDIATE CODE: R150 ¦ 2009-03-26 A61 FIRST PAYMENT OF ANNUAL FEES (DURING GRANT PROCEDURE) + JAPANESE INTERMEDIATE CODE: A61 2009-03-23 ¦ 2009-03-19 A01 WRITTEN DECISION TO GRANT A PATENT OR TO GRANT A REGISTRATION (UTILITY MODEL) + JAPANESE INTERMEDIATE CODE: A01 ¦ 2009-03-18 A01 WRITTEN DECISION TO GRANT A PATENT OR TO GRANT A REGISTRATION (UTILITY MODEL) + JAPANESE INTERMEDIATE CODE: A01 2009-03-17 ¦ 2009-03-05 TRDD DECISION OF GRANT OR REJECTION WRITTEN + ¦ 2008-12-27 A521 WRITTEN AMENDMENT JAPANESE INTERMEDIATE CODE: A523 2008-12-26 ¦ 2008-11-12 A131 NOTIFICATION OF REASONS FOR REFUSAL - JAPANESE INTERMEDIATE CODE: A131 2008-11-11 ¦ 2006-12-15 A711 NOTIFICATION OF CHANGE IN APPLICANT JAPANESE INTERMEDIATE CODE: A712 2006-12-14 ¦ 2005-02-16 A621 WRITTEN REQUEST FOR APPLICATION EXAMINATION + JAPANESE INTERMEDIATE CODE: A621 2005-02-15 | A microcapsule-containing colored microparticle dispersion has microcapsules with a core of a color composition containing at least 1 hydrophobic pigment, at least 1 hydrophobic polymer, and at least 1 high-boiling-point organic solvent, and a capsule wall was formed using the bifunctional isocyanate compound (A), and a polyfunctional isocyanate compound with 3 or more isocyanate groups in the molecule. | The composition is used in an ink composition, especially for inkjet-recording (claimed). | The water-based ink is odorless and has good handleability and safety. Its delivery stability is high, without blocking of the jet, so that continuous printing is possible. It has excellent color phase, coloring property, weather resistance, water resistance, and ozone resistance. The ink produces images without flaws in the surface, independent of the type of paper. Thin lines do not spread, so resolution of the image is good.
JP03040388B1 | 2000-05-15 | Water-base emulsion for coating material, has acryl-urethane copolymer formed by reacting mercapto group of urethane and double bond of ethylenically unsaturated monomer | An aqueous¦water-based emulsion and water-based coating material using the same | NIPPON POLYURETHANE KOGYO KK ¦ ASIA KOGYO KK | - | The water-base emulsion contains self emulsifying acryl-urethane copolymer containing hydrophilic polar groups and alkoxysilyl group formed by reacting mercapto group of urethane structure with double bond of ethylenically unsaturated monomer as chain transfer agent. The self emulsifying acryl-urethane copolymer is formed by urethanation or radical polymerization of (A) ethylenically unsaturated monomer, (B) organic polyisocyanate, (C) compound containing mercapto group and active hydrogen group, (D) compound containing active hydrogen group other than mercapto group and (E) compound containing polymerizable group and alkoxysilyl group. For water-base coating material (claimed). The coating material excels in storage stability and glossiness. The coated film has excellent softness and contamination resistance. | SUBJECT of the Invention It is rich in a softness¦flexibility, and it is tough, and is excellent in durability etc., and the aqueous¦water-based emulsion containing the self_emulsifiability acryl- urethane copolymer which can form a coating film with little fogging¦cloudy_weather, and water-based coating material using the same are provided. PROBLEM to be solved It is an aqueous¦water-based emulsion which contains the self_emulsifiability acryl- urethane copolymer containing a hydrophilic polar group and the alkoxy silyl group as a resin component. | JP1998375649A | 1998-12-16 | JP03040388B1 ¦ JP2000178338A | JP03040388B1 ¦ JP2000178338A | 1. It is an aqueous¦water-based emulsion which contains the self_emulsifiability acryl- urethane copolymer containing a hydrophilic polar group and the alkoxy silyl group as a resin component, Comprising: The structure with which the said self_emulsifiability acryl- urethane copolymer made the mercapto group of the urethane structure part react with the ethylenically unsaturated double bond of an ethylenic unsaturated monomer as a chain transfer agent, It is a self_emulsifiability acryl- urethane copolymer containing a hydrophilic polar group and the alkoxy silyl group. The said aqueous¦water-based emulsion characterized by the above-mentioned. 2. The self_emulsifiability acryl- urethane copolymer containing the hydrophilic polar group and the alkoxy silyl group which combined (E) with (A) shown below, (B), (C), and (D) by a urethanation reaction and radical polymerization reaction is contained as a resin component, The aqueous¦water-based emulsion characterized by the above-mentioned. (A) Ethylenic unsaturated monomer (B) Organic polyisocyanate (C) Compound containing mercapto group and active hydrogen group (D) Compound containing active hydrogen groups other than mercapto group (E) Compound containing reactive functional group and alkoxy silyl group 3. The aqueous¦water-based emulsion of Claim 2 in which said (A) ethylenic unsaturated monomer contains (A1) hydrophilic polar group containing ethylenic unsaturated monomer at least. 4. The aqueous¦water-based emulsion of a Claim 2 or 3 in which said (A) ethylenic unsaturated monomer contains the (A2) keto group or an aldehyde-group containing ethylenic unsaturated monomer at least. 5. The compound containing active hydrogen groups other than the above-mentioned (D) mercapto group, The aqueous¦water-based emulsion as described in any one of Claims 2-4 which contains the compound containing active hydrogen groups and ethylenically unsaturated double bond other than a (D1) mercapto group at least. 6. The compound containing active hydrogen groups other than the above-mentioned (D) mercapto group, The aqueous¦water-based emulsion as described in any one of Claims 2-5 which contains the compound containing active hydrogen groups, keto groups, or aldehyde groups other than a (D2) mercapto group at least. 7. It becomes an aqueous¦water-based emulsion as described in any one of Claims 4-6 from a polyfunctional hydrazide compound. The aqueous¦water-based emulsion characterized by the above-mentioned. 8. The aqueous¦water-based emulsion as described in any one of Claims 1-7 is contained at least. Water-based coating material characterized by the above-mentioned. | C08G001838 ¦ C08F000238 ¦ C08F028300 ¦ C08G001800 ¦ C08G001862 ¦ C08G001883 ¦ C09D000500 ¦ C09D017504 | 2012-03-03 LAPS CANCELLATION BECAUSE OF NO PAYMENT OF ANNUAL FEES - ¦ 2009-03-10 FPAY RENEWAL FEE PAYMENT (EVENT DATE IS RENEWAL DATE OF DATABASE) + PAYMENT UNTIL: 20120303 ¦ 2006-01-24 R250 RECEIPT OF ANNUAL FEES + JAPANESE INTERMEDIATE CODE: R250 | The water-base emulsion contains self emulsifying acryl-urethane copolymer containing hydrophilic polar groups and alkoxysilyl group formed by reacting mercapto group of urethane structure with double bond of ethylenically unsaturated monomer as chain transfer agent. | For water-base coating material (claimed). | The coating material excels in storage stability and glossiness. The coated film has excellent softness and contamination resistance.
JP2003073611A | 2003-03-12 | Aqueous coating composition consisting of liquid A being acrylic emulsion and liquid B containing water-dispersible polyisocyanate is suitably applied as not only coating composition but also adhesives and surface finishing agents | WATER COATING COMPOSITION ¦ Aqueous¦water-based coating composition | NIPPON SHOKUBAI CO LTD | MORIHIRO SHIGEYASU ¦ IZUMI KEIKO ¦ SHIRAISHI SATOHIRO | A novel aqueous coating composition (P) consists of liquid A that is composed of an acrylic emulsion (A1) and liquid B that contains a water-dispersible polyisocyanate compound (B1) as an essential component. A novel aqueous coating composition (P) consists of liquid A that is composed of an acrylic emulsion (A1) and liquid B that contains a water-dispersible polyisocyanate compound (B1) as an essential component.(A1) contains a copolymer that is obtained by copolymerizing a monomer mixture (A2) which contains 5-30 wt.% of hydroxyl group-containing polymerizable unsaturated monomer(s) (A2-a) and 5-90 parts weight of cycloalkyl group-containing polymerizable unsaturated monomer(s) (A2-b), and a liquid A/liquid B weight ratio corresponds to an [isocyanate group existing in (B1) contained in liquid B]/[hydroxyl group existing in (A1) contained in liquid A] equivalent ratio of 0.5-2.5. (P) is suitably applied preferably as an aqueous coating composition for coating exterior surfaces of buildings, construction materials, metals, plastics, automobiles, and roofs. But (P) can be suitably applied also as either adhesives for wood working, roof waterproofing works, and large vehicles or surface coating agents for films, plastics, glass, paper, textiles, and leathers. (P) has good storage stability and forms coating layers excellent in resistance to weathering and solvents. Preferred features: (A2) may further contain at least one kind of monomer (A2-c) selected from the group of glycidyl group-containing polymerizable unsaturated monomers, isocyanate group-containing polymerizable unsaturated monomers, and alkoxysilyl group-containing polymerizable unsaturated monomers of formula (1).R1radically polymerizable group;R2hydrogen, halogen, alkoxyl, acyloxy, phenoxy, aryloxy, mercapto, amino, amide, aminoxy, iminoxy, or alkenyloxy;ninteger of 1-3.(A2) may contain further a polymerizable unsaturated monomer (A2-d) that is stable to UV light or absorbs UV light. Liquid A has been neutralized to a pH value of 5-10 with ammonia and/or a tertiary amine compound. (4) (P) is a coating composition. | PROBLEM TO BE SOLVED: To provide a water coating composition which is made by selectively using an acrylic monomer as a hydroxylated polymerizable vinyl monomer, of which the pot life can be definitely estimated, and which is excellent in weatherability, or solvent resistance, while suppressing an increase of viscosity of an acrylic emulsion. SOLUTION: This water coating composition comprises a combination of a liquid A comprising an acrylic emulsion with a liquid B comprising essentially a water-dispersible polyisocyanate, wherein the resin component of the liquid A contains a copolymer obtained by polymerizing a monomer mixture containing 5-30 wt.% of a hydroxylated polymerizable unsaturated monomer and 5-90 wt.% of a cycloalkyl polymerizable unsaturated monomer and wherein the ratio of the liquid A to the liquid B is to give an equivalent ratio of the isocyanato groups of the water-dispersible isocyanate to the hydroxyl groups of the hydroxylated polymerizable unsaturated monomer of (0.5 to 2.5):1. COPYRIGHT: (C)2003,JPO&Japio SUBJECT of the Invention Suppose that an acrylic-type monomer is chosen as a polymerizable vinyl monomer of a hydroxyl-containing, While being able to determine¦discriminate a pot life clearly, the aqueous¦water-based coating composition which is excellent in a weather resistance, solvent resistance, etc. is provided also aiming at reduction of a viscosity raise of an acryl emulsion. PROBLEM to be solved The aqueous¦water-based coating composition concerning this invention consists of a combination of the A liquid which is an acryl emulsion, and B liquid which makes water-dispersible polyisocyanate essential, and the said A liquid The resin component contains the copolymer which forms by polymerizing the monomer mixture which contains 5-90 weight part of polymerizable unsaturated monomers which have a cycloalkyl group for the polymerizable unsaturated monomer which has a hydroxyl group five to 30weight%, respectively, And it is made for the mixture ratio of the said A liquid and B liquid to become the equivalence ratios 0.5-2.5 of the isocyanate group of the said water-dispersible polyisocyanate with respect to the hydroxyl group of the polymerizable unsaturated monomer which has the said hydroxyl group. It is characterized by the above-mentioned. PROBLEM TO BE SOLVED: To provide a water coating composition which is made by selectively using an acrylic monomer as a hydroxylated polymerizable vinyl monomer, of which the pot life can be definitely estimated, and which is excellent in weatherability, or solvent resistance, while suppressing an increase of viscosity of an acrylic emulsion. SOLUTION: This water coating composition comprises a combination of a liquid A comprising an acrylic emulsion with a liquid B comprising essentially a water-dispersible polyisocyanate, wherein the resin component of the liquid A contains a copolymer obtained by polymerizing a monomer mixture containing 5-30 wt.% of a hydroxylated polymerizable unsaturated monomer and 5-90 wt.% of a cycloalkyl polymerizable unsaturated monomer and wherein the ratio of the liquid A to the liquid B is to give an equivalent ratio of the isocyanato groups of the water-dispersible isocyanate to the hydroxyl groups of the hydroxylated polymerizable unsaturated monomer of (0.5 to 2.5):1. | JP2001265031A | 2001-08-31 | JP2003073611A | JP2003073611A | 1. It consists of a combination of the A liquid which is an acryl emulsion, and B liquid which makes water-dispersible polyisocyanate essential, The said A liquid contains the copolymer which forms by polymerizing the monomer mixture in which the resin component contains 5-90 weight part of polymerizable unsaturated monomers which have a cycloalkyl group for the polymerizable unsaturated monomer which has a hydroxyl group five to 30weight%, respectively. And The aqueous¦water-based coating composition with which it is made for the mixture ratio of the said A liquid and B liquid to become the equivalence ratios 0.5-2.5 of the isocyanate group of the said water-dispersible polyisocyanate with respect to the hydroxyl group of a polymerizable unsaturated monomer which has the said hydroxyl group. 2. The polymerizable unsaturated [ the said monomer mixture ] monomer which has glycidyl group, An isocyanate group The polymerizable unsaturated monomer and following General formula (1) which it has : It is a mixture which contains further at least 1 chosen from the group which consists of a polymerizable unsaturated monomer which has the alkoxy silyl group expressed with (R 1)n-Si-(R2)4-n (1) (However, in Formula (1), R1 expresses a radical polymerizable group, R 2 expresses at least 1 chosen from the group which consists of a hydrogen atom halogen atom, an alkoxy group, an acyloxy group¦base, a phenoxy group, an aryloxy group, a mercapto group, an amino group, an amide group, an aminoxy group¦base, an imino oxy group, and an alkenyloxy group¦base, N presupposes that they are the integers from 1 to 3.). The aqueous¦water-based coating composition of Claim 1. 3. The aqueous¦water-based coating composition of Claim 1 or 2 which is a mixture in which the said monomer mixture contains further the polymerizable unsaturated monomer of ultraviolet-ray stability, and/or the polymerizable unsaturated monomer of an ultraviolet-ray absorptivity. 4. The said A liquid is an aqueous¦water-based coating composition in any one of Claim 1-3 with which pH is neutralized by ammonia and/or the tertiary-amine compound 5-10. 5. The aqueous¦water-based coating composition in any one of Claim 1-4 which is a coating-material composition. | C09D013314 ¦ C09D000502 ¦ C09D017504 ¦ C09D018307 | 2011-12-21 A02 DECISION OF REFUSAL - JAPANESE INTERMEDIATE CODE: A02 2011-12-20 ¦ 2011-06-22 A131 NOTIFICATION OF REASONS FOR REFUSAL - JAPANESE INTERMEDIATE CODE: A131 2011-06-21 ¦ 2011-06-10 A977 REPORT ON RETRIEVAL JAPANESE INTERMEDIATE CODE: A971007 2011-06-10 ¦ 2010-08-05 RD02 NOTIFICATION OF ACCEPTANCE OF POWER OF ATTORNEY JAPANESE INTERMEDIATE CODE: A7422 2010-08-04 ¦ 2008-05-17 A621 WRITTEN REQUEST FOR APPLICATION EXAMINATION + JAPANESE INTERMEDIATE CODE: A621 2008-05-16 ¦ 2008-05-17 A521 WRITTEN AMENDMENT JAPANESE INTERMEDIATE CODE: A523 2008-05-16 | A novel aqueous coating composition (P) consists of liquid A that is composed of an acrylic emulsion (A1) and liquid B that contains a water-dispersible polyisocyanate compound (B1) as an essential component. | (P) is suitably applied preferably as an aqueous coating composition for coating exterior surfaces of buildings, construction materials, metals, plastics, automobiles, and roofs. But (P) can be suitably applied also as either adhesives for wood working, roof waterproofing works, and large vehicles or surface coating agents for films, plastics, glass, paper, textiles, and leathers. | (P) has good storage stability and forms coating layers excellent in resistance to weathering and solvents.
JP11335623A | 1999-12-07 | Resin composition for coating buildings contains vinyl polymer particle formed by polymerizing monomer in presence of unsaturated vinyl polymer | NON-AQUEOUS DISPERSION TYPE RESIN COMPOSITION AND COATING COMPOSITION ¦ A non-aqueous dispersion¦distribution type resin composition and coating composition | HITACHI CHEM CO LTD | KUZUHARA TORU ¦ MAMIYA TSUTOMU | NOVELTY - A novel resin compsn. (P1) that is dispersible in a non-aq. medium contains vinyl polymer particle (A) that is obtd. by polymerizing vinyl monomer(s) (A1) in the presence of an unsatd. double bond contg. vinyl polymer (A2) and insoluble in organic solvent, the main component of which is aliphatic hydrocarbon.DETAILED DESCRIPTION - (A2) is synthesized by making hydroxyl gp. contg. vinyl polymer (A2-a) and free isocyanate gp. contg. vinyl monomer (A2-b) react in organic solvent that consists mainly of aliphatic hydrocarbon. Also claimed is a coating compsn. (P2) that is obtd. by formulating (P1) and polyisocyanate cpd. (B) as curing agent so that hydroxyl gp./isocyanate gp. equiv. ratio becomes 0.5-2.0. USE(P1) is suitable for formulating (P2). (P2) is suitable as an exterior coating compsn. for buildings and/or a topcoating compsn. for anticorrosive coating systems. ADVANTAGE(P1) is excellent in dispersion stability and anti-sagging property and transparency and weather resistance of the films formed from it. (P2) is excellent in dispersion stability and transparency and gloss of cured coating films. | PROBLEM TO BE SOLVED: To obtain a non-aqueous dispersion type resin composition excellent in dispersion stability and transparency of the coating film it gives, and useful for coating materials, and also to obtain a coating composition excellent in dispersion stability, and transparency and brightness of the coating film it gives. SOLUTION: This non-aqueous dispersion type resin composition contains vinyl-based polymer particles (A), insoluble in an organic solvent (B) composed of an aliphatic hydrocarbon as the major ingredient, which are obtained by polymerizing a vinyl-based monomer in the presence of a vinyl-based polymer (C), soluble in the solvent B, having an unsaturated double bond and obtained by reacting, in the solvent B, a vinyl-based polymer having hydroxyl group with a vinyl-based monomer having isocyanate group. This coating composition contains a polyisocyanate compound as the hardening agent at a hydroxyl group/isocyanate group equivalent ratio of 0.5 to 2.0. COPYRIGHT: (C)1999,JPO&Japio SUBJECT of the Invention The coating composition which was excellent in a dispersion stability and transparency of a coating film, and excellent in the suitable non-aqueous dispersion¦distribution type resin composition and dispersion stability for a coating material, transparency of a coating film, and a glossiness is provided. PROBLEM to be solved In the organic solvent (A) which has an aliphatic hydrocarbon as a main component, A hydroxyl group. The vinyl polymer and isocyanate group which it has. The non-aqueous dispersion¦distribution type resin composition formed by containing insoluble vinyl polymer particle¦grains (C) in the organic solvent of said (A) obtained by polymerizing a vinylic monomer in presence of the vinyl polymer (B) which has a soluble unsaturated double bond in the organic solvent of said (A) obtained by making the vinylic monomer which it has react, And coating composition formed by mix¦blending a polyisocyanate compound with this non-aqueous dispersion¦distribution type resin composition as a hardening¦curing agent, so that it may be set to 0.5-2.0 by the hydroxyl group / isocyanate group equivalence ratio. | JP1998144049A | 1998-05-26 | JP11335623A | JP11335623A | 1. In the organic solvent (A) which has an aliphatic hydrocarbon as a main component, A hydroxyl group. The vinyl polymer and isocyanate group which it has. Non-aqueous dispersion¦distribution type resin composition formed by containing insoluble vinyl polymer particle¦grains (C) in the organic solvent of said (A) obtained by polymerizing a vinylic monomer in presence of the vinyl polymer (B) which has a soluble unsaturated double bond in the organic solvent of said (A) obtained by making the vinylic monomer which it has react. 2. The vinylic monomer which has an isocyanate group is a reaction material of the vinylic monomer which has a hydroxyl group, and a diisocyanate compound, The non-aqueous dispersion¦distribution type resin composition of Claim 1. 3. The non-aqueous dispersion¦distribution type resin composition of Claim 1 or 2 to which insoluble vinyl polymer particle¦grains (C) have a hydroxyl group in the organic solvent (A) which has an aliphatic hydrocarbon as a main component. 4. Coating composition formed by mix¦blending a polyisocyanate compound with the non-aqueous dispersion¦distribution type resin composition in any one of Claims 1-3 as a hardening¦curing agent, so that it may be set to 0.5-2.0 by the hydroxyl group / isocyanate group equivalence ratio. | C09D017500 | 2008-12-19 A02 DECISION OF REFUSAL - JAPANESE INTERMEDIATE CODE: A02 2008-12-18 ¦ 2008-08-29 A131 NOTIFICATION OF REASONS FOR REFUSAL - JAPANESE INTERMEDIATE CODE: A131 2008-08-28 ¦ 2008-08-22 A977 REPORT ON RETRIEVAL JAPANESE INTERMEDIATE CODE: A971007 2008-08-22 ¦ 2005-05-10 A621 WRITTEN REQUEST FOR APPLICATION EXAMINATION + JAPANESE INTERMEDIATE CODE: A621 2005-05-09 | NOVELTY - A novel resin compsn. (P1) that is dispersible in a non-aq. medium contains vinyl polymer particle (A) that is obtd. by polymerizing vinyl monomer(s) (A1) in the presence of an unsatd. double bond contg. vinyl polymer (A2) and insoluble in organic solvent, the main component of which is aliphatic hydrocarbon.DETAILED DESCRIPTION - (A2) is synthesized by making hydroxyl gp. contg. vinyl polymer (A2-a) and free isocyanate gp. contg. vinyl monomer (A2-b) react in organic solvent that consists mainly of aliphatic hydrocarbon. Also claimed is a coating compsn. (P2) that is obtd. by formulating (P1) and polyisocyanate cpd. (B) as curing agent so that hydroxyl gp./isocyanate gp. equiv. ratio becomes 0.5-2.0. | USE (P1) is suitable for formulating (P2). (P2) is suitable as an exterior coating compsn. for buildings and/or a topcoating compsn. for anticorrosive coating systems. | ADVANTAGE (P1) is excellent in dispersion stability and anti-sagging property and transparency and weather resistance of the films formed from it. (P2) is excellent in dispersion stability and transparency and gloss of cured coating films.
US8816016B2 | 2014-08-26 | Aqueous thermosetting composition used for treating substrates e.g. nonwoven articles, comprises polymer particles of emulsion (co)polymer comprising carboxylic acid groups or anhydride groups, polyol, and water-soluble polyacid | Reduced corrosion curable composition | Rohm and Haas Company,Philadelphia,PA,US ¦ Brady Jean Marie,Maple Glen,PA,US | Brady, Jean Marie | An aqueous thermosetting composition comprises polymer particles of emulsion (co)polymer(s) comprising monomer(s) (greater than 10 wt.%) comprising carboxylic acid groups, anhydride groups or its salts; polyol(s) having molecular weight of less than 2000 and ≥ 2 hydroxyl groups; and water-soluble polyacid(s) or its salt (≯ 10 wt.%, based on sum of weights of emulsion (co)polymer and water soluble polyacid or its salt, on solids basis). An aqueous thermosetting composition comprises polymer particles of emulsion (co)polymer(s) comprising monomer(s) (greater than 10 wt.%) comprising carboxylic acid groups, anhydride groups or its salts; polyol(s) having molecular weight of less than 2000 and ≥ 2 hydroxyl groups; and water-soluble polyacid(s) or its salt (≯ 10 wt.%, based on sum of weights of emulsion (co)polymer and water soluble polyacid or its salt, on solids basis). The ratio of number of equivalents of hydroxyl groups of polyol to that of carboxylic acid groups, anhydride groups or their salts of emulsion (co)polymer(s) is 10/1-1/10. The weight ratio of polymer particles to combined weights of all components is greater than 0.5:1.0 (based on weights of solids of each component). The pH of aqueous thermosetting composition is ≯ 7.5. An INDEPENDENT CLAIM is included for treatment of substrates, comprising forming aqueous thermosetting composition by mixing emulsion (co)polymer(s), polyol(s) and water-soluble polyacid(s) or its salt; contacting substrate with aqueous thermosetting composition or, alternatively, applying aqueous thermosetting composition to substrate; and heating aqueous thermosetting composition at 100-400° C. An aqueous thermosetting composition used for treating substrates (claimed) including fibrous articles, nonwoven articles or composites for insulation rolls, as reinforcing mat for roofing or flooring applications, as roving, as microglass-based substrate for printed circuit boards or battery separators, as filter stock (e.g. for air duct filters), as tape stock, and as reinforcement scrim in cementitious and non-cementitious coatings for masonry, in ceiling tiles, cellulosic roofing tiles, window treatments, wall coverings, molded parts, for curly pulp modification and powder coating, or for bonding wood chips, abrasive mats, decorative laminate paper, laminating adhesives, filtration paper or cotton rag bonding for automotive sound insulation. The composition is formaldehyde-free, curable and non-yellowing flexible binder useful for making heat resistant nonwovens with good flexibility and wet strength and reduced tendency to corrode metal processing equipment. Preferred Property: The emulsion (co)polymer has glass transition temperature of less than 90° C as determined by Fox equation. Preferred Components: The water-soluble polyacid or its salt comprises water-soluble polycarboxy (co)polymers, polybasic carboxylic acids, phosphorous acids and/or their salts, preferably poly(meth)acrylic acid species; or phosphorous acids and their salts, and/or citric acid and its salts. The polyol comprises β -hydroxyalkylamides, dialkanolamines, trialkanolamines, dialkanols or trialkanols. The polyol is β -hydroxyalkylamide resulting from adduct of caprolactone and diethanolamine. The aqueous thermosetting composition further comprises phosphorus-containing accelerator. Preferred Composition: The components of aqueous thermosetting composition make up ≥ 50 wt.% of the total solids of aqueous thermosetting composition. | A curable composition, useful as a thermosetting binder, having an emulsion (co)polymer, a polyol, and a water soluble polyacid or salt thereof. | US2008283051A | 2008-09-09 | US8816016B2 ¦ US20100062167A1 | US20100062167A1 ¦ US8816016B2 | I claim: 1. An aqueous thermosetting composition comprising (a) polymer particles of at least one emulsion copolymer comprising from 10% to 20% by weight of one or more monomers comprising carboxylic acid groups, or anhydride groups thereof in copolymerized form; (b) at least one polyol, wherein the polyol has a formula molecular weight of less than 2000 and at least two hydroxyl groups, and wherein the ratio of the number of equivalents of hydroxyl groups of said polyol to the number of equivalents of said carboxylic acid groups, anhydride groups, or salts thereof of said at least one emulsion (co)polymer is from 10/1 to 1/10; and (c) at least one water-soluble polyacid or salt thereof chosen from polycarboxy (co)polymers; citric acid; phosphorous-containing acids; salts thereof; and mixtures thereof in an amount no greater than 10%, by weight based on the sum of the weight of the emulsion copolymer (a) and the weight of the water-soluble polyacid or salt thereof, all weights being taken on a solids basis; wherein the aqueous thermosetting composition has a weight ratio of (a) to combined weights of (a), (b), and (c), of greater than 0.5:1.0, based on the weights of solids of each component; and wherein the pH of the aqueous thermosetting composition is no greater than 7.5. 2. The aqueous thermosetting composition of claim 1 wherein the emulsion copolymer (a) has a glass transition temperature, Tg, of less than 90° C., as determined by the Fox equation. 3. The aqueous thermosetting composition of claim 1 wherein the water-soluble polyacid or salt thereof (c) is a poly(meth)acrylic acid species. 4. The aqueous thermosetting composition of claim 1 wherein the water-soluble polyacid or salt thereof (c) is selected from the group consisting of phosphorous-acids and their salts, citric acid and its salts, and mixtures thereof. 5. The aqueous thermosetting composition of claim 1 wherein the polyol (b) is selected from the group consisting of β-hydroxyalkylamides, dialkanolamines, trialkanolamines, dialkanols, and trialkanols. 6. The aqueous thermosetting composition of claim 1 wherein the polyol (b) is the β-hydroxyalkylamide resulting from the adduct of caprolactone and diethanolamine. 7. The aqueous thermosetting composition of claim 1 further comprising a phosphorous-containing accelerator. 8. The aqueous thermosetting composition of claim 1 wherein components (a), (b) and (c) together make up at least 50 weight % of the total solids of the aqueous thermosetting composition. 9. A method for treating substrates comprising: (i) forming an aqueous thermosetting composition comprising admixing with water or one or more aqueous solvent (a) at least one emulsion copolymer comprising from 10% to 20% by weight of one or more monomers comprising carboxylic acid groups, or anhydride groups thereof in copolymerized form; (b) at least one polyol having a formula molecular weight of less than 2000 and at least two hydroxyl groups, and wherein the ratio of the number of equivalents of hydroxyl groups of the polyol(s) to the number of equivalents of said carboxylic acid groups, anhydride groups, or salts thereof of the emulsion (co)polymer(s) is from 10/1 to 1/10; and (c) at least one water-soluble polyacid or salt thereof chosen from polycarboxy (co)polymers; citric acid; phosphorous-containing acids; salts thereof; and mixtures thereof, in an amount no greater than 10%, by weight based on the sum of the weight of the emulsion (co)polymer (a) and the weight of the water-soluble polyacid or salt thereof, all weights being taken on a solids basis; wherein the aqueous thermosetting composition has a weight ratio of (a) to combined weights of (a), (b), and (c), of greater than 0.5:1.0, based on the weights of solids of each component; and wherein the pH of the aqueous thermosetting composition is no greater than 7.5; (ii) contacting said substrate with said aqueous thermosetting composition or, alternatively, applying said aqueous thermosetting composition to said substrate; and (iii) heating said aqueous thermosetting composition at a temperature of from 100° C. to 400° C. | C08F028300 ¦ B05D000302 ¦ C08G001862 | 2014-06-24 AS ASSIGNMENT ROHM AND HAAS COMPANY, PENNSYLVANIA ASSIGNMENT OF ASSIGNORS INTEREST;ASSIGNOR:BRADY, JEAN-MARIE;REEL/FRAME:033162/0948 2008-02-26 | An aqueous thermosetting composition comprises polymer particles of emulsion (co)polymer(s) comprising monomer(s) (greater than 10 wt.%) comprising carboxylic acid groups, anhydride groups or its salts; polyol(s) having molecular weight of less than 2000 and ≥ 2 hydroxyl groups; and water-soluble polyacid(s) or its salt (≯ 10 wt.%, based on sum of weights of emulsion (co)polymer and water soluble polyacid or its salt, on solids basis). | An aqueous thermosetting composition used for treating substrates (claimed) including fibrous articles, nonwoven articles or composites for insulation rolls, as reinforcing mat for roofing or flooring applications, as roving, as microglass-based substrate for printed circuit boards or battery separators, as filter stock (e.g. for air duct filters), as tape stock, and as reinforcement scrim in cementitious and non-cementitious coatings for masonry, in ceiling tiles, cellulosic roofing tiles, window treatments, wall coverings, molded parts, for curly pulp modification and powder coating, or for bonding wood chips, abrasive mats, decorative laminate paper, laminating adhesives, filtration paper or cotton rag bonding for automotive sound insulation. | The composition is formaldehyde-free, curable and non-yellowing flexible binder useful for making heat resistant nonwovens with good flexibility and wet strength and reduced tendency to corrode metal processing equipment.
US6344501B1 | 2002-02-05 | Aqueous powder-coating dispersions for coating automobile bodywork, e.g. as clear topcoat | Non-ionically stabilized transparent powder-coating dispersion | BASF Coatings AG,Muenster Hiltrup,DE | Sierakowski, Claudia ¦ Grosse Brinkhaus, Karl Heinz ¦ Wegner, Egon ¦ Frey, Thomas ¦ Niemann, Jörg ¦ Woltering, Joachim | An aqueous powder-coating dispersion comprises (A) a clear powder lacquer containing (a) an epoxide-containing binder; (b) a crosslinker; and optionally (c) various additives; and (B) an aqueous dispersion containing (a) a nonionic thickener; (b) optionally also catalysts etc.; and (c) a dispersant in the form of a nonionic polyurethane dispersion. An aqueous powder-coating dispersion comprises (A) a clear powder lacquer comprising (a) an epoxide-containing binder containing 25-45 (especially 30-35) wt.% glycidyl monomers and optionally also a vinyl aromatic monomer such as styrene; (b) a crosslinker such as a straight-chain aliphatic dicarboxylic acid and/or a carboxy-functional polyester; and optionally (c) catalysts, degassing agents, flow agents, UV absorbers, radical scavengers, antioxidants etc.; and (B) an aqueous dispersion containing (a) a nonionic thickener; (b) optionally also catalysts, defoaming agents, wetting agents, antioxidants, UV absorbers, radical scavengers, biocides, small amounts of solvents, flow agents, neutralizers such as amines and water retention agents and (c) a dispersant in the form of a nonionic polyurethane dispersion. Claimed use of these nonionically-stabilized dispersions is in the coating of optionally lacquered automobile metal or plastics bodywork by electrostatically supported high rotation or pneumatic application. Unlike prior-art lacquers which have nonionically-stabilized polymers, the present transparent lacquers are free of sedimentation and of good pumpability and can be applied wet-on-wet without crack-formation in the clear lacquer. They can be applied by conventional methods and can be stoved at 130°C. Preferred Materials : The lacquer has a pH of 4.0-7.0, especially 5.5-6.5 and a particle size of at most 20, especially 3-10, μ. The epoxide-containing binder (A)(a) is an epoxide-containing polyacrylate, the starting monomer being glycidyl (meth)acrylate or allylglycidyl ester and the amount of vinyl aromatic monomer in (A)(a) is at most 35, especially 10-25, wt.%. The polyurethane dispersion (C) contains (1) an organic component with at least 2 reactive H atoms; (2) a monofunctional polyether; and (3) a polyisocyanate or (1) and (3) as above with (2) being a nonionic stabilizer obtained by reaction of (i) an isocyanate intermediate obtained from a monofunctional polyether and a polyisocyanate component with (ii) a component with at least 2 active amino groups and at least 2 active OH groups. Preferred Process : Production of the aqueous dispersion is by making a dispersion from (A) and (B), followed by adjusting the pH of the (optionally milled) dispersion to 4.0-7.0, especially 5.5-6.5, and filtering the product. | The present invention relates to an aqueous powder clearcoat dispersion comprising a solid pulverulent component A and an aqueous component B, wherecomponent A is a transparent powder coating material comprisinga) at least one epoxy binder containing from 25 to 45% by weight, preferably from 25 to 35% by weight, of glycidyl-containing monomers, with or without a fraction of vinylaromatic compounds, preferably styrene,b) at least one crosslinking agent, preferably straight-chain, aliphatic dicarboxylic acids and/or carboxy-functional polyesters, andc) if desired, catalysts, auxiliaries, additives typical for transparent powder coating materials, such as devolatilizers, leveling agents, UV absorbers, free-radical scavengers, and antioxidants, andcomponent B is an aqueous dispersion comprisinga) at least one nonionic thickener andb) if desired, catalysts, auxiliaries, defoamers, wetting agents, antioxidants, UV absorbers, free-radical scavengers, biocides, small amounts of solvent, leveling agents, neutralizing agents, preferably amines, and/or water retention agents, andc) a dispersant medium in the form of a nonionic polyurethane dispersion. L'invention concerne une dispersion-vernis en poudre aqueuse, comprenant un constituant A pulvérulent solide et un constituant B aqueux. Le vernis en poudre A contient a) au moins un liant époxyde contenant 25 à 45 % en poids, et de préférence 25 à 35 % en poids, de monomères glycidyliques contenant éventuellement des composés vinylaromatiques, de préférence du styrène, b) au moins un agent de réticulation, de préférence des acides dicarboniques aliphatiques à chaîne droite ou des polyesters à fonction carboxy, ainsi que c) éventuellement des catalyseurs, agents auxiliaires, additifs typiques des vernis en poudre tels que dégazants, agents d'écoulement, absorbeurs UV, absorbeurs de radicaux, antioxydants. La dispersion aqueuse B contient a) au moins un épaississant non ionique, b) éventuellement des catalyseurs, agents auxiliaires, agents anti-mousse, agents mouillants, anti-oxydants, absorbeurs UV, absorbeurs de radicaux, biocides, faibles doses de solvants, agents d'écoulement, neutralisants, de préférence amines ou agents de rétention d'eau, ainsi que c) un agent dispersant sous forme d'une dispersion de polyuréthanne non ionique. Die vorliegende Erfindung betrifft eine wäßrige Pulverklarlack-Dispersion bestehend aus einer festen, pulverförmigen Komponente A und einer wäßrigen Komponente B, wobei Komponente A ein Pulverklarlack ist enthaltend a) wenigstens ein epoxidhaltiges Bindemittel mit einem Gehalt von 25 bis 45 Gew.-%, vorzugsweise 25 bis 35 Gew.-% an glycidylhaltigen Monomeren ggf. mit einem Gehalt an vinylaromatischen Verbindungen, vorzugsweise Styrol, b) wenigstens ein Vernetzungsmittel, vorzugsweise geradkettige, aliphatische Dicarbonsäuren und/oder carboxyfunktionelle Polyester und c) ggf. Katalysatoren, Hilfsstoffe, pulverklarlacktypische Additive wie Entgasungsmittel, Verlaufsmittel, UV-Absorber, Radikalfänger, Antioxidantien und Komponente B eine wäßrige Dispersion ist enthaltend a) wenigstens einen nicht-ionischen Verdicker und b) ggf. Katalysatoren, Hilfsstoffe, Entschäumungsmittel, Netzmittel, Antioxidantien, UV-Absorber, Radikalfänger, Biozide, geringe Mengen Lösemittel, Verlaufsmittel, Neutralisierungsmittel, vorzugsweise Amine und/oder Wasserrückhaltemittel und c) ein Dispergiermittel in Form einer nicht-ionischen Polyurethandispersion. Die vorliegende Erfindung betrifft eine wässrige Pulverklarlack-Dispersion bestehend aus einer festen, pulverförmigen Komponente A und einer wässrigen Komponente B, wobei Komponente A ein Pulverklarlack ist enthaltend a) wenigstens ein epoxidhaltiges Bindemittel mit einem Gehalt von 25 bis 45 Gew.-%, vorzugsweise 25 bis 35 Gew.-% an glycidylhaltigen Monomeren ggf. mit einem Gehalt an vinylaromatischen Verbindungen, vorzugsweise Styrol, b) wenigstens ein Vernetzungsmittel, vorzugsweise geradkettige, aliphatische Dicarbonsäuren und/oder carboxyfunktionelle Polyester und c) ggf. Katalysatoren, Hilfsstoffe, pulverklarlacktypische Additive wie Entgasungsmittel, Verlaufsmittel, UV-Absorber, Radikalfänger, Antioxidantien und Komponente B eine wässrige Dispersion ist enthaltend a) wenigstens einen nicht-ionischen Verdicker und b) ggf. Katalysatoren, Hilfsstoffe, Entschäumungsmittel, Netzmittel, Antioxidantien, UV-Absorber, Radikalfänger, Biozide, geringe Mengen Lösemittel, Verlaufsmittel, Neutralisierungsmittel, vorzugsweise Amine und/oder Wasserrückhaltemittel und c) ein Dispergiermittel in Form einer nicht-ionischen Polyurethandispersion. | DE19814471A ¦ DE19912661A ¦ WO1999EP2204A | 1998-04-01 ¦ 1999-03-20 ¦ 1999-03-31 | US6344501B1 ¦ DE19912661A1 ¦ EP1084199A2 ¦ JP2003527449A ¦ WO1999050359A2 ¦ WO1999050359A3 | WO1999050359A2 ¦ DE19912661A1 ¦ EP1084199A2 ¦ US6344501B1 ¦ JP2003527449A | We claim: 1. An aqueous powder clearcoat dispersion comprising a solid pulverulent component A and an aqueous component B, wherein solid pulverulent component A comprises a transparent powder coating material comprising a) at least one epoxy binder comprising from 25 to 45% by weight, of glycidyl-containing monomers, b) at least one crosslinking agent, and c) optionally one or more additives selected from the group consisting of catalysts, auxiliaries, additives typical for transparent powder coating materials, devolatilizers, leveling agents, UV absorbers, free-radical scavengers, antioxidants, and mixtures thereof, and component B comprises an aqueous dispersion comprising a) at least one nonionic thickener and b) optionally one or more additives selected from the group consisting of catalysts, auxiliaries, efoamers, wetting agents, antioxidants, UV absorbers, free-radical scavengers, biocides, solvent, leveling agents, neutralizing agents, amines, water retention agents, and mixtures thereof, and c) a dispersant medium in the form of a nonionic polyurethane dispersion. 2. The aqueous powder clearcoat dispersion of claim 1, comprising a pH between 4.0-7.0. 3. The aqueous powder clearcoat dispersion of claim 1, wherein the at least one epoxy binder a) comprises from 0 to not more than 35% by weight of vinylaromatice compounds. 4. The aqueous powder clearcoat dispersion of claim 1, wherein the at least one epoxy-functional binder is a polyacrylate resin containing epoxide groups, wherein said epoxide groups result from one or more epoxy-functional monomers selected from the group consisting of glycidyl acrylate, glycidyl methacrylate, allyl glycidyl ester and mixtures thereof. 5. The aqueous powder clearcoat dispersion of claim 1, having an average particle size of not more than 20 μm. 6. The aqueous powder clearcoat dispersion of claim 1, wherein the nonionic polyurethane dispersion c) comprises: 1. at least one organic component comprising at least two reactive hydrogen atoms, 2. a monofunctional polyether, and 3. a polyisocyanate. 7. The aqueous powder clearcoat dispersion of claim 6, wherein the nonionic polyurethane dispersion c) comprises: 1. at least one organic component comprising at least two reactive hydrogen atoms, 2. a nonionic stabilizer, prepared by reacting i. a monofunctional polyether with a polyisocyanate-containing component, to produce an isocyanate intermediate, and ii. a component having at least two active amine groups and at least two active hydroxyl groups, and 3. at least one polyisocyanate-containing component. 8. A process for preparing the aqueous powder clearcoat dispersion of claim 1, comprising I. preparing a dispersion from a solid pulverulent component A and an aqueous component B, component A comprising a transparent powder coating material comprising a) at least one epoxy binder from 25 to 45% by weight, of glycidyl-containing monomers, b) at least one crosslinking agent, and c) optionally one or more additives selected from the group consisting of catalysts, auxiliaries, additives typical for transparent powder coating materials, devolatilizers, leveling agents, UV absorbers, free-radical scavengers, antioxidants, and mixtures thereof, and component B comprises an aqueous dispersion comprising a) at least one nonionic thickener, b) optionally one or more additives selected from the group consisting of catalysts, auxiliaries, defoamers, dispersion auxiliaries, wetting agents, carboxy-functional dispersants, antioxidants, UV absorbers, leveling agents, neutralizing agents, amines, free-radical scavengers, biocides, and mixtures thereof, and c) a dispersant medium in the form of a nonionic polyurethane dispersion, II. optionally grinding the dispersion prepared from components A and B, and III. adjusting the dispersion to a pH of from 4.0 to 7.0, and filtering the dispersion. 9. The process of claim 8, further comprising wet grinding the aqueous powder clearcoat dispersion prepared from components A and B. 10. A process for coating painted and unpainted automobile bodies made of sheet metal and/or plastic by means of electrostatically assisted high-speed rotation or pneumatic application, comprising applying the aqueous powder clearcoat dispersion of claim 1. 11. The aqueous powder clearcoat dispersion of claim 1 wherein the at least one epoxy binder a) comprises from 30 to 35% by weight of glycidyl containing monomers. 12. The aqueous powder clearcoat dispersion of claim 1 wherein the at least one crosslinking agent b) is selected from the group consisting of straight-chain, aliphatic dicarboxylic acids, carboxy-functional polyesters, and mixtures thereof. 13. The aqueous powder clearcoat dispersion of claim 2, comprising a pH between 5.5 and 6.5. 14. The aqueous powder clearcoat dispersion of claim 3, wherein the at least one epoxy binder a) comprises from 10 to 25% by weight of vinylaromatice compounds. 15. The aqueous powder clearcoat dispersion of claim 3 wherein the vinylaromatic compound is styrene. 16. The aqueous powder clearcoat dispersion of claim 5, having an average particle size of from 3 to 10 μm. | C09D017504 ¦ C09D000502 ¦ C09D013306 ¦ C09D013314 ¦ C09D016300 ¦ C08L007504 | 2006-04-04 FP EXPIRED DUE TO FAILURE TO PAY MAINTENANCE FEE - 2006-02-05 ¦ 2006-02-06 LAPS LAPSE FOR FAILURE TO PAY MAINTENANCE FEES - ¦ 2005-08-24 REMI MAINTENANCE FEE REMINDER MAILED ¦ 2000-10-23 AS ASSIGNMENT BASF COATINGS AKTIENGESELLSCHAFT, GERMANY ASSIGNMENT OF ASSIGNORS INTEREST;ASSIGNORS:SIERAKOWSKI, CLAUDIA;GROSSE-BRINKHAUS, KARL-HEINZ;WEGNER, EGON;AND OTHERS;REEL/FRAME:011199/0721;SIGNING DATES FROM 20000410 TO 20000929 | An aqueous powder-coating dispersion comprises (A) a clear powder lacquer containing (a) an epoxide-containing binder; (b) a crosslinker; and optionally (c) various additives; and (B) an aqueous dispersion containing (a) a nonionic thickener; (b) optionally also catalysts etc.; and (c) a dispersant in the form of a nonionic polyurethane dispersion. | Claimed use of these nonionically-stabilized dispersions is in the coating of optionally lacquered automobile metal or plastics bodywork by electrostatically supported high rotation or pneumatic application. | Unlike prior-art lacquers which have nonionically-stabilized polymers, the present transparent lacquers are free of sedimentation and of good pumpability and can be applied wet-on-wet without crack-formation in the clear lacquer. They can be applied by conventional methods and can be stoved at 130°C.
WO2010013786A1 | 2010-02-04 | Anode mix paste used for lithium secondary battery, contains positive electrode active material and dispersing agent containing compound such as organic compound and organic compound having acidic functional group | POSITIVE MIX PASTE FOR LITHIUM SECONDARY BATTERY ¦ PÂTE DE MÉLANGE POSITIF POUR BATTERIE SECONDAIRE AU LITHIUM | Toyo Ink Mfg. Co. Ltd.,JP ¦ KANEDA Jun ¦ MIYAJIMA Koichiro ¦ INAGAKI Dai ¦ MOROISHI Yasuyuki ¦ IKEDA Shingo ¦ ONTA Akito ¦ OKA Naoto | KANEDA, Jun ¦ MIYAJIMA, Koichiro ¦ INAGAKI, Dai ¦ MOROISHI, Yasuyuki ¦ IKEDA, Shingo ¦ ONTA, Akito ¦ OKA, Naoto | An anode mix paste contains positive electrode active material and dispersing agent containing compound chosen from organic compound having basic functional group and organic compound having acidic functional group. INDEPENDENT CLAIMS are included for the following:manufacture of anode mix paste, which involves co-dispersing positive electrode active material, dispersing agent, binder component, solvent and conductive support agent; andlithium secondary battery, which has positive electrode (34) including anode mix layer (32) provided on primary collector (30), negative electrode (44) including cathode-mix layer (42) provided on secondary collector (40), and electrolyte (10) containing lithium interposed between the anode mix layer and the cathode-mix layer. The anode mix layer is formed using the anode mix paste. Anode mix paste is used for lithium secondary battery (claimed) for portable electronic device such as digital camera and mobile telephone. The anode mix paste provides lithium secondary battery with excellent performance and charging/discharging cycle characteristics. Preferred Composition: The dispersing agent further includes resin which has acidic functional group, acridone derivative having basic functional group, triazine derivative having basic functional group, organic pigment derivative having basic functional group and/or anthraquinone derivative which has basic functional group. The positive electrode active material is lithium iron phosphate.Preferred Components: The resin is polyvinylidene-fluoride type-resin, polyester-type resin and/or polyvinyl type-resin. The polyester-type resin is of formula: (HOOC-) m -R 21 -(-COO-[-R 23 -COO-] n -R 22 ) t .R 21tetravalent tetracarboxylic-acid compound residue;R 22monoalcohol residue;R 23lactone residue;m2 or 3;n1-50;andt(4-m).The anode mix paste further contains different binder components, solvent and conductive support agent. The binder component is polymer compound having fluorine atom in a molecule. The resin contains polymer (G1) and/or polymer (G2). The polymer (G1) is obtained from vinyl polymer (A1) which has two hydroxyl groups, diisocyanate (B1) which has isocyanate group in the both terminals, urethane-prepolymer (C1) which is formed by reacting hydroxyl group of the polymer (A1) and isocyanate group with fragment end terminal region, polyamine which contains amine compound having amino group chosen from primary amino group and secondary amino group. The polymer (G1) has amine titer of 1-100 mg potassium hydroxide/g. The polymer (G2) is obtained from polymer (A2) which has (meth)acryloyl group(s), polyamine (B2) which has amino group chosen from primary amino group and secondary amino group, polyisocyanate (D2) which has 2 or more isocyanate groups, and polymer (C2) which is obtained by reacting (meth)acryloyl group of polymer (A2), amino group of polyamine and isocyanate group of polyisocyanate with fragment end terminal region. The polymer (G2) has amine titer of 5-100 mg potassium hydroxide/g. The vinyl polymer (A1) is obtained by radical polymerizing an ethylenically unsaturated monomer (a12) in presence of the compound (a11) which has two hydroxyl groups and one thiol group in a molecule. The polymer (A2) is vinyl polymer or polyester. Preferred Process: The polyvinylidene-fluoride type-resin is obtained by radical-polymerizing ethylenically unsaturated monomer in presence of the compound(s) which has two hydroxyl groups and one thiol group in molecule. The polyvinyl type-resin is obtained by reacting the hydroxyl group in vinyl polymer (a) which has two hydroxyl groups in fragment-end terminal and acid-anhydride group in tetracarboxylic dianhydride. The anode mix paste is obtained by dispersing the dispersing agent and positive electrode active material to the solvent and mixing the obtained dispersion liquid, conductive support agent and binder component. The dispersing agent has organic pigment derivative which has acidic functional group and/or triazine derivative which has acidic functional group. The drawing shows a sectional view of the lithium secondary battery. 10Electrolyte30Primary collector32Anode mix layer34Positive electrode40Secondary collector42Cathode mix layer44Negative electrode | The object aims to stabilize the dispersion of a positive electrode active material in a positive mix paste for a lithium secondary battery without deteriorating the electrical conductivity of the positive electrode active material, to improve the adhesion between a battery material powder and a binder component, and to improve the battery performance of a battery produced by using the paste as an electrode material. A positive mix paste for a lithium secondary battery is prepared and used, wherein the positive mix paste is characterized by comprising a positive electrode active material, a dispersing agent comprising at least one compound selected from the group consisting of an organic compound having a basic functional group and an organic compound having an acidic functional group, and optionally a solvent and a binder. L'invention vise à stabiliser la dispersion d'un matériau actif d'électrode positive dans une pâte de mélange positif pour batterie secondaire au lithium sans détériorer la conductivité électrique du matériau actif d'électrode positive, à améliorer l'adhérence entre une poudre de matériau de batterie et un composant liant, et à améliorer les performances de batterie d'une batterie produite à l'aide de la pâte en tant que matériau d'électrode. A cet effet, une pâte de mélange positif pour batterie secondaire au lithium est préparée et utilisée, la pâte de mélange positif étant caractérisée en ce qu'elle comprend un matériau actif d'électrode positive, un agent dispersant comprenant au moins un composé sélectionné dans le groupe comprenant un composé organique possédant un groupe fonctionnel basique et un composé organique possédant un groupe fonctionnel acide et, éventuellement, un solvant et un liant. L'invention vise à stabiliser la dispersion d'un matériau actif d'électrode positive dans une pâte de mélange positif pour batterie secondaire au lithium sans détériorer la conductivité électrique du matériau actif d'électrode positive, à améliorer l'adhérence entre une poudre de matériau de batterie et un composant liant, et à améliorer les performances de batterie d'une batterie produite à l’aide de la pâte en tant que matériau d'électrode. A cet effet, une pâte de mélange positif pour batterie secondaire au lithium est préparée et utilisée, la pâte de mélange positif étant caractérisée en ce qu'elle comprend un matériau actif d'électrode positive, un agent dispersant comprenant au moins un composé sélectionné dans le groupe comprenant un composé organique possédant un groupe fonctionnel basique et un composé organique possédant un groupe fonctionnel acide et, éventuellement, un solvant et un liant. | JP2008196637A ¦ JP2008220564A | 2008-07-30 ¦ 2008-08-28 | WO2010013786A1 ¦ CN102106023A ¦ CN102106023B ¦ JP05396776B2 ¦ JP05515249B2 ¦ JP2010033957A ¦ JP2010055968A ¦ KR2011046517A | WO2010013786A1 ¦ JP2010033957A ¦ JP2010055968A ¦ KR2011046517A ¦ CN102106023A ¦ JP05396776B2 ¦ JP05515249B2 ¦ CN102106023B | [Claim 1] Positive electrode active material, The dispersing agent containing the 1 or more type of compound chosen from the group which consists of an organic compound which has a basic functional group, and an organic compound which has an acidic functional group The anode mix paste for lithium secondary batteries containing these. [Claim 2] The organic pigment¦dye derivative in which the said dispersing agent has a basic functional group, the anthraquinone derivative which has a basic functional group, The anode mix paste for lithium secondary batteries of Claim 1 containing the 1 or more type of derivative chosen from the group which consists of an acridone derivative which has a basic functional group, and a triazine derivative which has a basic functional group. [Claim 3] The anode mix paste for lithium secondary batteries of Claim 1 or 2 which the said dispersing agent includes for resin which has an acidic functional group. [Claim 4] The organic pigment¦dye derivative in which the said dispersing agent has a basic functional group, the anthraquinone derivative which has a basic functional group, The anode mix paste for lithium secondary batteries of Claim 1 containing the 1 or more type of derivative chosen from the group which consists of an acridone derivative which has a basic functional group, and a triazine derivative which has a basic functional group, and resin which has a basic functional group. [Claim 5] Resin which has the said acidic functional group, The polyvinylidene-fluoride type-resin which has a (H1) acidic functional group, . Are obtained by radical polymerizing an ethylenically unsaturated monomer (m) in presence of the compound (s) which has two hydroxyl groups and one thiol group in a (H2) molecule¦numerator. The polyvinyl type-resin obtained by reaction of the said hydroxyl group in the vinyl polymer (a) which has two hydroxyl groups in fragment-end¦mono-terminal, and the acid-anhydride group in tetracarboxylic dianhydride (b) and The polyester-type resin represented with (H3) the following general formula (HOOC-)m-R21-(-COO-[-R23-COO-]n-R22)t [In Formula, R21 is a tetravalent tetracarboxylic-acid compound residue, and R22 is the monoalcohol residue, R23 is a lactone residue, m is 2 or 3, n is an integer of 1-50, and t is (4-m).] The anode mix paste for lithium secondary batteries of Claim 3 which is 1 or more type of resin chosen from the group which consists of these. [Claim 6] The anode mix paste for lithium secondary batteries of Claim 1 containing the 1 or more type of derivative chosen from the group which the said dispersing agent becomes from the organic pigment¦dye derivative which has an acidic functional group, and the triazine derivative which has an acidic functional group. [Claim 7] The anode mix paste for lithium secondary batteries of Claim 1 or 6 which the said dispersing agent includes for resin which has a basic functional group. [Claim 8] Resin which has the said basic functional group, The said hydroxyl group in the vinyl polymer (A1) which has two hydroxyl groups to a (G1) fragment-end¦mono-terminal area¦region, The said isocyanate group of urethane-prepolymer (C1) which has an isocyanate group in the both terminal obtained from reaction with the isocyanate group in a diisocyanate (B1), The amino group of at least 1 sort(s) selected from the group which consists of the primary amino and secondary amino group in an amine compound which contain polyamine (D1) at least The polymer which is obtained from these reaction and which is an amine titer of 1-100 mgKOH/g, and The (meth)acryloyl group in a polymer (A2) which has a 1 or 2 (meth)acryloyl group to a (G2) fragment-end¦mono-terminal area¦region, Said primary¦1st-class in an amino group and/or secondary amino group in polymer (C2) which is obtained from reaction with the said amino group in the polyamine (B2) which has an amino group of at least 1 sort(s) selected from the group which consists of a primary amino and secondary amino group and which has an amino group, The said isocyanate group in polyisocyanate (D2) which has a 2 or more isocyanate group The polymer which is obtained by these reaction and which is an amine titer of 5-100 mgKOH/g, The anode mix paste for lithium secondary batteries of Claim 7 containing the one or more type¦kind polymer chosen from the group which consists of these. [Claim 9] In said polymer (G1), the vinyl polymer (A1) which has two hydroxyl groups to the said fragment-end¦mono-terminal area¦region in presence of the compound (a11) which has two hydroxyl groups and one thiol group in a molecule¦numerator, The anode mix paste for lithium secondary batteries of Claim 8 which is a polymer obtained by radical polymerizing an ethylenically unsaturated monomer (a12). [Claim 10] The anode mix paste for lithium secondary batteries of Claim 8 or 9 which the polymer (A2) which has a 1 or 2 (meth)acryloyl group to the said fragment-end¦mono-terminal area¦region includes for a vinyl polymer or polyester in said polymer (G2). [Claim 11] Furthermore, the anode mix paste for lithium secondary batteries in any one of Claims 1-10 containing a different binder component from the said dispersing agent. [Claim 12] The anode mix paste for lithium secondary batteries of Claim 11 which is a polymer compound in which the said binder component has a fluorine atom in a molecule¦numerator. [Claim 13] The anode mix paste for lithium secondary batteries in any one of Claims 1-12 whose said positive electrode active material is lithium iron phosphate. [Claim 14] Furthermore, the anode mix paste for lithium secondary batteries in any one of Claims 1-13 containing a conductive support agent. [Claim 15] Furthermore, the anode mix paste for lithium secondary batteries in any one of Claims 1-14 containing a solvent. [Claim 16] The organic pigment¦dye derivative which has a basic functional group, the anthraquinone derivative which has a basic functional group, The dispersing agent containing the 1 or more type of organic derivative chosen from the group which consists of the acridone derivative which has a basic functional group, the triazine derivative which has a basic functional group, an organic pigment¦dye derivative which has an acidic functional group, and a triazine derivative which has an acidic functional group, Positive electrode active material, Conductive support agent, A different binder component from the said dispersing agent The manufacturing method of the anode mix paste for lithium secondary batteries including making a solvent co-disperse these. [Claim 17] The organic pigment¦dye derivative which has a basic functional group, the anthraquinone derivative which has a basic functional group, The acridone derivative which has a basic functional group, the triazine derivative which has a basic functional group, The process of forming a dispersion liquid by disperse¦distributing the dispersing agent containing the 1 or more type of organic derivative chosen from the group which consists of an organic pigment¦dye derivative which has an acidic functional group, and a triazine derivative which has an acidic functional group, and a positive electrode active material to a solvent, Subsequently, The process of mixing the said dispersion liquid, a conductive support agent, and a different binder component from the said organic compound The manufacturing method of the anode mix paste for lithium secondary batteries containing these. [Claim 18] The organic pigment¦dye derivative which has a basic functional group, the anthraquinone derivative which has a basic functional group, The acridone derivative which has a basic functional group, the triazine derivative which has a basic functional group, The manufacturing method of the anode mix paste for lithium secondary batteries which includes surface-treating a positive electrode active material with the dispersing agent containing the 1 or more type of organic derivative chosen from the group which consists of an organic pigment¦dye derivative which has an acidic functional group, and a triazine derivative which has an acidic functional group. [Claim 19] The positive electrode which has an anode mix layer on the 1st collector, and the negative electrode which has a cathode-mix layer on the 2nd collector, It is a lithium secondary battery which comprises the electrolyte containing the lithium interposed between the said anode mix layer and the said cathode-mix layer, Comprising: The lithium secondary battery in which the said anode mix layer is formed using the anode mix paste for lithium secondary batteries in any one of Claims 1-15. | H01M000462 ¦ H01M000436 ¦ H01M000458 ¦ H01M0010052 ¦ H01M001036 | 2011-10-26 122 EP: PCT APPLICATION NON-ENTRY IN EUROPEAN PHASE - EP 09803028 A1 ¦ 2011-02-28 ENP ENTRY INTO THE NATIONAL PHASE IN: KR 20117004834 A ¦ 2011-02-01 NENP NON-ENTRY INTO THE NATIONAL PHASE IN: DE ¦ 2010-03-31 121 EP: THE EPO HAS BEEN INFORMED BY WIPO THAT EP WAS DESIGNATED IN THIS APPLICATION EP 09803028 A1 | An anode mix paste contains positive electrode active material and dispersing agent containing compound chosen from organic compound having basic functional group and organic compound having acidic functional group. | Anode mix paste is used for lithium secondary battery (claimed) for portable electronic device such as digital camera and mobile telephone. | The anode mix paste provides lithium secondary battery with excellent performance and charging/discharging cycle characteristics.
CN101481556A | 2009-07-15 | Ultraviolet curing fluorescent color conversion film for full-color electroluminescent display, comprises active oligomer, reactive diluent, photoinitiator, fluorescent pigments, dispersing agent, and adhesion promoter | UV cured fluorescent color conversion film for electroluminescence display device and preparation ¦ Ultraviolet curing fluorescent colour conversion film for electroluminescent display and preparation method thereof | SVA Electron Co. Ltd.,Shanghai 200060,CN | CHEN, Chen-xi ¦ ZHANG, Yan-hua ¦ LIU, Hong-jun ¦ XIAO, Tian ¦ WANG, Xia-qin | An ultraviolet curing fluorescent color conversion film comprises (pts. wt.) active oligomer (10-50), reactive diluent (5-30), photoinitiator (1-10), fluorescent pigments (10-50), high-molecular dispersing agent (0.5-10), leveling agent (0.5-5), defoaming agent (0.5-5), and adhesion promoter (0.5-5). An INDEPENDENT CLAIM is included for preparation of UV curing fluorescent color conversion film comprising adding reactive diluent, high-molecular dispersing agent, and defoaming agent; agitating the mixture for 5-120 minutes using high-speed adjustment dispersion machine at 300-1000 rpm; adding the fluorescent pigments; agitating the mixture for 5-120 minutes using high-speed adjustment dispersion machine at 700-4000 rpm; adding active oligomer; grinding the mixture using grinding miller for 1-24 hours to obtain mixture in the container of less than 10 μ m at 3000-10000 rpm; adding photoinitiator, leveling agent, and adhesion promoter dissolved in diluent; agitating the mixture uniformly using high-speed adjustment dispersion machine at high speed to obtain organic fluorescent paint; and carrying out silk screen printing on light exit surface of flat panel display using the organic fluorescent paint and monotube medium pressure mercury lamp at irradiation time of 1-2 seconds for curing and film forming. Ultraviolet curing fluorescent color conversion film for full-color electroluminescent display (claimed). Can also be used for single high-brightness blue phosphor used as background light source. The ultraviolet curing fluorescent color conversion film provides background light source with two colors, i.e. red and green which is brighter than the background of light blue through the film. The conversion film is simple and provides high color conversion efficiency. Preferred Components: The pigment compatible group in the high-molecular dispersing agent is amines, ammonium, (quat.) ammonium group, hydroxyl, sulfonic group, phosphate (acid), polyamines, polyalcohol, and/or polyurethane compounds. The adhesion promoter is titanate, zirconium acid ester, zirconium acid ester/titanate coupling agent, phosphate compounds, or chlorinated polyolefin.Preferred Components: The mono-functional monomer is (methyl) styrene, N-vinyl-2-pyrrolidone, acrylate, 2-ethyl hexyl acrylate, 2-ethyl hexyl isoacrylate, 2-phenoxy ethyl acrylate, (iso)-butyl acrylate, acrylic acid hydroxyl ethyl ester, acrylic acid dodecyl ester, butyl acrylate, isoborneol acrylate, acrylic acid dodecyl ester, ethoxy ethyl acrylate, or tetrahydrofuran. The difunctional monomer is 1,4-butanediol diacrylate, l,6-hexyl diol diacrylate, propoxylation trimethylolpropane triacrylate, trimethylolpropane triacrylate, phthalic acid diethylene glycol, propoxylation neopentyl glycol diacrylate, or dipropylene glycol diacrylate. The photoinitiator is 2,2-dimethyl-2-hydroxy-acetophenone, 1-hydroxy-cyclohexyl-propiophenone, 1-hydroxy-cyclohexyl-phenyl ketone, 2,2-dimethoxy-2-phenyl-acetophenone, 4-dimethylamino ethyl benzoate, 2,4,6-trimethyl-benzoyl-diphenylphosphine oxide, or 2,4,6-trimethyl benzoyl phenyl phosphine ethyl ester. The organic fluorescent pigment is Rhodamine B, rhodamine 6G, lush dyes, pyridine dye acridine dye, anthraquinone dye, binaphthol benzene dyes, thiazole dyes, or 1,2-stilbene dyes.Preferred Components: The active oligomer is polyurethane acrylate, acrylic acid esterification oil, acrylic urethane, polyacrylate, polyether acrylate, vinyl resin/acrylic resin prepolymer, or epoxy group acrylic resin. The reactive diluent is mixture of mono-functional monomer and poly-functional monomer. The weight ratio of mono-functional monomer to poly-functional monomer is 1:0.5-2.0. The fluorescent pigment is microball covering thermosetting resin in organic fluorescent pigment. The average particle of fluorescent pigment is less than 10 μ m. The thermosetting resin covered by the organic fluorescent pigment is melamine-formaldehyde resin, benzoguanamine formaldehyde resin, or butyl-urea-formaldehyde resin. The high-molecular dispersing agent is modified resin with polymer long chain or pigment compatible group. The modified resin in the high-molecular dispersing agent is polyurethane resin, polyester urethane resin, epoxy acrylic resin, or vinyl ester resin. The leveling agent is polyether modified organosilicon, polyester modified organosilicon, long-chain alkyl modified organosilicon, aryl alkyl modified organosilicon, hydroxy-modified organosilicon, vinyl modified organosilicon, polyacrylate, fluorine modified acrylic acid copolymer, polymethyl acrylate, high boiling point aromatic hydrocarbons, or ester solvents. The defoamer is polydimethyl siloxane, organic fluoride modified dimethyl siloxane, mineral oil, non-siloxane defoamers, polyacrylic acid esters, and/or polyvinyl resin. The weight ratio of active oligomer to reactive diluent is 1:0.5-2. Preferred Methods: The method involves maintaining viscosity at 15000-40000 centipoises at 25° C when printing the silk screen. The constructional surface tension is maintained at 27-33 mN/minute at 25° C when printing the silk screen. | The invention relates to an ultraviolet-cured fluorescent color transformation film for a full-color electroluminescence display, and a preparing method thereof, belonging to the field of full-color electroluminescence displays. The ultraviolet-cured fluorescent color transformation film contains active oligopolymer, reactive diluent, light trigger, fluorescent pigment, macromolecular dispersant, flatting agent, foam killer and adhesive attraction promoting agent. The preparing method comprises the following steps: the above substances are proportionally mixed so as to obtain an ultraviolet-cured fluorescent paint which is printed through a screen on the luminescence exit face of the full-color electroluminescence display; and then, ultraviolet irradiation for curing is carried out so as to obtain the ultraviolet-cured fluorescent color transformation film for the full-color electroluminescence display. By means of taking a single high-brightness blue-fluophor as a background light source, fundamental colors of red and green, which are brighter than the background blue light, can be obtained after the background blue light passes through the film, so the fundamental colors of red and green, together with the background blue light, realize the full color displaying of the electroluminescence display. The invention has the advantages of simple production process and high color transformation efficiency. An ultraviolet curing fluorescent colour conversion film for full-colour electroluminescent display and preparation method thereof belong to the field of full-colour electroluminescent display. The ultraviolet curing fluorescent colour conversion film of the invention includes active oligomer, reactive diluent, photo initiator, fluorescent pigments, high-molecular dispersing agent, levelling agent, defoaming agent and adhesion promoter. The preparation method of this invention is as follows: the above materials are mixed with certain ratio to obtain ultraviolet curing fluorescent paint; the fluorescent paint is printed to luminous exit face by silk screen; then ultraviolet irradiation is carried out for curing to obtain full-colour. A single high-brightness blue phosphor is used as background light source, the background of light blue can obtain two ground colours of red and green brighter than the background of light blue through the film, thus to realize the display of full colour of electroluminescent display together with the background of light blue. Preparation technique of this invention is simple; colour conversion efficiency is high. | CN200810032546A | 2008-01-11 | CN101481556A | CN101481556A | 1. An ultraviolet curing fluorescent colour conversion film for full-colour electroluminescent display, comprising active oligomer, reactive diluent, photo initiator, fluorescent pigments, high-molecular dispersing agent, levelling agent, defoaming agent and adhesion promoter, wherein the weight percentage of each component is as follows: 10.0%-50.0% of active oligomer, 5.0%-30.0% of reactive diluent, 1.0%-10.0% of photo initiator, 10.0%-50.0% of fluorescent pigments, 0.5%-10.0% of high-molecular dispersing agent, 0.5%-5.0% of levelling agent, 0.5%-5.0% of defoaming agent and 0.5%-5.0% of adhesion promoter. 2. The ultraviolet curing fluorescent colour conversion film for full-colour electroluminescent display according to claim 1, wherein the active oligomer is selected from one or combination of several of polyurethane acrylate, acrylic acid esterification oil, acrylic urethane, polyacrylate, polyether acrylate, vinyl resin/acrylic resin prepolymer and epoxy group acrylic resin . 3. The ultraviolet curing fluorescent colour conversion film for full-colour electroluminescent display according to claim 1, wherein the reactive diluent is mixture of mono-functional monomer and poly-functional monomer. 4. The ultraviolet curing fluorescent colour conversion film for full-colour electroluminescent display according to claim 3, wherein the weight ratio of mono-functional monomer to poly-functional monomer is 1:0.5-2.0. 5. The ultraviolet curing fluorescent colour conversion film for full-colour electroluminescent display according to claim 3, wherein the mono-functional monomer is selected from one or combination of several of styrene, methyl styrene, a N-vinyl-2-pyrrolidone, acrylate, 2-ethyl hexyl acrylate, 2-ethyl hexyl isoacrylate, 2-phenoxy ethyl acrylate, butyl acrylate, iso-butyl acrylate, acrylic acid hydroxyl ethyl ester, acrylic acid dodecyl ester, butyl acrylate, isoborneol acrylate, acrylic acid dodecyl ester, ethoxy ethoxy ethyl acrylate and tetrahydrofuran. 6. The ultraviolet curing fluorescent colour conversion film for full-colour electroluminescent display according to claim 3, wherein the difunctional monomer is selected from one or combination of several of 1, 4-butanediol diacrylate, l,6-hexyl diol diacrylate, propoxylation trimethylolpropane triacrylate, trimethylolpropane triacrylate, phthalic acid diethylene glycol, propoxylation neopentyl glycol diacrylate and dipropylene glycol diacrylate. 7. The ultraviolet curing fluorescent colour conversion film for full-colour electroluminescent display according to claim 1, wherein the photo initiator is selected from one or combination of several of 2,2-dimethyl-2-hydroxy-acetophenone, 1-hydroxy-cyclohexyl-propiophenone, l-hydroxy-cyclohexyl-phenyl ketone, 2,2-dimethoxy-2-phenyl-acetophenone, 4 dimethylamino ethyl benzoate, 2,4,6-trimethyl-benzoyl-diphenylphosphine oxide, and 2,4,6-trimethyl benzoyl phenyl phosphine ethyl ester. 8. The ultraviolet curing fluorescent colour conversion film for full-colour electroluminescent display according to claim 1, wherein the fluorescent pigment is micro-ball covering thermosetting resin in organic fluorescent pigment; the average particle of fluorescent pigment is less than 10 microns, wherein the organic fluorescent pigment is selected from one or combination of several of Rhodamine B, or rhodamine 6G, or lush dyes, or pyridine dye or acridine dyes, or anthraquinone dye, or binaphthol benzene dyes, or thiazole dyes, or 1, 2-stilbene dyes; thermosetting resin covered by the organic fluorescent pigment is selected from one or combination of several of melamine-formaldehyde resin, or benzoguanamine formaldehyde resin, or butyl-urea-formaldehyde resin. 9. The ultraviolet curing fluorescent colour conversion film for full-colour electroluminescent display according to claim 1, wherein the high-molecular dispersing agent is selected from the modified resin with polymer long chain and pigment compatible group. 10. The ultraviolet curing fluorescent colour conversion film for full-colour electroluminescent display according to claim 1, wherein the pigment compatible group in the high-molecular dispersing agent is selected from one or combination of several of amines, ammonium, or quaternary ammonium group, or hydroxyl, or sulfonic group, or phosphate or phosphate acid, or polyamines, or polyalcohol, or polyurethane compounds. 11. The ultraviolet curing fluorescent colour conversion film for full-colour electroluminescent display according to claim 1, wherein the modified resin in the high-molecular dispersing agent is selected from one or combination of several of polyurethane resin, polyester urethane resin or epoxy acrylic resin, or vinyl ester resin. 12. The ultraviolet curing fluorescent colour conversion film for full-colour electroluminescent display according to claim 1, wherein the leveling agent is selected from one or combination of several of polyether modified organosilicon, or polyester modified organosilicon, or long-chain alkyl modified organosilicon, or aryl alkyl modified organosilicon, or hydroxy-modified organosilicon or vinyl modified organosilicon, or polyacrylate, or fluorine modified acrylic acid copolymer, or polymethyl acrylate, or high boiling point aromatic hydrocarbons or ester solvents. 13. The ultraviolet curing fluorescent colour conversion film for full-colour electroluminescent display according to claim 1, wherein the defoamer is selected from one or combination of several of polydimethyl siloxane, or organic fluoride modified dimethyl siloxane, or mineral oil, or non- siloxane defoamers, or polyacrylic acid esters, or polyvinyl resin. 14. The ultraviolet curing fluorescent colour conversion film for full-colour electroluminescent display according to claim 1, wherein the adhesion promoter is selected from one or combination of several of titanate, or zirconium acid ester, or zirconium acid ester/titanate coupling agent, or phosphate compounds, or chlorinated polyolefin. 15. The ultraviolet curing fluorescent colour conversion film for full-colour electroluminescent display according to claim 1, wherein the weight ratio of active oligomer to reactive diluent is 1:0.5-2.0. 16. A preparation method for ultraviolet curing fluorescent colour conversion film for full-colour electroluminescent display according to claim 16, comprising steps of: a. adding the prescribed amount of reactive diluent, high-molecular dispersing agent, and defoaming agent, agitating them for 5-120 mins using high-speed adjustment dispersion machine, in which the rotation speed is 300-1000 rmp; b. adding the prescribed amount of fluorescent pigments, agitating them for 5-120 mins using high-speed adjustment dispersion machine, in which the rotation speed is 700-4000 rmp; c. adding the prescribed amount of active oligomer, grinding them using grinding miller for 1-24 h until the fineness of mixture in the container is less than 10 microns, in which the rotation speed is 3000-10000 rmp; d. adding photo initiator, levelling agent, and adhesion promoter which are dissolved by certain amount of reactive diluent, agitating uniformly at high speed using high-speed adjustment dispersion machine to obtain organic fluorescent paint; e. after the organic fluorescent paint is carried out silk screen printing on the light exit surface of flat-panel display, monotube medium pressure mercury lamp is used; the irradiation time is for 1-2 s for curing and film forming. 17. The preparation method for ultraviolet curing fluorescent colour conversion film for full-colour electroluminescent display according to claim 16, wherein the constructional viscosity is maintained at 15,000-40,000 cp at 25 degrees centigrade when printing the silk screen. 18. The preparation method for ultraviolet curing fluorescent colour conversion film for full-colour electroluminescent display according to claim 16, wherein the constructional surface tension is maintained at about 27-33 mN/m at 25 degrees centigrade when printing the silk screen. | C09D000522 | 2012-10-03 C02 DEEMED WITHDRAWAL OF PATENT APPLICATION AFTER PUBLICATION (PATENT LAW 2001) - ¦ 2011-01-12 C10 ENTRY INTO SUBSTANTIVE EXAMINATION ¦ 2009-07-15 C06 PUBLICATION + | An ultraviolet curing fluorescent color conversion film comprises (pts. wt.) active oligomer (10-50), reactive diluent (5-30), photoinitiator (1-10), fluorescent pigments (10-50), high-molecular dispersing agent (0.5-10), leveling agent (0.5-5), defoaming agent (0.5-5), and adhesion promoter (0.5-5). | Ultraviolet curing fluorescent color conversion film for full-color electroluminescent display (claimed). Can also be used for single high-brightness blue phosphor used as background light source. | The ultraviolet curing fluorescent color conversion film provides background light source with two colors, i.e. red and green which is brighter than the background of light blue through the film. The conversion film is simple and provides high color conversion efficiency.
MX2013005642A | 2013-07-03 | Waterborne dispersion used as heat-activatable adhesive for bonding articles, contains polymer chosen from polyurethane, polyurea and polyurethane polyurea, radically polymerizable monomer, photoinitiator and crosslinking agent | COMPOSICION ADHESIVA DE BASE ACUOSA Y PROCEDIMIENTO PARA UNIR ARTICULOS. ¦ WATERBORNE POLYURETHANE ADHESIVE COMPOSITION AND METHOD FOR BONDING ARTICLES. | BAYER INTELLECTUAL PROPERTY GMBH,DE | KRAUS, HARALD ¦ WEIKARD, JAN ¦ ACHTEN, DIRK ¦ ARNDT, WOLFGANG | A waterborne dispersion contains (in wt.%) polymer (30-94.9) chosen from polyurethane, polyurea and polyurethane polyurea, radically polymerizable monomer (5-60), photoinitiator (0.1-10) and crosslinking agent (0.5-15), such that their total content is 100 wt.%. The polymer has heating rate of 20 K/minute, measured using differential scanning calorimeter, based on DIN 65467, and melting peak with respect to enthalpy of fusion of more than 3 J/g. An INDEPENDENT CLAIM is included for method of bonding articles, which involves coating article with waterborne dispersion, removing water, irradiating with actinic radiation, heating and contacting article with another article. Waterborne dispersion is used as heat-activatable adhesive for bonding articles (all claimed) Uses include but are not limited to shoes, balls, racket, furniture, textile, foils, computer component, telecommunication apparatus, aircraft component, etc. The bonded articles using the waterborne dispersion has excellent adhesiveness. Preferred Composition: The radically polymerizable monomer is acrylate, methacrylate, crotonate, vinyl ether, vinyl ester and/or vinyl-aromatic compound. The radically polymerizable monomer contains aromatic or cycloaliphatic groups. Preferred Process: The article is coated with waterborne dispersion before treating with plasma or ozone.Preferred Composition: The polyurethane polyurea has ethylenically unsaturated double bonds. The article contains material chosen from ethylene vinyl acetate copolymer, styrene/butadiene rubber, nitrile/butadiene rubber, thermoplastic rubber, natural rubber, ethylene/propylene/diene rubber, polyolefin and/or thermoplastic material. | La presente invención se refiere a adhesivos de base acuosa novedosos que se pueden polimerizar por luz UV y se pueden activar por calor, y que, en particular, presentan buena adhesión a sustratos difíciles, tales como copolímeros de etileno y acetato de vinilo (EVA) con un contenido bajo en acetato de vinilo, o caucho. La invención proporciona además un procedimiento novedoso en el que, después de la aplicación del adhesivo de base acuosa a un artículo y el secado, se realizan la irradiación con luz UV y, al mismo tiempo o después, la activación por calor. La película adhesiva que es irradiada y activada de esta manera se une después a otro artículo. La invención también proporciona el uso de los adhesivos para fabricar objetos tales como zapatos. The present invention relates to novel waterborne adhesives which are polymerisable by UV light and are capable of being activated by heat, and which particularly display good adhesion to difficult substrates, such as ethylene vinyl acetate copolymers (EVA) with a low vinyl acetate content, or rubber. The invention further provides a novel method in which, after the application of the waterborne adhesive to an article and drying, irradiation with UV light and at the same time or thereafter activation by heat are performed. The adhesive film which is irradiated and activated in this way is then bonded to a further article. The invention also provides the use of the adhesives to make items such as shoes. | EP2010192671A ¦ WO2011EP70940A | 2010-11-26 ¦ 2011-11-24 | MX2013005642A ¦ AU2011333768A1 ¦ CA2820543A1 ¦ CN103354816A ¦ EP2643376A1 ¦ EP2643376B1 ¦ ES2503615T3 ¦ IL226259D0 ¦ JP2014503620A ¦ KR2014003451A ¦ RU2013128893A ¦ SG190804A1 ¦ TW201237134A ¦ US20130273375A1 ¦ WO2012069587A1 | WO2012069587A1 ¦ TW201237134A ¦ AU2011333768A1 ¦ CA2820543A1 ¦ MX2013005642A ¦ EP2643376A1 ¦ US20130273375A1 ¦ CN103354816A ¦ KR2014003451A ¦ VN35166A ¦ JP2014503620A ¦ SG190804A1 ¦ HK1187636A0 ¦ EP2643376B1 ¦ IN201303954P4 ¦ ES2503615T3 ¦ ZA201304754A ¦ IL226259A ¦ RU2013128893A | REIVINDICACIONES 1. Una dispersión de base acuosa, caracterizada por que comprende: el 30,0 - 94,9 % en peso de al menos un polímero seleccionado del grupo que comprende poliuretanos, poliureas y poliureas de poliuretano, el 5,0 - 60,0 % en peso de al menos un monómero que puede polimerizar por polimerización por radicales, el 0,1 - 10,0 % en peso de al menos uno fotoiniciador y opcionalmente, el 0,5 - 15,0 % en peso de al menos un agente de reticulación, en la que las cifras en porcentaje en peso se refieren al contenido en sólidos y suman un total de 100, caracterizada porque, cuando se mide por DSC según la norma DIN 65467 a una velocidad de calentamiento de 20 K/min, el polímero tiene un máximo de fusión correspondiente a una entalpía de fusión &gt; 3 J/g. 2. La dispersión de base acuosa de conformidad con la reivindicación 1, caracterizada porque la dispersión contiene del 50 al 90 % en peso de al menos un polímero seleccionado del grupo que comprende poliuretanos, poliureas y poliureas de poliuretano. 3. La dispersión de base acuosa de conformidad con la reivindicación 1, caracterizada porque la dispersión contiene del 8 al 40 % en peso de al menos un monómero que puede polimerizar mediante polimerización por radicales. 4. La dispersión de base acuosa de conformidad con la reivindicación 1, caracterizada porque la dispersión contiene del 0,5 al 8 % en peso de al menos un fotoiniciador. · 5. La dispersión de base acuosa de conformidad con la reivindicación 1, caracterizada porque el polímero seleccionado del grupo que comprende poliuretanos, poliureas y poliureas de poliuretano, cuando se mide por DSC de acuerdo con la norma DIN 65467 a una velocidad de calentamiento de 20 K/min, tiene un máximo de fusión que corresponde a una entalpía de fusión de &gt; 15 J/g. 6. La dispersión de base acuosa de conformidad con Ia reivindicación 1, caracterizada porque el polímero seleccionado del grupo que comprende poliuretanos, poliureas y poliureas de poliuretano, tiene dobles enlaces etilénicamente insaturados. 7. La dispersión de base acuosa de conformidad con la reivindicación 1, caracterizada porque el monómero que puede polimerizar mediante polimerización por radicales, es seleccionado del grupo que comprende ésteres de ácido acrílico, ésteres de ácido metacrílico, ésteres de ácido crotónico, éteres vinílicos, ésteres vinílicos y compuestos vinilaromáticos. 8. EI procedimiento de conformidad con la reivindicación 1, caracterizado porque el monómero que puede polimerizar mediante polimerización por radicales incluye grupos aromáticos o cicloalifáticos. 9. Uso de una dispersión de base acuosa de conformidad con una o más de las reivindicaciones 1 a 8, como adhesivo que se puede activar por calor. 10. Un procedimiento para unir artículos, caracterizado porque comprende al menos las siguientes etapas: l) recubrir un artículo con una dispersión de base acuosa de acuerdo con una o más de las reivindicaciones 1 a 9; ' II) eliminar agua; lll) irradiar con radiación actínica; 2 IV) simultáneamente con, o después de, lll), introducir calor en la película 'irradiada; y η Δ· V) poner el artícqu en contacto consigo mismo o con otro articulo. 11. El procedimiento de conformidad con la reivindicación 10, caracterizado porque el otro artículo de la etapa V) también está recubierto con una dispersión de base acuosa de acuerdo con una o más de las reivindicaciones 1 a 9 o con otro adhesivo que es activado por calor. 12. El procedimiento de conformidad con Ia reivindicación 10, caracterizado porque el artículo no se ha tratado con una imprimación antes de recubrirlo con una dispersión de base acuosa de acuerdo con una o más de las reivindicaciones 1 a 9. 13. El procedimiento de conformidad con la reivindicación 10, caracterizado porque el articulo no se ha pretratado con un plasma o con ozono antes de recubrirlo con una dispersión de base acuosa de acuerdo con una o más de las reivindicaciones 1 a 9. 14. El procedimiento de conformidad con la reivindicación 10, caracterizado porque el artículo contiene un material seleccionado del grupo que comprende copolímeros de etileno y acetato de vinilo, caucho tal como SBR (caucho de estireno/butadieno), NBR (caucho de nitrilo/butadieno), TR (caucho termoplástico), caucho natural, EPDM (caucho de etileno/propilenoldieno), poliolefinas y otros materiales termoplásticos y mezclas de los mismos. 15. Artículos preparados por un procedimiento de conformidad con las reivindicaciones 10 a 14. 1. A dispersion of aqueous base, characterized by comprising that: the 30.0-94.9 % in weight of the less a polymer selected from the group comprising polyurethanes, polyureas and polyurea of polyurethane, the 5.0-60.0 % in weight of the less a monomer which can polymerize copolymerization by radicals, the 0.1-10.0 % in weight of the less a photoinitiator optionally, the 0.5-15.0 % in weight of the less one of cross-linking agent, in which the figures in the percentage in weight relate the content in solids is added a total of 100, characterized in that, when measured by DSC is norman according to din 65467 one of heating speed of 20 m/min, the polymer having the highest melting corresponding to an enthalpy of fusion &gt; 3 J/g. 2. The dispersion of the aqueous base in accordance with claim 1 characterised in that the dispersion contains the 50 of the 90 % in weight of the less polymer selected from the group that comprises polyurethanes, polyureas and poliureasde polyurethane. 3. The dispersion of the aqueous base in accordance with claim 1 characterised in that the dispersion contains the 8 of the 40 % in weight of the less monomer which can polymerize through polymerization by radicals. 4. The dispersion of the aqueous base in accordance with claim 1 characterised in that the dispersion contains the 0.5 of the 8 % in weight the less of a photoinitiator. · 5. The dispersion of the aqueous base in accordance with the claim 1 characterised in that the polymer selected from the group that comprendepoliuretanos, polyureas and polyurea of polyurethane, are measured by DSC when the According with the rule din 65467 to a rate of heating of 20/min, has a maximum of which corresponds to a melting enthalpy of fusion of &gt; 15 J/g. 6. The dispersion of the aqueous base in accordance with The claim 1 characterised in that the polymer selected from the group that comprendepoliuretanos, polyureas and polyurea of polyurethane, has enlacesetilénicamente unsaturated double. 7. The dispersion of the aqueous base in accordance with claim 1 characterised in that the monomer which can polymerize by the polimerizaciónpor radicals, is selected from the group that comprises esters of acrylic acid, esters of methacrylic acid, esters of crotonic acid, vinyl ethers, ésteresvinílicos and vinylaromatic compounds. 8. procedure of EI in accordance with the claim 1, characterized in that the monomer which can polymerize through polymerization by radicalesincluye aromatic and cycloaliphatic groups. 9. Use of a dispersion of the aqueous base in accordance with one or moreof the claims 1 to 8, as adhesive which is can vary by heat. 10. A procedure for bonding articles, characterized because less comprises following the ready-to-use) coating one article with a dispersion of aqueous base agreement with one of more of the claims 1 to 9;' (II) removing water; iii) irradiating with actinic radiation; 2IV) simultaneously with, or after the, iii), introducing in the heat película'irradiada; and h Delta · v) contacting the article in contact with itself or with another article. 11. The procedure of according with the claim 10, characterized in that the other of the step (v) is also coated with a nondatabasereads aqueous dispersion of agreement with one or more of the claims 1 to 9 and with otroadhesivo which is activated by heat. 12. The procedure of according with The claim 10, characterized in that the article is no has been treated with a primer before coating with the dispersion of the aqueous base agreement with one or more of the claims 1 to 9. 13. The procedure of according with the claim 10, characterized in that the article is no has been pretreated with a plasma or ozone before the recubrirlocon with a dispersion of the aqueous base agreement with one or more of the claims 1 to 9. 14. The procedure of according with the claim 10, characterized in that the article contains a material selected from the group that comprendecopolímeros the ethylene and the vinyl acetate, rubber such as SBR (of styrene/butadiene rubber), NBR (the nitrile/butadiene rubber), TR (thermoplastic rubber), natural rubber, EPDM (rubber of ethylene/propylene/diene), and otrosmateriales thermoplastic polyolefins and mixtures of the same. 15. articles prepared by a procedure in accordance with the claims 10 to 14. | C08G001808 ¦ C08F028300 ¦ C08G001870 ¦ C09J017504 ¦ C09J017516 | - | A waterborne dispersion contains (in wt.%) polymer (30-94.9) chosen from polyurethane, polyurea and polyurethane polyurea, radically polymerizable monomer (5-60), photoinitiator (0.1-10) and crosslinking agent (0.5-15), such that their total content is 100 wt.%. The polymer has heating rate of 20 K/minute, measured using differential scanning calorimeter, based on DIN 65467, and melting peak with respect to enthalpy of fusion of more than 3 J/g. | Waterborne dispersion is used as heat-activatable adhesive for bonding articles (all claimed) Uses include but are not limited to shoes, balls, racket, furniture, textile, foils, computer component, telecommunication apparatus, aircraft component, etc. | The bonded articles using the waterborne dispersion has excellent adhesiveness.
US7358319B2 | 2008-04-15 | Radically-copolymerizable photoinitiators for UV-curable materials, e.g. hot melt adhesives, are prepared by reacting polyisocyanate with isocyanate-reactive acrylic compound and aceto- or benzo-phenone derivative | Copolymerizable photoinitiators for UV-crosslinkable adhesives | BASF Aktiengesellschaft,Ludwigshafen,DE | Balzer, Wolf-Dieter ¦ Erhardt, Ulrich ¦ Ladenberger, Volker ¦ Meyer, Harald ¦ Bruchmann, Bernd ¦ Schumacher, Karl-Heinz | Radically-copolymerizable aceto- or benzo-phenone derivatives (A) obtained by reaction of (a) (meth)acrylic compounds with at least one isocyanate-reactive group, (b) compounds with at least two isocyanate groups and (c) aceto- or benzo-phenone derivatives with at least one isocyanate-reactive group. INDEPENDENT CLAIMS are also included for:radically-copolymerizable aceto- or benzo-phenone derivatives of formula (VII); andcopolymers (B) containing 0.01-10 wt% copolymerized units derived from (A).(VII) [H 2 C=CR 1 -C(=O)-X-R 2 {-Y'-C(=O)-NH} π ] φ -Q-[NH-C(=O)-D'-B-C(=O)-A] {λ-ψ}R 1H or methylXO, NH, NR 3 or S;R 31-6C alkyl;R 2(π+1)-coordinate, optionally substituted 1-12C alkyl, 3-12C cycloalkyl or 6-10C aryl;π1-5;Qthe residue of a polyisocyanate;λ≥2;A1-3C alkyl, 6-10C aryl (optionally substituted with up to 3 halogen, 1-6C alkyl, ester or alkoxy groups) or (6-10C aryl)-(1-6C alkyl);B6-10C arylene (optionally substituted as above);φfor 0.8 ≤ ψ ≤ 1.25 is divided by the value of π;Y'the deprotonated form of OH, NH 2 , NHR 3 or SH (groups Y); andD'the deprotonated form of NH 2 , NHR 3 , OH, SH or -X-R 2 -(Y) p (groups D). For the production of copolymers (claimed). Also claimed is the use of the resulting copolymers as UV-curable binders or adhesives, especially hot-melt adhesives. Applications include coatings, impregnation, contact adhesives, adhesive film or labels and embossed clip-on film. New copolymerisable photoinitiators enabling the production of UV-curable copolymers with improved cohesion and adhesion. Preferred Components: Compounds (a) of formula H 2 C=CR 1 -CO-X-R 2 (-Y) π in which-R 2 -(Y) πoptionally also -(EO) k -(PO) l -H (II), -(PO) l -(EO) k -H (III) or -(EO k /PO l )-H (IV), (or combinations of groups as above);EO-CH 2 CH 2 O-;PO-CH 2 CH(CH 3 )O- or -CH(CH 3 )CH 2 O-;k, l0-15 (not simultaneously zero).Compounds (b) of formula Q(NCO) λ (V) in whichQthe residue of a 3-16C alkane, 6-14C aromatic compound, 3-16C cycloalkane or (6-10C aryl)-(1-6C alkyl) compound (all optionally substituted with up to 3 halogen, oxo, ester or alkoxy groups).Compounds (c) of formula A-CO-B-D (VI).Preferred Composition: Derivatives in which the ratio of the number of moles (b) to the product of the number of moles (a) times π = (0.8:1)-(1:0.8).Preparation: Reaction in presence of organic solvent and a catalyst, preferably an organic compound of tin, zinc, bismuth or zirconium.Preferred Copolymers: Copolymers (B) with a glass transition point of -70 to +150°C. | The invention relates to radically copolymerizable acetophenone or benzophenone derivatives, obtained by reaction of a) (meth)acrylic compounds exhibiting at least one isocyanate-reactive group [compounds a)] with b) compounds exhibiting at least two isocyanate groups [compounds b)] and c) acetophenone or benzophenone derivatives exhibiting at least one isocyanate-reactive group [compounds c)]. The invention also relates to copolymers that contain copolymerizable photoinitiators of the invention and to the use of said copolymers in UV-crosslinkable compositions, particularly hot-melt adhesives. | DE10150486A ¦ WO2002EP11109A ¦ US2003492353A | 2001-10-16 ¦ 2002-10-04 ¦ 2004-04-13 | US7358319B2 ¦ AT350405T ¦ DE10150486A1 ¦ DE50209190D1 ¦ EP1438342A1 ¦ EP1438342B1 ¦ US20040249186A1 ¦ US20070287854A1 ¦ US7304119B2 ¦ WO2003033544A1 | WO2003033544A1 ¦ DE10150486A1 ¦ EP1438342A1 ¦ AU2002349324A1 ¦ US20040249186A1 ¦ EP1438342B1 ¦ DE50209190D1 ¦ US7304119B2 ¦ US20070287854A1 ¦ US7358319B2 | The invention claimed is: 1. A copolymer obtainable by a process comprising free-radically polymerizing a mixture of ethylenically unsaturated monomers comprising a free-radically copolymerizable acetophenone or benzophenone derivative comprising components a), b) and c) obtained by reaction of a) a (meth)acrylic compound exhibiting at least one isocyanate-reactive group, compound a), with b) a compound having at least two isocyanate groups, compound b), and c) an acetophenone or benzophenone derivative exhibiting at least one isocyanate-reactive group, compound c). 2. A copolymer as defined in claim 1 having a glass-transition temperature of from −70 to +150° C. 3. A method of binding or adhering comprising applying the copolymer as defined in claim 1 to a substrate. 4. A method of pressure-sensitively adhering a substrate comprising applying the copolymer as defined in claim 1 to a substrate and adhering said substrate to a surface. 5. An adhesive which comprises the copolymer as claimed in claim 1. 6. An adhesive which comprises the copolymer as claimed in claim 2. 7. The copolymer of claim 1, wherein the compound a) is a (meth)acrylic compound of formula (I) H 2C═CR1—C(═O)—X—R2(—Y)π (I), in which the substituents and indices have the following meanings: R 1 denotes —H, —CH3, X denotes —O—, —NH—, —NR 3— or —S—, R 3 denotes linear or branched C1-C6 alkyl, R 2 denotes a (π+1)-binding, optionally substituted linear or branched C1-C12 alkyl group, or a C3-C12 cycloalkyl group, optionally substituted, or a C6-C10 aryl group, optionally substituted, Y denotes —OH, —NH 2, —NHR3, or —SH π is a number from 1 to 5, while the structural element —R 2(—Y)π in formula (I) can alternatively be a group of formula (II), (III), or (IV) -(EO) k—(PO)l—H (II), —(PO) l-(EO)k—H (III), -(EO k/POl)—H (IV), in which EO stands for a —CH 2—CH2—O group, PO stands for a —CH 2—CH(CH3)—O or a —CH(CH3)—CH2—O group and k and l are numerical values of from 0 to 15, but k and l are not both 0. 8. The copolymer of claim 1, wherein compound b) is a compound of formula (V) Q(-NCO) λ (V), in which Q is a linear or branched C 3-C16 alkane compound, optionally substituted by 1, 2, or 3 halogens, oxo, ester, or alkoxy groups, or a C 6-C14 aromatic compound, optionally substituted by 1, 2, or 3 halogens, or C1-C6 alkyl, oxo, ester, or alkoxy groups, or a C 3-C16 cycloalkane compound, optionally substituted by 1, 2, or 3 halogens, C1-C6 alkyl, oxo, ester, or alkoxy groups, or an arylalkyl compound containing from 6 to 10 carbons in the aryl moiety and from 1 to 6 carbon atoms in the alkyl moiety, optionally substituted by 1, 2, or 3 halogens, oxo, ester, or alkoxy groups, and λ is a number ≧2. 9. The copolymer of claim 1, wherein compound c) is an acetophenone or benzophenone derivative of formula (VI) A-C(═O)—B-D (VI), in which the substituents have the following meaning: A denotes C 1-C3 alkyl, C6-C10 aryl, optionally substituted by 1, 2, or 3 halogens, C1-C6 alkyl, ester, or alkoxy groups, and aralkyl containing from 6 to 10 carbons in the aryl moiety and from 1 to 6 carbons in the alkyl moiety, B denotes C 6-C10 arylene, optionally substituted by 1, 2, or 3 halogens, C1-C6 alkyl, ester, or alkoxy groups and D denotes —NH 2, —NHR3, OH, SH, or a structural element —X—R2(—Y)λ, the variants having the meanings stated for formula (I). 10. The copolymer of claim 7, wherein, in compound a), Y denotes —OH and π denotes 1, in compound b), λ denotes 2, and, in compound c), A denotes methyl or phenyl, B denotes 1,4-phenylene, and D denotes —O—CH2CH2—OH. 11. The copolymer of claim 7, wherein the ratio of the number of mols of compound b) to the product of the number of mols of compound a) and the number π is from 0.8:1 to 1:0.8. 12. The copolymer of claim 1, wherein said acetophenone or benzophenone derivative is present in a an amount of 0.1 to 10 wt. % based on the total amount of monomers. 13. The copolymer of claim 1, wherein, said mixture of ethylenically unsaturated monomers comprises 0.1 to 15 wt. % of C3-6-monoethylenically unsaturated carboxylic acids. 14. The copolymer of claim 1, wherein, said copolymer has a K value of from 10 to 150. 15. The copolymer of claim 2, wherein, said copolymer has a glass transition temperature of &lt;0° C. 16. The copolymer of claim 1, wherein, said copolymer has a glass transition temperature of 0 to 100° C. 17. The copolymer of claim 1, wherein, said copolymer has a glass transition temperature of from 20 to 80° C. | C08G001800 ¦ C08F000250 ¦ C08G006900 ¦ C09J000402 | 2012-06-05 FP EXPIRED DUE TO FAILURE TO PAY MAINTENANCE FEE - 2012-04-15 ¦ 2012-04-15 LAPS LAPSE FOR FAILURE TO PAY MAINTENANCE FEES - ¦ 2011-11-28 REMI MAINTENANCE FEE REMINDER MAILED | Radically-copolymerizable aceto- or benzo-phenone derivatives (A) obtained by reaction of (a) (meth)acrylic compounds with at least one isocyanate-reactive group, (b) compounds with at least two isocyanate groups and (c) aceto- or benzo-phenone derivatives with at least one isocyanate-reactive group. | For the production of copolymers (claimed). Also claimed is the use of the resulting copolymers as UV-curable binders or adhesives, especially hot-melt adhesives. Applications include coatings, impregnation, contact adhesives, adhesive film or labels and embossed clip-on film. | New copolymerisable photoinitiators enabling the production of UV-curable copolymers with improved cohesion and adhesion.
US7037972B2 | 2006-05-02 | Dual cure multicomponent system, useful for producing coatings, adhesives and sealants, includes a vinylaromatic/allyl alcohol copolymer | Multicomponent system which can be hardened by means of heat and actinic radiation, and use of the same | BASF Coatings AG,Munster,DE | Nienhaus, Egbert ¦ Lettmann, Bernhard | Heat- and radiation-curable (dual cure) multicomponent system comprising: (A) a component comprising a material with isocyanate-reactive and radiation-activatable functional groups; and (B) a component comprising a polyisocyanate. A vinylaromatic/allyl alcohol copolymer (I) is included in component (A). The multicomponent system is useful for producing coatings, adhesives and sealants, especially automobile primary lacquers and repair lacquers, lacquers for furniture, doors, windows and buildings (interior and exterior), and industrial lacquers, e.g. for coil coating, container coating and coating or impregnation of electrical components, including lacquers for producing multilayer colored and/or effect coatings by the wet-in-wet process. Coatings produced using the system have a high initial hardness even in the absence of radiation, e.g. in the shadow zones of complex-shaped 3-dimensional substrates. Preferred Copolymer: The copolymer (I) comprises allyl alcohol units (10-50 wt.%) and vinylaromatic (especially styrene) units (50-90 wt.%) and has a number-average molecular weight of 1000-4000, a weight-average molecular weight of 2000-10,000, a hydroxyl number of 80-300 mg KOH/g and a glass transition temperature of 50-90 °C.Preferred Component (A): The radiation-activatable functional groups are groups containing carbon-carbon double bonds, e.g. (meth)acrylate, vinyl ether or vinyl ester groups (many others listed). Component (A) also includes a heat-curable material with at least two isocyanate-reactive groups.Preferred Component (B): This also includes a material with isocyanate and radiation-activatable functional groups. | A multicomponent system curable thermally and with actinic radiation (dual cure), comprising (A) at least one component comprising at least one constituent containing at least one isocyanate-reactive functional group and at least one functional group having at least one bond which can be activated with actinic radiation, and at least one vinylaromatic-allyl alcohol copolymer, and (B) at least one component comprising at least one polyisocyanate, and its use as a coating material, adhesive and sealing compound. Système multicomposant durcissable par voie thermique et au moyen d'un rayonnement actinique (double durcissement), contenant (A) au moins un composant qui renferme au moins un constituant présentant au moins un groupe fonctionnel pouvant réagir avec un isocyanate et au moins un groupe fonctionnel comportant au moins une liaison activable par un rayonnement actinique ainsi qu'au moins un copolymère aromatique vinylique-alcool allylique, et (B) au moins un composant, contenant au moins un polyisocyanate. L'invention concerne également l'utilisation dudit système comme matière pour revêtement, adhésif et matière d'étanchéité. Thermisch und mit aktinischer Strahlung (Dual Cure) härtbares Mehrkomponentensystem, enthaltend (A) mindestens eine Komponente, enthaltend mindestens einen Bestandteil mit mindestens einer isocyanatreaktiven funktionellen Gruppe und mindestens einer funktionellen Gruppe mit mindestens einer mit aktinischer Strahlung aktivierbaren Bindung sowie mindestens ein Vinylaromat-Allylalkohol-Copolymerisat, und (B) mindestens eine Komponente, enthaltend mindestens ein Polyisocyanat, sowie seine Verwendung als Beschichtungsstoff, Klebstoff und Dichtungsmasse. | DE10048275A ¦ WO2001EP11104A | 2000-09-29 ¦ 2001-09-26 | US7037972B2 ¦ AU200220568A ¦ DE10048275C1 ¦ EP1320564A1 ¦ US20040039103A1 ¦ WO2002026853A1 | WO2002026853A1 ¦ DE10048275C1 ¦ AU200220568A ¦ EP1320564A1 ¦ US20040039103A1 ¦ US7037972B2 | What is claimed is: 1. A multicomponent system curable thermally and with actinic radiation, comprising (A) at least one component comprising at least one constituent comprising at least one isocyanate-reactive functional group and at least one functional group comprising at least one bond activated with actinic radiation, and at least one additive comprising at least one vinylaromatic-allyl alcohol copolymer, and (B) at least one component comprising at least one polyisocyanate. 2. The system of claim 1, wherein the vinylaromatic-allyl alcohol copolymer, based on its overall amount, comprises from 10 to 50% by weight of allyl alcohol and from 50 to 90% by weight of a vinylaromatic monomer. 3. The system of claim 1, wherein the vinylaromatic-allyl alcohol copolymer has a number-average molecular weight of from 1000 to 4000 daltons and a mass-average molecular weight of from 2000 to 10,000 daltons. 4. The system of claim 1, wherein the vinylaromatic-allyl alcohol copolymer has a hydroxyl number of from 80 to 300 mg KOH/g. 5. The system of claim 1, wherein the vinylaromatic-allyl alcohol copolymer has a glass transition temperature of from 50 to 90° C. 6. The system of claim 1, comprising, from 1 to 30% by weight of the vinylaromatic-allyl alcohol copolymer, based on the solids content of the system. 7. The system of claim 1, wherein component (B) further comprises at least one constituent comprises at least one isocyanate group and at least one functional group having at least one bond activated with actinic radiation. 8. The system of claim 1, wherein the bonds activated with actinic radiation are at least one bond selected from the group consisting of carbon-hydrogen single bonds, carbon-carbon single or double bonds, carbon-oxygen single or double bonds, carbon-nitrogen single or double bonds, carbon-phosphorus single or double bonds, carbon-silicon single or double bonds, and mixtures thereof. 9. The system of claim 8, wherein the bonds activated with actinic radiation are carbon-carbon double bonds. 10. The system of claim 1, wherein the at least one functional group comprising at least one bond activated with actinic radiation is a functional group selected from the group consisting of (meth)acrylate, ethacrylate, crotonate, cinnamate, vinyl ether, vinyl ester, ethenylarylene, dicyclopentadienyl, norbornenyl, isoprenyl, isopropenyl, allyl, butenyl, ethenylarylene ether, dicyclopentadienyl ether, norbornenyl ether, isoprenyl ether, isopropenyl ether, allyl ether, butenyl ether, ethenylarylene ester, dicyclopentadienyl ester, norbornenyl ester, isoprenyl ester, isopropenyl ester, allyl ester, butenyl ester, and mixtures thereof. 11. The system of claim 1, wherein the isocyanate-reactive functional groups are selected from the group consisting of thiol groups, primary amino groups, secondary amino groups, imino groups, hydroxyl groups, and mixtures thereof. 12. The system of claim 1, wherein component (A) further comprises at least one constituent curable by means of heat alone, comprising at least two isocyanate-reactive functional groups. 13. A method of coating a substrate, comprising applying the system of claim 1 to a substrate. 14. The method of claim 13 wherein the substrate is selected from the group consisting of automotive OEM substrates, automotive refinishing substrates, furniture substrates, doors, windows, interior and exterior sector substrates, industrial coating substrates, coil coating substrates, container coating substrates, electrical components substrates, and mixtures thereof. 15. The method of claim 13 wherein the system is applied by the wet-on-wet process. 16. The system of claim 1 wherein the vinylaromatic monomer is styrene. | C08G001800 ¦ C08G001804 ¦ C08G001828 ¦ C08G001862 ¦ C08G001881 ¦ C09D017516 | 2014-06-24 FP EXPIRED DUE TO FAILURE TO PAY MAINTENANCE FEE - 2014-05-02 ¦ 2014-05-02 LAPS LAPSE FOR FAILURE TO PAY MAINTENANCE FEES - ¦ 2013-12-13 REMI MAINTENANCE FEE REMINDER MAILED ¦ 2009-09-30 FPAY FEE PAYMENT + ¦ 2003-03-31 AS ASSIGNMENT BASF COATINGS AKTIENGESELLSCHAFT, GERMANY ASSIGNMENT OF ASSIGNORS INTEREST;ASSIGNORS:NIENHAUS, EGBERT;LETTMANN, BERNHARD;REEL/FRAME:014233/0167 2003-01-29 | Heat- and radiation-curable (dual cure) multicomponent system comprising: (A) a component comprising a material with isocyanate-reactive and radiation-activatable functional groups; and (B) a component comprising a polyisocyanate. A vinylaromatic/allyl alcohol copolymer (I) is included in component (A). | The multicomponent system is useful for producing coatings, adhesives and sealants, especially automobile primary lacquers and repair lacquers, lacquers for furniture, doors, windows and buildings (interior and exterior), and industrial lacquers, e.g. for coil coating, container coating and coating or impregnation of electrical components, including lacquers for producing multilayer colored and/or effect coatings by the wet-in-wet process. | Coatings produced using the system have a high initial hardness even in the absence of radiation, e.g. in the shadow zones of complex-shaped 3-dimensional substrates.
US5919549A | 1999-07-06 | Abrasive article used to maximise the ability of the surface to bond with coatings comprising a backing surface, first and second resin layers, abrasive particles and non-woven web of fibres | Abrasive articles and method for the manufacture of same | Minnesota Mining and Manufacturing Company,St. Paul,MN,US | Van, Loc X. ¦ Miller, Eugene J. ¦ Nelson, Leonard E. | An abrasive article comprises: (a) a backing having a first major surface and a second major surface; (b) a first resin layer comprising a first hardened resin, where the first resin layer extends over the first major surface of the backing; (c) abrasive particles adhered within the first resin layer; (d) a second resin layer applied over the first resin layer, where the second resin layer comprises a second hardened resin; and (e) a lofty, three-dimensional, non-woven web of fibres bonded to one another at their mutual contact points and extending through the first and second resin layers.Also claimed is a method for the manufacture of an abrasive article. USEThe abrasive articles are paper, cloth or vulcanised fibre discs. ADVANTAGEThe abrasive articles are used to maximise the ability of the surface to bond with coatings such as paint. | Abrasive articles and a method for the manufacture of the articles are described. The articles comprise a backing having a first major surface and a second major surface; a first resin layer comprising a first hardened resin, the first resin layer extending over the first major surface of the backing; abrasive particles adhered within the first resin layer; a second resin layer applied over the first resin layer, the second resin layer comprising a second hardened resin; and a lofty, three dimensional, nonwoven web of fibers bonded to one another at their mutual contact points and extending through the first and second resin layers. The dry coating weights of the first and second hardened resins are about 400 g/m.sup.2 or greater and preferably greater than about 600 g/m.sup.2. Abrasive articles and a method for the manufacture of the articles are described. The articles comprise a backing having a first major surface and a second major surface; a first resin layer comprising a first hardened resin, the first resin layer extending over the first major surface of the backing; abrasive particles adhered within the first resin layer; a second resin layer applied over the first resin layer, the second resin layer comprising a second hardened resin; and a lofty, three dimensional, nonwoven web of fibers bonded to one another at their mutual contact points and extending through the first and second resin layers. The dry coating weights of the first and second hardened resins are about 400 g/m2 or greater and preferably greater than about 600 g/m2. | US1996753664A | 1996-11-27 | US5919549A ¦ AU199749950A ¦ DE69705538D1 ¦ DE69705538T2 ¦ EP942804A1 ¦ EP942804B1 ¦ JP2001508362A ¦ WO1998023411A1 | WO1998023411A1 ¦ AU199749950A ¦ US5919549A ¦ EP942804A1 ¦ EP942804B1 ¦ JP2001508362A ¦ DE69705538D1 | We claim: 1. An abrasive article, comprising: * a backing having a first major surface and a second major surface; * a first resin layer comprising a first hardened resin having a dry coating weight of about 400 g/m2 or greater, the first resin layer extending over the first major surface of the backing, wherein the first hardened resin is selected from the group consisting of phenolic resins, aminoplast resins having pendant α,β-unsaturated carbonyl groups, urethane resins, epoxy resins, ethylenically unsaturated resins, acrylated isocyanurate resins, urea-formaldehyde resins, isocyanurate resins, acrylated urethane resins, acrylated epoxy resins, bismaleimide resins, epoxy resins having fluorine substituent groups, and combinations thereof; * abrasive particles adhered within the first resin layer; * a second resin layer applied over the first resin layer having a dry coating weight of about 400 g/m2 or greater, the second resin layer comprising a second hardened resin, wherein the second resin comprises a flexible material selected from the group consisting of polyurethanes, polyureas, styrene-butadiene rubbers, nitrile rubbers, polyisoprene, and combinations of the foregoing materials; and * a lofty, three dimensional, nonwoven web of fibers bonded to one another at their mutual contact points and extending through the first and second hardened resin layers, wherein the first and second resin layers substantially penetrate and fill the nonwoven web of fibers that extend through the resin layers. 2. The abrasive article as defined in claim 1 wherein the backing is a reinforcing fabric, and wherein fibers from the nonwoven web extend through the fabric. 3. The abrasive article as defined in claim 1 wherein the abrasive particles are selected from the group consisting of aluminum oxide, silicon carbide, alumina zirconia, diamond, ceria, cubic boron nitride, garnet, and combinations thereof. 4. The abrasive article as defined in claim 3 wherein the aluminum oxide is selected from the group consisting of ceramic aluminum oxide, heat-treated aluminum oxide, white-fused aluminum oxide and combinations thereof. 5. The abrasive article as defined in claim 1 wherein the polyester is polyethylene terephthalate. 6. The abrasive article as defined in claim 1 wherein the nylon is selected from hexamethylene adipamide, polycaprolactum and combinations thereof. 7. The abrasive article as defined in claim 1 wherein the fibers of the nonwoven web are bonded to one another at their mutual contact points by a material selected from the group consisting of polyurethanes, polyureas, styrene-butadiene rubbers, nitrile rubbers, polyisoprene and combinations of the foregoing materials. 8. An abrasive article, comprising: * a nonwoven web of fibers bonded to one another, the fibers defining a first major web surface, a second major web surface and a middle web portion extending between the first and second major web surfaces; * a first resin layer extending through the web and comprising a first hardened resin, the dry weight of the first resin layer being at least about 400 g/m2, wherein the first hardened resin is selected from the group consisting of phenolic resins, aminoplast resins having pendant α,β-unsaturated carbonyl groups, urethane resins, epoxy resins, ethylenically unsaturated resins, acrylated isocyanurate resins, urea-formaldehyde resins, isocyanurate resins, acrylated urethane resins, acrylated epoxy resins, bismaleimide resins, epoxy resins having fluorine substituent groups, and combinations thereof; * abrasive particles adhered within the first resin layer; * a second resin layer applied over the first resin layer and comprising a second hardened resin, the dry weight of the second resin layer being at least about 400 g/m2, wherein the second resin comprises a flexible material selected from the group consisting of polyurethanes, polyureas, styrene-butadiene rubbers, nitrile rubbers, polyisoprene, and combinations of the foregoing materials, wherein the first and second resin layers substantially penetrate and fill the nonwoven web of fibers that extend through the resin layers. 9. The article as defined in claim 8 wherein the fibers comprise materials selected from the group consisting of polyester, nylon, polypropylene, acrylic polymer, rayon, cellulose acetate polymer, polyvinylidene chloride-vinyl chloride copolymers, vinyl chloride-acrylonitrile copolymers, cotton, wool, jute, hemp and combinations of the foregoing materials. 10. The article as defined in claim 8 wherein the fibers of the nonwoven web are bonded to one another at their mutual contact points by a hardened prebond resin comprising material selected from the group consisting of polyurethanes, polyureas, styrene-butadiene rubbers, nitrile rubbers, polyisoprene and combinations of the foregoing materials. 11. The article as defined in claim 10 wherein the dry coating weight of the hardened prebond resin is about 200 g/m2 or greater. 12. The abrasive article as defined in claim 8 wherein the abrasive particles are selected from the group consisting of aluminum oxide, silicon carbide, alumina zirconia, diamond, ceria, cubic boron nitride, garnet, and combinations thereof. 13. The abrasive article as defined in claim 12 wherein the aluminum oxide is selected from the group consisting of ceramic aluminum oxide, heat-treated aluminum oxide, white-fused aluminum oxide and combinations thereof. 14. The abrasive article as defined in claim 8 further comprising a reinforcing fabric affixed to the first major surface of the nonwoven web, fibers from the nonwoven web extending through the reinforcing fabric. 15. A layered composite comprising a plurality of compressed abrasive articles as defined in claim 8. 16. The layered composite as defined in claim 15, wherein the composite is a wheel suitable for grinding applications. 17. A method for the manufacture of an abrasive article, comprising: * providing an open, lofty, three dimensional nonwoven web of fibers having a first major web surface and a second major web surface and a middle web portion extending therebetween, the fibers bonded to one another at their mutual contact points; * applying a first coatable composition to the nonwoven web in an amount sufficient to provide a dry coating weight of about 400 g/m2 or greater, wherein the first coatable composition is selected from the group consisting of phenolic resins, aminoplast resins having pendant α,β-unsaturated carbonyl groups, urethane resins, epoxy resins, ethylenically unsaturated resins, acrylated isocyanurate resins, urea-formaldehyde resins, isocyanurate resins, acrylated urethane resins, acrylated epoxy resins, bismaleimide resins, epoxy resins having fluorine substituent groups, and combinations thereof; * applying abrasive particles to the first coatable composition; * at least partially hardening the first coatable composition; * applying a second coatable composition to the nonwoven web in an amount sufficient to provide a dry add-on weight of about 400 g/m2 or greater, wherein the second coatable composition comprises a flexible material selected from the group consisting of polyurethanes, polyureas, styrenbutadiene rubbers, nitrile rubbers, polyisoprene, and combinations of the foregoing materials; and * hardening the second coatable composition, wherein the first and second hardened compositions substantially penetrate and fill the nonwoven web of fibers that extend through the coatable composition layers. 18. The method as defined in claim 17 wherein providing an open, lofty, three dimensional nonwoven web comprises: * forming an unbonded nonwoven web of fibers; * applying a coatable prebond resin to the unbonded nonwoven web of fibers to provide a dry add-on weight of about 200 g/m2 or greater; and * hardening the prebond resin to bond the fibers to one another at their mutual contact points. 19. The method as defined in claim 18 wherein the prebond resin is selected from the group consisting of polyurethanes, polyureas, styrene-butadiene rubbers, nitrile rubbers, polyisoprene and combinations of the foregoing materials. 20. The method as defined in claim 17 wherein the abrasive particles are selected from the group consisting of aluminum oxide, silicon carbide, alumina zirconia, diamond, ceria, cubic boron nitride, garnet, and combinations thereof. 21. The method as defined in claim 20 wherein the aluminum oxide is selected from the group consisting of ceramic aluminum oxide, heat-treated aluminum oxide, white-fused aluminum oxide and combinations thereof. 22. The method as defined in claim 17 further comprising: * applying a third coatable composition to the nonwoven web to provide a dry add-on weight of about 200 g/m2 or greater, wherein the third coatable composition comprises a flexible material selected from the group consisting of polyurethanes, polyureas, styrene-butadiene rubbers, nitrile rubbers, polyisoprene, and combinations of the foregoing materials; or is selected from the group consisting of phenolic resins, aminoplast resins having pendant α,β-unsaturated carbonyl groups, urethane resins, epoxy resins, ethylenically unsaturated resins, acrylated isocyanurate resins, urea-formaldehyde resins, isocyanurate resins, acrylated urethane resins, acrylated epoxy resins, bismaleimide resins, epoxy resins having fluorine substituent groups, and combinations thereof; * hardening the third coatable composition, wherein the first, second, and third hardened compositions substantially penetrate and fill the nonwoven web of fibers that extend through the coatable composition layers. 23. The method as defined in claim 17 wherein, prior to applying a first coatable composition, the method further comprises: * applying a reinforcing fabric to the second major surface of the nonwoven web; and * affixing the reinforcing fabric to the nonwoven web. 24. The method as defined in claim 23 wherein the affixing is accomplished by needletacking. | B24D000300 ¦ B24D000328 ¦ B24D001100 | 2010-12-08 FPAY FEE PAYMENT + ¦ 2007-01-08 FPAY FEE PAYMENT + ¦ 2003-01-03 FPAY FEE PAYMENT + ¦ 2001-08-28 CC CERTIFICATE OF CORRECTION ¦ 1996-11-27 AS ASSIGNMENT MINNESOTA MINING AND MANUFACTURING COMPANY, MINNES ASSIGNMENT OF ASSIGNORS INTEREST;ASSIGNORS:VAN, LOC X.;MILLER, EUGENE J.;NELSON, LEONARD E.;REEL/FRAME:008285/0869 1996-11-26 | An abrasive article comprises: (a) a backing having a first major surface and a second major surface; (b) a first resin layer comprising a first hardened resin, where the first resin layer extends over the first major surface of the backing; (c) abrasive particles adhered within the first resin layer; (d) a second resin layer applied over the first resin layer, where the second resin layer comprises a second hardened resin; and (e) a lofty, three-dimensional, non-woven web of fibres bonded to one another at their mutual contact points and extending through the first and second resin layers.Also claimed is a method for the manufacture of an abrasive article. | USE The abrasive articles are paper, cloth or vulcanised fibre discs. | ADVANTAGE The abrasive articles are used to maximise the ability of the surface to bond with coatings such as paint.
CN1685003A | 2005-10-19 | Flame retardant composition for imparting light stability and flame retardancy to e.g. polymer substrate, comprises mixture of sterically hindered alkoxyamine stabilizer and conventional flame retardant, e.g. melamine ammonium phosphate | Flame retardant compositions ¦ Flame retardant composition | CIBA SC HOLDING AG,CH | KAPRINIDIS N ¦ CHANDRIKA G ¦ ZINGG J | A flame retardant composition comprises an organic polymer substrate, and a mixture of sterically hindered alkoxyamine stabilizer(s) and conventional flame retardant(s) e.g. melamine ammonium phosphate, melamine ammonium polyphosphate, melamine ammonium pyrophosphate, condensation product of melamine, reaction product of melamine with phosphoric acid, and/or reaction product of the condensation product of melamine with phosphoric acid. For imparting light stability and flame retardancy to organic polymer substrate (claimed), and to polyolefin molded articles used as roofing membranes, siding, window profiles, and moldings. The polymer substrate and polyolefin molded article are efficiently protected from the deleterious effects of light, oxygen and/or heat Preferred Components: The polymer component is polyolefin, thermoplastic olefin, styrenic polymer or copolymer, acrylonitrile butadiene styrene, or a polymer which contains heteroatoms, double bonds or aromatic rings.Preferred Components: The stabilizer is a compound of formula (I).G1, G21-8C alkyl;or G1G2 (together)pentamethylene;Z1, Z2methyl;or Z1Z2 (together)linking moiety optionally substituted by ester, ether, amide, amino, carboxy or urethane;Eoxyl, hydroxyl, alkoxy, cycloalkoxy, aralkoxy, aryloxy, -O-CO-OZ3, -O-Si(Z4)3, -O-PO(OZ5)2, -O-CH2-OZ6 or -O-T-(OH)b;Z3-Z6H, or aliphatic, araliphatic or aromatic moiety;T1-18C alkylene, 5-18C cycloalkylene, 5-18C cycloalkenylene, 1-4C alkylene substituted by phenyl, or phenyl substituted by one or two 1-4C alkyl; andb1-3.b cannot exceed the number of carbon atoms in T. When b is 2 or 3, each hydroxyl group is attached to different carbon atoms of T and E is oxyl, hydroxyl, alkoxy, cycloalkoxy or aralkoxy.The stabilizer is preferably 1-cyclohexyloxy-2,2,6,6-tetramethyl-4-octadecylamino piperidine; bis(1-octyloxy-2,2,6,6-tetramethylpiperidin-4-yl) sebacate; 2,4-bis[(cyclohexyloxy-2,2,6,6-tetramethylpiperidin-4-yl)butylamino]-6 -(2-hydroxyethylamino-s-triazine; bis(1-cyclohexyloxy-2,2,6,6-tetramethylpiperidin-4-yl) adipate; 2,4-bis[(1-cyclohexyloxy-2,2,6,6-piperidin-4-yl)butylamino]-6-chloro-s -triazine; 1-(2-hydroxy-2-methylpropoxy)-4-hydroxy-2,2,6,6-tetramethylpiperidine; 1-(2-hydroxy-2-methylpropoxy)-4-oxo-2,2,6,6-tetramethylpiperidine; 1-(2-hydroxy-2-methylpropoxy)-4-octadecanoyloxy-2,2,6,6-tetramethylpiperidine; bis[1-(2-hydroxy-2-methylpropoxy)-2,2,6,6-tetramethylpiperidin-4-yl] sebacate; bis[1-(2-hydroxy-2-methylpropoxy)-2,2,6,6-tetramethylpiperidin-4-yl] adipate; 2,4-bis{N-[1-(2-hydroxy-2-methylpropoxy)-2,2,6,6-tetramethylpiperidin- 4-yl]-N-butylamino}-6-(2-hydroxyethylamino)-s-triazine; the reaction product of 2,4-bis[(1-cyclohexyloxy-2,2,6,6-piperidin-4-yl)butylamino]-6-chloro-s -triazine with N,N'-bis(3-aminopropyl)ethylenediamine; or a compound of formula (II).n = 1-15.The conventional flame retardant can be melamine phosphate, dimelamine phosphate, melamine pyrophosphate, melamine borate, melamine cyanurate, melam or melem phosphate, or melam or melem polyphosphate.The composition may contain additional component, e.g. pigment, dye, plasticizer, phenolic antioxidant, thixotropic agent, leveling assistant, basic co-stabilizer, nitrone stabilizer, amine oxide stabilizer, benzofuranone stabilizer, UV absorber of 2-(2'-hydroxyphenyl)benzotriazole and 2-(2-hydroxyphenyl)-1,3,5-triazine classes, sterically hindered amine, metal passivator, metal oxide, organophosphorus compound, hydroxylamine, calcium stearate, zinc stearate, and/or phosphite and phosphonite stabilizer. | Organic polymeric substrates, for example polyolefins such as polypropylene, can be made flame retardant by the incorporation of a mixture of (i) at least one sterically hindered alkoxyamine stabiliser and (ii) at least one conventional flame retardant selected from the group consisting of the melamine based flame retardants. The compositions of the invention combine good flame retardant properties with light stability and good mechanical properties. Polyolefin molded articles are stabilised against light, heat and oxygen and made flame retardant with the incorporation of at least one sterically hindered alkoxyamine and at least one conventional flame retardant, while allowing normally high levels of flame-retardant fillers to be greatly reduced or eliminated. Organic polymer base material such as polyolefin such as polypropylene, can be made flame retardant, (i through mixing according to the mixture at least one space hindered alkoxyamine stabilizer and (ii) selected from the group consisting of melamine flame retardant at least one conventional flame retardant. Composition of the invention both good inflaming retarding performance, good light stability and good mechanical performance. Polyolefin stable for light, heat and oxygen is air outlet, and at least one kind of hindered alkoxyamine and incorporation of at least one kind of conventional flame retardant to form, at the same time, it flame retardant filler is generally high level greatly reduced or eliminated. L'invention concerne des substrats polymères organiques, par exemple des polyoléfines telles que le polypropylène, que l'on peut rendre ignifuges en y incorporant un mélange (i) d'au moins un stabilisant à base d'alcoxyamine à encombrement stérique et (ii) d'au moins un agent ignifugeant classique choisi dans le groupe comprenant les agents ignifugeants à base de mélamine. Ces compositions allient de manière avantageuse de bonnes propriétés ignifugeantes à une stabilité à la lumière et à de bonnes propriétés mécaniques. Les articles moulés à base de polyoléfine sont stables à la lumière, à la chaleur et à l'oxygène et ignifugés par incorporation d'au moins un agent ignifugeant à base d'alcoxyamine à encombrement stérique et d'au moins un agent ignifugeant classique, tandis que les charges ignifugeantes d'ordinaire présentes en concentrations élevées sont considérablement réduites ou éliminées. | US2002415895P | 2002-10-03 | CN1685003A ¦ AU2003270264A1 ¦ CA2498975A1 ¦ EP1549708A1 ¦ JP2006501340A ¦ KR2005083695A ¦ TW200413460A ¦ US20040116565A1 ¦ WO2004031286A1 | WO2004031286A1 ¦ US20040116565A1 ¦ AU2003270264A1 ¦ EP1549708A1 ¦ TW200413460A ¦ JP2006501340A ¦ CN1685003A ¦ KR2005083695A | Claims 1. A flame retardant composition, which comprises (A) An organic polymer substrate and (B) An effective flame retarding amount of a mixture of (i) At least one sterically hindered alkoxyamine stabiliser and (ii) At least one conventional flame retardant selected from the group consisting of melamine ammonium phosphate, melamine ammonium polyphosphate, melamine ammonium pyrophosphate, a condensation product of melamine, a reaction product of melamine with phosphoric acid and a reaction product of the condensation product of melamine with phosphoric acid or mixtures thereof. 2. A composition according to claim 1 in which the polymer component (A) is selected from the group of resins consisting of the polyolefins, the thermoplastic olefins, styrenic polymers and copolymers, ABS and polymers which contain hetero atoms, double bonds or aromatic rings. 3. A composition according to claim 1 in which the stabilisers of component (i) are represented by the formula wherein Gi and G2 are independently alkyl of 1 to 8 carbon atoms or are together pentamethylene; Zi and Z2 are each methyl, or Z- and Z2 together form a linking moiety which may additionally be substituted by an ester, ether, amide, amino, carboxy or urethane group; E is oxyl, hydroxyl, alkoxy, cycloalkoxy, aralkoxy, aryloxy, -0-CO-OZ3, -0-Si(Z4)3, -O- PO(OZ5)2 or -0-CH2-OZ6 where Z3, Z4l Z5 and Z6are selected from the group consisting of hydrogen, an aliphatic, araliphatic and aromatic moiety; or E is -0-T-(OH)b; T is a straight or branched chain alkylene of 1 to 18 carbon atoms, cycloalkylene of 5 to 18 carbon atoms, cycloalkenylene of 5 to 18 carbon atoms, a straight or branched chain alkylene of 1 to 4 carbon atoms substituted by phenyl or by phenyl substituted by one or two alkyl groups of 1 to 4 carbon atoms; b is 1 , 2 or 3 with the proviso that b cannot exceed the number of carbon atoms in T, and when b is 2 or 3, each hydroxyl group is attached to a different carbon atoms of T; E is for example oxyl, hydroxyl, alkoxy, cycloalkoxy or aralkoxy. 4. A composition according to claim 3, wherein the stabiliser of component (i) is selected from the group consisting of 1-cyclohexyloxy-2,2,6,6-tetramethyl-4-octadecylaminopiperidine; bis(1 -octyloxy-2,2!6,6-tetramethylpiperidin-4-yl) sebacate; 2,4-bis[(1-cyclohexyloxy-2,2,6,6-tetramethylpiperidin-4-yl)butylamino]-6-(2-hydroxy- ethylamino-s-triazine; bis(1-cyclohexyloxy-2,2,6,6-tetramethylpiperidin-4-yl) adipate; 2,4-bis[(1-cyclohexyloxy-2,2,6,6-piperidin-4-yl)butylamino]-6-chloro-s-triazine; 1-(2-hydroxy-2-methylpropoxy)-4-hydroxy-2,2,6,6-tetramethylpiperidine; 1-(2-hydroxy-2-methylpropoxy)-4-oxo-2,2,6,6-tetramethylpiperidine; 1-(2-hydroxy-2-methylpropoxy)-4-octadecanoyloxy-2,2,6,6-tetramethylpiperidine; bis(1 -(2-hydroxy-2-methylpropoxy)-2,2,6,6-tetramethylpiperidin-4-yl) sebacate; bis(1-(2-hydroxy-2-methylpropoxy)-2,2,6,6-tetramethylpipehdin-4-yl) adipate; 2,4-bis{N-[1-(2-hydroxy-2-methylpropoxy)-2,2,6,6-tetramethylpiperidin-4-yl]-N-butyl- amino}-6-(2-hydroxyethylamino)-s-triazine; The reaction product of 2,4-bis[(1-cyclohexyloxy-2,2,6,6-piperidin-4-yl)butylamino]-6- chloro-s-triazine with N,N'-bis(3-aminopropyl)ethylenediamine) and The compound of formula in which n is from 1 to 15. 5. A composition according to claim 1 , which comprises (A) An organic polymer substrate and (B) An effective flame retarding amount of a mixture of (i) At least one sterically hindered alkoxyamine stabiliser and (ii) At least one conventional flame retardant selected from the group consisting of a melamine phosphate, dimelamine phosphate, melamine pyrophosphate, melamine borate, melamine cyanurate, melam or melem phosphate, melam or melem polyphosphate, melamine ammonium phosphate, melamine ammonium pyrophosphate and a melamine ammonium polyphosphate or mixtures thereof. 6. -6. A composition according to claim 1 , which comprises (A) An organic polymer substrate and (B) An effective flame retarding amount of a mixture of (i) At least one sterically hindered alkoxyamine stabiliser and (ii) At least one conventional flame retardant selected from the group consisting of a melamine phosphate, melamine borate, melamine cyanurate and a melamine phosphate. 7. A composition according to claim 1 , which comprises an additional component selected from the group consisting of pigments, dyes, plasticisers, phenolic antioxidants, thixotropic agents, levelling assistants, basic costabilisers, nitrone stabilisers, amine oxide stabilisers, benzofuranone stabilisers, UV absorbers, sterically hindered amines, metal passivators, metal oxides, organophosphorus compounds, hydroxylamines, and mixtures thereof. 8. A composition according to claim 1 , in which the additonal component is selected from the group consisting of phenolic antioxidants, calcium stearate, zinc stearate, phosphite and phosphonite stabilisers, benzofuranone stabilisers, UV absorbers of the 2-(2'-hy- droxyphenyl)benzotriazole and 2-(2-hydroxyphenyl)-1 ,3,5-triazine classes, and sterically hindered amines. 9. A process for imparting light stability and flame retardancy to an organic polymer substrate, which process comprises adding to said polymer substrate a flame retardant composition according to claim 1. 1. A kind of flame retardant composition, the composition comprises (A) an organic polymer substrate, and (B) a flame retardant effective amount of the following mixture (i) at least one hindered alkoxyamine stabilizer, and (ii) at least one kind selected from the group consisting of one of the following group of conventional flame retardant, melamine phosphate ammonium, melamine phosphate, melamine pyrophosphate, melamine condensation product, melamine and phosphoric acid the reaction product of a melamine condensation product with phosphoric acid, and mixtures thereof. 2. Composition according to claim 1, wherein a group of the polymer component (A) is selected from the group consisting of polyolefin, thermoplastic olefins, styrene polymer and copolymer, ABS, and the hetero-atoms, double bonds or aromatic polymer. 3. Composition according to claim 1, wherein the stabilizing agent in the component (i) by the following formula according to &lt;img + " 97 " + " 117 " FORMULA " A038234550002C1.tif " img-format is " FORMULA " of /&gt; G1 and G2 are independently 1 to 8 carbon atoms, or together are pentamethylene each of ;Z1 and Z2 is methyl, or Z1 and Z2 together form a connection section, the section also can be ester group, ether group, amido, amino, carboxyl or amino ester group E is alkoxy, hydroxy, alkoxy, cycloalkoxy, aralkyloxy, aryloxy,-O-CO-OZ3,-O-Si (Z4) 3,-O-PO (OZ5) 2 or -O-CH2-OZ6, wherein in the formula, Z3, Z4, Z5, and Z6 is optionally substituted with 1 or 2 or 1 to 4 carbon atoms from the group consisting of hydrogen, aliphatic, aryl aliphatic or aromatic moiety; or E is -O-T-(OH) b, T is 1 to 18 straight-chain or branched chain alkylidene, 5 cycloalkylene, 5 to 18 carbon atoms, 18 carbon atoms cycloalkenyl, phenyl alkyl substituted phenyl optionally substituted with 1 to 4 carbon atoms, un-branched or branched chain alkylidene group b is 1, 2 or 3, precondition is b is not more than T, and when b is 2 or 3 per hydroxyl group are connected to the different carbon atoms on the E such as alkoxy, hydroxy, alkoxy, cycloalkoxy, aralkyloxy. 4. Composition according to claim 3, wherein the acid is selected from the group consisting of: 1-cyclohexyloxy, -2, 2, 6, 6-tetramethyl--4-amido piperidine; bis (1-octyloxy -2, 2, 6, 6--4-ester), 2, 4-di-[(1-cyclohexyloxy, -2, 2, 6, 6--4-yl) amino] -6-(2-hydroxy-ethyl)-s-triazine, bi (1-cyclohexyloxy, -2, 2, 6, 6--4-ester), 2, 4-di-[(1-cyclohexyloxy, -2, 2, 6, 6--4-yl) amino] -6-trimercapto-s-triazine, 1-(2-hydroxy--2-methyl-propoxy)--4-hydroxy--2, 2, 6, 6, 1-(2-hydroxy--2-methyl-propoxy)--4-oxo--2, 2, 6, 6, 1-(2-hydroxy--2-methyl propyloxy) -4-acyloxy -2, 2, 6, 6, bis (1-(2-hydroxy--2-methyl-propoxy) -2, 2, 6, 6--4-ester), bi (1-(2-hydroxy--2-methyl-propoxy) -2, 2, 6, 6--4-ester), 2, 4-di-{N-[1-(2 -2-methyl propyloxy) -2, 2, 6, 6--4-yl]-N-butyl amino} -6-(2-hydroxy-ethyl)-s-triazine, 2, 4-di [(1-cyclohexyloxy, -2, 2, 6, 6--4-yl) amino] -6-trimercapto-s-triazine with N, N &amp;apos;-di (3-amino propyl) ethylenediamine, and compound of the following formula, + " 582 " FORMULA " 290 " FORMULA " A038234550003C1.tif " -format is " FORMULA "; wherein n is 1 to 15, wherein the stabilizer in the component (i). 5. Composition according to claim 1, wherein the composition comprises (A) an organic polymer substrate, and (B) a flame retardant effective amount of the following mixture (i) at least one hindered alkoxyamine stabilizer, and (ii) at least one kind selected from the group consisting of one of the following group of conventional flame retardant, melamine phosphate, melamine phosphate, melamine pyrophosphate, boric acid melamine, cyanuric acid melamine, honey white amine or melem, melamine phosphate white or melem, melamine phosphate, melamine pyrophosphate, ammonium phosphate and melamine ammonium, or a mixture thereof. 6. Composition according to claim 1, wherein the composition comprises (A) an organic polymer substrate, and (B) a flame retardant effective amount of the following mixture (i) at least one hindered alkoxyamine stabilizer, and (ii) at least one kind selected from the group consisting of one of the following group of conventional flame retardant, phosphoric acid melamine, boric acid melamine, cyanuric acid melamine and phosphoric acid melamine. 7. Composition according to claim 1, wherein the composition comprises a synthetic high-potency sweetener selected from the group consisting of additional components: paint, dye, plasticizer, phenol antioxidant, thixotropic agent, flatting auxiliary agent, alkaline-stabilizers, nitrone stabilizers and amine oxide stabilizers, benzofuranone stabilizer, ultraviolet light absorber, hindered amines, metal deactivator, metal oxide, organic phosphorous compound, hydroxylamine, and mixtures thereof. 8. Composition according to claim 1, wherein the additional ingredient is selected from the group consisting of phenol antioxidant, calcium stearate, zinc stearate, phosphite and phosphonite stabilizers, benzofuranone stabilizers, 2-(2 &amp;apos;-hydroxyl phenyl) benzotriazole and 2-(2-hydroxy-phenyl)--1, 3, 5-triazine ultraviolet absorbent and the space hindered amine. 9. A kind of a organic polymer base material with light stability and flame retardance, the process comprising the step of adding flame retardant composition according to claim 1 to said polymer substrate. | C08K000500 ¦ C08K00053435 ¦ C08K00053492 ¦ C08L000100 | 2007-06-27 C02 DEEMED WITHDRAWAL OF PATENT APPLICATION AFTER PUBLICATION (PATENT LAW 2001) - ¦ 2005-12-21 C10 ENTRY INTO SUBSTANTIVE EXAMINATION ¦ 2005-10-19 C06 PUBLICATION + | A flame retardant composition comprises an organic polymer substrate, and a mixture of sterically hindered alkoxyamine stabilizer(s) and conventional flame retardant(s) e.g. melamine ammonium phosphate, melamine ammonium polyphosphate, melamine ammonium pyrophosphate, condensation product of melamine, reaction product of melamine with phosphoric acid, and/or reaction product of the condensation product of melamine with phosphoric acid. | For imparting light stability and flame retardancy to organic polymer substrate (claimed), and to polyolefin molded articles used as roofing membranes, siding, window profiles, and moldings. | The polymer substrate and polyolefin molded article are efficiently protected from the deleterious effects of light, oxygen and/or heat
GB1480628A | 1977-07-20 | Polyurethane foam articles having a compressed foamed polymer coating contg. pigment and/or fire inhibitor | SURFACE TREATMENT FOR FOAMED POLYURETHANE | ROHM & HAAS | ROHM & HAAS | Polyurethane foam moulded articles having a compressed or pulverized foamed over-coating contg. included pigment and/or filler and/or fire-inhibiting agent. The pigment or fillers include TiO2, CaCO3, kaolin, ochre, soot, graphite, Al powder or chips, chrome yellow, molybdate orange, toluidine red or copper phthalocyanine. The fire-inhibiting agent can be aluminium trihydrate, zinc borate, ammon. polyphosphate, ammounium sulphamate, and/or tris-2,3-dibromo-phosphate. Pref. the foamed material comprises an acrylic-, vinyl chloride- and/or vinylidine chloride-emulsion polymer, and the coating has a thickness of 7.6-45.7 mm. The product has good acoustic props. and can be used in the construction of room ceilings, and wall surfaces for movable houses and prefabricated flats, etc. The prod. is obtd. by mixing an appropriate polymer emulsion or latex with foam stabilizers, pigments, fillers, etc. and then foaming to a wet density of 0.09-0.5 g/cm and applying to the polyurethane foam in a thickness of 7.6-45.7 mm. The polyurethane should have small uniform cells and relatively smooth surface. The foam is dried for 2-10 mins. at 82-138 degrees C before compressing to yield the final prod. The polymer emulsions may be made from (meth)acrylic acids, esters, amides and (methyl)vinyl halides, esters, esters, nitriles and other vinyl or vinylidene monomers. The resulting copolymers have m.wt. of 70,000-2,000. | 1480628 Foam coated polyurethane foam ROHM & HAAS CO 29 Oct 1974 [12 Nov 1973] 46764/74 Heading B2E [Also in Division C3] Polyurethane foam is coated with a foamed polymer emulsion containing a cross-linkable emulsion polymer, e.g. an acrylic, vinyl chloride or vinylidene chloride polymer, then the foamed polymer is dried and crushed. The product may be bonded to a support, e.g. plywood, hardwood, particle board, plastics board or metal to form surfacing materials for building components, car interiors and trunk linings, or may be formed into tiles or panels. The crushed foam coating may include pigments and fillers, e.g. TiO 2 , CaCO 3 , kaolin, a coloured lake or toner, ochre, carbon black, graphite, Al powder or flake, chrome yellow, molybdate orange, thiodine red or copper phthalocyanine. Flame retardants may also be incorporated, e.g. aluminium hydroxide, zinc borate, ammonium polyphosphate, ammonium sulphamate and tris-(2, 3-dibromopropyl) phosphate. Particularly preferred polymers are copolymer of itaconic acid, ethyl acrylate and vinyl or vinylidene chloride, an acrylic amide, acrylonitrile and butyl acrylate. The acrylic amide may be acrylamide. Another preferred polymer is a copolymer of vinylidene chlorile, butyl acrylate, a 1/1 molar ratio of acrylamide and N-methylolacrylamide, methacrylamide and N- methylolacrylamide. A further preferred polymer comprises vinyl chloride, butyl acrylate, a 1/1 molar ratio of acrylamide and N-methylolacrylamide as well as intaconic acid. Coating may be by knife over roll coating and crushing by passage between rollers. | US1973415027A | 1973-11-12 | GB1480628A ¦ CA1018841A1 ¦ DE2450508A1 ¦ FR2250797A1 ¦ FR2250797B1 ¦ IT1016793B ¦ JP50079585A | DE2450508A1 ¦ JP50079585A ¦ FR2250797A ¦ GB1480628A ¦ CA1018841A1 | WHAT WE CLAIM IS:- 1 A surface treatment for foamed poly-urethane which comprises applying to the surface of the foamed polyurethane a foamed polymer emulsion containing a cross-linkable 75 emulsion polymer, drying the foamed polymer emulsion in situ on the foamed polyurethane and thereafter crushing and curing the layer of dried emulsion polymer, thereby to form on said surface a layer of crushed, cross-linked 80 emulsion polymer. 2 A treatment according to claim 1, wherein the polymer emulsion also contains a pigment, filler or flame retardant or a mixture of two or more thereof 85 3 A treatment according to claim 2, wherein the emulsion contains one or more of the following: titanium dioxide, calcium carbonate, kaolin, a coloured lake or toner, ochre, carbon black, graphite, aluminum 90 powder or flakes, chrome yellow, molybdate orange, toluidine red or copper phthalo-cyanine. 4 A treatment according to claim 2 or 3, wherein the emulsion contains a flame 95 retardant selected from aluminum hydroxide, zinc borate, ammonium polyphosphate, ammonium sulfamate and tris ( 2,3 di-bromopropyl) phosphate. A treatment according to any one of the 100 preceding claims, wherein the polymer emulsion contains a cross-linkable acrylic emulsion polymer or a cross-linkable emulsion polymer of vinyl chloride or of vinylidene chloride 105 6 A treatment according to any one of the preceding claims, wherein the polymer emulsion contains a cross linkable acrylic 1,8,68 I emulsion polymer derived from monomers from at least three of the following categories: (a) a,J 8 ethylenically unsaturated acids; (b) monomers of the formula R O CH 2 =C-C-OR 1 wherein R is hydrogen or alkyl and R 1 is an alkyl, cycloalkyl, alkoxyalkyl or alkylthioalkyl radical of from 1-20 carbon atoms; (c) monomers of the formula R 20 CH 2 =C-C-MNH Ra wherein R 2 is hydrogen or methyl and R 3 is hydrogen or C 1-C, hydroxyalkyl; and (d) monomers of the formula RX / CH 2 =C R' the polymer is derived from a monomer charge containing (a) 1 5 % itaconic acid; (b) 65 % ethyl acrylate; (c) 3 5 % acrylamide; (d) 4 5 % acrylonitrile and (e) 25 5 % butyl acrylate; the percentage being by weight of the total monomer charge. A treatment according to claim 6, where-in the polymer is derived from a monomer charge containing (a) 52 8 % vinylidene chloride; (b) 43 3 % butyl acrylate; (c) 3 2 % of a 1/1 molar ratio of acryl-amide and N methylolacrylamide; (d) 0 4 % methacrylamide and (e) 0 3 % N methylolacrylamide; the percentages being by weight of the total monomer charge. 11 A treatment according to claim 6, where-in the polymer is derived from a monomer charge containing (a) 68 5 % vinyl chloride; (b) 29 5 % butyl acrylate; (c) 1 5 % of a 1/1 molar ratio of acryl-amide and N methylolacrylamide and (d) 0 5 % itaconic acid; the nercentaies being bv weight nf the total wherein R 2 is hydrogen or methyl and R' is monomer charge. halo, C-Ca alkanoyloxy, cyano, formyl, 12 A treatment according to any phenyl, tolyl, methoxyethyl, 2,4 diamino the preceding claims, wherein the s triazinyl C Cs alkyl or epoxyaltl polymer emulsion is applied over ti 7 A treatment according to claim 6, wherein urethane in a layer having a thickness the polymer is derived from a monomer 30-180 mils. charge containing 13 A treatment according to any (a) 0-3 % itaconic acid; the preceding claims, wherein the (b) 40-97 % ethyl acrylate, vinyl or polymer emulsion has a wet foam de vinylidene chloride; from 0 09 to 0 5 gms/cc. (c) 0 5-10 % of an acrylic amide; 14 A treatment according to any (d) 0-15 % acrylonitrile and the preceding claims, wherein the (e) 0-60 % of butyl acrylate; emulsion contains a cross-linking al the percentages being by weight of the total the polymer. monomer charge 15 A treatment according to cl 8 A treatment according to claim 6, wherein wherein the cross-linking agent is an the polymer is derived from a monomer charge aldehyde resin. containing 16 Foamed polyurethane which 1 (a) 0 3-1 5 % itaconic acid; given a surface treatment as claimec (b) 40-70 % ethyl acrylate; one of the preceding claims. (c) 2-6 % of an acrylic amide; (d) 3-7 % acrylonitrile; For the Applicants, (e) 20-50 % butyl acrylate; D YOUNG &amp; CO, the percentages being by weight of the total Chartered Patent Agents, monomer charge 9 &amp; 10 Staple Inn, 9 A treatment according to claim 6 wherein London WC 1 V 7RD. Printed for Her Majesty's Stationery Office, by the Courier Press, Leamington Spa, 1977 Published by The Patent Office, 25 Southampton Buildings, London, WC 2 A l AY, from which copies may be obtained. one of foamed he poly-of from one of foamed ensity of one of polymer gent for aim 14, L amino-has been d in any 1,480,628 A | C08J000938 ¦ B29C005900 ¦ B29C006300 ¦ B29C006720 ¦ B32B000532 ¦ C08J000934 ¦ C08J000936 | 1981-06-17 PCNP PATENT CEASED THROUGH NON-PAYMENT OF RENEWAL FEE - ¦ 1977-12-07 PS PATENT SEALED + | Polyurethane foam moulded articles having a compressed or pulverized foamed over-coating contg. included pigment and/or filler and/or fire-inhibiting agent. The pigment or fillers include TiO2, CaCO3, kaolin, ochre, soot, graphite, Al powder or chips, chrome yellow, molybdate orange, toluidine red or copper phthalocyanine. The fire-inhibiting agent can be aluminium trihydrate, zinc borate, ammon. polyphosphate, ammounium sulphamate, and/or tris-2,3-dibromo-phosphate. Pref. the foamed material comprises an acrylic-, vinyl chloride- and/or vinylidine chloride-emulsion polymer, and the coating has a thickness of 7.6-45.7 mm. The product has good acoustic props. and can be used in the construction of room ceilings, and wall surfaces for movable houses and prefabricated flats, etc. The prod. is obtd. by mixing an appropriate polymer emulsion or latex with foam stabilizers, pigments, fillers, etc. and then foaming to a wet density of 0.09-0.5 g/cm and applying to the polyurethane foam in a thickness of 7.6-45.7 mm. The polyurethane should have small uniform cells and relatively smooth surface. The foam is dried for 2-10 mins. at 82-138 degrees C before compressing to yield the final prod. The polymer emulsions may be made from (meth)acrylic acids, esters, amides and (methyl)vinyl halides, esters, esters, nitriles and other vinyl or vinylidene monomers. The resulting copolymers have m.wt. of 70,000-2,000. | - | -
JP2012000893A | 2012-01-05 | Inkjet recording treatment liquid, useful in printers, and in image forming methods to produce images, comprises water-soluble organic solvent, water, and fluorine surfactant compounds | INKJET RECORDING TREATMENT LIQUID, INKJET CARTRIDGE, INKJET RECORDING INK SET, AND INKJET RECORDING METHOD ¦ The process liquid for inkjet recording, a cartridge, the ink set for inkjet recording, an inkjet-recording method | RICOH CO LTD | NANBA MICHIHIKO ¦ FUJII HIDETOSHI ¦ TAMAI TAKASHI ¦ GOTO AKIHIKO | Inkjet recording treatment liquid (1), comprises: at least one water-soluble organic solvent; water; at least one fluorine surfactant compound (I), and at least one fluorine surfactant compound (II). Inkjet recording treatment liquid (1), comprises: at least one water-soluble organic solvent; water; at least one fluorine surfactant compound formula (R1-(O-CH 2 -C(-CH 3 )(-CH 2 -OCH 2 -R2)-CH 2 ) p -O-((C 2 H 4 O) m (C 3 H 6 O) n ) q -(CH 2 -C(CH 3 )(CH 2 -OCH 2 -R4)-CH 2 -O) r -R3) (I), and at least one fluorine surfactant compound formula (R7-C(R6)=C(R5)-OSO 3 M) (II).R1, R3H, a lower alkoxy, or a lower perfluoroalkoxy;R2, R4a lower perfluoroalkyl;p, q, r1-24;m1-28;n0-10;R5, R6, R7a lower alkyl, a lower perfluoroalkoxy or F; andMLi, NA or K.INDEPENDENT CLAIMS are included for:a method of inkjet recording, comprising applying the inkjet recording treatment liquid to a recording medium (6) and discharging ink from an inkjet printhead onto the recording medium;an inkjet recording apparatus, comprising a receptacle storing the inkjet recording treatment liquid, a receptacle storing an ink, means for applying the inkjet recording treatment liquid to a recording medium and means for discharging the ink onto the recording medium;a storage bag, comprising a bag formed from a flexible film and the inkjet recording treatment liquid retained within the bag; anda cartridge, comprising a rigid cartridge body and the inkjet recording treatment liquid retained within the cartridge body. The liquid is useful: in printers using inkjet heads e.g. a piezo-type inkjet head, a thermal-type inkjet head and an electrostatic inkjet head; and in image forming methods to produce images having high image density and saturation by reducing ooze. The liquid provides sufficient improvement of feathering and color bleeding. Preferred Components: The means for applying the inkjet recording treatment liquid to the recording medium comprises an applicator roller and a counter roller. The means for discharging the ink onto the recording medium comprises an inkjet printhead.Preferred Components: The water-soluble organic solvent comprises at least one member comprising 1,2, 3-butanetriol, 1,2,4-butanetriol, glycerin, diglycerin, triethylene glycol, tetraethylene glycol, diethylene glycol, and 1,3-butandiol. The water-soluble organic solvent comprises a first water-soluble organic solvent and a second water-soluble organic solvent. The first water-soluble organic solvent is present at at least 50 mass% of the water-soluble organic solvent; the first water-soluble organic solvent comprises at least one member comprising 1,2, 3-butanetriol, 1,2,4-butanetriol, glycerin, diglycerin, triethylene glycol, tetraethylene glycol, diethylene glycol, and 1,3-butandiol; and the second water-soluble organic solvent comprises at least one member comprising polyhydric alcohols, polyhydric alcohol alkylethers, polyhydric alcohol arylethers, nitrogen-containing heterocyclic compounds, amides, amines, sulfur-containing compounds, propylene carbonate, and ethylene carbonate. The water-soluble organic solvent is present at 15-60 mass% of the inkjet recording treatment liquid. (I) is present at 0.1-5 mass% of the liquid. (II) is present at 5-30 mass% of the liquid. The liquid further comprises a penetrant (0.1-5 mass%). The penetrant is 2-ethyl-1,3-hexanediol, 2,2,4-trimethyl-1,3-pentanediol, 2-ethyl-2-methyl-1,3-propanediol, 3,3-dimethyl-1,2-butanediol, 2,2-diethyl-1,3-propanediol, 2-methyl-2-propyl-1,3-propanediol, 2,4-dimethyl-2,4-pentanediol, 2,5-dimethyl-2, 5-hexanediol, 5-hexene-1,2-diol, diethylene thing phenyl ether, ethylene glycol phenyl ether, ethylene glycol allyl ether, diethylene glycol phenyl ether, diethylene glycol butyl ether, propylene glycol butyl ether, tetra ethylene glycol chlorophenyl ether, and ethanol. Preferred Method: The method comprises applying the inkjet recording treatment liquid to a recording medium comprises coating the inkjet recording treatment liquid onto the recording medium. The inkjet recording treatment liquid is coated using an applicator roller (4) and a counter roller (5). The figure shows a schematic representation of the inkjet recording apparatus.1Treatment liquid4Applicator roller5Counter roller6Recording medium7Paper feed roller. | <P>PROBLEM TO BE SOLVED: To provide an inkjet recording treatment liquid which can make an image with excellent image density and image chroma and also free from a feathering phenomenon in a color border, a cartridge for accommodating the treatment liquid, a set of the treatment liquid and an ink for inkjet recording, and an inkjet recording method using the treatment liquid. <P>SOLUTION: The inkjet recording treatment liquid contains a water-soluble organic solvent, water, a polyalkylene glycol-based compound and at least a kind selected from the group consisting of chemical compounds represented by formula (II). In the formula (II), R5, R6 and R7 represent a lower perfluoroalkyl group, a lower perfluoroalkoxy group or a fluorine atom. M represents Li, Na or K. <P>COPYRIGHT: (C)2012,JPO&INPIT PROBLEM TO BE SOLVED: To provide an inkjet recording treatment liquid which can make an image with excellent image density and image chroma and also free from a feathering phenomenon in a color border, a cartridge for accommodating the treatment liquid, a set of the treatment liquid and an ink for inkjet recording, and an inkjet recording method using the treatment liquid. SOLUTION: The inkjet recording treatment liquid contains a water-soluble organic solvent, water, a polyalkylene glycol-based compound and at least a kind selected from the group consisting of chemical compounds represented by formula (II). In the formula (II), R5, R6 and R7 represent a lower perfluoroalkyl group, a lower perfluoroalkoxy group or a fluorine atom. M represents Li, Na or K. COPYRIGHT: (C)2012,JPO&INPIT (Amendments Included) SUBJECT of the Invention Provision of the inkjet-recording method using the set of the cartridge which accommodated the process liquid for inkjet recording from which the image which is excellent in image density or an image chroma-saturation, and does not have the spread in a color boundary is acquired, and this process liquid, this process liquid, and the ink for inkjet recording, and this process liquid. PROBLEM to be solved The process liquid for inkjet recording which contains each compound represented by the water-soluble organic solvent, water, a polyalkylene glycol type-compound, and general formula (II) at least 1 sort(s). General formula (II) [MAT_IMAGE 000013] (In formula, R5, R6, R7 represents lower perfluoroalkyl group and lower perfluoroalkoxy group or a fluorine atom, and M represents Li, Na, or K.) SELECTED DRAWINGS FIG. 1 [MAT_IMAGE 000002] | JP2010138592A | 2010-06-17 | JP2012000893A ¦ US20110310166A1 ¦ US8708473B2 | US20110310166A1 ¦ JP2012000893A ¦ US8708473B2 | 1. The at least 1 sort(s) of compound represented with the water-soluble organic solvent, water, and general formula (I) and the at least 1 sort(s) of compound represented by general formula (II) are contained, The process liquid for inkjet recording characterized by the above-mentioned. General formula (I) [FORMULA 4] [MAT_IMAGE 000011] (In formula, R1, R3 represents a hydrogen atom, a lower alkoxy group, or lower perfluoroalkoxy group, and R2, R4 represents a lower perfluoroalkyl group. p, q, and r are the integers of 1-24, m is an integer of 1-28, n represents the integer of 0-10.) General formula (II) [FORMULA 5] [MAT_IMAGE 000012] (In formula, R5, R6, R7 represents lower perfluoroalkyl group and lower perfluoroalkoxy group or a fluorine atom, and M represents Li, Na, or K.) 2. The process liquid for inkjet recording of Claim 1 was accommodated. The cartridge characterized by the above-mentioned. 3. It consists of a process liquid for inkjet recording, and the black ink for inkjet recording and color ink of Claim 1, and this ink contains the water dispersion of the polymer particulate containing a pigment, The set for inkjet recording characterized by the above-mentioned. 4. Irritation¦stimulation is applied to the ink for inkjet recording containing the water dispersion of the process of apply¦coating the process liquid for inkjet recording of Claim 1 to a recording medium, and the polymer particulate containing a pigment, It has the ink flight¦flying process of making this ink flying and forming an image in the said recording medium, The inkjet-recording method characterized by the above-mentioned. 5. The inkjet-recording method characterized by recording using the inkjet recording device which mounts the cartridge of Claim 2, and the cartridge which accommodated the ink for inkjet recording containing the water dispersion of the polymer particulate containing a pigment. | B41M000500 ¦ B41J000201 ¦ C09D001100 ¦ C09D0011322 | 2014-10-08 A02 DECISION OF REFUSAL - JAPANESE INTERMEDIATE CODE: A02 2014-10-07 ¦ 2014-01-30 A977 REPORT ON RETRIEVAL JAPANESE INTERMEDIATE CODE: A971007 2014-01-29 ¦ 2014-01-29 A131 NOTIFICATION OF REASONS FOR REFUSAL - JAPANESE INTERMEDIATE CODE: A131 2014-01-28 ¦ 2013-04-05 A621 WRITTEN REQUEST FOR APPLICATION EXAMINATION + JAPANESE INTERMEDIATE CODE: A621 2013-04-04 | Inkjet recording treatment liquid (1), comprises: at least one water-soluble organic solvent; water; at least one fluorine surfactant compound (I), and at least one fluorine surfactant compound (II). | The liquid is useful: in printers using inkjet heads e.g. a piezo-type inkjet head, a thermal-type inkjet head and an electrostatic inkjet head; and in image forming methods to produce images having high image density and saturation by reducing ooze. | The liquid provides sufficient improvement of feathering and color bleeding.
JP2009221283A | 2009-10-01 | Inkjet ink used for inkjet recording method, comprises high molecular compound having 1,2-diol or 1,3-diol group in principal chain, and has amido-containing structural unit | INKJET INK AND INKJET RECORDING METHOD ¦ An inkjet ink and an inkjet-recording method | KONICA MINOLTA HOLDINGS INC | OKUBO KENICHI ¦ KATO MASAMI | An inkjet ink contains high molecular compound having 1,2-diol or 1,3-diol group in principal chain, and has amido-containing structural unit (1). An inkjet ink contains high molecular compound having 1,2-diol or 1,3-diol group in principal chain, and has amido-containing structural unit of formula (1).X1-8C linear or branched alkylene;n1-10;Y'group of formulae: -C(=O)-, -C(=O)-CH 2 -O-, -CH 2 -CH(-OH)-CH 2 -O-, -CH 2 -CH(-OH)-CH 2 -O-C(=O)-or -CH 2 -CH(-OH)-CH 2 -O-C(=O)-CH 2 -O-;m0 or 1;Aoptionally substituted aromatic ring;j1-3;andk0 or 1.An INDEPENDENT CLAIM is included for inkjet recording method, which involves discharging inkjet ink on recording medium, irradiating active energy ray to inkjet ink, and recording inkjet image. Inkjet ink is used for inkjet recording method (claimed). The inkjet ink has excellent viscosifying characteristics, and provides image having color bleeding tolerance which is excellent in absorptivity with respect to scarce recording medium. The high speed recording is carried out in inkjet recording method using inkjet ink. Preferred Components: The high molecular compound is a saponified compound of polyvinyl acetate having amido-containing structural unit of formula (1). Preferred Composition: The ratio of total of hydroxyl group of 1,2-diol or 1,3-diol of high molecular compound and total of amido-containing structural unit of formula (1) is 8:1-200:1. Preferred Properties: The weight average molecular weight of high molecular compound is 8000-100000. The conveyance rate of recording medium is 10 m/minute or more. Preferred Process: After irradiating active energy ray an inkjet image is recorded through drying process. | <P>PROBLEM TO BE SOLVED: To provide inkjet ink exhibiting excellent color-bleeding resistance on a recording medium having poor absorbency and allowing high-speed recording, and to provide an inkjet recording method using the inkjet ink. <P>SOLUTION: The inkjet ink comprises a polymer compound having a plurality of 1,2- or 1,3-diol groups along a main chain and having a structural unit represented by general formula (1). An inkjet image is recorded when the inkjet ink is jetted onto the recording medium and irradiated with active energy rays. <P>COPYRIGHT: (C)2010,JPO&INPIT PROBLEM TO BE SOLVED: To provide inkjet ink exhibiting excellent color-bleeding resistance on a recording medium having poor absorbency and allowing high-speed recording, and to provide an inkjet recording method using the inkjet ink. SOLUTION: The inkjet ink comprises a polymer compound having a plurality of 1,2- or 1,3-diol groups along a main chain and having a structural unit represented by general formula (1). An inkjet image is recorded when the inkjet ink is jetted onto the recording medium and irradiated with active energy rays. COPYRIGHT: (C)2010,JPO&INPIT (Amendments Included) SUBJECT of the Invention The color bleeding tolerance which was excellent in absorptivity with respect to the scarce recording medium is shown, and the inkjet-recording method using the inkjet ink in which high-speed recording is possible, and this inkjet ink is provided. PROBLEM to be solved The high molecular compound which has several 1, 2- or 1, 3- diol groups along a principal chain, and has a structural¦constituent unit represented with following General formula (1) is contained, The inkjet ink characterized by the above-mentioned. [MAT_IMAGE 000018] The said inkjet ink is discharged on a recording medium, an active energy ray is irradiated, and an ink jet image is recorded. SELECTED DRAWINGS Absence | JP200865508A | 2008-03-14 | JP2009221283A | JP2009221283A | 1. The high molecular compound which has several 1, 2- or 1, 3- diol groups along a principal chain, and has a structural¦constituent unit represented with following General formula (1) is contained, The inkjet ink characterized by the above-mentioned. [FORMULA 1] [MAT_IMAGE 000016] (In Formula, X represents a C1-C8 linear or branched alkylene group, n represents 1-10. Y is group selected from the following, m represents 0 or 1. A represents the aromatic ring by which unsubstituted or substituted was carried out, j represents 1-3, k represents 0 or 1.) [FORMULA 2] [MAT_IMAGE 000017] 2. The said high molecular compound is a saponified compound of a polyvinyl acetate which has a structural¦constituent unit represented with the said General formula (1), The inkjet ink of Claim 1 characterized by the above-mentioned. 3. The ratios of the total of 1, 2- of the said high molecular compound or the hydroxyl group of 1, 3- diol group and the total of the structural¦constituent unit represented with the said General formula (1) are 8:1-200:1, The inkjet ink of Claim 1 or 2 characterized by the above-mentioned. 4. The weight average molecular weight of the said high molecular compound is 8000-100000, The inkjet ink of any one of the Claims 1-3 characterized by the above-mentioned. 5. The inkjet ink of any one of Claims 1-4 is discharged on a recording medium, an active energy ray is irradiated to this inkjet ink, and an ink jet image is recorded, The inkjet-recording method characterized by the above-mentioned. 6. After irradiating the said active energy ray, an ink jet image is recorded through a drying process, The inkjet-recording method of Claim 5 characterized by the above-mentioned. 7. Conveyance speed¦velocity¦rate of the said recording medium is 10 m/min or more, The inkjet-recording method of Claim 5 or 6 characterized by the above-mentioned. | B41J000201 ¦ B41M000500 ¦ C09D001100 ¦ C09D001130 | 2012-04-20 A761 WRITTEN WITHDRAWAL OF APPLICATION - JAPANESE INTERMEDIATE CODE: A761 2012-04-19 ¦ 2011-08-18 RD03 NOTIFICATION OF APPOINTMENT OF POWER OF ATTORNEY JAPANESE INTERMEDIATE CODE: A7423 2011-08-17 ¦ 2010-10-15 A621 WRITTEN REQUEST FOR APPLICATION EXAMINATION + JAPANESE INTERMEDIATE CODE: A621 2010-10-14 | An inkjet ink contains high molecular compound having 1,2-diol or 1,3-diol group in principal chain, and has amido-containing structural unit (1). | Inkjet ink is used for inkjet recording method (claimed). | The inkjet ink has excellent viscosifying characteristics, and provides image having color bleeding tolerance which is excellent in absorptivity with respect to scarce recording medium. The high speed recording is carried out in inkjet recording method using inkjet ink.
CN101925661B | 2013-09-25 | Magenta recording ink composition used in inkjet recording, comprises solid solution pigment containing quinacridone, lake pigment having xanthene structure, aqueous solvent, and water | Magenta recording ink composition, inkjet recording method, and ink recorded matter ¦ Magenta recording ink composition, ink jet recording method and ink recording matter | Ricoh Company Ltd.,JP | NATORI, YUJI ¦ MATSUYAMA, AKIHIKO | A magenta recording ink composition comprises a solid solution pigment containing quinacridone, a lake pigment having a xanthene structure, an aqueous solvent, and water. The solid solution pigment has visible light absorption peaks at 510-530 nm and 540-560 nm, and a mass ratio the lake pigment to the solid solution pigment is 0.1:5. A magenta recording ink composition used in an inkjet recording to obtain a recorded matter (claimed). The ink composition has superior ejection stability, water resistance, and light resistance. It can provide high-quality images with high-color saturation and excellent color tone. Preferred Component: The solid solution pigment is a solid solution comprising an unsubstituted quinacridone and a dimethylquinacridone, and/or a solid solution comprising an unsubstituted quinacridone and a dichloroquinacridone. The lake pigment is color index (CI) pigment violet 1 and/or CI pigment violet 2. The aqueous solvent comprises glycerin, 1,3-butandiol, 3-methyl-1,3-butandiol, hexylene glycol, polyethylene glycol, polypropylene glycol, 1,5-pentanediol, 1,6-hexanediol, propylene glycol, dipropylene glycol, and/or trimethylolpropane. The solid solution pigment and the lake pigment are dispersed using a dispersant of formula A1-O-(CH 2 CH 2 O) k SO 3 M1 (1) or A1-O-(CH 2 CH 2 O) i -H (2). The ink composition further comprises a water-soluble polymer having a weight average molecular mass of 2000- 50000. It further comprises polymer microparticles having a volume average particle diameter of 20-150 nm, and/or a polymer emulsion containing the microparticles. The composition further comprises ≥ 8C polyol, and ≥ 8C glycol ether.A18-12C branched alkyl, benzyl, styrenated phenol, distyrenated phenol, or β -naphthyl;k5-30;M1alkali metal, ammonium, phosphonium, or alkanol amine; andi20-60.Preferred Property: The composition has a viscosity of 5-30 mPas at 25° C, a surface tension of 20-35 mN/m, and a pH of 7-11. The drawing is a schematic front view of an inkjet recording apparatus.1, 2Side plates3Main guide rod4Support guide rod5Carriage unit9Driving pulley | The present invention provides a magenta recording ink composition including at least a solid solution pigment (A) containing quinacridone, a lake pigment (B) having a xanthene structure, an aqueous solvent, and water, wherein the solid solution pigment (A) has visible light absorption peaks at wavelength ranges of from 510 nm to 530 nm and from 540 nm to 560 nm, and a mass ratio (B/A) of the lake pigment (B) to the solid solution pigment (A) falls within the range of 0.1 to 5. The invention claims a magenta recording ink composition, at least comprising a solid quinacridone pigment (A), colour lake pigment (B) having a xanthene structure), aqueous solvent and water, wherein the solid solution pigment (A) is provided with a visible light absorption peak, and the colour lake pigment (B) to a range of 530nm and 540nm to 560nm. 510nm) falls within the range of 0.1 to 5 and the solid solution pigment (mass ratio (B/A). La présente invention concerne une composition d'encre d'impression magenta comprenant au moins un pigment en solution solide (A) contenant de la quinacridone, un pigment laque (B) ayant une structure de xanthène, un solvant aqueux et de l'eau, le pigment en solution solide (A) ayant des pics d'absorption de la lumière visible dans des plages de longueurs d'onde de 510 nm à 530 nm et de 540 nm à 560 nm et le rapport en masse (B/A) du pigment laque (B) au pigment en solution solide (A) s'inscrivant à l'intérieur de la plage de 0,1 à 5. | JP200811161A ¦ WO2009JP51141A | 2008-01-22 ¦ 2009-01-20 | CN101925661B ¦ CN101925661A ¦ EP2235122A1 ¦ EP2235122A4 ¦ EP2235122B1 ¦ JP05311270B2 ¦ JP2009173696A ¦ US20100285287A1 ¦ US8523992B2 ¦ WO2009093721A1 | WO2009093721A1 ¦ JP2009173696A ¦ EP2235122A1 ¦ IN201002372P2 ¦ US20100285287A1 ¦ CN101925661A ¦ US8523992B2 ¦ JP05311270B2 ¦ CN101925661B ¦ IN264659B ¦ EP2235122B1 | CLAIMS 1. A magenta recording ink composition comprising a solid solution pigment (A) containing quinacridone, a lake pigment (B) having a xanthene structure, an aqueous solvent, and water, wherein the solid solution pigment (A) has visible light absorption peaks at wavelength ranges of from 510 nm to 530 nm and from 540 nm to 560 nm, and a mass ratio (B/A) of the lake pigment (B) to the solid solution pigment (A) falls within the range of 0.1 to 5. 2. The magenta recording ink composition according to claim 1, wherein the solid solution pigment (A) is a solid solution (a) formed between an unsubstituted quinacridone and a dimethylquinacridone, a solid solution (b) formed between an unsubstituted quinacridone and a dichloroquinacridone or a mixture of (a) and (b), and the lake pigment (B) is C.I. Pigment Violet 1 and/or C.I. Pigment Violet 2. 3. The magenta recording ink composition according t o any one of claims 1 and 2, wherein the aqueous solvent comprises one or two or more of glycerin, 1,3-butandiol, 3-methyl-l,3-butandiol, hexylene glycol, polyethylene glycol, polypropylene glycol, 1,5-pentanediol, 1,6-hexanediol, propylene glycol, dipropylene glycol, and trimethylolpropane. 4. The magenta recording ink composition according t o any one of claims 1 t o 3, wherein each of the solid solution pigment (A) and the lake pigment (B) is dispersed by using a dispersant represented by any one of the following General Formulas (l) and (2), A l - O - ( C H 2 C H 2 O ) k - S O 3 M l General Formula (l) where Al is any one of an alkyl group that has 8 t o 12 carbon atoms and may be branched, a benzyl group, a styrenated phenol group, a distyrenated phenol group and a β-naphthyl group; k is an integer of 5 t o 30; and Ml represents any one of an alkali metal, ammonium, phosphonium, and alkanol amine; A l U ϋ ) i ~ H General Formula (2) where Al is any one of an alkyl group that has 8 to 12 carbon atoms and may be branched, a benzyl group , a styrenated phenol group , a distyrenated phenol group and a β-naphthyl group ; and i is an integer of 20 to 60. 5. The magenta recording ink composition according to claim 4, further comprising a water-soluble polymer having a weight average molecular mass of 2,000 to 50,000. 6. The magenta recording ink composition according to any one of claims 1 to 4, further comprising polymer microparticles having a volume average particle diameter of 20 nm to 150 nm and/or a polymer emulsion containing the microp articles. 7. The magenta recording ink composition according to any one of claims 1 to 6, further comprising any one of a polyol having 8 or more carbon atoms, and glycol ether having 8 or more carbon atoms. 8. The magenta recording ink composition according to any one of claims 1 to 7, having a viscosity of 5 mPa-s to 30 mPa-s at 25° C and a surface tension of 20 mN/m to 35 mN/m and a pH of 7 to 11. 9. An inkjet recording method comprising: printing an ink on a recording medium by making the magenta recording ink composition according to any one of claims 1 to 8 adhere on the recording medium. 10. The inkjet recording method according to claim 9, wherein the printing is performed in such a manner that the ink is ejected by the action of thermal energy applied to the ink. 11. The inkjet recording method according to claim 9, wherein the printing is performed in such a manner that the ink is ejected by the action of mechanical energy transmitted to the ink. 12. Arecorded matter comprising: an image formed by the inkjet recording method according to any one of claims 9 and 11. 1. Magenta recording ink composition, comprising: a quinacridone solid solution pigment (A) having a xanthene structure of colour lake pigment (B), an aqueous solvent, and water in the solid solution pigment (A) is between 510nm and wavelength [lambda] range of more than 530nm and 540nm to 560nm is provided with a visible light absorption peak, and the colour lake pigment (B) and the solid solution pigment (A) mass ratio falling within a range of 0.1 to 5, and wherein the solid solution pigment (A) is the unsubstituted quinacridone and quinoline acridine ketone to form a solid solution (a) formed between an unsubstituted quinacridone and quinoline acridine ketone solid solution (b) or the unsubstituted quinacridone and quinoline acridine ketone and the solid solution (a) and is not a substituted quinacridone and quinoline acridine ketone to form the solid solution (b), and the colour lake pigment (B) is C.1. Pigment violet I and/or C.1. Pigment violet 2. 2. 1. The magenta recording ink composition according to claims, wherein the aqueous solvent comprises glycerol, one or two or more of 1, 3, 3--1, 3-butanediol, hexanediol, polyethylene glycol, polypropylene glycol, 1, 5-pentanediol, 1, 6 glycol, propylene glycol, dipropylene glycol and trimethylolpropane. 3. 1. The magenta recording ink composition according to any one according to the dispersing agent to disperse and Al-O wherein at least one of the solid solution pigment (A) and the colour lake pigment (B) by applying each of the following general formulas (I) and (2)-(CH2CH2O) k-SO3Ml, FORMULA (I), wherein Al is provided with 8 to 12 carbon atoms and can be branched alkyl, benzyl, styrene , styrene in the group and naphthyl is any one of 4 is an integer of 5 to 30, and Ml is an alkali metal, ammonium, and alkanol psi is any one of a Al-O-(CH2CH2O) 1-H, FORMULA (2), wherein Al is independently linear alkyl having 8 to 12 carbon atoms and can be branched alkyl, benzyl, group styrene, stilbene and beta-naphthyl; and i is an integer of 20 to 60. 4. 3. The magenta recording ink composition according to claim, further comprising a weight-average molecular weight of 2, 000 to 50, 000% of water-soluble polymer. 5. 1. The magenta recording ink composition according to claim, further comprising a particle having the average particle diameter of 20nm to 150nm by volume and/or polymer emulsion contains the particles. 6. 1. The magenta recording ink composition according to claim, wherein it further comprises a polyol having 8 or more carbon atoms and 8 or more carbon atoms is glycol ether is any one of claims. 7. 1. The magenta recording ink composition according to claim 5mPa.s to 30mPa.s has a viscosity and surface tension at 25 degrees centigrade of 20mN/m to 35mN/m and a pH of 7 to 11. 8. Ink jet recording method, comprising the following steps: making a magenta recording ink composition adhere to the recording medium and the ink printed on the recording medium, wherein the magenta recording ink composition comprising a solid quinacridone pigment (A) having a xanthene structure of colour lake pigment (B), aqueous solvent and water, and wherein the solid solution pigment (A) is provided with a visible light absorption peak wavelength range of 530nm and 540nm to 560nm. 510nm, and the lake pigment (B) and the solid solution pigment (A) mass ratio into the range of 0.1 to 5. 9. 8. The ink jet recording method according to claim, wherein the printed by applying said ink to the heat energy of the ink in such a manner. 10. 8. The ink jet recording method according to claim, wherein the printing: through the transfer of the ink to the mechanical action of the ink jet method; 11. Recording material, comprising: an image formed by an ink jet recording method, in which the ink jet recording method comprising magenta recording ink composition adhere to the recording medium and the ink printed on the recording medium, wherein the magenta recording ink composition comprising a solid quinacridone pigment (A) having a xanthene structure of colour lake pigment (B), aqueous solvent and water, and wherein the solid solution pigment (A) is provided with a visible light absorption peak wavelength range of 530nm and 540nm to 560nm at 510nm degrees centigrade, and the colour lake pigment (B) and the solid solution pigment (A) mass ratio into the range of 0.1 to 5. . | B41J000201 ¦ B41M000500 ¦ C09D001100 ¦ C09D0011322 ¦ C09D0011326 ¦ C09D001138 | 2013-09-25 C14 GRANT OF PATENT OR UTILITY MODEL + ¦ 2011-02-02 C10 ENTRY INTO SUBSTANTIVE EXAMINATION ¦ 2010-12-22 C06 PUBLICATION + | A magenta recording ink composition comprises a solid solution pigment containing quinacridone, a lake pigment having a xanthene structure, an aqueous solvent, and water. The solid solution pigment has visible light absorption peaks at 510-530 nm and 540-560 nm, and a mass ratio the lake pigment to the solid solution pigment is 0.1:5. | A magenta recording ink composition used in an inkjet recording to obtain a recorded matter (claimed). | The ink composition has superior ejection stability, water resistance, and light resistance. It can provide high-quality images with high-color saturation and excellent color tone.
CN1705705A | 2005-12-07 | Flame retardant polymer composition for making model polymer article, e.g. roofing membranes, has synergistic mixture of sterically hindered amine stabilizer(s), conventional flame retardant(s) from e.g. organohalogen, and acid scavenger(s) | Flame retardant compositions ¦ Flame retardant composition | CIBA SC HOLDING AG,CH | KAPRINIDIS N ¦ LELLI N | A flame retardant polymer composition comprises an organic polymer substrate, and flame retarding amount of synergistic mixture of sterically hindered amine stabilizer(s), conventional flame retardant(s) from organohalogen, phosphorus containing, isocyanurate and/or melamine based flame retardants, and acid scavenger(s). An INDEPENDENT CLAIM is also included for imparting light stability and flame retardancy to an organic polymer substrate, which comprises adding to the polymer substrate the flame retardant additive. For making a model polymer article, preferably a construction article, such as roofing membranes, window profiles, siding and molding (claimed). The composition combines good flame retardant properties with light stability and good mechanical properties. Preferred Composition: The composition contains no filler or a filler in less than 3% wt.% based on the weight of the organic polymer substrate. It has no antimony (Sb) or Sb compounds in less than 1 wt.% based on the weight of the substrate.Preferred Component: The stabilizer is of formulae (1) or (A-H) (selected from 18 disclosed compounds).G 1 , G 21-8C alkyl;G 1 G 2pentamethylene;Z 1 , Z 2Me;Z 1 Z 2linking moiety which may additionally be substituted by an ester, ether, amide, carboxy or urethane;E (for (I))oxyl, hydroxyl, alkoxy, cycloalkoxy, aralkoxy, aryloxy, -O-CO-OZ 3 , -O-Si(Z 4 ) 3 , -O-. PO(OZ 5 ) 2 , -O-CH 2 -OZ 6 , -O-T-(OH) b ;Z 3 -Z 6H, aliphatic, araliphatic or aromatic;T1-18C alkylene, 5-18C cycloalkylene of 1-4C substituted by Ph, or Ph substituted by one or two 1-4C alkyl groups;b, p1-3;E (for (A-R))oxyl, hydroxyl, 1-18C alkoxy, 5-12C cycloalkoxy, 7-15C aralkoxy, or -O-T-(OH) b ;RH or Me;m1-4;R 2 (when m1) = H, 1-18C alkyl optionally interrupted by one or more O, 2-12C alkenyl, 6-10C aryl, 7-18C aralkyl, glycidyl, monovalent acyl radical of an aliphatic cycloaliphatic or aromatic carboxylic acid, or carbamic acid, 5-12C cycloaliphatic carboxylic acid, 7-15C aromatic carboxylic acid or group of formula (2) or (3);x0 or 1;y2-4;R 2 (when m2) = 1-12C alkylene, 4-12C alkenylene, xylene, divalent acyl radical of aliphatic, cycloaliphatic araliphatic or aromatic dicarboxylic acid or dicarbamic acid, cycloaliphatic or aromatic 8-14C dicarboxylic acid, or aliphatic, cycloaliphatic or aromatic 8-14C dicarbamic acid; or group of formulae (4-7);D 1 , D 2H, up to 8C alkyl, aryl or aralkyl radical including 3,5-di-butyl-4-hydroxybenzyl radial;D 3H, alkyl or up to 18C alkenyl radical;d0-20;R 2 (when m3) = trivalent acyl radical of aliphatic, unsaturated aliphatic, cycloaliphatic or aromatic tricarboxylic acid;R 2 (when m4) = tetravalent acyl radical of optionally saturated aliphatic or aromatic tetracarboxylic acid including 1,2,3,4-butanetetracarboxylic acid, 1,2,3,4-but-2-ene-tetracarboxylic, or 1,2,3,5- and 1,2,4,5-pentanetetracarboxylic acid;p1-3;R 3H, 1-12C alkyl, 5-7C cycloalkyl, 7-9C aralkyl, 2-18C alkanoyl, 3-5C alkenoyl or benzoyl;R 4 (when p1) = H, 1-18C alkyl, 5-7C cycloalkyl, 2-8C alkenyl, optionally substituted by cyano, carbonyl or carbamine, aryl, aralkyl or glycidyl, or group of formula -CH 2 CH(OH)-Z, -CO-Z, or -CONH-Z, or group of formula (8) or (9);ZH, Me or Ph;h0 or 1;R 3 R 4 (when p1) = 4-6C alkylene or 2-oxo-polyalkylene, the cyclic acyl radical of aliphatic or aromatic 1,2- or 1,3-dicarboxylic acid;R 4 (when p2) = direct bond or 1-12C alkylene, 6-12C arylene, xylylene, -CH 2 CH(OH)-CH 2 group, group -CH 2 -CH(OH)-CH 2 -O-X-O-CH 2 -CH(OH)-CH 2 -;X2-10C alkylene, 6-15C arylene, or 6-12C cycloalkylene; or provided that R 3 is not alkanoyl, alkenoyl or benzoyl, R 4 can also be divalent acyl radical of aliphatic, cycloaliphatic or aromatic dicarboxylic acid or dicarbamic acid; or can be group -CO-; or group of formula (10);T 8 , T 9H or 1-18C alkyl;T 8 T 94-6C alkylene or 3-oxapentamethylene;R 4 (when p3) = 2,4,6-triazinyl;n1 or 2;R 5 , R' 5 (when n1) = 1-12C alkyl, 2-12C alkenyl, 7-12C aralkyl, or R 5 = H;R 5 R' 5 (when n1) = 2-8C alkylene or hydroxyalkenylene or 4-22C acyloxyalkylene;5 R' 5 (when n2) = (-CH 2 ) 2 C(CH 2 -) 2 ;R 6H, 1-12C alkyl, allyl, benzyl, glycidyl or 2-6C alkoxyalkyl;R 7 (when n1) = H, 1-12C alkyl, 3-5C alkenyl, 7-9C aralkyl, 5-7C cycloalkyl, 2-4C hydroxyalkyl, 2-6C alkoxyalkyl, 6-10C aryl, glycidyl, group of formula -(CH 2 ) t COO-Q of -(CH 2 ) t O-CO-Q;R 7 (when n2) = 2-12C alkylene, 6-12C arylene, group of formula -CH 2 CH(OH)-CH 2 -O-X-O-CH 2 -CH(OH)-CH 2 ;X (when n2) = 2-10C alkylene, 6-15C arylene or 6-2C cycloalkylene, or group of formula CH 2 CH(OZ')CH 2 -(OCH 2 -CH(OZ')CH 2 ) 2 ;Z'H, 1-18C alkyl, allyl, benzyl, 2-12C alkanoyl or benzyl;Q 1-N(R 8 )- or -O-;E 71-3C alkylene, or group of formula -CH 2 -CH(R 9 )-O-;R 9H, Me or Ph, group of formula -(CH 2 ) 3 NH- or direct bond; group of formula (11) or (12);G 42-6C alkylene or 6-12C arylene;R 10H or 1-18C alkyl;R 8H, 1-18C alkyl, 5-7C cycloalkyl; 7-12C aralkyl, cyanoethyl, 6-10C aryl; or group of formula -CH 2 -CH(R 9 )-OH; or -E 7 CO-NH-CH 2 -OR 10 ;Formula (F)recurring unit of polymer, or the repeating structural unit derived from α-olefin copolymer with an alkyl acrylate or methacrylate;T 3ethylene or 1,2-propylene;k2-100;T 4same as R 4 when p= 1 or 1;T 5Me;T 6Me of Et;T 5 T 6tetramethylene or pentamethylene;M, Ymethylene or carbonyl;T 4 (when n2)= ethylene;T 7same as R 7 ;T 10 , T 112-12C alkylene, or T 11 = group of formula (13);T 12piperazinyl, -NR 11 -(CH 2 ) d NR 11 - or group of formula (14);R 11same as R 3 or can be a group of formula (15);a, b, c2 or 3;f0 or 1;e2-4;T 13same as R 2 such that T 13 cannot be H when n=1;E 1 , E 2-CO- or -N(E 5 )-;E 5H, 1-12C alkyl or 4-22C alkoxycarbonylalkyl;E 3H, 1-30C alkyl, Ph or naphthyl substituted by Cl or by 1-4C alkyl, or 7-12C phenylalkyl substituted by 1-7C alkyl;E 4H, 1-30C alkyl, Ph, naphthyl or 7-12C phenylalkyl;E 3 E 44-7C polymethylene substituted by 1-4C up to 4 alkyl;E 6aliphatic or aromatic tetravalent radical;R 2group of formula (N) and is defined when m=1;G 1direct bond, 1-12C alkylene, or -NH-G'-NH;G'1-12C alkylene;hindered amine compoundcompound of formula (I)-(XI);E 1 -E 41-4C alkyl;E 1 E 2 , E 3 E 4pentamethylene;R 11-18C alkyl, 5-12C cycloalkyl, 6-10C bicyclic or tricyclic, or aryl substituted by 1 or 3 1-8C alkyl;R 2H or 1-12C alkyl;R 31-8C alkylene, -CO-, -CO-R 4 -, -CONR 2 - or -CO-NR 2 -R 4 -;R 62-8C alkylene or group of formula (17);R 41-8C alkylene;R 5 , R 7H, 1-12C alkyl or group of formula (16);A-O- or -NR 7 -;Tphenoxy, phenoxy substituted by one or two 1-4C alkyl, 1-8C alkoxy or -N(R 2 ) 2 with the stipulation that R 2 is not H, or group of formula (19);X-NH 2 , -NCO, -OH, -O-glycidyl or -NHNH 2 ;Y-OH, -NH 2 , -NHR 2 where R 2 is not H, preferably -NCO, -COOG, oxiranyl, -O-, glycidyl or -Si(OR 2 ) 3 or combination of R 3 -Y- is -CH 2 CH(OH)R 2 ;R 2alkyl or alkyl interrupted by 1-4 O;R 3 -Y-CH 2 OR 2 ;hindered amine compoundmixture of N,N',N'''-tris{2,4-bis[(1-hydrocarbyloxy-2,2,6,6-tetramethylpiperadin-4-yl)alkylamino)-s-triazin-6-yl}-3,3'-ethylenediiminodipropylamine; N,N',N''-tris{2,4-bis[(1-hydrocarbyloxy-2,2,6,6-tetramethylpiperidin-4-yl)alkylamino]-s-triazin-6-yl}-3,3'-ethylenediiminodipropylamine, or bridged derivatives of formula R 1 NH-CH 2 CH 2 CH 2 NR 2 CH 2 CH 2 NR 3 CH 2 CH 2 CH 2 NHR 4 (I), T-E 1 -T 1 (II), TE1 (IIA), or G-E 1 -G 1 -E 1 -G 2 (III);in the tetraamine of (I), R 1 and R 2s-triazine moiety of E; and R 3 , R 4 = s-triazine moiety E with the other R 3 or R 4 being H;Egroup of formula (20);RMe, Pr, cyclohexyl or octyl;R 51-12C alkyl;in the compound of formula (II) or (IIA) when R is propyl, cyclohexyl or octyl, T, T 1 are tetraamine substituted by R 1 -R 4 as defined of formula (I), where (1) one of the s-triazine moieties in each tetramine is replaced by the group E 1 which forms a bridge between two tetraamine T and T 1 , E 1group of formula (21); (2) the group E 1 can have both terminal in the same tetraamine T as in (IIA) where two of the E moieties of the tetraamine are replaced by one E 1 group; or (3) all three s-triazine substituents of tetraamine T can be E 1 such that one E 1 links T and T 1 and a second E 1 has both termini in tetraamine T;Lpropanediyl, cyclohexanediyl or octanediyl;in the compound of formula (III), G, G 1 , G 2tetraamine substituted by R 1 -R 4 as defined by (I), except that G and G 2 each has one of the s-triazine moieties E replaced by E 1 , and G 1 has two of the triazine moieties E replaced by E 1 , so that there is a bridge between G and G 1 and a second bridge between G 1 and G 2 ;hindered aminea compound of formula (IIIb);n1-15;R 122-12C alkylene, 4-12C alkenylene, 5-7C cycloalkylene, 5-7C cycloalkylene-di(1-4C alkylene), 1-4C alkylene(5-7C cycloalkylene), phenylenedi(1-4C alkylene) or 4-12C alkylene interrupted by 1,4-piperazinediyl, -O-, N-X 1 , group of formula (Ib') or (Ic');X 11-12C acyl or (1-12C alkoxy)carbonyl having one of R 14 except H;m2 or 3;X 21-18 alkyl, 5-12C cycloalkyl which is optionally substituted by 1, 2 or 3 1-4C alkyl; Ph which is optionally substituted by 1, 2 or 3 1-4C alkyl or 1-4C alkoxy; 7-9C phenylalkyl which is optionally substituted on the Ph by 1,2 or 1-7C alkyl;X 32-12C alkylene;R 13 -R 15H, 1-18C alkyl, 5-12C cycloalkyl which is optionally substituted by 1, 2 or 3 1-4C alkyl; 3-18C alkenyl, Ph which is optionally substituted by 1,2, or 3 1-4C alkyl or 14C alkoxy; 7-9C phenylalkyl which is optionally substituted on the Ph by 1, 2, or 3 1-4C alkyl; tetrahydrofurfural or 2-4C alkyl which is substituted in the 2,3 or 4 portion by -OH, 1-8C alkoxy, di(1-74C allyl)amino or group of formula (Ie');-N(R 14 )(R 15 )group of (Ie');Y-O-, -CH 2 -, -CH 2 CH 2 - or N-CH 3 ;A, B-OR 13 , -N(R 14 )(N 15 ) or group of formula (IIId);X-O- or N-R 16 ;R 16H, 1-18C alkyl, 3-18C alkenyl, 5-2C cycloalkyl which is optionally substituted by 1-3 1-4 alkyl; 7-9C phenylalkyl which is optionally substituted on the Ph by 1-3 1-4C alkyl; tetrahydrofurfural, a group of formula (IIIf); or 2-4C alkyl which is substituted on the 2-4 position by -OH, 1-8C alkoxy, di(1-4C alkyl)amino or group (Ie');R 11same as R 16 .b cannot exceed the number of carbon atoms in T, and when b is 2 or 3, each hydroxyl group is attached to different carbon atoms of T. When R 4 is ethylene, two R 5 methyl substituents can be linked by a direct bond so that the triazine bridging group -N(R 5 )-R 4 -N(R 5 )- is a piperazine-1,4-diyl moiety. Y is not -OH when R 6 is the structure (16).Preferred Method: The mixture is prepared by reacting 2-4 equivalents of 2,4-bis[(1-hydrocarbyl-oxy-2,2,6,6-tetramethylpiperidin-4-yl)butylamino]-6-chloro-s-triazine with one equivalent of N,N'-bis(3-aminopropyl)ethylenediamine.Preferred Material: The substrate is a thermoplastic polymer. It can be polyolefins, thermoplastic polyolefins, styrenic polymers and copolymers, acrylonitrile butadiene styrene and polymer which contain hetero atoms, double bonds or aromatic rings.Preferred Composition: The stabilizer is present at 0.05-20 wt.% based on the polymer substrate. The conventional flame retardant is present at 0.5-45 wt.% based on the substrate.Preferred Material: The stabilizer is the reaction product of 2,4-bis[(1-octahexyloxy-2,2,6,6-tetramethylpiperidine-4-yl)-butylamino-6-chloro-s-triazine with N,N'-bis(3-aminopropyl)ethylenediamine and the compound of formula (22). The conventional flame retardant is chloroalkyl phosphate esters, tris(2-chloroethyl)phosphate, polybrominated diphenyl oxide, decabromodiphenyl oxide, tris[3-bromo-2,2-bis(bromomethyl)propyl]phosphate, tris(2,3-dibromopropyl)phosphate, tris(2,3-dichloropropyl)phosphate, chlorendic acid, tetrachlorophthalic acid, tetrabromophthalic acid, bis-(N,N'-hydroethyl)tetrachlorophenylene diamine, poly-β-chloroethyl triphosphonate mixture, tetrabromobisphenol A bis(2,3-dibromopropyl ether, brominated epoxy resin, ethylene-bis(tetrabromophthalimide, bis(hexachlorocyclopentadieno)cyclooctane, chlorinated paraffins, octabromodiphenyl ether, hexachlorocyclopentadiene derivatives, 1,2-bis(tribromophenoxy)ethane, tetrabromo-bisphenol A, ethylene bis-(dibromo-norbornanedicarboximide), bis-(hexachlorocyclopentadieno) cyclooctane, PTFE, tris-(2,3-dibromopropyl)-isocyanurate, ethylene-bis-tetrabromophthalimide, tetraphenyl resorcinol diphosphate, triphenylphosphate, trioctyl phosphate, tricresyl phosphate, tetrakis(hydroxymethyl)phosphonium sulfide, diethyl-N,N-bis(2-hydroxyethyl)aminomethyl phosphonate, hydroxyalkyl esters of phosphorus acids, ammonium polyphosphate, recorcinol diphosphonate oligomer, phosphazene flame retardants, ethylenediamine diphosphate, polyisocyanurate, esters of isocyanuric acid, isocyanurates, hydroxyalkyl isocyanurates, melamine cyanurate, melamine borate, melamine phosphates, melamine polyphosphates or melamine pyrophosphates.n1-15.Preferred Component: The composition further comprises pigments, dyes, plasticizers, phenolic antioxidants, thixotropic agents, leveling assistants, basic costabilizers, nitrone stabilizers, amine oxide stabilizers, benzofuranone stabilizer, UV absorbers, further sterically hindered amines, metal passivators, metal oxides, organophosphorus compounds, hydroxylamines, and their mixtures; especially phenolic antioxidants, calcium stearate, zinc stearate, phosphite and phosphonite stabilizers, benzofuranone stabilizers, UV absorbers of the 2-(2'-hydroxyphenyl)benzotriazole, the hydroxybenzophenone and the 2-(2-hydroxyphenyl)-1,3,5-triazine classes and further sterically hindered amines.Preferred Material: The acid scavenger is hydrotalcites or amorphous basic aluminum magnesium carbonates.Preferred Composition: The acid scavenger is present at 0.1-1 wt.% based on the substrate. | Organic polymeric substrates, for example polyolefins such as polypropylene, can be made flame retardant by the incorporation of a synergistic mixture of (i) at least one sterically hindered amine stabilizer, (ii) at least one conventional flame retardant selected from the group consisting of the organohalogen, phosphorous containing, isocyanurate and melamine based flame retardants and (iii) at least one acid scavenger. The compositions of the invention combine good flame retardant properties with light stability and good mechanical properties. Polyolefin molded articles are stabilized against light, heat and oxygen and made flame retardant with the incorporation of at least one sterically hindered amine and at least one conventional flame retardant, while allowing normally high levels of flame-retardant fillers to be greatly reduced or eliminated. The invention claims a kind of organic polymer base material such as polyolefin such as polypropylene, can be made flame retardant, (i through mixing according to the synergetic compound is at least one kind of space hindered amine stabilizers, (ii) is selected from organic halogen and phosphorus and melamine isocyanurate flame retardant is composed of at least one kind of conventional flame retardant, and (iii) at least one acid scavenger.Composition of the invention both good inflaming retarding performance, good light stability and good mechanical performance.Forming polyolefin article is stable to light, heat and oxygen, and is hindered amine and incorporation of at least one kind of conventional flame retardant is at least one kind of space so as to form flame retardant, and flame retardant filler is generally high level greatly reduced or eliminated. La présente invention concerne des substrats polymères organiques, par exemple des polyoléfines telles que du polypropylène, à qui il est possible de conférer des propriétés retardatrices de flammes par incorporation d'un mélange synergique constitué (i) d'au moins un stabilisant amine stériquement inhibé, (ii) d'au moins un retardateur de flamme classique choisi dans le groupe constitué des retardateurs de flammes sous forme d'organohalogène, contenant du phosphore, à base d'isocyanurate et à base de mélamine et (iii) d'au moins un capteur d'acide. Les compositions selon la présente invention combinent de bonnes propriétés retardatrices de flammes à une bonne stabilité à la lumière et à de bonnes propriétés mécaniques. Des articles moulés en polyoléfine sont stabilisés à la lumière, à la chaleur et à l'oxygène et rendus retardateurs de flammes par l'incorporation d'au moins une amine stériquement inhibée et d'au moins un retardateur de flammes classique, les matières de charge retardatrices de flammes dont la teneur est normalement élevée pouvant ainsi être fortement réduites, voire éliminées. | US2002419260P | 2002-10-17 | CN1705705A ¦ AT462749T ¦ AU2003282026A1 ¦ CA2501384A1 ¦ CA2501384C ¦ CN100439434C ¦ DE60331938D1 ¦ EP1554336A1 ¦ EP1554336B1 ¦ ES2342054T3 ¦ JP04490276B2 ¦ JP2006503138A ¦ KR1010588B1 ¦ KR2005083756A ¦ MY136645A ¦ TWI291478B ¦ US20040097620A1 ¦ US7109260B2 ¦ WO2004035671A1 | WO2004035671A1 ¦ US20040097620A1 ¦ AU2003282026A1 ¦ EP1554336A1 ¦ JP2006503138A ¦ CN1705705A ¦ KR2005083756A ¦ US7109260B2 ¦ TWI291478B ¦ CN100439434C ¦ TW200512279A ¦ EP1554336B1 ¦ DE60331938D1 ¦ JP04490276B2 ¦ KR1010588B1 ¦ CA2501384C ¦ ES2342054T3 ¦ MY136645A | WHAT IS CLAIMED IS: 1. A flame retardant polymer composition which comprises (a) an organic polymer substrate and (b) an effective flame retarding amount of a synergistic mixture of (i) at least one sterically hindered amine stabilizer and (ii) at least one conventional flame retardant selected from the group consisting of the organohalogen, phosphorus containing, isocyanurate and melamine based flame retardants and (iii) at least one acid scavenger. 2. A composition according to claim 1 containing no filler or a filler in an amount less than about 3% by weight based on the weight of the polymer component (a). 3. A composition according to claim 1 containing no antimony or antimony compounds in an amount less than about 1 % by weight based on the weight of component (a). 4. A composition according to claim 1 in which the polymer component (a) is a thermoplastic polymer. 5. A composition according to claim 1 in which the polymer component (a) is selected from the group of resins consisting of the polyolefins, the thermoplastic polyolefins, styrenic polymers and copolymers, ABS and polymers which contain hetero atoms, double bonds or aromatic rings. 6. A composition according to claim 1 in which the stabilizer of component (i) is of the formula where G-i and G2 are independently alkyl of 1 to 8 carbon atoms or are together pentamethylene, Zi and Z2 are each methyl, or Zi and Z2 together form a linking moiety which may additionally be substituted by an ester, ether, amide, amino, carboxy or urethane group, and E is oxyl, hydroxyl, alkoxy, cycloalkoxy, aralkoxy, aryloxy, -O-CO-OZ3, -O-SifZ^, -O- PO(OZ5)2 or -O-CH2-OZβ where Z3, Z4, Z5 and Zeare selected from the group consisting of hydrogen, an aliphatic, araliphatic and aromatic moiety; or E is -O-T-(OH)b, T is a straight or branched chain alkylene of 1 to 18 carbon atoms, cycloalkylene of 5 to 18 carbon atoms, cycloalkenylene of 5 to 18 carbon atoms, a straight or branched chain alkylene of 1 to 4 carbon atoms substituted by phenyl or by phenyl substituted by one or two alkyl groups of 1 to 4 carbon atoms; and b is 1 , 2 or 3 with the proviso that b cannot exceed the number of carbon atoms in T, and when b is 2 or 3, each hydroxyl group is attached to a different carbon atoms of T. 7. A composition according to claim 6 in which the stabilizer of component (i) is one of formula A-R [ 3]k CO wherein E is oxyl, hydroxyl, alkoxy of 1 to 18 carbon atoms, cycloalkoxy of 5 to 12 carbon atoms or aralkoxy of 7 to 15 carbon atoms, or E is -O-T-(OH) , T is a straight or branched chain alkylene of 1 to 18 carbon atoms, cycloalkylene of 5 to 18 carbon atoms, cycloalkenylene of 5 to 18 carbon atoms, a straight or branched chain alkylene of 1 to 4 carbon atoms substituted by phenyl or by phenyl substituted by one or two alkyl groups of 1 to 4 carbon atoms; b is 1 , 2 or 3 with the proviso that b cannot exceed the number of carbon atoms in T, and when b is 2 or 3, each hydroxyl group is attached to a different carbon atoms of T; R is hydrogen or methyl, m is 1 to 4, when m is 1 , R is hydrogen, d-C^alkyl or said alkyl optionally interrupted by one or more oxygen atoms, C2-C12alkenyl, C6-C10aryl, C7-Cι8aralkyl, glycidyl, a monovalent acyl radical of an aliphaticcycloaliphatic or aromatic carboxylic acid, or a carbamic acid, of a cycloaliphatic carboxylic acid having 5-12 C atoms or of an aromatic carboxylic acid having 7-15 C atoms, or wherein x is 0 or 1 , wherein y is 2-4; when m is 2, R2 is CT-C^alkylene, C4-C12alkenylene, xylylene, a divalent acyl radical of an aliphatic, cycloaliphatic, araliphatic or aromatic dicarboxylic acid or of a dicarbamic acid, of a cycloaliphatic or aromatic dicarboxylic acid having 8-14 C atoms, or of an aliphatic, cycloaliphatic or aromatic dicarbamic acid having 8-14 C atoms; O O ■ N - (CH,) - ■ N - H H wherein D^ and D2 are independently hydrogen, an alkyl radical containing up to 8 carbon atoms, an aryl or aralkyl radical including 3,5-di-t-butyl-4-hydroxybenzyl radical, D3 is hydrogen, or an alkyl or alkenyl radical containing up to 18 carbon atoms, and d is 0-20; when m is 3, R2 is a trivalent acyl radical of an aliphatic, unsaturated aliphatic, cycloaliphatic, or aromatic tricarboxylic acid; when m is 4, R2 is a tetravalent acyl radical of a saturated or unsaturated aliphatic or aromatic tetracarboxylic acid including 1 ,2,3,4-butanetetracarboxylic acid, 1 ,2,3,4-but-2-ene- tetracarboxylic , and 1 ,2,3,5- and 1 ,2,4,5-pentanetetracarboxylic acid; p is 1 , 2 or 3, R3 is hydrogen, d-C^alkyl, C5-C7cycloalkyl, C7-C9aralkyl, C2-C18alkanoyl, C3- C5alkenoyl or benzoyl; when p is 1 , R4 is hydrogen, CrC18alkyl, C5-C7cycloalkyl, C2-C8alkenyl, unsubstituted or substituted by a cyano, carbonyl or carbamide group, aryl, aralkyl, or it is glycidyl, a group of the formula -CH2-CH(OH)-Z or of the formula -CO-Z or -CONH-Z wherein Z is hydrogen, methyl or phenyl; or a group of the formulae or where h is 0 or 1 , R3 and R4 together, when p is 1 , can be alkylene of 4 to 6 carbon atoms or 2-oxo- polyalkylene the cyclic acyl radical of an aliphatic or aromatic 1 ,2- or 1 ,3-dicarboxylic acid, when p is 2, R is a direct bond or is CrC12alkylene, C6-C12arylene, xylylene, a -CH2CH(OH)-CH2 group or a group -CH2-CH(OH)-CH2-O-X-O-CH2-CH(OH)-CH2- wherein X is C2-C10alkylene, C6-C15arylene or C6-Cι2cycloalkylene; or, provided that R3 is not alkanoyl, alkenoyl or benzoyl, R4 can also be a divalent acyl radical of an aliphatic, cycloaliphatic or aromatic dicarboxylic acid or dicarbamic acid, or can be the group -CO-; or R4 is N / \ where T8 and T9 are independently hydrogen, alkyl of 1 to 18 carbon atoms, or T8 and T9 together are alkylene of 4 to 6 carbon atoms or 3-oxapentamethylene; when p is 3, R4 is 2,4,6-triazinyl, n is 1 or 2, when n is 1 , R5 and R'5 are independently CrC12 alkyl, C2-Cι2 alkenyl, C7-C12 aralkyl, or R5 is also hydrogen, or R5 and R'5 together are C2-C8alkylene or hydroxyalkylene or C4- C22acyloxyalkylene; when n is 2, R5 and R'5 together are (-CH2)2C(CH2-)2; R6 is hydrogen, C C^alkyl, allyl, benzyl, glycidyl or C2-C6alkoxyalkyl; when n is 1 , R7 is hydrogen, d-C12alkyl, C3-C5alkenyl, C7-C9aralkyl, C5-C7cycloalkyl, C2- C4hydroxyalkyl, C2-C6alkoxyalkyl, C6-C10aryl, glycidyl, a group of the formula -(CH2)t-COO-Q or of the formula -(CH2)t-O-CO-Q wherein t is 1 or 2, and Q is d-C4alkyl or phenyl; or when n is 2, R7 is C2-Cι2alkylene, C6-C12arylene, a group -CH2CH(OH)-CH2-O-X-O-CH2-CH(OH)- CH2- wherein X is C2-Cι0alkylene, C6-C15arylene or C6-Cι2cycloalkylene, or a group - CH2CH(OZ')CH2-(OCH2-CH(OZ')CH2)2- wherein Z' is hydrogen, d-C18alkyl, allyl, benzyl, C2- C12alkanoyl or benzoyl; Qι is -N(R8)- or -O-; E7 is C1-C3 alkylene, the group -CH2-CH(R9)-O- wherein R9 is hydrogen, methyl or phenyl, the group -(CH )3-NH- or a direct bond; R10 is hydrogen or d-C18 alkyl, R8 is hydrogen, d-Cι8alkyl, C5-C7cycloalkyl, C7- C12aralkyl, cyanoethyl, C6-C 0aryl, the group -CH2-CH(R9)-OH wherein R9 has the meaning defined above; a group of the formula or a group of the formula wherein G4 is C2-C6alkylene or C6-C12arylene; or R8 is a group -E7-CO-NH-CH2-OR10; Formula F denotes a recurring structural unit of a polymer where T3 is ethylene or 1 ,2- propylene, is the repeating structural unit derived from an alpha-olefin copolymer with an alkyl acrylate or methacrylate; and where k is 2 to 100; T4 has the same meaning as R4 when p is 1 or 2, T5 is methyl, T6 is methyl or ethyl, or T5 and T6 together are tetramethylene or pentamethylene, M and Y are independently methylene or carbonyl, and T4 is ethylene where n is 2; T7 is the same as R7, T10 and Tn are independently alkylene of 2 to 12 carbon atoms, or Tf 1 is N / \ τ; τn T12 is piperazinyl, -NRn^CH^-NRn- or NR(CH,) - N(CH,) - N^CIi,) -N] H a b c f where Rn is the same as R3 or is also a, b and c are independently 2 or 3, and f is 0 or 1 ; and e is 2, 3 or 4; T13 is the same as R with the proviso that Tι3 cannot be hydrogen when n is 1 ; Ex and E2, being different, each are -CO- or -N(E5)- where E5 is hydrogen, C C12 alkyl or C -C22 alkoxycarbonylalkyl, E3 is hydrogen, alkyl of 1 to 30 carbon atoms, phenyl, naphthyl, said phenyl or said naphthyl substituted by chlorine or by alkyl of 1 to 4 carbon atoms, or phenylalkyl of 7 to 1 carbon atoms, or said phenylalkyl substituted by alkyl of 1 to 4 carbon atoms, E4 is hydrogen, alkyl of 1 to 30 carbon atoms, phenyl, naphthyl or phenylalkyl of 7 to 12 carbon atoms, or E3 and E together are polymethylene of 4 to 17 carbon atoms, or said polymethylene substituted by up to four alkyl groups of 1 to 4 carbon atoms, E6 is an aliphatic or aromatic tetravalent radical, R2 of formula (N) is a previously defined when m is 1 ; Gi a direct bond, Cι-C12 alkylene, phenylene or -NH-G'-NH wherein G' is d-C12 alkylene; or wherein the hindered amine compound is a compound of the formula I, II, III, IV, V, VI, VII, VIII, IX, X or XI wherein E,, E2, E3 and E are independently alkyl of 1 to 4 carbon atoms, or E, and E2 are independently alkyl of 1 to 4 carbon atoms and E3 and E4 taken together are pentamethylene, or Ex and E2; and E3 and E4 each taken together are pentamethylene, RT is alkyl of 1 to 18 carbon atoms, cycloalkyl of 5 to 12 carbon atoms, a bicyclic or tricyclic hydrocarbon radical of 7 to 12 carbon atoms, phenylalkyl of 7 to 15 carbon atoms, aryl of 6 to 10 carbon atoms or said aryl substituted by one to three alkyl of 1 to 8 carbon atoms, R2 is hydrogen or a linear or branched chain alkyl of 1 to 12 carbon atoms, R3 is alkylene of 1 to 8 carbon atoms, or R3 is -CO-, -CO-R4-, -CONR2-, or -CO-NR2-R4- R4 is alkylene of 1 to 8 carbon atoms, R5 is hydrogen, a linear or branched chain alkyl of 1 to 12 carbon atoms, or or when R4 is ethylene, two R5 methyl substituents can be linked by a direct bond so that the triazine bridging group -N(R5)-R4-N(R5)- is a piperazin-1 ,4-diyl moiety, R6 is alkylene of 2 to 8 carbon atoms or R6 is with the proviso that Y is not -OH when R6 is the structure depicted above, A is -O- or -NR7- where R7 is hydrogen, a straight or branched chain alkyl of 1 to 12 carbon atoms, or R7 is T is phenoxy, phenoxy substituted by one or two alkyl groups of 1 to 4 carbon atoms, alkoxy of 1 to 8 carbon atoms or -N(R2)2 with the stipulation that R2 is not hydrogen, or T is X is -NH2, -NCO, -OH, -O-glycidyl, or -NHNH2, and Y is -OH, -NH2, -NHR2 where R2 is not hydrogen; or Y is -NCO, -COOH, oxiranyl, -O- glycidyl, or -Si(OR2)3; or the combination R3-Y- is -CH2CH(OH)R2 where R2 is alkyl or said alkyl interrupted by one to four oxygen atoms, or R3-Y- is -CH2OR2; or wherein the hindered amine compound is a mixture of N,N',N'"-tris{2,4-bis[(1-hydrocarbyloxy- 2,2,6,6-tetramethylpiperidin-4-yl)alkylamino]-s-triazin-6-yl}-3,3'-ethylenediiminodipropylamine; N,N',N"-tris{2,4-bis[(1-hydrocarbyloxy-2,2,6,6-tetramethylpiperidin-4-yl)alkylamino]-s-triazin- 6-yl}-3,3'-ethylenediiminodipropylamine, and bridged derivatives as described by formulas I, II, IIA and III R1NH-CH2CH2CH2NR2CH2CH2NR3CH2CH2CH2NHR4 (I) T-E.-T, (II) T-E, (IIA) where in the tetraamine of formula I Ri and R are the s-triazine moiety E; and one of R3 and R4 is the s-triazine moiety E with the other of R3 or R4 being hydrogen, E is R is methyl, propyl, cyclohexyl or octyl, R5 is alkyl of 1 to 12 carbon atoms, where in the compound of formula II or IIA when R is propyl, cyclohexyl or octyl, T and J, are each a tetraamine substituted by R R as is defined for formula I, where (1 ) one of the s-triazine moieties E in each tetraamine is replaced by the group E which forms a bridge between two tetraamines T and T1 ( or (2) the group E^ can have both termini in the same tetraamine T as in formula IIA where two of the E moieties of the tetraamine are replaced by one E, group, or (3) all three s-triazine substituents of tetraamine T can be E such that one E^ links T and Ti and a second EΛ. has both termini in tetraamine T, L is propanediyl, cyclohexanediyl or octanediyl; where in the compound of formula III G, G and G2are each tetraamines substituted by Rι-R4as defined for formula I, except that G and G2 each have one of the s-triazine moieties E replaced by E and Gi has two of the triazine moieties E replaced by E1 τ so that there is a bridge between G and Gi and a second bridge between Gi and G2; which mixture is prepared by reacting two to four equivalents of 2,4-bis[(1-hydrocarbyl- oxy-2,2,6,6-tetramethylpiperidin-4-yl)butylamino]-6-chloro-s-triazine with one equivalent of N,N'-bis(3-aminopropyl)ethylenediamine; or the hindered amine is a compound of the formula lllb in which the index n ranges from 1 to 15; R12 is C2-Cι2alkylene, C4-Cι2alkenylene, C5-C7cycloalkylene, C5-C7cycloalkylene- di(C C4alkylene), d-C4alkylenedi(C5-C7cycloalkylene), phenylenedi(d-C4alkylene) or C4-Cι2alkylene interrupted by 1 ,4-piperazinediyl, -O- or &gt;N-Xι with X being C Cι2acyl or (CrCι2alkoxy)carbonyl or having one of the definitions of R given below except hydrogen; or R12 is a group of the formula (lb') or (lc'); -CHP— CH— CH9- (lb 1) I o I c=o I with m being 2 or 3, X2 being C C18alkyl, C5-Cι2cycloalkyl which is unsubstituted or substituted by 1 , 2 or 3 d-C4alkyl; phenyl which is unsubstituted or substituted by 1 , 2 or 3 d-C4alkyl or d-C4alkoxy; C7-C9phenylalkyl which is unsubstituted or substituted on the phenyl by 1 , 2 or 3 d-C alkyl; and the radicals X3 being independently of one another C2-Cι2alkylene; Ri3&gt; R, and R15, which are identical or different, are hydrogen, d-C18alkyl, C5- Cι2cycloalkyl which is unsubstituted or substituted by 1 , 2 or 3 C C4alkyl; C3-C18alkenyl, phenyl which is unsubstituted or substituted by 1 , 2 or 3 d-C4alkyl or d-C4alkoxy; C7- Cgphenylalkyl which is unsubstituted or substituted on the phenyl by 1 , 2 or 3 Cι-C4alkyl; tetrahydrofurfuryl or C2-C4alkyl which is substituted in the 2, 3 or 4 position by -OH, C C8alkoxy, di(d-C4alkyl)amino or a group of the formula (le1); /~ Y μ (le') with Y being -O-, -CH2-, -CH2CH2- or &gt;N-CH3, or -N(R14)(R15) is additionally a group of the formula (le1); the radicals A are independently of one another -OR13, -N(Rι4)(Rι5) or a group of the formula (llld); X is -O- or &gt;N-Rι6; R16 is hydrogen, Cι-Cι8alkyl, C3-Cι8alkenyl, C5-Cι2cycloalkyl which is unsubstituted or substituted by 1 , 2 or 3 d-C4alkyl; C7-C9phenylalkyl which is unsubstituted or substituted on the phenyl by 1 , 2 or 3 CrC alkyl; tetrahydrofurfuryl, a group of the formula (lllf), or C2-C4alkyl which is substituted in the 2, 3 or 4 position by -OH, Cι-C8alkoxy, di(d-C alkyl)amino or a group of the formula (le1); Rn has one of the definitions given for Rι6; and the radicals B have independently of one another one of the definitions given for A. 8. A composition according to claim 7 wherein the stabilizer of component (i) is selected from the group consisting of 1-cyclohexyloxy-2,2,6,6-tetramethyl-4-octadecylaminopiperidine; bis(1 -octyloxy-2,2,6,6-tetramethylpiperidin-4-yl) sebacate; 2,4-bis[(1-cyclohexyloxy-2,2,6,6-tetramethylpiperidin-4-yl)butylamino]-6-(2-hydroxy- ethylamino-s-triazine; bis(1-cyclohexyloxy-2,2,6,6-tetramethylpiperidin-4-yl) adipate; 2,4-bis[(1-cyclohexyloxy-2,2,6,6-tetramethylpiperidin-4-yl)butylamino]-6-chloro-s- triazine; 1-(2-hydroxy-2-methylpropoxy)-4-hydroxy-2,2,6,6-tetramethylpiperidine; 1-(2-hydroxy-2-methylpropoxy)-4-oxo-2,2,6,6-tetramethylpiperidine; 1-(2-hydroxy-2-methylpropoxy)-4-octadecanoyloxy-2,2,6,6-tetramethylpiperidine; bis(1 -(2-hydroxy-2-methylpropoxy)-2,2,6,6-tetramethylpiperidin-4-yl) sebacate; bis(1-(2-hydroxy-2-methylpropoxy)-2,2,6,6-tetramethylpiperidin-4-yl) adipate; 2,4-bis{N-[1 -(2-hydroxy-2-methylpropoxy)-2,2,6,6-tetramethylpiperidin-4-yl]-N-butyl- amino}-6-(2-hydroxyethylamino)-s-triazine; the reaction product of 2,4-bis[(1-cyclohexyloxy-2,2,6,6-tetramethylpiperidin-4-yl)- butylamino]-6-chloro-s-triazine with N,N'-bis(3-aminopropyl)ethylenediamine) and the compound of formula in which n is from 1 to 15. 9. A composition according to claim 1 in which the stabilizer of component (i) are present from about 0.05% to about 20% by weight based on the polymer substrate (a). 10. A composition according to claim 1 in which the conventional flame retardant of component (ii) is selected from the group consisting of chloroalkyl phosphate esters, tris(2-chloroethyl)phosphate, polybrominated diphenyl oxide, decabromodiphenyl oxide, tris[3-bromo-2,2-bis(bromomethyl)propyl] phosphate, tris(2,3-dibromopropyl)phosphate, tris(2,3-dichloropropyl)phosphate, chlorendic acid, tetrachlorophthalic acid, tetrabromophthalic acid, bis-(N,N'-hydroxyethyl)tetrachlorphenylene diamine, poly-β-chloroethyl triphosponate mixture, tetrabromobisphenol A bis(2,3-dibromopropyl) ether, brominated epoxy resin, ethylene-bis(tetrabromophthalimide), bis(hexachlorocyclopentadieno)cyclooctane, chlorinated paraffins, octabromodiphenyl ether, hexachlorocyclopentadiene derivatives, 1 ,2-bis(tribromophenoxy)ethane, tetrabromo-bisphenol A, ethylene bis-(dibromo-norbornanedicarboximide), bis-(hexachlorocyclopentadieno) cyclooctane, PTFE tris-(2,3-dibromopropyl)-isocyanurate, and ethylene-bis-tetrabromophthalimide, tetraphenyl resorcinol diphosphite, triphenyl phosphate, trioctyl phosphate, tricresyl phosphate, tetrakis(hydroxymethyl)phosphonium sulfide, diethyl-N,N-bis(2-hydroxyethyl)-aminomethyl phosphonate, hydroxyalkyl esters of phosphorus acids, ammonium polyphosphate, resorcinol diphosphate oligomer, phosphazene flame retardants, ethylenediamine diphosphate, polyisocyanurate, esters of isocyanuric acid, isocyanurates, hydroxyalkyl isocyanurates, melamine cyanurate, melamine borate, melamine phosphates, ■5 melamine polyphosphates and melamine pyrophosphates. 11. A composition according to claim 1 in which the conventional flame retardant of component (ii) is present in an amount from about 0.5% to about 45% by weight based on 0 the polymeric substrate (a). 12. A composition according to claim 1 in which the acid scavenger of component (iii) is selected from the group consisting of hydrotalcites and amorphous basic aluminum magnesium carbonates. 5 13. A composition according to claim 1 in which the acid scavenger of component (iii) is present from about 0.1% to about 1.0% by weight based on component (a). 14. A composition according to claim 1 comprising a further component selected 0 from the group consisting of pigments, dyes, plasticizers, phenolic antioxidants, thixotropic agents, levelling assistants, basic costabilizers, nitrone stabilizers, amine oxide stabilizers, benzofuranone stabilizers, UV absorbers, further sterically hindered amines, metal passivators, metal oxides, organophosphorus compounds, hydroxylamines, and mixtures thereof; especially phenolic antioxidants, calcium stearate, zinc stearate, phosphite and 5 -phosphonite stabilizers, benzofuranone stabilizers, UV absorbers of the 2-(2'- hydroxyphenyl)benzotriazole, the hydroxybenzophenones and the 2-(2-hydroxyphenyl)- 1 ,3,5-triazine classes, and further sterically hindered amines. 15. A flame retardant additive combination comprising 0 (i) at least one sterically hindered amine stabilizer and (ii) at least one conventional flame retardant selected from the group consisting of the organohalogen, phosphorus containing, isocyanurate and melamine based flame retardants and (iii) at least one acid scavenger, as of component (b) of claim 1. 16. A process for imparting light stability and flame retardancy to an organic polymer substrate, which process comprises adding to said polymer substrate the flame retardant additive combination of claim 15. 17. A composition according to claim 1, which is a molded polymer article, preferably a construction article selected from the group consisting of roofing membranes, window profiles, siding and moldings. 18. Use of the flame retardant additive combination of claim 15 for imparting light stability and flame retardancy to an organic polymer substrate or molded polymer article. 1. A flame retardant polymer composition, the composition comprises (A) an organic polymer substrate, and (B) a flame retardant effective amount of a synergistic mixture consisting of (i) at least one kind of space hindered amine stabilizer, and (ii) at least one compound is selected from the group consisting of conventional flame retardant, organic halogen and phosphorus and melamine isocyanurate flame retardant and (iii) at least one acid scavenger. 2.The composition according to claim 1, containing no filler, or based on the weight of the polymer component (a), the number of less than about 3wt%. 3.The composition according to claim 1, not containing Sb, or is based on the weight of the components (a), the number of less than about 1wt% comprises antimony compound. 4.The composition according to claim 1, wherein the polymer component (a) is a thermoplastic polymer. 5.The composition according to claim 1, wherein the polymer component (a) is selected from a group consisting of polyolefin, thermoplastic polyolefin, styrene polymer and copolymer, ABS, and the polymer with the hetero atom, double bond or aromatic ring. 6.The composition according to claim 1, wherein the stabilizing agent in the component (i) by the following formula according to FORMULA G1 and G2 are independently 1 to 8 carbon atoms, or together are pentamethylene each of ;Z1 and Z2 is methyl, or Z1 and Z2 together form a connection section, the section also can be ester group, ether group, amido, amino, carboxyl or amino ester group E is alkoxy, hydroxy, alkoxy, cycloalkoxy, aralkyloxy, aryloxy,-O-CO-OZ3,-O-Si (Z4) 3,-O-PO (OZ5) 2 or -O-CH2-OZ6, wherein in the formula, Z3, Z4, Z5, and Z6 is selected from the group consisting of hydrogen, aliphatic, aryl aliphatic or aromatic section segments of the first group, or E is -O-T-(OH) b, T is 1 to 18 straight-chain or branched chain alkylidene, 5 cycloalkylene, 5 to 18 carbon atoms to 18 carbon atoms, cycloalkenyl is substituted with 1 or 2 or 1 to 4 carbon atoms substituted by an alkyl-substituted 1 to 4 straight-chain or branched chain alkylidene group b is 1, 2 or 3, precondition is b is not more than the number of carbon atoms in T, and when b is 2 or 3 per hydroxyl group is attached to the different carbon atoms. 7.The composition according to claim 1, wherein the component (i) to form stabilizer is one of the following: A-R *** FORMULA in which E is alkoxy, hydroxyl, 1 alkoxyl with 18 carbon atoms, 5 to 12 carbon atoms, cycloalkoxy, or 7-15 carbon atoms, or E is-(OH) b, T is 1 to 18 straight-chain or branched chain alkylidene, 5 to 18 carbon atoms X, 5 to 18 ring carbon atoms, phenyl substituted with 1 or 2 or 1 to 4 carbon atoms substituted by an alkyl-substituted 1 to 4 straight-chain or branched chain alkylidene group b is 1, 2 or 3, precondition is b is not more than T in numbers of carbon atoms, and when b is 2 or 3 per hydroxyl group is attached to the different carbon atoms on R is hydrogen or methyl is 1 to 4 The; when m is 1, R2 is hydrogen, C1-C18 alkyl or optionally with one or more oxygen atoms for the alkyl, C2-C12 alkenyl, C6-C10 aryl, C7-C18 aralkyl, glycidyl, aliphatic, cycloaliphatic or aromatic carboxylic acid or amino acid to contribute a proportion of monovalent, has 5 to 12C atomic alicyclic carboxylic acid acyl, or with 7 to 15C atoms of aromatic series carboxylic acid acyl; or format is " FORMULA in which y is 2 to 4, and when m is 2, R2 is a C1-C12 alkylene group, C4-C12 alkenylene, xylylene, aliphatic, cycloaliphatic, araliphatic, or aromatic dicarboxylic acid or a divalent acyl, 8 to 14C of cycloaliphatic or aromatic dicarboxylic acid, an acyl group or a 8 to 14C aliphatic, cycloaliphatic or aromatic-amino acid acyl, or FORMULA, wherein D1 and D2 are independently hydrogen, containing up to 8C atoms, including 3, 5-di-tert-butyl--4-hydroxybenzyl aryl or aralkyl, and D3 is hydrogen, or at most 18C atoms alkyl or alkenyl, and d is 0 to 20, when m is 3, R2 is an aliphatic, unsaturated aliphatic, cycloaliphatic, or aromatic-carboxylic acid to trivalent acyl; when m is 4, R2 is a saturated or unsaturated aliphatic or aromatic tetracarboxylic acid including 1, 2, 3, 4-butane tetrabasic carboxylic acid, 1, 2, 3, 4-butane -2 acid, and 1, 2, 3, 5-and 1, 2, 4, 5-pentane acid to tetravalent acyl phi is 1, 2, or 3, R3 is hydrogen, C1-C12 alkyl, C5-C7 cycloalkyl, C7-C9 aralkyl, C2-C18 alkanoyl, C3-C5 alkene acyl or benzoyl, when p is 1, R4 is hydrogen, C1-C18 alkyl, C5-C7 cycloalkyl, C2-C8 alkenyl, unsubstituted or with cyano, carbonyl or carbamoyl group the aryl, substituted or unsubstituted aralkyl, or glycidyl, CH2-CH (OH) -Z or of in the formula is 0 or 1, when p is 1 when R3 and R4 together can be 4 to 6C alkylidene or 2-oxo polyalkylene, aliphatic or aromatic 1, 2-or 1, 3-dicarboxylic acid to an acyl, when p is 2, R4 is a direct bond or C1-C12 alkylene, C6-C12 arylene, xylylene, -CH2CH (OH) -CH2 group, or a group-CH2-CH (OH)-CH2-O-X-O-CH2-CH (OH)-CH2-, wherein X is a C2-C10 alkylene group, C6-C15 arylene or C6-C12 cycloalkylene, or when R3 is not alkanoyl, alkene acyl or benzoyl, R4 is further allowed to be an aliphatic, cycloaliphatic or aromatic dicarboxylic acid or a divalent group, or is a group -CO-, or R4 is FORMULA, wherein T8 and T9 are independently hydrogen, 1 to 18C alkyl, or T8 and T9 together is 4 to 6C alkylidene or 3-pentamethylene, when p is 3 when ;R4 is 2, 4, 6-triazinyl FORMULA is 1 or 2; when n is 1, R5 and R5 independently is C1-C12 alkyl, C2-C12 alkenyl, C7-C12 aralkyl, or R5 is also hydrogen, or R5 and R5 combined together is C2-C8 alkylene or hydroxy group or a C4-C22 acyloxy group, when n is 2, R5 and R5 are the-(CH2) 2C (CH2) 2-;R6 is hydrogen, C1-C12 alkyl, allyl, benzyl, glycidyl or C2-C6 alkoxyalkyl; when n is 1, R7 is hydrogen, C1-C12 alkyl, C3-C5 alkenyl, C7-C9 aralkyl, C5-C7 cycloalkyl, C2-C4 hydroxyalkyl, C2-C6 alkoxyalkyl, C6-C10 aryl, glycidyl,-(CH2)-COO-Q, or formula-(CH2) t-O-CO-Q group, in which t is 1 or 2, Q is C1-C4 alkyl or phenyl, or when n is 2, R7 is a C2-C12 alkylene group, C6-C12 arylene, CH2CH (OH)-CH2-O-X-O-CH2-CH (OH)-CH2-, wherein X is a C2-C10 alkylene group, C6-C15 arylene or C6-C12 cycloalkylene, or -CH2CH (OZ &amp;apos;) CH2-(OCH2-CH (OZ &amp;apos;) CH2) 2-, wherein Z is hydrogen, C1-C18 alkyl, allyl, benzyl, C2-C12 alkanoyl or ;Q1 is -N (R8)-or -O-, E7 is a C1-C3 alkylene group, a group -CH2-CH (R9) -O-, FORMULA, wherein R9 is hydrogen, methyl or phenyl,-(CH2) 3-NH-or a direct bond ;R10 is hydrogen or a C1-C18 alkyl group, R8 is hydrogen, C1-C18 alkyl, C5-C7 cycloalkyl, C7-C12 arylalkyl, cyanoethyl, C6-C10 aryl, -CH2-CH (R9) -OH, FORMULA, wherein R9 has the meanings as defined above, or a group of formula: FORMULA, wherein G4 is C2-C6 alkylene or C6-C12 arylene, or R8 is a group-E7-CO-NH-CH2-OR10, FORMULA F stand for one repeated structural unit, wherein T3 is ethylene or 1, 2 is selected from the alpha-olefin and acrylate alkyl ester or the copolymer of repeated structure unit, FORMULA, k is 2 to 100, T4 and p is 1 or 2 when the same meaning with claim R4, T5 is methyl, T6 is methyl or ethyl, or T5 and T6 together are tetramethylene or pentamethylene, M, and Y are independently methylene or carbonyl, and T4 is ethyl, n is 2, T7 and R7 are the same, T10 and T11 are independently 2 to 12C alkylidene, or T11 wherein FORMULA a, b, and c are independently 2 or 3, and f is 0 or 1, and e is 2, 3 or 4, T13 and R2, precondition is that when n is 1, T13 cannot be hydrogen ;E1 and E2 are not each are -CO- or -N (E5)-, FORMULA, wherein E5 is hydrogen, C1-C12 alkyl or C4-C22 alkoxy carbonyl, ;E3 is hydrogen, 1 to 30C alkyl, phenyl, naphthyl, said phenyl or said naphthyl is substituted by chlorine or 1 to 4C alkyl or 7 to 12C atom is substituted, or the alkyl with 1 to 4C alkyl, E4 is hydrogen, 1 to 30C alkyl, phenyl, naphthyl or 7 to 12C of alkyl, or E3 and E4 together is 4 to 17C atoms, or said polymethylene with up to 4 1 to 4C alkyl substituted ;E6 is an aliphatic or aromatic tetravalent radical, FORMULA (N) is R2 front of the m is 1 is as defined in claim ;G1 is a direct bond, C1-C12 alkylene, phenylene or *** &amp;apos;-, wherein G is a C1-C12 group, or wherein the hindered amine compound is a compound of formula I, II, III, IV, V, VI, VII, VIII, IX, X or XI compound FORMULA , wherein E1, E2, E3 and E4 are independently 1 to 4C alkyl, or E1 and E2 are independently 1 to 4C alkyl and E3 and E4 together are pentamethylene, or E1 and E2, E3 and E4 respectively are the five ;R1 is 1 to 18C alkyl, 5 to 12C cycloalkyl group, 7 to 12C atom of bicyclic or tricyclic hydrocarbon group, 7 to 15C of alkyl, 6 to 10C aryl, or 1 to 3 of 1 to 8C atoms substituted by the ;R2 is hydrogen or 1 to 12C linear or branched chain, ;R3 is 1 to 8C alkylidene, or R3 is -CO-, -CO-R4--, -CONR2-, or -CO-NR2-R4-;R4 is 1 to 8C atom of ;R5 is hydrogen, 1 to 12C linear or branched chain alkyl, or when R4 is 2 of R5 methyl substituents may be a direct bond connected to the triazine bridging group -N (R5) -R4-N (R5) to form a -1, 4-$num substrate ;R6 is 2 to 8C alkylidene, or R6 wherein precondition is when R6 is more than the structure when Y is -OH, A is -O- or -NR7-, FORMULA, wherein R7 is hydrogen, 1 to 12C straight-chain or branched chain alkyl, or R7 is FORMULA X is -NH2, -NCO, -OH, glycidyl or -NHNH2, and Y is -OH, -NH2, -NHR2, FORMULA, wherein R2 is not hydrogen, or Y is -NCO, -COOH, oxacyclopropane, -O-propyl, or -Si (OR2) 3, or R3-Y is -CH2CH (OH) R2, FORMULA, wherein R2 is alkyl or 1 to 4 oxygen atoms for the alkyl group, or R3-Y is -CH2OR2, or wherein the hindered amine compound is N, N &amp;apos;, N &amp;apos;-three (2, 4-di [(1--2, 2, 6, 6--4-yl) amino]-s-triazine--6-yl} -3, 3 &amp;apos;-$num group propyl $num N, N &amp;apos;, N "-tris {2, 4-di [(1--2, 2, 6, 6--4-yl) amino]-s-triazine--6-yl} -3, 3 &amp;apos;-$num group propyl $num, and I, II, IIA and III according to the bridging mixture: R1NH-CH2CH2CH2NR2CH2CH2NR3CH2CH2CH2NHR4 (I) T-E1-T1 (II) T-E1 (II) G-E1-G1-E1-G2 (III), wherein in formula I of an, R1 and R2 are the s-triazine moiety E, and one of R3 and R4 is s-triazine moiety E, R3 or R4 of the other one is hydrogen, E is R is methyl, propyl, cyclohexyl or octyl, R5 is 1 to 12C atoms, wherein, in the formula II or IIA compound, when R is propyl, cyclohexyl or octyl, T and T1 are as defined in formula I R1-R4 substituted amine, wherein (1) A in the s-triazine moiety E into one group E1, the latter two four-T and T1 to form a bridge or (2) E1 the same four-T can be provided with two ends, wherein in formula IIA, wherein the amine is 2 E into a segment of a E1 group, or (3) an T of all the 3 of s-triazine substituents can be E1, $num of E1 and T1 and the second E1 is four-T in the two ends of L is $num, cyclohexane or octane $num group, wherein compounds of formula III, G, G1 and G2 are as defined in formula I R1-R4 is four, the different part is that G and G2 are provided with a s-triazine moiety E into E1, and G1 is 2 triazine moiety E into E1, wherein G and G1 is a bridging bond, and wherein G1 and G2 is the second bridging key, the mixture is 2 to 4 percent of equivalent weight 2, 4-di-[(1--2, 2, 6, 6--4-yl) butyl] -6-trimercapto-s-triazine with one equivalent N, N &amp;apos;-bis (3) ethylenediamine for reaction, or the hindered amine is a compound of formula IIIb compound in which the index n ranges from 1 to 15, R12 is C1-C12 alkylene, C4-C12 alkenylene,... | C08K000326 ¦ C08K000500 ¦ C08K000517 ¦ C08K000534 ¦ C08K000549 | 2008-12-03 C14 GRANT OF PATENT OR UTILITY MODEL + ¦ 2006-02-01 C10 ENTRY INTO SUBSTANTIVE EXAMINATION ¦ 2005-12-07 C06 PUBLICATION + | A flame retardant polymer composition comprises an organic polymer substrate, and flame retarding amount of synergistic mixture of sterically hindered amine stabilizer(s), conventional flame retardant(s) from organohalogen, phosphorus containing, isocyanurate and/or melamine based flame retardants, and acid scavenger(s). | For making a model polymer article, preferably a construction article, such as roofing membranes, window profiles, siding and molding (claimed). | The composition combines good flame retardant properties with light stability and good mechanical properties.
US7084211B2 | 2006-08-01 | Cold-hardening coating composition comprises a urethane-modified vinyl resin produced by reacting an epoxy-functional vinyl copolymer with an unsaturated fatty acid and an isocyanate | Cold setting coating composition | Kansai Paint Co. Ltd.,Kanagawa,JP | Nakao, Tadahiro ¦ Kawamura, Chicara ¦ Hamamura, Toshihiro ¦ Tsukadaira, Hiroyuki ¦ Sugishima, Masami | Cold-hardening coating composition comprises a urethane-modified vinyl resin produced by reacting an epoxy-functional vinyl copolymer (I) with an unsaturated fatty acid and reacting the product with an isocyanate. The composition can be used to coat various materials, e.g. metals, slate and mortar, especially inorganic building materials, e.g. slate and mortar. The composition produces coatings with a good appearance (e.g. surface gloss) and good resistance to weathering, chemicals and alkalis. Preferred Copolymer: (I) has a molecular weight of 1000-100,000 and a glass transition temperature of 0-100°C and is produced by copolymerizing 3-70 wt.% of an epoxy-functional unsaturated monomer with 30-97 wt.% of another unsaturated monomer.Preferred Resin: (I) is reacted with 1-60 wt.% of a fatty acid having an iodine number of 50-200 and the product is reacted with the isocyanate in a NCO/OH molar ratio of 0.05-2.Preferred Composition: The composition comprises 10-90 dry wt.% of the resin and 10-90 dry wt.% of a polymer dispersion prepared by polymerizing two or more vinyl monomers in an organic liquid in the presence of a dispersion stabilizer prepared by copolymerizing 5-70 wt.% of a vinyl monomer having an oxidatively polymerizable double bond with 30-95 wt.% of another vinyl monomer. | A cold setting coating composition comprises an urethane-modified vinyl resin (A) produced by reacting a reaction product with an isocyanate group-possessing compound (c). The reaction product is produced by reacting an epoxy group-containing vinyl copolymer (a) with a fatty acid component (b) containing an unsaturated fatty acid. The vinyl copolymer (a) is a copolymer of a first polymerizable unsaturated monomer containing an epoxy group and a second polymerizable unsaturated monomer. The composition also comprises a polymer dispersion (B) obtained by polymerizing two or more of vinyl monomers in the presence of a dispersion stabilizer (d) in an organic liquid in which vinyl monomers are soluble and a polymer formed from the monomers is insoluble. The dispersion stabilizer (d) is soluble in the organic liquid. The coating composition improved weathering resistance and water resistance of the resulting coated film. | JP200069881A ¦ JP200075653A ¦ US2001804293A | 2000-03-14 ¦ 2000-03-17 ¦ 2001-03-13 | US7084211B2 ¦ CN1185314C ¦ CN1313367A ¦ DE10112279A1 ¦ GB200106142D0 ¦ GB2360286A ¦ GB2360286B ¦ JP04620209B2 ¦ JP04676045B2 ¦ JP2001262055A ¦ JP2001329212A ¦ KR2001096601A ¦ SG100633A1 ¦ US20020016413A1 ¦ US20040072965A1 | DE10112279A1 ¦ CN1313367A ¦ GB2360286A ¦ JP2001262055A ¦ JP2001329212A ¦ US20020016413A1 ¦ KR2001096601A ¦ SG100633A1 ¦ US20040072965A1 ¦ GB2360286B ¦ CN1185314C ¦ US7084211B2 ¦ JP04620209B2 ¦ JP04676045B2 | What is claimed is: 1. A cold setting coating composition comprising: an urethane-modified vinyl resin (A) produced by reacting a reaction product with an isocyanate group-possessing compound (c), the reaction product produced by reacting an epoxy group-containing vinyl copolymer (a) with a fatty acid component (b) containing an unsaturated fatty acid, said vinyl copolymer (a) is a copolymer of a first polymerizable unsaturated monomer containing an epoxy group and a second polymerizable unsaturated monomer; and a polymer dispersion (B) obtained by polymerizing two or more of vinyl monomers in the presence of a dispersion stabilizer (d) in an organic liquid in which vinyl monomers are soluble and a polymer formed from the monomers is insoluble, wherein the dispersion stabilizer (d) is soluble in the organic liquid. 2. The cold setting coating composition according to claim 1, wherein the vinyl copolymer (a) is produced by copolymerizing 3 to 70% by weight of the first polymerizable unsaturated monomer containing an epoxy group with 30 to 97% by weight of the second polymerizable unsaturated monomer. 3. The cold setting coating composition according to claim 1, the vinyl copolymer (a) has a number average molecular weight of 1,000 to 100,000 and a glass transition temperature of 0 to 100° C. 4. The cold setting coating composition according to claim 1, the fatty acid component (b) has an iodine value of 50 to 200. 5. The cold setting coating composition according claim 1, wherein a ratio of the fatty acid component (b) is from 1 to 60 parts by weight based on 100 parts by weight of the vinyl copolymer (a). 6. The cold setting coating composition according claim 1, wherein an equivalent ratio of isocyanate group contained in the isocyanate group-possessing compound (c) to hydroxyl group contained in the reaction product (NCO/OH) is from 0.05 to 2.0. 7. The cold setting coating composition according to claim 1 comprises 10 to 90% by weight of the urethane-modified vinyl resin (A) and 90 to 10% by weight of the polymer dispersion (B) based on total solid matter weight of the resin (A) and the dispersion (B). 8. The cold setting coating composition according claim 1, the dispersion stabilizer (d) is a resin having an oxidatively polymerizable double bond. 9. The cold setting coating composition according claim 8, the resin having an oxidatively polymerizable double bond is obtained by copolymerizing 5 to 70% by weight of a vinyl monomer having an oxidatively polymerizable double bond and 30 to 95% by weight of another vinyl monomer. 10. The cold setting coating composition according claim 1, at least one of two or more of vinyl monomers is a multi-vinyl compound. | C08L003306 ¦ C09D016310 ¦ C08F000830 ¦ C08L003308 ¦ C08L003310 ¦ C08L003312 ¦ C08L003700 | 2014-09-23 FP EXPIRED DUE TO FAILURE TO PAY MAINTENANCE FEE - 2014-08-01 ¦ 2014-08-01 LAPS LAPSE FOR FAILURE TO PAY MAINTENANCE FEES - ¦ 2014-03-14 REMI MAINTENANCE FEE REMINDER MAILED ¦ 2009-12-30 FPAY FEE PAYMENT + | Cold-hardening coating composition comprises a urethane-modified vinyl resin produced by reacting an epoxy-functional vinyl copolymer (I) with an unsaturated fatty acid and reacting the product with an isocyanate. | The composition can be used to coat various materials, e.g. metals, slate and mortar, especially inorganic building materials, e.g. slate and mortar. | The composition produces coatings with a good appearance (e.g. surface gloss) and good resistance to weathering, chemicals and alkalis.
US4265965A | 1981-05-05 | Acoustic material comprising coated polyurethane foam formed by applying foamed polymer emulsion,drying and crushing | Polyurethane foam articles coated with a crushed foam and method of producing | Rohm and Haas Company,Philadelphia,PA,US | Chancler, Francis X. | An article (I), pref. an acoustical panel, comprises a polyurethane foam coated with a crushed foam (II) formed by (1) applying a foamed polymer emulsion (III) contg. a crosslinkable emulsion polymer followed by (2) drying, (3) crushing and (4) curing. (II) may contain a pigment, filler and/or flame retardant.(I) may be transported as roll goods and installed by adhesively bonding to a substrate. (I) is useful as a (sub)surfacing building material, for mobile homes and for prefabricated dwellings. | Crushed foam coated urethane foam is disclosed wherein the crushed foam coating contains a pigment or a flame retardant or both to protect the urethane foam against discoloration due to ultraviolet light or to provide protection against fires. The crushed foam may be obtained from a frothed latex applied to the polyurethane foam, dried and crushed to a final thickness of 10 mils to 250 mils. | US1974522079A | 1974-11-08 | US4265965A | US4265965A | What is claimed is: 1. An article of manufacture comprising a polyurethane foam coated with a crushed foam, said crushed foam resulting from application to said polyurethane foam of a foamed polymer emulsion containing a crosslinkable emulsion polymer followed by drying, crushing and curing said foamed polymer emulsion, said crushed foam having incorporated therein one or more of a pigment, a filler, and a flame retardant. 2. The article of claim 1 wherein the pigment or filler is selected from titanium dioxide, calcium carbonate kaolin, colored lakes and toners, ochre, carbon black, graphite, aluminum powder or flakes, chrome yellow, molybdate orange, toluidine red or copper phthalocyanines. 3. The article of claim 1 wherein the flame retardant is selected from aluminum trihydrate, zinc borate, ammonium polyphoshate, ammonium sulfamate or tris-2,3-dibromophosphate. 4. The article of claim 1 wherein the polymer emulsion is prepared from an acrylic emulsion polymer. 5. The article of claim 1 wherein the polymer emulsion is prepared from a vinyl chloride emulsion polymer. 6. The article of claim 1 wherein the polymer emulsion is prepared from a vinylidene chloride emulsion polymer. 7. The article of claim 1 wherein the foam coating is from 30 to 180 mils. in thickness prior to crushing. 8. The article of claim 1 wherein the emulsion polymer is prepared from at least three of the following monomers: * (a) an α, β-ethylenically unsaturated acid; * (b) a monomer of the formula wherein R is hydrogen of alkyl and R1 is straight, branched or cyclic alkyl, alkoxyalkyl or alkylthioalkyl; * (c) a monomer of the formula wherein R2 is hydrogen or methyl and R3 is hydrogen or hydroxy lower alkyl and * (d) a monomer of the formula wherein R2 is hydrogen or methyl and R4 is halo, lower alkanoyloxy, cyano, formyl, phenyl, tolyl, methoxyethyl, 2,4-diamino-s-triazinyl lower alkyl or epoxy. 9. The article of claim 1 wherein the emulsion polymer of the crushed foam has the following composition: * (a) 0-3% itaconic acid; * (b) 40-97% ethyl acrylate, vinyl or vinylidene chloride; * (c) 0.5-10% of an acrylic amide; * (d) 0-15% acrylonitrile and * (e) 0-60% of butyl acrylate. 10. The article of claim 1 wherein the emulsion polymer of the crushed foam has the following composition: * (a) 0.3-1.5% itaconic acid; * (b) 40-70% ethyl acrylate; * (c) 2-6% of an acrylic amide; * (d) 3-7% acrylonitrile; * (e) 20-50% butyl acrylate. 11. The article of claim 1 wherein the emulsion polymer of the crushed foam contains the following proportion of monomers: * (a) 1.5% itaconic acid; * (b) 65% ethyl acrylate; * (c) 3.5% acrylamide; * (d) 4.5% acrylonitrile and * (e) 25.5% butyl acrylate. 12. The article of claim 9 wherein the emulsion polymer of the crushed foam has the following composition: * (a) 52.8% vinylidene chloride; * (b) 43.3% butyl acrylate; * (c) 3.2% of a 1/1 molar ratio of acrylamide and N-methylolacrylamide; * (d) 0.4% methacrylamide and * (e) 0.3% N-methylolacrylamide. 13. The article of claim 9 wherein the emulsion polymer of the crushed foam has the following composition: * (a) 68.5% vinyl chloride; * (b) 29.5% butyl acrylate; * (c) 1.5% of a 1/1 molar ratio of acrylamide and N-methylolacrylamide and * (d) 0.5% itaconic acid. 14. A process for preparing an article of manufacture which comprises coating a polyurethane foam with a foamed polymer emulsion containing an emulsion polymer and one or more of a pigment, a filler and a flame retardant, drying the polymer emulsion foam at a temperature in the range of from about 180° to about 280° F. for a period of time ranging from 2 up to about 10 minutes followed by crushing, embossing, and curing the coated substrate at a pressure in the range of from about 5 to about 2500 p.s.i. 15. The process according to claim 14 wherein the emulsion polymer is prepared from at least three of the following monomers: * (a) an α, β-ethylenically unsaturated acid; * (b) a monomer of the formula wherein R is hydrogen of alkyl and R1 is straight, branched or cyclic alkyl, alkoxyalkyl or alkylthioalkyl; * (c) a monomer of the formula wherein R2 is hydrogen or methyl and R3 is hydrogen or hydroxy lower alkyl and * (d) a monomer of the formula wherein R2 is hydrogen or methyl and R4 is halo, lower alkanoyloxy, cyano, formyl, phenyl, tolyl, methoxyethyl, 2,4-diamino-s-triazinyl lower alkyl or epoxy. 16. The process of claim 15 wherein the emulsion polymer has the following composition: * (a) 0-3% itaconic acid; * (b) 40-97% ethyl acrylate, vinyl or vinylidene chloride; * (c) 0.5-10% of an acrylic amide; * (d) 0-15% acrylonitrile and * (e) 0-60% of butyl acrylate. 17. The process of claim 15 wherein the emulsion polymer has the following composition: * (a) 0.3-1.5% itaconic acid; * (b) 40-70% ethyl acrylate; * (c) 2-6% of an acrylic amide; * (d) 3-7% acrylonitrile; * (e) 20-50% butyl acrylate. 18. The process of claim 15 wherein the emulsion polymer has the following composition: * (a) 1.5% itaconic acid; * (b) 65% ethyl acrylate; * (c) 3.5% acrylamide; * (d) 4.5% acrylonitrile and * (e) 25.5% butyl acrylate. 19. The process of claim 15 wherein the emulsion foam has the following composition: * (a) 52.8% vinylidene chloride; * (b) 43.3% butyl acrylate; * (c) 3.2% of a 1/1 molar ratio of acrylamide and N-methylolacrylamide; * (d) 0.4% methacrylamide and * (e) 0.3% N-methylolacrylamide. 20. The process of claim 15 wherein the emulsion foam has the following composition: * (a) 68.5% vinyl chloride; * (b) 29.5% butyl acrylate; * (c) 1.5% of a 1/1 molar ratio of acrylamide and N-methylolacrylamide and * (d) 0.5% itaconic acid. 21. An acoustical panel formed from the article of claim 1. 22. A method for producing a composite building material having a continuously textured surface, comprising: * a. providing (i) a foamed emulsion of an uncured and uncrosslinked elastomeric resin composition and (ii) a self-supporting resilient urethane foam substrate; * b. disposing said foamed elastomeric resin composition onto a surface of said urethane substrate to form a substantially uniform coating of predetermined thickness on the substrate, said thickness being such as to permit the irregular cell structure of the underlying urethane substrate to affect the exposed surface of the elastomeric layer in the subsequent step (d) so that after the composite structure is fully processed said textured surface is formed therein; * c. drying said elastomeric resin foam coating until said elastomeric resin foam forms a layer which is only partially cured and partially crosslinked; * d. crushing said composite structure so that said partially cured elastomeric layer is densified, the resultant partial compression of the elastomeric foam creating a continuous texture on the exposed surface thereof; and * e. further curing said textured elastomeric layer to hold said textured surface and forming said composite building material. 23. A product produced according to the method of claim 22. 24. A composite building material having a continuously textured surface comprising: * (a) a resilient urethane foam substrate; and * (b) a cured elastomeric layer adjacent to and embedded in the cells of one surface of said substrate, said elastomeric layer having an exposed surface with a texture which approximates the cellular structure of the adjacent substrate surface. | C08J000936 | - | An article (I), pref. an acoustical panel, comprises a polyurethane foam coated with a crushed foam (II) formed by (1) applying a foamed polymer emulsion (III) contg. a crosslinkable emulsion polymer followed by (2) drying, (3) crushing and (4) curing. (II) may contain a pigment, filler and/or flame retardant.(I) may be transported as roll goods and installed by adhesively bonding to a substrate. (I) is useful as a (sub)surfacing building material, for mobile homes and for prefabricated dwellings. | - | -
US20150017451A1 | 2015-01-15 | Mixture for making coating composition comprises first polymer selected from vinyl (co)polymer/alkyd polymer/urethane acrylic copolymer/polyurethane/polyester, second copolymer made from second monomer composition having e.g. vinyl monomer | POLYMER, PROCESS AND COMPOSITION | DSM IP ASSETS B.V.,Heerlen,DE | Nabuurs, Tijs ¦ Stubbs, Jeffrey ¦ Gebhard, Matthew Stewart ¦ Overbeek, Gerardus Cornelis | A mixture (A1) comprises (a) a first polymer selected from at least one vinyl (co)polymer, alkyd polymer, urethane acrylic copolymer, polyurethane, and/or polyester; (b) a second copolymer obtained and/or obtainable from a second monomer composition containing (b1) optionally at least 10 wt.% of at least one monomer selected from derivatives of itaconic acid and/or its isomers, (b2) up to 20 wt.% of at least one acid functional (or potentially acid functional) monomer, or (b3) vinyl monomer. A mixture (A1) comprises (a) a first polymer selected from at least one vinyl (co)polymer, alkyd polymer, urethane acrylic copolymer, polyurethane, and/or polyester; (b) a second copolymer obtained and/or obtainable from a second monomer composition containing (b1) optionally at least 10 wt.% of at least one monomer selected from derivatives of itaconic acid and/or its isomers, (b2) up to 20 wt.% of at least one acid functional (or potentially acid functional) monomer, or (b3) vinyl monomer, where the percentages given for each monomer (b1) to (b3) in the second monomer composition is calculated based on the total amount of monomer (b1) to (b3) is 100%; where at least one of the first and second polymer comprise a polymer obtained and/or obtainable from an itacon-functional monomer. INDEPENDENT CLAIMS are included for the following:preparing (P1) an aqueous polymer composition involving (i) polymerizing suitable monomers to obtain a first polymer (a1); (ii) polymerizing the monomer components (b2), (b3) and optionally (b1), in an emulsion polymerization in the presence of water (and optionally a surfactant) to obtain an emulsion of a second copolymer; and (iii) mixing the first and second copolymers from steps (i) and (ii) to form a blended polymer;polymer mixture (A2) obtained and/or obtainable by the process (P1);coating composition (C1) comprising the polymer mixture (A1) or (A2);substrate and/or article containing coated on it the (optionally cured) coating composition (C1);preparing a coated substrate and/or article involving applying the coating composition (C1) to the substrate and/or article and optionally curing the composition to form a cured coating on it;use as a binder for a coating composition of the polymer mixture (A1) or (A2). For preparing a coating composition; and for preparing a coated substrate and/or article (claimed). The mixture improves colloidal stability such as monomers that comprise polyethlylene glycol (PEG) and/or polypropylene glycol (PPG) moieties and/or moieties derived from it. Preferred Mixture: The mixture (A1) comprises an aqueous composition containing a first emulsion having a first copolymer dispersed in water, where the first copolymer is obtained and/or obtainable from a first monomer composition comprising (a1) optionally at least 20 wt.% of at least one monomer selected from derivatives of itaconic acid and/or its isomers, (a2) up to 12.5 wt.% of at least one acid functional (or potentially acid functional) monomer, or (a3) other vinyl monomer; a second emulsion comprising a second copolymer dispersed in water, where the second copolymer is obtained and/or obtainable from a second monomer composition containing at least 20 wt.% of at least one monomer selected from derivatives of itaconic acid and/or its isomers, up to 12.5 wt.% of at least one acid functional (or potentially acid functional) monomer other vinyl monomer; where the first and second copolymers are different from each other; and form morphologically distinct phases (a2) and (b2) such that the phase ratio of (a2) to (b2) is 5:95-95:5. The mixture comprises an aqueous composition comprising a first emulsion containing a first copolymer dispersed in water, where the first copolymer has a weight average molecular weight of at least 200 kg/mole as measured by GPC and is obtained and/or obtainable from a first monomer composition containing up to 12.5 wt.% of at least one acid functional (or potentially acid functional) monomer, other vinyl monomer; a second emulsion comprising a second copolymer dispersed in water, where the second copolymer has a weight average molecular weight of ≯ 50 kg/mole as measured by GPC and is obtained and/or obtainable from a second monomer composition comprising at least 20 wt.% of at least one monomer selected from derivatives of itaconic acid and/or its isomers; up to 12.5 wt.% of at least one acid functional (or potentially acid functional) monomer, other vinyl monomer. At least one of (a) and/or (b) comprises 1-10C alkyl itaconate diester. Preferred Process: The process (P1) involves polymerizing monomer components (a2) and (a3) and optionally (a1) in an emulsion polymerization in the presence of water (and optionally a surfactant) to obtain an emulsion of the first copolymer (a), where the first polymer comprises a vinyl (co)polymer; (ii) polymerizing monomer components (b2), (b3) and optionally (b1) in an emulsion polymerization in the presence of water (and optionally a surfactant) to obtain an emulsion of a second copolymer; (iii) mixing the first and second copolymers from steps (i) and (ii) to form an aqueous composition of blended polymer. | There is described a polymer blend of a first and second polymer comprising: a) a first polymer of: vinyl (co)polymer; alkyd; urethane acrylic copolymer; polyurethane and/or polyester; b) a second copolymer from: b1) optionally at least 10 wt-% of one or derivatives of itaconic acid and/or isomers thereof; b2) up to 20 wt-% of one or more acid functional (or potentially acid functional) monomer(s) and b3) vinyl monomer(s) where wt % of each monomer (b1 to b3) is based on total (b) and where at least one of the first and second polymer is obtained from an itacon-functional monomer such as itaconic acid and/or its derivatives. | EP2012153842A ¦ EP2012153840A ¦ EP2012153839A ¦ EP2012153838A ¦ EP2012175788A ¦ EP2012175786A ¦ EP2012175785A ¦ EP2012175784A ¦ EP2012175782A ¦ WO2013EP52166A | 2012-02-03 ¦ 2012-02-03 ¦ 2012-02-03 ¦ 2012-02-03 ¦ 2012-07-10 ¦ 2012-07-10 ¦ 2012-07-10 ¦ 2012-07-10 ¦ 2012-07-10 ¦ 2013-02-04 | US20150017451A1 ¦ AU2013214125A1 ¦ AU2013214125B2 ¦ CN104203994A ¦ CN104204007A ¦ CN104204008A ¦ CN104204011A ¦ CN104220470A ¦ CN104220471A ¦ CN104220519A ¦ CN104245762A ¦ EA201400860A1 ¦ EP2809687A1 ¦ EP2809690A1 ¦ EP2809691A1 ¦ EP2809692A1 ¦ EP2809693A1 ¦ EP2809694A1 ¦ EP2809696A1 ¦ EP2809719A1 ¦ HK1205158A1 ¦ HK1205159A1 ¦ HK1205160A1 ¦ HK1205161A1 ¦ HK1205162A1 ¦ HK1205172A1 ¦ IN201405910P1 ¦ IN5910DEN2014A ¦ JP2015507047A ¦ US20140370317A1 ¦ US20140377464A1 ¦ US20150005442A1 ¦ US20150017459A1 ¦ US20150017460A1 ¦ US20150024217A1 ¦ US20150024227A1 ¦ US9255171B2 ¦ WO2013113930A1 ¦ WO2013113931A1 ¦ WO2013113932A1 ¦ WO2013113933A1 ¦ WO2013113934A1 ¦ WO2013113935A1 ¦ WO2013113936A1 ¦ WO2013113937A1 ¦ WO2013113939A1 | WO2013113931A1 ¦ EP2809719A1 ¦ US20150017451A1 ¦ CN104220519A ¦ HK1205172A0 | 1. A mixture comprising: a) a first polymer selected from one or more from the group consisting of: a vinyl (co)polymer; an alkyd polymer; a urethane acrylic copolymer; a polyurethane; a polyester, combinations and/or mixtures thereof; b) a second copolymer obtained and/or obtainable from a second monomer composition comprising: b1) optionally at least 10 wt-% of one or more monomer(s) selected from derivatives of itaconic acid and/or isomers thereof; b2) up to 20 wt-% of one or more acid functional (or potentially acid functional) monomer(s) b3) vinyl monomer(s) where the percentages given for each monomer (b1 to b3) in the second monomer composition is calculated based on the total amount of monomer (b1 to b3) being 100%; where at least one of the first and second polymer comprise a polymer obtained and/or obtainable from an itacon-functional monomer. 2. A mixture as claimed in claim 1 comprising an aqueous composition comprising: a) a first emulsion comprising a first copolymer dispersed in water, where the first copolymer is obtained and/or obtainable from a first monomer composition comprising: a1) optionally at least 20 wt-% of one or more monomer(s) selected from derivatives of itaconic acid and/or isomers thereof; a2) up to 12.5 wt-% of one or more acid functional (or potentially acid functional) monomer(s) a3) other vinyl monomer(s) b) a second emulsion comprising a second copolymer dispersed in water, where the second copolymer is obtained and/or obtainable from a second monomer composition comprising: b1) at least 20 wt-% of one or more monomer(s) selected from derivatives of itaconic acid and/or isomers thereof; b2) up to 12.5 wt-% of one or more acid functional (or potentially acid functional) monomer(s) b3) other vinyl monomer(s) where the first and second copolymers: (i) are different from each other: (ii) form morphologically distinct phases (a) and (b) such that the phase ratio of (a) to (b) is from 5:95 and 95:5; and where the percentages given for each monomer (a1 to a3) in the first monomer composition is calculated based on the total amount of monomer (a1 to a3) being 100% of the first monomer composition; and where the percentages given for each monomer (b1 to b3) in the second monomer composition is calculated based on the total amount of monomer (b1 to b3) being 100% of the second monomer composition. 3. A mixture as claimed in claim 1 comprising an aqueous composition comprising: a) a first emulsion comprising a first copolymer dispersed in water, the first copolymer having a weight average molecular weight of at least 200 kg/mole as measured by GPC and being obtained and/or obtainable from a first monomer composition comprising: a2) up to 12.5 wt-% of one or more acid functional (or potentially acid functional) monomer(s) a3) other vinyl monomer(s) b) a second emulsion comprising a second copolymer dispersed in water, the second copolymer having a weight average molecular weight of no more than 50 kg/mole as measured by GPC and being obtained and/or obtainable from a second monomer composition comprising: b1) at least 20 wt-% of one or more monomer(s) selected from derivatives of itaconic acid and/or isomers thereof; b2) up to 12.5 wt-% of one or more acid functional (or potentially acid functional) monomer(s) b3) other vinyl monomer(s) where the percentages given for each monomer (a2 to a3) in the first monomer composition is calculated based on the total amount of monomer (a2 to a3) being 100% of the first monomer composition; and where the percentages given for each monomer (b1 to b3) in the second monomer composition is calculated based on the total amount of monomer (b1 to b3) being 100% of the second monomer composition. 4. A polymer composition as claimed in claim 2, in which the first and second copolymers form morphologically distinct phases (a) and (b) such that the phase ratio of (a) to (b) is from 5:95 and 95:5 5. A polymer composition as claimed in claim 1, in which at least one of (a1) where present and/or (b1) comprises a C1-10alkyl itaconate diester. 6. A process for preparing an aqueous polymer composition as claimed in claim 1 comprising the steps of: (i) polymerising suitable monomers to obtain a first polymer (a) selected from the group consisting of: a vinyl (co)polymer; an alkyd polymer; a urethane acrylic copolymer; a polyurethane; a polyester, combinations and/or mixtures thereof; (ii) polymerising the monomer components (b2), (b3) and optionally (b1) as described in any preceding claim, in an emulsion polymerisation in the presence of water (and optionally a surfactant) to obtain an emulsion of a second copolymer; (iii) mixing the first and second copolymers from steps (i) and (ii) to form a blended polymer. 7. A process for preparing an aqueous polymer composition as claimed in 6 comprising the steps of: polymerising monomer components (a2) and (a3) and optionally (a1) in an emulsion polymerisation in the presence of water (and optionally a surfactant) to obtain an emulsion of the first copolymer (a), where the first polymer comprises a vinyl (co)polymer; (ii) polymerising monomer components (b2), (b3) and optionally (b1) in an emulsion polymerisation in the presence of water (and optionally a surfactant) to obtain an emulsion of a second copolymer; (iii) mixing the first and second copolymers from steps (i) and (ii) to form an aqueous composition of blended polymer. 8. A polymer mixture obtained and/or obtainable by a process as claimed in claim 6. 9. A coating composition comprising a polymer mixture as claimed in claim 1. 10. A substrate and/or article having coated thereon an (optionally cured) coating composition of claim 9. 11. A method of using a mixture as claimed in claim 1 to prepare a coating composition. 12. A method for preparing a coated substrate and/or article comprising the steps of applying a coating composition of claim 9 to the substrate and/or article and optionally curing said composition in situ to form a cured coating thereon 13. Use as a binder for a coating composition of a polymer mixture as claimed in claim 1. | C09D015100 ¦ C08L003310 ¦ C08L005100 ¦ C08L006708 ¦ C08L007504 ¦ C09D013310 ¦ C09D016708 ¦ C09D017504 | 2015-02-13 AS ASSIGNMENT DSM IP ASSETS B.V., NETHERLANDS ASSIGNMENT OF ASSIGNORS INTEREST;ASSIGNORS:NABUURS, TIJS;STUBBS, JEFFREY;GEBHARD, MATTHEW STEWART;AND OTHERS;SIGNING DATES FROM 20140813 TO 20141003;REEL/FRAME:034962/0296 | A mixture (A1) comprises (a) a first polymer selected from at least one vinyl (co)polymer, alkyd polymer, urethane acrylic copolymer, polyurethane, and/or polyester; (b) a second copolymer obtained and/or obtainable from a second monomer composition containing (b1) optionally at least 10 wt.% of at least one monomer selected from derivatives of itaconic acid and/or its isomers, (b2) up to 20 wt.% of at least one acid functional (or potentially acid functional) monomer, or (b3) vinyl monomer. | For preparing a coating composition; and for preparing a coated substrate and/or article (claimed). | The mixture improves colloidal stability such as monomers that comprise polyethlylene glycol (PEG) and/or polypropylene glycol (PPG) moieties and/or moieties derived from it.
US20140220281A1 | 2014-08-07 | Article e.g. pouch for storing oxygen-sensitive substance comprises wall comprising polyester host polymer made by reacting terephthalic acid and isophthalic acid with glycol e.g. ethylene glycol; and oxygen scavenging composition | OXYGEN SCAVENGERS | M&G USA Corporation,Apple Grove,WV,US ¦ M&G USA Corporation,Apple Grove,WV,US | Black, D. Jeffrey ¦ Ferrari, Gianluca ¦ Morford, Robert ¦ Zhu, Wenxia ¦ Batzel, Daniel ¦ Safir, Adam | A article comprises at least one wall comprising a polyester host polymer made by reacting at least one acid selected from terephthalic acid and isophthalic acid or their dimethly esters with at least one glycol selected from ethylene glycol, diethylene glycol, 1,4 butane diol, 1,3 butane diol, and 1,4-cyclohexanedimethanol (CHDM), and an oxygen scavenging composition comprises at least one oxygen scavenger (I), (II) or (III). A article comprises at least one wall comprising a polyester host polymer made by reacting at least one acid selected from terephthalic acid and isophthalic acid or their dimethly esters with at least one glycol selected from ethylene glycol, diethylene glycol, 1,4 butane diol, 1,3 butane diol, and 1,4- cyclohexanedimethanol (CHDM), and an oxygen scavenging composition comprises at least one oxygen scavenger of formula (I), (II) or (III).R 1 , R 2 , R 3 , R 4 , R 5 , R 6 , R 7 and R 8saturated or unsaturated, linear or branched, cyclic or acyclic, aliphatic or aryl, hydrocarbyl (optionally substituted),or H;n1-5;XO, S, NR 9 ; PR', or PR'R''R''';Y' and Z'C=O or CR 10 R 11 ;R 9 , R 10 , R 11 , R', R'', and R'''saturated or unsaturated, linear or branched, cyclic or acyclic, aliphatic or aryl, hydrocarbyl group (optionally substituted) or H.Provided that: at least one of R 3 , R 4 , R 7 and R 8 is hydrogen; or at least one of the R 1 , R 2 , R 3 , R 4 , R 7 and R 8 is an isoprenoid tail of formula (i); or when one of the Y' and Z' is C=O, then other is CR 10 R 11 . An INDEPENDENT CLAIM is included for making a polyester oxygen scavenging polymer, involving reacting oxygen scavenger (I), (II) or (III) with at least one co-monomer selected from terephthalic acid and isophthalic acid or their dimethly esters, ethylene glycol, diethylene glycol, 1,4 butane diol and 1,3 butane diol to make the polyester oxygen scavenging polymer, where the polyester oxygen scavenging polymer is capable of removing oxygen from an environment when catalyzed by an oxidation catalyst; or reacting oxygen scavenger (I), (II) or (III) with a polyester polymer under conditions suitable to functionalize the polyester polymer with oxygen scavenging moieties, where the polyester oxygen scavenging polymer is capable of removing oxygen from an environment when catalyzed by an oxidation catalyst. As article selected from bottle, container, film, tray, sheet, cup, preform, ajar, lid, pouch, and bag (claimed) for packaging, sealing, wrapping, and storing oxygen-sensitive substances e.g. to preserve freshness of foods, beverages. The article has improved organic oxygen scavengers that maintain the desired aesthetic qualities (e.g. those that can be used in clear containers without producing undesired haze or coloring). Preferred Components: The accelerator comprises compound of formula (Ia), (IIa) or (IIIa).Preferred Composition: The oxygen scavenging composition further comprises an accelerator capable of initiating or accelerating oxygen uptake by the oxygen scavenging composition. Preferred Components: The accelerator comprises compound selected from polyethylene, polybutadiene, cyclohexene polymer, copolymer of polyethylene terephthalate with 5-sulfoisophthalic acid, a copolymer of polyethylene with polybutadiene, and a meta-xylxlamine-based polyamide or their copolymer or adduct (preferably maleated polybutadiene or maleated polyisoprene). The wall is a single layer or multilayer comprising the oxygen scavenging composition. | Described herein are oxygen scavengers, oxygen scavenging polymeric compositions, and oxygen scavenging articles. The polymeric compositions comprising the oxygen scavengers may have utility in packaging, sealing, wrapping, and storing oxygen-sensitive substances, e.g., to preserve freshness of foods, beverages, and the like. | US2011527041P ¦ US2012590321P ¦ WO2012US47259A | 2011-08-24 ¦ 2012-01-24 ¦ 2012-07-18 | US20140220281A1 ¦ EP2748084A1 ¦ MX2014002154A ¦ WO2012103156A1 ¦ WO2012158250A1 ¦ WO2013028289A1 ¦ WO2013028290A1 ¦ WO2013028307A1 | WO2013028290A1 ¦ EP2748084A1 ¦ US20140220281A1 ¦ MX2014002154A | We claim: 1-9. (canceled) 10. An article having at least one wall, the at least one wall comprising a polyester host polymer made by reacting at least one acid selected from the group consisting of terephthalic acid and isophthalic acid or their dimethly esters with at least one glycol selected from the group consisting of ethylene glycol, diethylene glycol, 1,4 butane diol and 1,3 butane diol, and 1,4-cyclohexanedimethanol (CHDM); and an oxygen scavenging composition comprising one or more oxygen scavengers having formula (I), (II), or (III): wherein R 1, R2, R3, R4, R5, R6, R7 and R8 are independently H, or a saturated or unsaturated, linear or branched, cyclic or acyclic, aliphatic or aryl, unsubstituted or substituted hydrocarbyl group, with the provisos that: i) at least one of R3, R4, R7 and R8 is hydrogen; and ii) at least one of R1, R2, R3, R4, R7 and R8 is an isoprenoid tail having formula with n=1, 2, 3, 4, or 5, wherein the article is selected from the group consisting of a bottle and a preform. 11. The article of claim 10, wherein the oxygen scavenging composition further comprises an accelerator capable of initiating or accelerating oxygen uptake by the oxygen scavenging composition. 12. The article of claim 11, wherein the accelerator comprises a compound selected from the group consisting of a polyethylene or a copolymer or adduct thereof, a polybutadiene or a copolymer or adduct thereof, a cyclohexene polymer or a copolymer or adduct thereof, a copolymer of polyethylene terephthalate with 5-sulfoisophthalic acid, a copolymer of polyethylene with polybutadiene, and a meta-xylxlamine-based polyamide or a copolymer or adduct thereof. 13. The article of claim 11, wherein the accelerator comprises a maleated polybutadiene or maleated polyisoprene. 14. The article of claim 11, wherein the accelerator comprises a compound having formula (I″), (II″) or (III″): wherein R 1, R2, R3, R4, R5, R6, R7 and R8 are independently H, or a saturated or unsaturated, linear or branched, cyclic or acyclic, aliphatic or aryl, unsubstituted or substituted hydrocarbyl group, with the provisos that: i) at least one of R3, R4, R7 and R8 is hydrogen; and ii) at least one of R1, R2, R3, R4, R7 and R8 is an isoprenoid tail having formula where n=1, 2, 3, 4, or 5. 15. The article of claim 14, wherein the at least one wall is a single layer comprising the oxygen scavenging composition. 16. The article of claim 14, wherein the at least one wall is a multilayer wall comprising the oxygen scavenging composition. 17. An article of manufacture, wherein the article is a bottle comprising a wall, the wall comprises a composition of a host polymer made by reacting at least one acid selected from the group consisting of terephthalic acid and isophthalic acid or their dimethly esters with at least one glycol selected from the group consisting of ethylene glycol, diethylene glycol, 1,4 butane diol and 1,3 butane diol, and 1,4-cyclohexanedimethanol (CHDM), an amount of a molecule having double allylic bonds comprising renewable carbon, a transition metal catalyst and said wall is reactive with oxygen. 18. The article of claim 17, wherein the host polymer further has domains comprised of at least some of the amount of the molecule having double allylic bonds. 19. The article of claim 18, wherein the average size of the domains is less than 300 nm. 20. The article of claim 19, wherein the article has a haze of less than 8%. 21. The article of claim 20, wherein the composition of the wall further comprises a polyamide. 22. The article of claim 21, wherein the article has no induction period before reacting with oxygen. 23. The article of claim 22, wherein the polyamide comprises MXD6 nylon. 24. The article of claim 23, wherein the molecule has an isoprenoid tale. 25. An article having at least one wall, the at least one wall comprising a polyester host polymer made by reacting at least one acid selected from the group consisting of terephthalic acid and isophthalic acid or their dimethly esters with at least one glycol selected from the group consisting of ethylene glycol, diethylene glycol, 1,4 butane diol and 1,3 butane diol, and 1,4-cyclohexanedimethanol (CHDM); and an oxygen scavenging composition comprising one or more oxygen scavengers having formula (II-2), (II-2′), or (II-2″): wherein R 12 and R13 are independently H, or any saturated or unsaturated, aliphatic or aryl, linear or branched, cyclic or acyclic, unsubstituted or substituted hydrocarbyl group and n=1, 2, 3, 4, or 5, wherein the article is selected from the group consisting of a bottle and a preform. 26. The article of claim 18, wherein the oxygen scavenging composition further comprises an accelerator capable of initiating or accelerating oxygen uptake by the oxygen scavenging composition. 27. The article of claim 26, wherein the accelerator comprises a compound selected from the group consisting of a polyethylene or a copolymer or adduct thereof, a polybutadiene or a copolymer or adduct thereof, a cyclohexene polymer or a copolymer or adduct thereof, a copolymer of polyethylene terephthalate with 5-sulfoisophthalic acid, a copolymer of polyethylene with polybutadiene, and a meta-xylxlamine-based polyamide or a copolymer or adduct thereof. 28. The article of claim 27, wherein the accelerator comprises a maleated polybutadiene or maleated polyisoprene. | B65D008126 | 2014-03-31 AS ASSIGNMENT AMYRIS, INC., CALIFORNIA RELEASE BY SECURED PARTY;ASSIGNOR:MAXWELL (MAURITIUS) PTE LTD;REEL/FRAME:032578/0357 2013-12-02 ¦ 2014-03-28 AS ASSIGNMENT AMYRIS, INC., CALIFORNIA RELEASE BY SECURED PARTY;ASSIGNOR:TOTAL ENERGIES NOUVELLES ACTIVITES USA, SAS (F/K/A TOTAL GAS & POWER USA, SAS);REEL/FRAME:032554/0001 2013-12-03 ¦ 2014-03-27 AS ASSIGNMENT AMYRIS, INC., CALIFORNIA RELEASE BY SECURED PARTY;ASSIGNOR:TOTAL ENERGIES NOUVELLES ACTIVITIES USA, SAS (F/K/A TOTAL GAS & POWER USA, SAS);REEL/FRAME:032551/0828 2013-12-02 | A article comprises at least one wall comprising a polyester host polymer made by reacting at least one acid selected from terephthalic acid and isophthalic acid or their dimethly esters with at least one glycol selected from ethylene glycol, diethylene glycol, 1,4 butane diol, 1,3 butane diol, and 1,4-cyclohexanedimethanol (CHDM), and an oxygen scavenging composition comprises at least one oxygen scavenger (I), (II) or (III). | As article selected from bottle, container, film, tray, sheet, cup, preform, ajar, lid, pouch, and bag (claimed) for packaging, sealing, wrapping, and storing oxygen-sensitive substances e.g. to preserve freshness of foods, beverages. | The article has improved organic oxygen scavengers that maintain the desired aesthetic qualities (e.g. those that can be used in clear containers without producing undesired haze or coloring).
JP2012184414A | 2012-09-27 | Coloring composition for manufacturing reflection-type color filter, comprises resin having specified glass transition temperature and weight average molecular weight, pigment, inorganic fine particles, leveling agent and organic solvent | COLORING COMPOSITION, AND COLOR FILTER AND METHOD OF MANUFACTURING THE SAME ¦ A coloring composition, a color filter, and its manufacturing method | TOYO INK SC HOLDINGS CO LTD | NOGAMI TAKAYUKI ¦ TANAKA YOSHIKAZU ¦ IKEGAMI TOMONORI ¦ SHIGEMORI KAZUNORI | A coloring composition comprises resin (E) having amine titer value of 10-80 mg potassium hydroxide/g, glass transition temperature of -20° C to 150° C and weight average molecular weight of 5000-100000, pigment (F), inorganic fine particles (G) having average particle diameter of 1-30 nm, leveling agent (H) and organic solvent (I). INDEPENDENT CLAIMS are included for the following:color filter, which is formed by supporting the printing layer formed using the coloring composition, on a base material; andmanufacture of color filter, which involves applying coloring composition on the release-property surface of silicone rubber, drying, forming coloring composition layer, resin predetermined-shaped relief printing plate on the coloring composition layer, transferring portion of coloring composition layer on relief-printing convex portion, removing, and transferring the remaining coloring composition layer on the surface of base material. Coloring composition is used for manufacturing reflection-type color filter (claimed) for liquid crystal display panel, outdoor signboard and package. The coloring composition has excellent storage stability and fluidity with respect to ink, and controls the dried condition of ink coating film during coating, patterning and transfer, and efficiently forms patterns e.g. accurate black, red, green and blue on a substrate. The color filter can be manufactured with high efficiency using the coloring composition. Preferred Composition: The inorganic fine particles are silica.Preferred Composition: The amount of pigment (F) is 1-20 wt.% with respect to total amount of composition excluding organic solvent. The total amount of pigment (F) and inorganic fine particles (G) is 10-50 wt.%. Preferred Process: The resin (E) is obtained by reacting urethane chain contained at the terminal of vinyl polymer with fragment-end of hydroxyl group contained in vinyl polymer (A) having two hydroxyl groups, and isocyanate group of diisocyanate (B), and reacting isocyanate group of urethane prepolymer (C) having isocyanate group and primary and/or secondary amino group of amine compound containing polyamine (D) with both terminal of the urethane chain. The vinyl polymer (A) is obtained by radically polymerizing ethylenic unsaturated monomer (A2) in presence of compound (A1) having two hydroxyl groups and one thiol group in a molecule. The vinyl polymer (A) is of formula: R 6 (-OH) 2 -S-(CH 2 -C(-R 8 )(-R 7 )) n -H.R 6residue excluding compound (A1);R 7residue excluding double bond portion from ethylenic unsaturated monomer (A2);R 8H or methyl;andn2 or more, preferably 3-200.Preferred Properties: The resin (E) has amine titer value of preferably 20-60 mg potassium hydroxide/g. The polymer (A) has weight average molecular weight of 500-30000. | <P>PROBLEM TO BE SOLVED: To provide a coloring composition in which the drying state of an ink coating is controlled, the transferability duration is long, and a precise pattern can be formed; and to provide a color filter formed by a printing method using the ink. <P>SOLUTION: The coloring composition includes: a resin (E) in which the amine value is 10-80 mgKOH/g, the glass transition temperature is -20-150°C, and the weight average molecular weight is 5,000-100,000; a pigment (F); an inorganic fine particle (G) in which the average particle size is 1-30 nm; a leveling agent (H); and an organic solvent (I). <P>COPYRIGHT: (C)2012,JPO&INPIT PROBLEM TO BE SOLVED: To provide a coloring composition in which the drying state of an ink coating is controlled, the transferability duration is long, and a precise pattern can be formed; and to provide a color filter formed by a printing method using the ink. SOLUTION: The coloring composition includes: a resin (E) in which the amine value is 10-80 mgKOH/g, the glass transition temperature is -20-150°C, and the weight average molecular weight is 5,000-100,000; a pigment (F); an inorganic fine particle (G) in which the average particle size is 1-30 nm; a leveling agent (H); and an organic solvent (I). (Amendments Included) SUBJECT of the Invention The dried condition of an ink coating film is controlled and the coloring composition which can form a pattern with it, and the color filter formed by the printing method using the said ink are provided. [ long transferable duration and ] [ accurate ] PROBLEM to be solved The coloring composition in which the amine titer of 10-80 mgKOH/g and a glass transition temperature contain resin (E), the pigment (F), the inorganic fine particle (G) with an average particle diameter of 1-30 nm, the leveling agent (H), and organic-solvent (I) whose -20-150 degreeC and weight average molecular weight are 5000-100,000. SELECTED DRAWINGS Absence | JP201130371A | 2011-02-16 | JP2012184414A | JP2012184414A | 1. Resin (E) whose amine titer is 10-80 mgKOH/g, whose glass transition temperature is -20-150 degreeC and whose weight average molecular weights are 5000-100,000, Pigment (F), An inorganic fine particle (G) with an average particle diameter of 1-30 nm, Leveling agent (H) And organic-solvent (I) The above is included, The coloring composition characterized by the above-mentioned. 2. The coloring composition of Claim 1 whose pigment (F) is 1 to 20 weight% in a total of 100weight% of the component except organic-solvent (I) and whose sum total of a pigment (F) and an inorganic fine particle (G) is 10 to 50 weight%. 3. An inorganic fine particle (G) is SiO2, The coloring composition of Claim 1 or 2. 4. The coloring composition of any one of Claims 1-3 which is an amine titer of 20-60 mgKOH/g of resin (E). 5. Resin (E) has a urethane chain¦strand to the fragment-end¦mono-terminal area¦region of the said vinyl polymer which reacts with a fragment-end¦mono-terminal area¦region the hydroxyl group of the vinyl polymer (A) which has two hydroxyl groups, and the isocyanate group of diisocyanate (B), The coloring composition of any one of Claims 1-4 which is resin which makes the isocyanate group of the urethane prepolymer (C) which has an isocyanate group, and the primary and/or secondary amino group of the amine compound containing a polyamine (D) react with the both terminal of the said urethane chain¦strand. 6. The coloring composition of Claim 5 which is a polymer formed by the vinyl polymer (A) which has two hydroxyl groups to a fragment-end¦mono-terminal area¦region radically polymerizing ethylenic unsaturated monomer (a2) in presence of the compound (a1) which has two hydroxyl groups and one thiol group in a molecule¦numerator. 7. The coloring composition of Claim 5 or 6 whose weight average molecular weights of the vinyl polymer (A) which has two hydroxyl groups to a fragment-end¦mono-terminal area¦region are 500-30,000. 8. The coloring composition of any one of Claims 5-7 in which the vinyl polymer (A) which has two hydroxyl groups to a fragment-end¦mono-terminal area¦region is shown in following General formula (1). [FORMULA 1] [MAT_IMAGE 000021] [-- in general formula (1), R 6 is a residue except a compound (a1) to a hydroxyl group, and a thiol group, R 7 is a residue except the double bond site¦part from ethylenic unsaturated monomer (a2), and R8, R 8 is a hydrogen atom or a methyl group, n is an integer greater than or equal to 2, Preferably it is an integer of 3-200. R 6 becomes terminal region as used in the field of vinyl polymer (A) here. ] 9. A polyamine (D) is a compound (d2) which has three or more amino groups, The coloring composition of any one of Claims 5-8 chosen from the group which the said compound (d2) becomes from the compound (d2-2) which has tertiary amino group other than the compound (d2-1) which has secondary amino group other than a both terminal, and a both terminal. 10. It is an object for color filter formation, The coloring composition of any one of Claims 1-9. 11. The color filter formed by carry¦supporting the printing layer formed with the coloring composition of any one of Claims 1-10 on the base material. 12. The color filter of the claim 11 which is a reflection type. 13. The process of apply¦coating and drying the coloring composition of any one of Claims 1-10 in the release property surface made of silicone rubber, and forming a coloring composition layer, The removal process which presses a predetermined-shaped relief printing plate in the said coloring composition layer, transcribe¦transfers a part of said coloring composition layer to a relief-printing convex part, and it removes from the said release property surface, The transferring process which transcribe¦transfers the coloring composition layer which remained on the said release property surface to a base material The manufacturing method of a color filter containing these. | C08L007504 ¦ C08F000238 ¦ C08G001810 ¦ C08G001862 ¦ C08K000336 ¦ C09D001100 ¦ C09D001700 ¦ G02B000520 ¦ G02F00011335 | 2015-11-11 A02 DECISION OF REFUSAL - JAPANESE INTERMEDIATE CODE: A02 2015-11-10 ¦ 2015-06-03 A131 NOTIFICATION OF REASONS FOR REFUSAL - JAPANESE INTERMEDIATE CODE: A131 2015-06-02 ¦ 2015-04-21 A977 REPORT ON RETRIEVAL JAPANESE INTERMEDIATE CODE: A971007 2015-04-21 ¦ 2014-10-07 A621 WRITTEN REQUEST FOR APPLICATION EXAMINATION + JAPANESE INTERMEDIATE CODE: A621 2014-10-06 ¦ 2014-09-04 A521 WRITTEN AMENDMENT JAPANESE INTERMEDIATE CODE: A523 2014-09-03 | A coloring composition comprises resin (E) having amine titer value of 10-80 mg potassium hydroxide/g, glass transition temperature of -20° C to 150° C and weight average molecular weight of 5000-100000, pigment (F), inorganic fine particles (G) having average particle diameter of 1-30 nm, leveling agent (H) and organic solvent (I). | Coloring composition is used for manufacturing reflection-type color filter (claimed) for liquid crystal display panel, outdoor signboard and package. | The coloring composition has excellent storage stability and fluidity with respect to ink, and controls the dried condition of ink coating film during coating, patterning and transfer, and efficiently forms patterns e.g. accurate black, red, green and blue on a substrate. The color filter can be manufactured with high efficiency using the coloring composition.
JP2009114410A | 2009-05-28 | One-component type coating composition used for inorganic building materials such as mortar, contains modified resin obtained by reacting compound having isocyanate group with reaction product of polymer and fatty-acid component | ONE-PACK ORDINARY TEMPERATURE-CURABLE COATING COMPOSITION ¦ One-component¦liquid room temperature curing property coating composition | KANSAI PAINT CO LTD | MATSUKI HIROYASU ¦ MAKINO KENICHI ¦ NAKAMURA KOKI ¦ SHIGEYA JUN | An one-component type coating composition contains a modified resin (I), and an organic solvent containing 80 mass% or more of hydrocarbon-type solvent having boiling point of 148° C or more. The modified resin is obtained by reacting a compound (C) having an isocyanate group with a reaction product of a polymer (A) and a fatty-acid component (B). The polymer (A) contains a dicyclopentenyl group-containing polymerizable monomer (a1), an epoxy group-containing polymerizable unsaturated monomer (a2) and monomer (a3) other than monomers (a1 and a2). An one-component type coating composition contains a modified resin (I) having a dicyclopentenyl group, an unsaturated fatty acid group and urethane bond, as a film-forming component, and an organic solvent containing 80 mass% or more of hydrocarbon-type solvent having boiling point of 148° C or more. The hydrocarbon-type solvent is chosen from aliphatic hydrocarbon-type solvent, and aromatic hydrocarbon-type solvent. The modified resin is obtained by reacting a compound (C) having an isocyanate group with a reaction product of a polymer (A) and a fatty-acid component (B) containing unsaturated fatty acid. The polymer (A) contains a dicyclopentenyl group-containing polymerizable monomer (a1), an epoxy group-containing polymerizable unsaturated monomer (a2) and polymerizable unsaturated monomer (a3) other than monomers (a1 and a2). One-component type coating composition is used for inorganic building materials such as slate and mortar. The one-component type coating composition provides coating film having excellent glossiness, water resistance and sebaceousness-proof property. Preferred Composition: The coating composition further contains a polymer dispersion liquid (II) which contain polymers formed by polymerizing a polymerizable unsaturated monomer (X) containing vinyl compounds in presence of a soluble dispersion stabilizer (Y), in an insoluble organic liquid. The dispersion stabilizer is a resin having unsaturated fatty acid group and/or dicyclopentenyl group, preferably modified resin. Preferred Properties: The content of monomer (a1), monomer (a2) and monomer (a3) contained in the polymer (A) is 10-25 mass%, 3-70 mass% and 5-87 mass%, respectively. The usage amount of unsaturated fatty acid with respect to 100 mass parts of polymer (A) is 1-60 mass parts. The solid content mass ratio of modified resin (I) and polymer dispersion liquid (II) is 10/90-90/10. | PROBLEM TO BE SOLVED: To provide a one-pack ordinary temperature-curable coating composition useful for construction that can form a coating film exhibiting an excellent finishing property and excellent sebum resistance even under a condition of ordinary-temperature drying and forces a slight load on the environment and the human body. SOLUTION: The one-pack ordinary temperature-curable coating composition comprises a modified resin (I) having a dicyclopentenyl group, an unsaturated fatty acid group and a urethane bond and contains a hydrocarbon solvent having a boiling point of 148°C or higher selected from among aliphatic hydrocarbon solvents and aromatic hydrocarbon solvents in an amount of at least 80 mass% of the whole organic solvent contained in the coating composition, where the modified resin (I) is one obtained by causing a compound (C) bearing an isocyanate group to react with a reaction product of a polymer (A), comprising as copolymerizing components a dicyclopentenyl group-containing polymerizable unsaturated monomer (a1), an epoxy group-containing polymerizable unsaturated monomer (a2) and other polymerizable unsaturated monomers (a3), and an unsaturated acid-containing fatty acid component (B). COPYRIGHT: (C)2009,JPO&INPIT SUBJECT of the Invention It can form also on condition of normal temperature drying of the coating film which was excellent in finishing property and excellent also in sebaceousness-proof, and the load¦burden with respect to an environment or a human body is related with one-component¦liquid room temperature curing property coating composition few and useful as an object for construction. PROBLEM to be solved The boiling point chosen from aliphatic hydrocarbons and an aromatic hydrocarbons solvent including modified resin (I) which has the dicyclopentenyl group¦base, an unsaturated fatty acid group¦base, and a urethane bond is 80 mass % or more in all the organic solvents by which content of a hydrocarbon type¦system¦group solvent 148 degreeC or more is contained in coating composition, The polymer (A) in which this modified resin (I) contains the dicyclopentenyl group¦base containing polymerizable unsaturated monomer (a1), an epoxy-group containing polymerizable unsaturated monomer (a2), and another polymerizable unsaturated monomer (a3) as a co-polymerization component, It is a resin which makes the compound (C) which has an isocyanate group react with a reaction product with the fatty acid component (B) containing unsaturated fatty acid, One-component¦liquid room temperature curing property coating composition characterized by the above-mentioned. SELECTED DRAWINGS Absence <P>PROBLEM TO BE SOLVED: To provide a one-pack ordinary temperature-curable coating composition useful for construction that can form a coating film exhibiting an excellent finishing property and excellent sebum resistance even under a condition of ordinary-temperature drying and forces a slight load on the environment and the human body. <P>SOLUTION: The one-pack ordinary temperature-curable coating composition comprises a modified resin (I) having a dicyclopentenyl group, an unsaturated fatty acid group and a urethane bond and contains a hydrocarbon solvent having a boiling point of 148°C or higher selected from among aliphatic hydrocarbon solvents and aromatic hydrocarbon solvents in an amount of at least 80 mass% of the whole organic solvent contained in the coating composition, where the modified resin (I) is one obtained by causing a compound (C) bearing an isocyanate group to react with a reaction product of a polymer (A), comprising as copolymerizing components a dicyclopentenyl group-containing polymerizable unsaturated monomer (a1), an epoxy group-containing polymerizable unsaturated monomer (a2) and other polymerizable unsaturated monomers (a3), and an unsaturated acid-containing fatty acid component (B). <P>COPYRIGHT: (C)2009,JPO&INPIT | JP2007292098A | 2007-11-09 | JP2009114410A | JP2009114410A | 1. It is the organic solvent coating composition which contains modified resin (I) which has the dicyclopentenyl group¦base, an unsaturated fatty acid group¦base, and a urethane bond as a film formation component, Comprising: The boiling point chosen from aliphatic hydrocarbons and an aromatic hydrocarbons solvent is 80 mass % or more in all the organic solvents by which content of a hydrocarbon type¦system¦group solvent 148 degreeC or more is contained in coating composition, The polymer (A) in which this modified resin (I) contains the dicyclopentenyl group¦base containing polymerizable unsaturated monomer (a1), an epoxy-group containing polymerizable unsaturated monomer (a2), and another polymerizable unsaturated monomer (a3) as a co-polymerization component, It is a resin which makes the compound (C) which has an isocyanate group react with a reaction product with the fatty acid component (B) containing unsaturated fatty acid, One-component¦liquid room temperature curing property coating composition characterized by the above-mentioned. 2. To the inside of all the polymerizable unsaturated monomers by which the using ratio of the dicyclopentenyl group¦base containing polymerizable unsaturated monomer (a1), an epoxy-group containing polymerizable unsaturated monomer (a2), and another polymerizable unsaturated monomer (a3) is used for manufacture of a polymer (A) A monomer (a1) is 10-25 mass %, A monomer (a2) is 3-70 mass %, A monomer (a3) exists in the range which is 5-87 mass %, One-component¦liquid room temperature curing property coating composition of Claim 1. 3. The usage-amount of unsaturated fatty acid exists in the range of 1-60 mass parts with respect to 100 mass parts of polymers (A), One-component¦liquid room temperature curing property coating composition of Claim 1 or 2. 4. One-component¦liquid room temperature curing property coating composition of any one of Claim 1 thru¦or 3 which contains polymer dispersion-liquid (II) further. 5. Polymer dispersion-liquid (II) melt¦dissolves polymerizable unsaturated monomer (X), It is a thing obtained by 2 or more types of polymers formed from this monomer superposing¦polymerizing this polymerizable unsaturated monomer (X) in presence of a fusible¦soluble dispersion stabilizer (Y) into this organic liquid in an insoluble organic liquid, One-component¦liquid room temperature curing property coating composition of Claim 4. 6. One-component¦liquid room temperature curing property coating composition of Claim 5 in which polymerizable unsaturated monomer (X) contains many vinyl compounds as a part of the component. 7. A dispersion stabilizer (Y) is a resin which has an unsaturated fatty acid group¦base and/or the dicyclopentenyl group¦base, One-component¦liquid room temperature curing property coating composition of Claim 5 or 6. 8. The epoxy-group containing polymer in which a dispersion stabilizer (Y) contains an epoxy-group containing polymerizable unsaturated monomer and another polymerizable unsaturated monomer as a co-polymerization component, and unsaturated fatty acid (it is a modified resin which makes the compound which has an isocyanate group react with a reaction product with the fatty acid component to contain) One-component¦liquid room temperature curing property coating composition of Claim 5 or 6. 9. One-component¦liquid room temperature curing property coating composition of Claim 8 in which an epoxy-group containing polymer contains the dicyclopentenyl group¦base containing polymerizable unsaturated monomer as a co-polymerization component further 10. Modified resin (I) is used as a dispersion stabilizer (Y), One-component¦liquid room temperature curing property coating composition of any one of Claim 5 thru¦or 8 characterized by the above-mentioned. 11. The using ratio of modified resin (I) and polymer dispersion-liquid (II) exists in the range of 10/90 - 90/10 by modified resin (I) / polymer dispersion-liquid (II) solid content mass ratio, One-component¦liquid room temperature curing property coating composition of any one of Claim 1 thru¦or 10. | C09D017504 ¦ C09D000712 ¦ C09D013306 | 2012-10-30 A02 DECISION OF REFUSAL - JAPANESE INTERMEDIATE CODE: A02 2012-10-30 ¦ 2012-07-03 A131 NOTIFICATION OF REASONS FOR REFUSAL - JAPANESE INTERMEDIATE CODE: A131 2012-07-03 ¦ 2012-06-13 A977 REPORT ON RETRIEVAL JAPANESE INTERMEDIATE CODE: A971007 2012-06-13 ¦ 2010-06-23 A621 WRITTEN REQUEST FOR APPLICATION EXAMINATION + JAPANESE INTERMEDIATE CODE: A621 2010-06-22 | An one-component type coating composition contains a modified resin (I), and an organic solvent containing 80 mass% or more of hydrocarbon-type solvent having boiling point of 148° C or more. The modified resin is obtained by reacting a compound (C) having an isocyanate group with a reaction product of a polymer (A) and a fatty-acid component (B). The polymer (A) contains a dicyclopentenyl group-containing polymerizable monomer (a1), an epoxy group-containing polymerizable unsaturated monomer (a2) and monomer (a3) other than monomers (a1 and a2). | One-component type coating composition is used for inorganic building materials such as slate and mortar. | The one-component type coating composition provides coating film having excellent glossiness, water resistance and sebaceousness-proof property.
JP11080313A | 1999-03-26 | Monomer composition for production of vinyl polymer contains vinyl monomer having methane tricarboxylic monoamide unit and monoalcohol and/or diol | MONOMER COMPOSITION AND PRODUCTION OF VINYL POLYMERS ¦ A monomer composition and the manufacturing method of vinyl polymer | ASAHI CHEM IND CO LTD | USUI TAKETOSHI ¦ ASAHINA YOSHIYUKI | NOVELTY - A monomer composition contains: (a) a vinyl monomer having a methane tricarboxylic monoamide unit; and (B) a monoalcohol and/or diol. USEThe monomer composition is used in producing the vinyl polymer to obtain a one-component thermosetting composition. The thermosetting composition is used in an automobile over coat/intermediate coat, chipping-resistant coating, electrodeposition paint, coating for automobile parts, including a bumper, coating for repairing automobile, precoating metal/rust preservative steel sheet for metal prods., including household electrical appliances, office machines, coating for building materials, coating for plastics, including polypropylene, acrylonitrile-butadiene-styrene resin, adhesive, adhesion-providing agent, sealing material. ADVANTAGEThe vinyl monomer composition. has low crystallinity and high polymerization stability. The resulting one-component thermosetting composition. has superior low-temp. setting, shelf life stability, smoothness, coating appearance, including glossiness. | PROBLEM TO BE SOLVED: To obtain a vinyl monomer composition having low crystallinity and high in polymerizatton stability by containing a vinyl monomer having methanetricarboxylic acid mono-amide unit and monoalcohol and/or diol. SOLUTION: The composition contains (A) the vinyl monomer having methanetricarboxylic acid mono-amide unit (a vinyl monomer, etc., having a carbon bonding to three carbonyl carbons including an amide obtained by a reaction of a vinyl monomer containing an isocyanate group and an active methylene compound, for example, methacroylisocyanate) and (B) the monoalcohol such as methanol, ethanol, etc., and/or diols such as ethylene diol, etc. The preferable addition amount of the component B is preferably 0.1 to 15 times per methanetricarboxylic acic monoamide of the component A. COPYRIGHT: (C)1999,JPO&Japio SUBJECT of the Invention Provision of the polymer composition which was excellent in a vinyl monomer composition thing with high superposition¦polymerization stability with low crystallinity and low-temperature curability, and the storage stability, and also excellent also in coating-film external appearances, such as smoothness and a glossiness, and a one-component thermosetting composition using the same. PROBLEM to be solved The monomer composition containing the vinyl monomer, monoalcohol, and/or the diol which have a methane tricarboxylic acid monoamide unit, And the polymer composition containing the vinyl polymer, monoalcohol, and/or the diol which have a methane tricarboxylic acid monoamide unit and a one-component thermosetting composition using the same. | JP1997236995A | 1997-09-02 | JP11080313A | JP11080313A | 1. (a) The monomer composition containing the vinyl monomer which has a methane tricarboxylic acid monoamide unit, and (B) monoalcohol and/or a diol. 2. (A) The polymer composition containing the vinyl polymer which has a methane tricarboxylic acid monoamide unit one or more in 1 molecule, and (B) monoalcohol and/or a diol. 3. (A) The vinyl polymer which has a methane tricarboxylic acid monoamide unit one or more in 1 molecule has a hydroxyl group further. The polymer composition of Claim 2 characterized by the above-mentioned. 4. (A) The vinyl polymer which has a methane tricarboxylic acid monoamide unit one or more in 1 molecule, (B) monoalcohol and/or a diol, the one-component thermosetting composition containing (C) polyvalent hydroxy compound. 5. (a) 1 to 90 weight% of vinyl monomers which have methane tricarboxylic acid monoamide unit, (b) 0 to 50 weight% of hydroxyl-containing vinyl monomers, (c) 0 to 99 weight% of other vinyl monomers in which these and copolymerization are possible, (B) It superposes¦polymerizes in presence of monoalcohol and/or a diol. The manufacturing method of the vinyl polymer characterized by the above-mentioned. | C08G001880 ¦ C08F002602 ¦ C08G001881 ¦ C09D017504 ¦ C09J017504 | 2007-07-04 A02 DECISION OF REFUSAL - JAPANESE INTERMEDIATE CODE: A02 2007-07-03 ¦ 2007-02-21 A131 NOTIFICATION OF REASONS FOR REFUSAL - JAPANESE INTERMEDIATE CODE: A131 2007-02-20 ¦ 2007-02-13 A977 REPORT ON RETRIEVAL JAPANESE INTERMEDIATE CODE: A971007 2007-02-13 ¦ 2004-09-02 A621 WRITTEN REQUEST FOR APPLICATION EXAMINATION + JAPANESE INTERMEDIATE CODE: A621 2004-09-01 | NOVELTY - A monomer composition contains: (a) a vinyl monomer having a methane tricarboxylic monoamide unit; and (B) a monoalcohol and/or diol. | USE The monomer composition is used in producing the vinyl polymer to obtain a one-component thermosetting composition. The thermosetting composition is used in an automobile over coat/intermediate coat, chipping-resistant coating, electrodeposition paint, coating for automobile parts, including a bumper, coating for repairing automobile, precoating metal/rust preservative steel sheet for metal prods., including household electrical appliances, office machines, coating for building materials, coating for plastics, including polypropylene, acrylonitrile-butadiene-styrene resin, adhesive, adhesion-providing agent, sealing material. | ADVANTAGE The vinyl monomer composition. has low crystallinity and high polymerization stability. The resulting one-component thermosetting composition. has superior low-temp. setting, shelf life stability, smoothness, coating appearance, including glossiness.
MX2002001097A | 2003-07-21 | Compositions useful for coating automotive parts, comprises a polysiloxane, a compound containing at least one functional group able to react with polysiloxane and a number of particles | COMPOSICIONES DE RECUBRIMIENTO QUE TIENEN UNA MEJOR RESISTENCIA A LAS RASPADURAS, SUSTRATOS RECUBIERTOS, Y METODOS RELACIONADOS CON LO MISMO. ¦ COATING COMPOSITIONS HAVING IMPROVED SCRATCH RESISTANCE, COATED SUBSTRATES AND METHODS RELATED THERETO. | PPG INDUSTRIES OHIO INC.,US | KURT G. OLSON | A coating composition (C1) comprises a polysiloxane (1) containing at least one reactive functional group (1a), at least one reactant (2) containing at least one functional group (2a), and a number of particles (3). (1a) reacts with (2a), and (1a) is substantially nonreactive with (3). (3) is selected from inorganic and/or composite particles. INDEPENDENT CLAIMS are also included for the following:a cured coating formed from (C1);a coated substrate comprising (C1) deposited over at least a portion of the substrate;a multi-component composite coating composition (C2) comprising a basecoat deposited from a pigmented coating composition, and (C1) applied over at least a portion of the basecoat; andmanufacturing (C2) involving: (d1) applying a pigmented composition to a substrate to form a basecoat; (d2) applying a (C1) over at least a portion of the basecoat; and (d3) curing the composition to form a cured composition. For coating automotive substrate (preferably automobile bumper, hood, door, fender or mirror housing) (all claimed). The composition improves the scratch resistance, retains and revitalizes the gloss of polymeric substrate or polymer coated substrate. Preferred Composition: (C1) comprises at least one material which has at least one reactive functional group blocked with a silyl group. The material comprises at least one linkage selected from an ester, urethane, urea, amide, siloxane or an ether. The material comprises 1,1,1-tris(2-(2-(trimethylsiloxy)propoxycarbonyl)-5-methylcyclohexanoyloxymethyl)propane. (C1) additionally comprises at least one film-forming material other than (1), at least one catalyst (preferably acid catalyst), at least one surface active agent. The film forming material comprises a polymer comprising at least one functional group. The catalyst accelerates the reaction between (1a) and (2a). The composition when cured has an initial scratch resistance value such that after scratch testing more than 40 (preferably 50)% of initial 20° gloss is retained. The composition when cured has a retained scratch resistance value such that after scratch testing more than 30 (preferably 40)% of initial 20 ° gloss is retained. The composition when cured has a concentration of particles within a bulk region. (C1) is cured thermally, by exposure to ionizing radiation and/or by exposure to actinic radiation.Preferred Components: (1) is of formula R 1n R 2m SiO ( 4 -n-m)/2 (I), R-Si(R) 2 -O-(Si-O-) n '(R) 2 -(Si-O-) m '(R)(R a )-Si(R) 3 (II), R-Si(R)(R a )-O-(Si-O-) n (R) 2 -(Si-O-) m (R)(R a )-Si(R) 2 (R a )(III), or a reaction product of at least one polysiloxane of formula (R) 3 -Si-O-(Si-O-) n '(R) 2 -Si(R) 3 (IV) and at least one molecule comprising at least one functional group and at least one unsaturated bond capable of undergoing a hydrosilylation reaction (preferably (I)).R 1H, OH or a monovalent hydrocarbon;R 2a reactive functional group (preferably hydroxyl, carboxyl, isocyanate, blocked polyisocyanate, primary amine, secondary amine, amide, carbamate, urea, urethane, vinyl, unsaturated ester, maleimide, fumarate, anhydride, hydroxy alkylamide or an epoxy, more preferably hydroxyl carbamate, carboxyl or an epoxy);m and n0 - 4;m+n2 - 4;m'at least 1 (preferably 2);m0 - 75;n'0 - 75;n0 - 75;RH, OH and/or monovalent hydrocarbon (preferably H);R a-R 3 X;R 3(oxy)alkylene, alkylene aryl, (oxy)alkenylene or alkenylene aryl;XH, a monohydroxy-substituted group, R 4 -(CH 2 -OH) p , hydroxyl, carboxyl, isocyanate, blocked polyisocyanate, primary amine, secondary amine, amide, carbamate, urea, urethane, vinyl, unsaturated ester, maleimide, fumarate, anhydride, hydroxy alkylamide or an epoxy (preferably hydroxyl or carbamate, especially hydroxyl);m'+n' and m+n2 - 9 (preferably 2 - 3);R 4-CH 2 -C(R' 3 ) or -CH 2 (C);p2 or 3 (preferably 2);R' 31-4C alkyl;n'0 - 100.Provided that when the polysiloxane is a partial condensate of a silanol, then less than 70% by weight of the partial condensate is the partial condensate of CH 3 Si(OH) 3 . When p is 2, R 4 is -CH 2 -C(R' 3 )-, and when p is 3, R 4 is -CH 2 (C)-. The percent of SiH content of formula (IV) is from 2 - 50%. (1) is present in an amount from 0.01 - 90 (preferably at least 2, more preferably at least 5, and especially at least 10) wt.% based on the total weight of the resin solids of the composition. (2) is at least one curing agent selected from aminoplast resin, polyisocyanate, blocked polyisocyanate, polyepoxide, polyacid or a polyol (preferably aminoplast resin or a polyisocyanate). The curing agent is present in an amount from 1 - 65 (preferably at least 5, especially at least 10) wt.% based on the total weight of the resin solids of the composition. (1) comprises at least two reactive functional (preferably an oxyalkylene and at least two hydroxyl) groups. Preferred Cured Composition: (C1) is cured after applying to the substrate. In (C2) the cured composition is a topcoat (preferably transparent). The retained scratch resistance value of (C1) when cured is greater than the retained scratch resistance value of cured (C1) without (3).Preferred Functional Groups: The functional groups are selected from hydroxyl, carboxyl, isocyanate, blocked polyisocyanate, primary amine, secondary amine, amide, carbamate, urea, urethane, vinyl, unsaturated ester, maleimide, fumarate, anhydride, hydroxy alkylamide or an epoxy (preferably hydroxyl or carbamate, especially hydroxyl).Preferred Components: The acid catalyst is acid phosphate or an optionally substituted sulfonic acid (preferably phenyl acid phosphonate). The surface active agent is anionic, nonionic and/or cationic. The surface active agent comprises: (I) and at least one polyacrylate surface active agent having at least one functional group selected from amino, hydroxyl and/or acid. The silyl blocking group is of formula -Si(R' 1 )(R' 2 )(R 3 ).R' 1 , R' 2 and R 3H, 1-18C alkyl, phenyl or an allyl.The compounds which can be reacted with the functional group to form the silyl group are selected from hexamethyldisilazane, trimethylchlorosilane, trimethylsilyldiethylamine, tert-butyl dimethylsilyl chloride, diphenyl methylsilyl chloride, hexamethyl disilylazide, hexamethyl disiloxane, trimethylsilyl triflate and/or hexamethyldisilyl acetamide.Preferred Particles: (3) is fumed silica, amorphous silica, colloidal silica, alumina, colloidal alumina, titanium dioxide, cesium oxide, yttrium oxide, colloidal yttria, zirconia and/or colloidal zirconia (preferably colloidal silica). (3) is surface treated. (3) has an average particle size less than 100 (preferably 50) microns or from 1 - less than 1000 (preferably from 1 - 100, especially 5 - 50) nanometers before incorporating into the composition. (3) is present in an amount from 0.01 - 75 (preferably at least 0.1, more preferably at least 5, and especially at least 20) wt.% based on the total weight of the resin solids of the composition. | RESUMEN Se proporcionan composiciones de recubrimiento que se forman a partir de los componentes que comprenden: (a) 5 cuando menos un polisiloxano que comprende cuando menos un grupo funcional reactivo; (b) cuando menos un reactivo que comprende cuando menos un grupo funcional que es reactivo con cuando menos un grupo funcional seleccionado a partir del cuando menos un grupo funcional reactivo del cuando menos un 10 polisiloxano y cuando menos un grupo funcional de cuando menos un reactivo; y (c) una pluralidad de particulas, en donde cada componente es diferente, y en donde el cuando menos un grupo funcional reactivo del cuando menos un polisiloxano y el cuando menos un grupo funcional reactivo IS del cuando menos un reactivo son sustancialmente no reactivos Β· con las particulas. También se proporciona una composición de recubrimiento compuesta de multiples componentes formada a partir de una capa base y una capa final depositada a partir de la composicion de recubrimiento curable. Las composiciones 20 de recubrimiento compuestas de múltiples componentes de la invención proporcionan recubrimientos de capa de color más capa transparente altamente resistentes a las raspaduras, capaces de retener la resistencia a las raspaduras después de su exposiciOn a ia intemperie. "I; 25 . . . . . SUMMARY Is provided of coating compositions that are to form the split components that comprise: (a) 5 when less a polysiloxane which comprises at a less reactive functional group; (b) when a less reactive that when less comprising a functional group that is reactive with less when a functional group selected to split when less of a reactive functional group when less of a polysiloxane 10 and when less a functional group of less when a reagent; and (c) a plurality of particles, in where each component is different, and in where the less when a reactive functional group when less of a polysiloxane and the less when a reactive functional group IS the when a less reactive are substantially no reactive Β · with the particles. Also provided is a composition of the multi-component composite coating formed a split of a base layer and a final layer deposited to split the of the curable coating composition. The compositions 20 of the multi-component composite coating of the invention provide coatings of the color layer more transparent layer highly resistant to the scratches, capable of retaining the resistance to the scratch after the exposure to the weather. " I; 25. .... | US1999365069A ¦ US1999171898P ¦ US2000489132A ¦ WO2000US20838A | 1999-07-30 ¦ 1999-12-23 ¦ 2000-01-21 ¦ 2000-07-31 | MX2002001097A ¦ AT305019T ¦ AT353942T ¦ AT427985T ¦ AU200063927A ¦ AU200063929A ¦ AU200065042A ¦ AU200066158A ¦ AU2002317592A1 ¦ AU2002317592A8 ¦ AU764500B2 ¦ AU770696B2 ¦ AU771279B2 ¦ AU771282B2 ¦ BR200012875A ¦ BR200012882A ¦ BR200012883A ¦ BR200013294A ¦ CA2380403A1 ¦ CA2380403C ¦ CA2380408A1 ¦ CA2380408C ¦ CA2380412A1 ¦ CA2380415A1 ¦ CA2380415C ¦ CA2455804A1 ¦ CA2455804C ¦ CA2624864A1 ¦ CN1209427C ¦ CN1261508C ¦ CN1262582C ¦ CN1376175A ¦ CN1376186A ¦ CN1376187A ¦ CN1377392A ¦ DE60022765D1 ¦ DE60022765T2 ¦ DE60033403D1 ¦ DE60033403T2 ¦ DE60041977D1 ¦ DE60237691D1 ¦ EP1204701A1 ¦ EP1204701B1 ¦ EP1204708A1 ¦ EP1204709A1 ¦ EP1204709B1 ¦ EP1228155A1 ¦ EP1228155B1 ¦ EP1417273A2 ¦ EP1417273B1 ¦ ES2249285T3 ¦ ES2280235T3 ¦ ES2323299T3 ¦ ES2350198T3 ¦ JP04148891B2 ¦ JP04284020B2 ¦ JP2003506518A ¦ JP2003506519A ¦ JP2003506520A ¦ JP2003508595A ¦ JP2004536947A ¦ JP2006057098A ¦ JP2006070278A ¦ JP2006213925A ¦ JP2008111129A ¦ JP2008202056A ¦ JP2008223034A ¦ JP2009197238A ¦ JP2010018813A ¦ KR2002034173A ¦ KR2002053802A ¦ KR2002056881A ¦ KR2002056882A ¦ KR2004030907A ¦ KR2006066135A ¦ KR618737B1 ¦ KR618738B1 ¦ KR745875B1 ¦ KR760067B1 ¦ KR760068B1 ¦ KR760069B1 ¦ MX2002001018A ¦ MX2002001019A ¦ MX2002001098A ¦ MX238958B ¦ MX252994B ¦ MX253908B ¦ PT1204709E ¦ PT1228155E ¦ US20020086168A1 ¦ US20030207985A1 ¦ US20030212199A1 ¦ US20040110895A1 ¦ US20040176529A1 ¦ US20040225057A1 ¦ US6387519B1 ¦ US6593417B1 ¦ US6610777B1 ¦ US6623791B2 ¦ US6657001B1 ¦ US6759478B2 ¦ US6803408B2 ¦ US6987144B2 ¦ US7005472B2 ¦ US7053149B2 ¦ WO2001009231A1 ¦ WO2001009231A9 ¦ WO2001009259A1 ¦ WO2001009259A9 ¦ WO2001009260A1 ¦ WO2001009261A1 ¦ WO2003011992A2 ¦ WO2003011992A3 | WO2001009259A1 ¦ AU200063929A ¦ BR200012875A ¦ EP1204708A1 ¦ KR2002056882A ¦ CN1376187A ¦ JP2003506518A ¦ MX2002001097A ¦ AU771279B2 ¦ US20040225057A1 ¦ US7005472B2 ¦ JP2006057098A ¦ CN1209427C ¦ CA2380408C ¦ KR760068B1 ¦ MX270896B | 1. IIIIIIIIIIIIIIIIIIIIIIIIIIIIIIIIIIIIIIIIIIIIIII-IIIIIIIIIIIIIIIIIIII 257 . REIVINDICACIONES l. Una composición formada a partir de los componentes que comprenden: 5 (a) cuando menos un polisiloxano que comprende l' cuando menos un grupo funcional reactivo; (b) cuando menos un reactivo que comprende cuando menos un grupo funcional que es reactivo con cuando menos un grupo funcional seleccionado a partir del cuando menos un IO grupo funcional reactivo del cuando menos un polisiloxano y cuando menos un grupo funcional de cuando menos un reactivo; Y (c) una pluralidad de partículas seleccionadas a : partir de particulas inorgánicas, partículas compuestas, y IS mezclas de las mismas, en donde cada componente es diferente, y en donde el cuando menos un grupo funcional Ι reactivo del cuando menos un polisiloxano es sustancialmente i. no reactivo con las particulas. Í 20 2. Una composición de conformidad con lo Ξ ' reclamado en la reivindicación 1, caracterizada porque cada Ι cuando menos un grupo funcional reactivo del cuando menos un " polisiloxano, que puede ser idéntico o diferente, se .w ,selecciona a partir de un grupo hidroxilo, un grupo ' η 25 carboxilo, un grupo isocianato, un grupo poli-isocianato IIIIIIIIIIIIIIIIIIIIIIIIIIIIIIIIIIIIIIIIIIIIIIII-IIIIIIIIIIIIIIIIIIII 258 bloqueado, un grupo amina primaria, un grupo amina secundaria, un grupo amida, un grupo carbamato, un grupo urea, un grupo uretano, un grupo vinilo, un grupo éster insaturado, un grupo maleimida, un grupo fumarato, un grupo 5 anhídrido, un grupo hidroxialquilamida, y un grupo epóxico. _ ' 3. Una composición de conformidad con lo reclamado en la reivindicación l, caracterizada porque el cuando menos un polisiloxano comprende cuando menos dos grupos funcionales reactivos. 4. Una composición de conformidad con lo reclamado en la reivindicación l, caracterizada porque cada cuando menos un grupo funcional reactivo del cuando menos un polisiloxano, que puede ser idéntico o diferente, comprende cuando menos un grupo funcional reactivo seleccionado a partir de un grupo IS hidroxilo, un grupo carbamato, un grupo epóxico, un grupo carboxilo, y un grupo carbamato} 5. Una composición de conformidad con lo reclamado en ia reivindicación 4, caracterizada porque cada cuando menos un grupo funcional reactivo del cuando menos un 20 polisiloxano, que puede ser idéntico o diferente, comprende cuando menos dos grupos funcionales reactivos seleccionados a partir de un grupo hidroxilo y un grupo carbamato. 6. Una composición de conformidad con lo reclamado en la reivindicación 4, caracterizada porque cada 25 cuando menos un grupo funcional reactivo del cuando menos un IIIIIIIIIIIIIIIIIIIIIIIIIIIIIIIIIIIIIIIIIIIIIIIIIIIIII-I-IIIIIIIIIIIIIIII - 259 polisiloxano, que puede ser idéntico o diferente, comprende un grupo oxialquileno y cuando menos dos grupos hidroxilo. 7. Una composición de conformidad con lo reclamado en la reivindicación 1, caracterizada porque el 5 cuando menos un polisiloxano, cuando se agrega a los otros componentes de la composición, está presente en la composición en una cantidad del 0.01 al 90 por' Ciento en peso, basándose en el peso total de los sólidos de resina de los componentes que forman la composición. 8. Una composición de conformidad con lo reclamado en la reivindicación 7, caracterizada porque el cuando menos un polisiloxano está presente en una cantidad de cuando menos el 2 por ciento en peso. 9. Una composición de conformidad con lo H reclamado en la reivindicación 8, caracterizada porque el cuando menos un poiisiloxano está presente en una cantidad de cuando menos el 5 por ciento en peso. 10. Una composición de conformidad con lo reclamado en la reiVindicación 9, caracterizada porque el 20 cuando menos un polisiioxano está presente en una cantidad de cuando menos el 10 por ciento en peso. 11. Una composición de conformidad con lo reclamado en la reivindicación l, caracterizada porque las particulas se seleccionan a partir de sílice vaporizada, 25 siiice amorfa, siiice coloidal, alúmina, alúmina coloidal, IIIIIIIIIIIIIIIIIIIIIIIIIIIIIIIIIIIIIIIIIIIIIIIIIIIIIIIIIIIIIIIIIIIIII-IIIIIIIIIIIII-IIII-I 2ω dióxido de titanio, óxido de cesio, óxido de itrio, itria coloidal, zirconia, zirconia coloidal, y mezclas de Ι cualquiera de los anteriores. 12. Una composición de conformidad con lo I 5 reclamado en la reivindicación l, caracterizada porque las &gt; partículas se tratan superficialmente. &gt; 13. Una composición de conformidad con lo reclamado en la reivindicación l, caracterizada porque las Y particulas incluyen sílice coloidal. 14. Una composición de conformidad con lo reclamado en la reivindicación 1, caracterizada porque las particulas tienen un tamano de partícula promedio menor de 100 micras antes de incorporarse en la composición. 15. Una composicion de conformidad con lo 15 reclamado en la reivindicación 14, caracterizada porque las particulas tienen un tamaño de partícula promedio menor de 50 micras antes de incorporarse en la composición. 16. Una composición de conformidad con lo _ reclamado en la IELVlndlCBClÓn l, caracterizada porque las 20 particulas tienen un tamano de partícula promedio de l hasta menos de 1,000 nanómetros antes de incorporarse en la composición. 17. Una composición de conformidad con lo reclamado en la reivindicación 16, caracterizada porque las 25 particulas tienen un tamaño de partícula promedio de l a 100 III-III.-IIIIIIIIIIIIIIIIIIIIIIIIIIIIIIIIIIIIIIIIIIIIIIIIIIII-IIIIIIIIIIIIIII-IIII 261 nanómetros antes de incorporarse en la composición. 18. Una composición de conformidad con lo Ι reclamado en la reivindicación 17, caracterizada porque las particulas tienen un tamaño de partícula promedio de 5 a 50 5 nanómetros antes de incorporarse en la composición. 19. Una composición de acuerdo con lo reclamado en la reivindicación 1, caracterizada porque las particulas, cuando se agregan a los otros componentes que forman la composición, están presentes en la composición en una IO cantidad del 0.01 al 75 por ciento en peso, basándose en el peso total de los sólidos de resina de los componentes que forman la composición. 20. Una composición de conformidad con lo reclamado en la reivindicación 19, caracterizada porque las IS particulas están presentes en una cantidad de cuando menos el 0.1 por ciento en peso. 21. Una composición de conformidad con lo l reclamado en la reivindicación 20, caracterizada porque las ζ η particulas están presentes en una cantidad de cuando menos el ' 20 0.5 por ciento en peso. 22. Una composición de conformidad con lo reclamado en la reivindicación 21, caracterizada porque las particulas están presentes en una cantidad de cuando menos el 5 por ciento en peso. Ι 25 23. Una composición de conformidad con lo III-III.-IIIII[IIIIIIIIIIIIIIIIIIIIIIIIIIIIIIIIIIIIIIIIIIIIII-I-I-I-I-I-I-I-I-I-I262 reclamado en la reivindicación 1, caracterizada porque las particulas están presentes en una cantidad de cuando menos el 20 por ciento en peso. 24. Una composición de conformidad con lo 5 reclamado en la reivindicación 1, caracterizada porque las · particulas están presentes en una cantidad de cuando menos el 10 por ciento en peso. y 25. Una composición de conformidad con lo reclamado en la reivindicación 1, caracterizada porque el IO cuando menos un reactivo se selecciona a partir de cuando menos un agente de curado. 26. Una composición de conformidad con lo reclamado en la reivindicación 25, caracterizada porque el cuando menos un agente de curado se selecciona a partir de IS una resina de aminopiasto, un poli-isocianato, un poli- isocianato bloqueado, un poiiepóxido, un poliácido, y un poliol. ἶ 27. Una composición de conformidad con lo i ; reclamado en la reivindicación 25, caracterizada porque el 20 cuando menos un agente de curado se selecciona a partir de una resina de aminoplasto y un poii-isocianato. 28. Una composición de conformidad con lo reclamado en la reivindicación 25, caracterizada porque el agente de curado, cuando se agrega a los otros componentes 25 que forman la composición, está presente en una cantidad del 1 por ciento en peso al 65 por ciento en peso, basándose en el peso total de los sólidos de resina de los componentes que forman la composición. 29. Una composición de conformidad con lo 5' reclamado en la reivindicación 28, caracterizada porque el agente de curado está presente en una cantidad de cuando menos ei 5 por ciento en peso. 30. Una composición de conformidad con lo reclamado en la reivindicación 28, caracterizada porque el H) agente de curado está presente en una cantidad de cuando menos el lO por Ciento en peso. 31. Una composición de conformidad con lo reclamado en la reivindicación l, caracterizada porque los componentes que forman la composición comprenden cuando menos IS un material formador de pelicula diferente de (a). 32. Una composición de conformidad con lo reclamado en la reivindicación 31, caracterizada porque el cuando menos un material formador de pelicula comprende un polimero que comprende cuando menos un grupo funcional, 20 Siendo este polimero en adición a, y diferente de, el cuando menos un polisiloxano. 33. Una composición de conformidad con lo reclamado en la reivindicación 32, caracterizada porque el cuando menos un grupo funcional reactivo del cuando menos un 25 polímero se selecciona a partir' de un grupo hidroxilo, un Í IIIIIIIIIIIIIIIIIIIIIIIIIIIIIIIIIIIIIIIIIIIIIIII-IIIIIIIIIIIIIIIIIIII 264 grupo carboxilo, un grupo isocianato, un grupo poli- isocianato bloqueado, un grupo amina primaria, un grupo amina secundaria, un grupo amida, un grupo carbamato, un grupo urea, un grupo uretano, un grupo vinilo, un grupo éster 5 insaturado un grupo maleimida, un grupo fumarato, un grupo l anhídrido, un grupo hidroxialquilamida, y un grupo epóxico. 34. Una composición de conformidad con lo reclamado en la reivindicación 32, caracterizada porque el cuando menos un grupo funcional reactivo del cuando menos un ;0 polímero se selecciona a partir de un grupo hidroxilo y un grupo carbamato. 35. Una composición de conformidad con lo reclamado en la reiuindicación l, caracterizada porque los componentes que forman la compOSición comprenden cuando menos ;5 un catalizador. 36. Una composición de conformidad con lo reclamado en la reivindicación 35, caracterizada porque el cuando menos un catalizador esta presente en una cantidad suficiente para acelerar la reacción entre el cuando menos un 20 grupo funcional deL cuando menos un reactivo y el cuando menos un grupo funcional reactivo del cuando menos un polisiloxano. 37. Una composición de conformidad con lo reclamado en la reivindicación 35, caracterizada porque el 25 cuando menos un catalizador es un catalizador de ácido. IIIIIIIIIIIIIIIIIIIIIIIIIIIIIIIIIIIIIIIIIIIIIIIII-IIIIIIIIIIIIIIIIIIII 265 38. Una composición de conformidad con lo reclamado en la reivindicación 35, caracterizada porque el cuando menos un catalizador se selecciona a partir de un fosfato ácido, un ácido sulfónico sustituido, y un acido 5 sulfónico insustituido. 39. Una composición de conformidad con lo reclamado en la reivindicación 38, caracterizada porque el cuando menos un catalizador es fosfato ácido de fenilo. 40. Una composición de conformidad con lo lO reclamado en la reivindicación 1, caracterizada porque los componentes que forman la composición comprenden cuando menos un agente de actividad superficial. 41. Una composición de conformidad con lo reclamado en la reivindicación 40, caracterizada porque el ;5 cuando menos un agente de actividad superficial se selecciona a partir de un agente de actividad superficial aniónico, un agente de actividad superficial no iónico, un agente de actividad superficial catiónico, y mezclas de cualquiera de los anteriores. 42. Una composición de conformidad con lo reclamado en la reivindicación 1, caracterizada porque el cuando menos un polisiloxano tiene cuando menos una de las siguientes unidades estructurales (I): IIIIIIIIIIIIIIIIIIIIIIIIIIIIIIIIIIIIIIIIIIIIIIIII-II-I-I-I-I-I-I-I-III 266 en donde cada R1, que puede ser idéntico o diferente, representa H, OH, o un grupo hidrocarburo monovalente; cada RÏ que puede ser idéntico o diferente, representa un grupo que comprende cuando menos un grupo? 5 funcional reactivo; en donde m y n satisfacen los A requerimientos de O&lt;n&lt;4, 0&lt;m&lt;4, y 25(m+n)&lt;4. 43. Una composición de conformidad con lo reclamado en la reivindicación 42, caracterizada porque cada R2 representa un grupo que comprende cuando menos un grupo 10 funcional reactivo seleccionado a partir de un grupo hidroxilo, un grupo carboxilo, un grupo isocianato, un grupo poli-isocianato bloqueado, un grupo amina primaria, un grupo amina secundaria, un grupo amida, un grupo carbamato, un grupo urea, un grupo uretano, un grupo vinilo, un grupo éster ;5 insaturado, un grupo maleimida, un grupo fumarato, un grupo anhídrido, un grupo hidroxialquilamida, y un grupo epóxico. 44. Una composición de conformidad con lo reclamado en la reiVindicacion 43, caracterizada porque representa un grupo que comprende cuando menos un grupo 20 funcional reactivo seleccionado a partir de un grupo hidroxilo, un grupo carbamato, un grupo carboxilo, y un grupo epoxico. 45. Una composición de conformidad con lo reclamado en la reivindicación 1, en donde el cuando menos un 25 polisiloxano (a) tiene la siguiente estructura (II) ó (III): (m R T T RI I R - Ti - O -(-fi-O-)n- (Ti-0)m- ῆ1- R R R Ra R 5 ó . 'm' T 'T T 'í R - Ϊ: - O -(-fi-0-)w- íSi-O)w-'Si- R Ra R R" Ra lO en donde: m tiene un valor de cuando menos 1; m' es de O a 75; n es de O a 75; n' es de O a 75; cada R, que puede ser idéntico o diferente, se selecciona a partir de H, OH, grupos hidrocarburo monovalentes, y mezclas de cualquiera de IS los anteriores: y ' cada R", que puede ser idéntico o diferente, comprende la siguiente estructura (IV): (Iv) -R3-x en donde cada -R3, que puede ser [idéntico o diferente, se selecciona a partir de un grupo alquileno, un grupo oxialquileno, un grupo alquilenarilo, un grupo alquenileno, un grupo oxialquenileno, y un grupo 25 alquenilenarilo; y FIIIIIIIIfllllllllllllllllllllllllllllllllllllllllllllllllllllll-IIIIIIIIIIIIIIIIIIII 268 cada X, que puede ser idéntico o diferente, representa un grupo que comprende cuando menos un grupo funcional reactivo seleccionado a partir de un grupo hidroxilo, un grupo carboxilo, un grupo isocianato, un grupo 5 poli-isocianato bloqueado, un grupo amina primaria, un grupo ' amina secundaria, un grupo amida, un grupo carbamato, un grupo urea, un grupo uretano, un grupo vinilo, un grupo éster insaturado, un grupo maleimida, un grupo fumarato, un grupo anhídrido, un grupo hidroxialguilamida, y un grupo epóxico. 46. Una composición de conformidad con lo reclamado en la reivindicación 45, caracterizada porque {n+m) es de 2 a 9. 47. Una composición de conformidad con lo reclamado en la reivindicaCión 45, Caracterizada porque (n' + 15 m') es de 2 a 9. 48. Una composicion de conformidad con lo reclamado en la reiVindicación 46, caracterizada porque (n' + m') es de 2 a 3. 49. Una composicion de conformidad con lo i 20 reclamado en la reivindicación 47, caracterizada porque (n' + m') es de 2 a 3. 50. Una composicion de conformidad con lo reclamado en la reivindicación 45, caracterizada porque cada X, que puede ser idéntico o diferente, representa un grupo 25 que comprende cuando menos un grupo funcional reactivo IIIIIIIIIIIIIIIIIIIIIIIIIIIIIIIIIIIIIIIIIIIIIIIIIIIII-IIIIIIIIIIIIIIIIIIII V 269 seleccionado a partir ;de un grupo hidroxilo y un grupo carbamato. 51. Una composición de conformidad con lo reclamado en la reivindicación 45, caracterizada porque cada 5 X, que puede ser idéntico o diferente, representa un grupo η que comprende cuando menos dos grupos hidroxilo. 52. Una composición de conformidad con lo reclamado en la reivindicación 45, caracterizada porque cada X, que puede ser idéntico o diferente, representa un grupo ΜΥ que comprende cuando menos un sustituyente seleccionado a partir de H, un grupo orgánico monohidroxi-sustituido, y un grupo que tiene la siguiente estructura (V): (V) n'- (eng-oa) p l.' l en donde R4 es 'Cfiz' f "ΡΒ cuando p es 2 y R3 es alquilo de l a 4 átomos de carbono, o 20 ' R4 es -CH;- f - cuando p es 3, en donde una porción de X es un grupo que tiene la estructura (V). i 53. Una composición de conformidad con lo reclamado en la reivindicación 52, caracterizada porque m es 2 y p es 2. 54. Una composición de conformidad con lo reclamado en la reivindicación 1, caracterizada porque el 5 polisiloxano (a) es el producto de reacción de cuando menos los siguientes reactivos: (i) cuando menos un polisiloxano de la fórmula (VI): (VI) R R R ;o l I I R - ῖ1 - 0 -(-ïi-O-)w- ἶ1- R R R R en donde cada grupo sustituyente R, que puede ser idéntico o diferente, representa un grupo seleccionado a IS partir de H, OH, un grupo hidrocarburo mónovalente, y mezclas de cualquiera de los anteriores: cuando menos uno de los grupos representados por R es H, y n' es de 0 a 100, de tal manera que el porcentaje de contenido de SiH del polisiloxano es del 2 al 50 por ciento; y (ii) cuando menos una molécula que comprende cuando menos ini grupo funcional seleccionado ,a partir de LH] grupo hidroxilo, un grupo carboxilo, un grupo isocianato, un grupo poli-isocianato bloqueado, un grupo amina primaria, un grupo amina secundaria, un grupo amida, un grupo carbamato, un 25 grupo urea, un grupo uretano, un grupo vinilo, un grupo éster insaturado, un grupo maleimida, un grupo fumarato, un grupo anhídrido, un grupo hidroxialquilamida, y un grupo epóxico, y cuando menos un enlace insaturado capaz de sufrir una reacción de hidrosililación. 55. Una composición de conformidad con lo reclamado en la reivindicación 54, caracterizada porque el cuando menos un grupo funcional se selecciona a partir de grupos hidroxilo. 56. Una composición de conformidad con lo IO reclamado en la reivindicación 1, caracterizada porque los componentes a partir de los cuales se forma la composición, comprenden cuando menos un material que tiene cuando menos un material que tiene cuando menos un grupo funcional reactivo que está bloqueado con un grupo sililo. 57. Una composición de conformidad con lo reclamado en la reivindicación 56, caracterizada porque el grupo bloqueador de sililo tiene la siguiente estructura (IX): T1 (IX) - Si - R2 20 ¦ Β3 en donde cada R1, R2, y R3, que pueden ser idénticos o diferentes, se selecciona a partir de hidrógeno, un grupo 25 alquilo que comprende de 1 a 18 átomos de carbono, un grupo fenilo, y un grupo alilo. 58. Una composición de conformidad con lo reclamado en la reivindicación 56, caracterizada porque el cuando menos un grupo funcional reactivo se selecciona a 5 partir de un grupo hidroxilo y un grupo carboxilo. 59. Una composición de conformidad con lo reclamado en la reivindicación 56, caracterizada porque los compuestos que se pueden hacer reaccionar con el grupo funcional para formar el grupo sililo se seleccionan a partir 10 de hexametildisilazano, trimetilclorosilano, trimetilsilildietilamina, cloruro de t-butildimetilsililo, cloruro de difenilmetilsililo, ` hexametildisilazida, hexametildisiloxano, triflato de trimetilsililo, hexametildisililacetamida, y mezclas de cualquiera de los l5 anteriores. 60. Una composición de conformidad con lo reclamado en la reivindicación 56, caracterizada porque el cuando menos un material comprende cuando menos un enlace seleccionado a partir de un enlace de éster, un enlace de 20 uretano, un enlace de urea, un enlace de amida, un enlace de siloxano, y un enlaCe de éter. 61. Una composición de conformidad con lo reclamado en la reivindicación 56, caracterizada porque el cuando menos un material comprende cuando menos un compuesto 25 que tiene la siguiente estructura (X): Μ. I " . . . orgasm-CH, . o σα -' ' ' .- _ HaC--.-S;--CH3 'CHa o ° 0 ὅ HaC-SI;-CH3 ovk l - ' 0 O 0 w ΔωΪο οφ Ha · . Χ 62. Una composición de conformidad con lo reclamado en la reivindicación 1, caracterizada porque la composición, cuando se cura, tiene un valor de resistencia inicial a las raspaduras tal que, después de la prueba de raspadura, se retiene más del 50 por ciento del brillo 20 inicial a 20°. 63. Una composición de conformidad con lo í reclamado en la reivindicación 1, caracterizada porque la composición, cuando se cura, tiene un valor de resistencia inicial a las raspaduras tal que, después de la prueba de 25 raspadura, se retiene más del 40 por ciento del brillo inicial a 20°. 64. Una composición de conformidad con lo reclamado en la reivindicación 1, caracterizada porque la composición, cuando se cura, tiene un valor de resistencia 5 retenida a las raspaduras tal que, después de la prueba de raspadura, se retiene más del 30 por ciento del brillo inicial a 20°. 65. Una composición de conformidad con lo reclamado en la reivindicación 1, caracterizada porque la IO composición, cuando se cura, tiene un valor de resistencia retenida a las raspaduras tal que, después de la prueba de raspadura, se retiene mas del 40 por ciento del brillo inicial a 20°. 66. Una composición de conformidad con lo H reclamado en la reivindicación 1, caracterizada porque la composición, cuando se cura, tiene una concentración de particulas dentro de una región superficial de la misma, que es mayor que una concentración de partículas dentro de una región en volumen de la misma. 67. Un recubrimiento curado formado a partir de la composición de conformidad con lo reclamado en la reivindicación 1. 68. Un recubrimiento curado de conformidad con lo reclamado en la reivindicación 67, caracterizado porque la 25 composicion curada se cura termicamente. 69. Un recubrimiento curado de conformidad con lo reclamado en la reivindicación 67, caracterizado porque la composición curada se cura mediante su exposición a radiación ionizante. 70. Un recubrimiento curado de conformidad con lo reclamado en la reivindicación 67, caracterizado porque la composición curada se cura mediante su exposición a radiación actinica. 71. Un recubrimiento curado de conformidad con lo lO reclamado en la reivindicación 67, caracterizado porque la composición curada se cura mediante su exposición a: (1) radiación ionizante o radiación actinica, y (2) energia termica. 72. Un sustrato recubierto que comprende un IS sustrato y una composición de conformidad con lo reclamado en la reivindicación 1 depositada sobre cuando menos una porción del sustrato. 73. Un método para formar un recubrimiento curado sobre un sustrato, el cual comprende aplicar sobre cuando menos una porción del sustrato, una composición de recubrimiento de conformidad con lo reclamado en la reivindicación 1. 74. Un método de conformidad con lo reclamado en la reivindicación 73, caracterizado porque la composición de 25 recubrimiento se cura térmicamente después de aplicarse al IIIIIIIIIIIIIIIIIIIIIIIIIIIIIIIIIIIIIIIIIIIIIIIIIIIIIIIIIIIIIIIIIIIIIIIIIIII 276 sustrato. 75. Un método de conformidad con lo reclamado en la reivindicación 73, caracterizado porque el sustrato es un sustrato automotriz. 76. Un sustrato automotriz recubierto que l comprende un sustrato automotriz y una composición de conformidad con lo reclamado en la reivindicación 1 depositada sobre cuando menos una porción del sustrato automotriz. 77. Un sustrato automotriz recubierto de conformidad con lo reclamado en la reivindicación 76, caracterizado porque el sustrato automotriz es un tope. 78. Un sustrato automotriz recubierto de conformidad con lo reclamado en la reivindicación 76, IS caracterizado porque el sustrato automotriz es una cajuela. 79. Un sustrato automotriz recubierto de conformidad con lo reclamado en la reivindicación 76, I caracterizado porque el sustrato automotriz es una puerta. 80. Un sustrato automotriz recubierto de 20 conformidad con lo reclamado en la reivindicación 76, caracterizado porque el sustrato automotriz es una defensa. 81. Un sustrato automotriz recubierto de conformidad con lo reclamado en la reivindicación 76, caracterizado porque el sustrato automotriz es un alojamiento 25 de espejo. i Ι IIIIIIIIIIIIIIIIIIIIIIIIIIIIIIIIIIIIIIIIIIIIII-Il-I-II-I-I-I-I-I-I277 82. Una composición de recubrimiento compuesta de múltiples componentes, la cual comprende una capa base depositada a partir de una composición de recubrimiento pigmentada, y una composición de conformidad con lo reclamado 5 en la reivindicación 1 aplicada sobre cuando menos una porción de la capa base. 83. Un compuesto de múltiples componentes de conformidad con lo reclamado en la reivindicación 82, caracterizado porque la composición curada es una capa final. 84. Un compuesto de múltiples componentes de conformidad con lo reclamado en la reivindicación 82, caracterizado porque la composición curada es transparente. 85. Un método para hacer un compuesto de múltiples componentes, el cual comprende: IS (a) aplicar una composición pigmentada a un sustrato para formar una capa base; (b) aplicar una composición de conformidad con lo reclamado en la reivindicación 1 sobre cuando menos una porción de la capa base: y 20 ν (c) curar la composición para formar una composición curada. 86. Un método de conformidad con lo reclamado en la reivindicación 85, caracterizado porque la composición de recubrimiento se cura térmicamente después de aplicarse a1 25 sustrato. 87. Un método de conformidad con lo reclamado en la reivindicación 85, caracterizado porque la composición de recubrimiento se cura mediante su exposición a radiación ionizante después de aplicarse al sustrato. 5 ' 88. Un método de conformidad con lo reclamado en la reivindicación 85, caracterizado porque la composición de recubrimiento se cura mediante su exposición a radiación actinica despues de aplicarse al sustrato. 89. Un metodo de conformidad con lo reclamado en l0 la reivindicación 85, caracterizado porque la composición de recubrimiento se cura mediante su exposición a: (1) radiación ionizante o radiación actinica, y (2) energia térmica, despues de aplicarse al sustrato. 90. Un metodo para mejorar la resistencia a las 15 raspaduras de un sustrato polimérico o de un sustrato recubierto con polímero, el cual comprende aplicar una composición de conformidad con lo reclamado en la reiVindicaCión l sobre cuando menos una porción del sustrato. 91. Un metodo para retener el brillo de un 20 sustrato polimerico o de un sustrato recubierto con polímero durante un periodo de tiempo previamente determinado, el cual comprende aplicar una composición de conformidad con lo reclamado en la reivindicación 1 sobre cuando menos una porción del sustrato. 92. Un método para revitalizar el brillo de un sustrato polimérico o de un sustrato recubierto con polímero, el cual comprende aplicar una composición de conformidad con lo reclamado en la reivindicación l sobre cuando menos una porción del sustrato. 93. Una composición formada a partir de los- componentes que comprenden: (a) cuando menos un polisiloxano que comprende cuando menos un grupo funcional reactivo; (b) cuando menos un reactivo que comprende cuando menos un grupo funcional que es reactivo con cuando menos un grupo funcional seleccionado a partir del cuando menos un grupo funcional reactivo del cuando menos un polisiloxano y cuando menos un grupo funcional de cuando menos un reactivo; Y (c) una pluralidad de particulas seleccionadas a partir de partículas inorgánicas, particulas compuestas, y mezclas de las mismas, en donde cada componente es diferente, y en donde cuando menos un grupo funcional reactivo del cuando menos un polisiloxano, y el cuando menos un grupo funcional del cuando menos un reactivo, son sustancialmente no reactivos con las partículas, en donde cada componente es diferente, en donde el cuando menos un grupo funcional reactivo del cuando menos un polisiloxano es sustancialmente llllllllllllllllllllllllllllllllllllllllllllllllll-III-I-I-I-IIIIIII-IFIIIIIIIII 280 no reactivo con las particulas, y en donde el valor de resistencia a las raspaduras retenida de la composición cuando se cura, es mayor que el valor de resistencia a las raspaduras retenida de una 5 composición cuando se cura, que no contiene la pluralidad de - partículas. 94. Una composición de conformidad con lo reclamado en la reivindicación 93, caracterizada porque la composición, cuando se cura, tiene un valor de resistencia lO inicial a las raspaduras tal que, después de la prueba de raspadura, se retiene más del SO por ciento del brillo inicial a 20°. 95. Una composicion de conformidad con lo l reclamado en la reivindicación 93; caracterizada porque la Í 15 composición, cuando se cura, tiene un valor de resistencia Ι inicial a las raspaduras tal que, después de la prueba de raspadura, se retiene más del 40 por ciento del brillo inicial a 20°. 96. Una composición de conformidad con lo 20 reclamado en ia reivindicación 93, caracterizada porque la i composición, cuando se cura, tiene una concentración de particulas dentro de una región superficial de la misma, que es mayor que una concentracion de particulas dentro de una región en volumen de la misma. 97. Un recubrimiento curado formado a partir de la composición de conformidad con lo reclamado en la reivindicación 93. 98. Un sustrato recubierto que comprende un sustrato y una composición de conformidad con lo reclamado en 5 la reivindicación 93 depositada sobre cuando menos una porción del sustrato. 99. Un método para formar una composición curada sobre un sustrato, el cual comprende aplicar sobre cuando menos una porción del sustrato, una composición de IU conformidad con lo reclamado en la reivindicación 93, y curar la composición despues de aplicarse al sustrato. 100. Un método de conformidad con lo reclamado en la reivindicación 99, caracterizado porque la composición de recubrimiento se cura térmicamente después de aplicarse al ¦5 sustrato. 101. Un metodo de conformidad con lo reclamado en la reivindicación 99, caracterizado porque el sustrato es un sustrato automotriz. ΙΟΣ. Un sustrato automotriz recubierto que :ο comprende un sustrato automotriz y una composición de conformidad con lo reclamado en la reivindicación 93 depoSitada sobre cuando menos una porción del sustrato automotriz. 103. Un sustrato automotriz recubierto de 25 conformidad con lo reclamado en la reivindicación 99, IIIIIIIIIIIIIIIIIIIIIIIIIIIIIIIIIIIIIIIIIIIIIIIII-IIIIII-I-I-I-I-I-I-I 282 caracterizado porque el sustrato automotriz es un tope. 104. Un sustrato automotriz recubierto de conformidad con lo reclamado en la reivindicación 99, caracterizado porque el sustrato automotriz es una cajuela. 105. Un sustrato automotriz recubierto de · conformidad con lo reclamado en la reivindicación 99, caracterizado porque el sustrato automotriz es una puerta. 106. Un sustrato automotriz recubierto de conformidad con lo reclamado en la reivindicación 99, IO caracterizado porque el sustrato automotriz es una defensa. 107. Una composición de recubrimiento compuesta de múltiples componentes, la cual comprende una capa base depositada a partir' de una composición de recubrimiento pigmentada, y una compOSición de conformidad con lo reclamado l5 en la reivindicación 93 aplicada sobre cuando menos una porción de la capa base. 108. Un método para hacer un compuesto de múltiples componentes, el cual comprende: (a) aplicar una composición pigmentada a un 20 sustrato para formar una capa base; (b) aplicar una composición de conformidad con lo reclamado en la reivindicación 93 sobre cuando menos una porción de la capa base; y (c) curar la composición de la capa final para 25 formar una compOSición curada. 1... | C08J000320 ¦ C08K000300 ¦ C09D000700 ¦ C09D000712 ¦ C09D016120 ¦ C09D017504 ¦ C09D018304 ¦ C09D018306 ¦ C09D020100 | 2009-10-14 FG GRANT OR REGISTRATION + ¦ 2005-08-16 GD LICENCE GRANTED | A coating composition (C1) comprises a polysiloxane (1) containing at least one reactive functional group (1a), at least one reactant (2) containing at least one functional group (2a), and a number of particles (3). (1a) reacts with (2a), and (1a) is substantially nonreactive with (3). (3) is selected from inorganic and/or composite particles. | For coating automotive substrate (preferably automobile bumper, hood, door, fender or mirror housing) (all claimed). | The composition improves the scratch resistance, retains and revitalizes the gloss of polymeric substrate or polymer coated substrate.
US8053525B2 | 2011-11-08 | Modifying rheology of a thermoplastic resin comprises providing a thermoplastic resin and blending interpolymer resin particles comprising a styrenic polymer intercalated within a polyolefin with the thermoplastic resin | Method of modifying the rheology of a thermoplastic resin | NOVA Chemicals Inc.,Moon Township,PA,US | Vignola, Eric | Modifying rheology of a thermoplastic resin, comprises providing a thermoplastic resin and blending interpolymer resin particles with the thermoplastic resin to provide a rheology modified thermoplastic resin, where the interpolymer resin particles comprise a styrenic polymer intercalated within a polyolefin, and the thermoplastic resin is present as a continuous phase and the interpolymer resin particles are present as a dispersed phase. An INDEPENDENT CLAIM is included for the rheology modified thermoplastic resin made by the above process. The process is useful for modifying rheology of a thermoplastic resin, where the rheology modified thermoplastic resin is in the form of a blown film article, a cast film article, a solid sheet, an injection molded article, a thermoformed article, a blow molded article, a rotomolded article, a compression molded article, a foamed article or a functional film (claimed). The haul off force for the resins is at least 5% higher than the haul off force of the thermoplastic resin without the interpolymer resin particles. The resins have a melt strength of at least 10% higher than the melt strength of the thermoplastic resin without the interpolymer resin particles. The spiral flow of the resins is at least 30% higher than the spiral flow of the thermoplastic resin without the interpolymer resin particles. The thermoplastic resin provides good processibility while maintaining good physical properties such as strength properties, heat seal properties, and optical properties. Preferred Components: The thermoplastic resin comprises a polyolefin. The polyolefin is polyethylene, polypropylene, copolymers of ethylene and an olefinic monomer, copolymers of one or more olefinic monomers and one or more 1-4C alkyl(meth)acrylates, copolymers of one or more olefinic monomers and acrylonitrile, copolymers of one or more olefinic monomers and vinyl acetate, copolymers of one or more olefinic monomers and butadiene, copolymers of one or more olefinic monomers and isoprene, and/or copolymers of one or more olefinic monomers and styrene. The polyethylene comprises one or more of linear low density polyethylene and low density polyethylene. The thermoplastic resin is present in the rheology modified thermoplastic resin at 30-99.9 wt.% and the interpolymer resin particles are present in the rheology modified thermoplastic resin at 0.1-70 wt.%. The interpolymer resin particles comprise 20-80 wt.% of one or more polyolefins and 20-80 wt.% of one or more based on the interpolymer resin particles. The polyolefin in the interpolymer resin particles includes one or more polymers comprising ethylene-vinyl acetate copolymers, high density polyethylene, low-density polyethylene, linear low-density polyethylene, very low density polyethylene, polypropylene, thermoplastic olefins, thermoplastic elastomers resins and/or ethylene copolymers. The styrenic polymer in the interpolymer resin particles comprises one or more polymers derived from polymerizing a monomer mixture of one or more styrenic monomers and optionally one or more other monomers. The rheology modified thermoplastic resin comprises one or more additives comprising antiblocking agents, antioxidants, antistatic additives, colorants, dyes, filler materials, flame retardants, heat stabilizers, impact modifiers, light stabilizers, light absorbers, lubricants, pigments, plasticizers, slip agents and/or softening agents. The rheology modified thermoplastic resin is formed by using one or a combination of methods comprising mixing extrusion, milling, or blending to form a homogeneous mixture. | A method of modifying the rheology of a thermoplastic resin that includes the steps of providing a thermoplastic resin and blending interpolymer resin particles with the thermoplastic resin. The interpolymer resin contains a styrenic polymer intercalated within a polyolefin, such that the thermoplastic resin is present as a continuous phase and the interpolymer resin is present as a dispersed phase. The method provides a rheology modified thermoplastic resin with improved physical characteristics. | US2009219992P ¦ US2009289108P | 2009-06-24 ¦ 2009-12-22 | US8053525B2 ¦ CA2764930A1 ¦ EP2445961A1 ¦ EP2445961A4 ¦ MX2011013064A ¦ US20100331474A1 ¦ US20110148213A1 ¦ US20120035313A1 ¦ US8188190B2 ¦ US8638008B2 ¦ WO2010151352A1 | US20100331474A1 ¦ US8053525B2 | What is claimed is: 1. A method of modifying the rheology of a thermoplastic resin comprising: providing a thermoplastic resin; and blending interpolymer resin particles with the thermoplastic resin to provide a rheology modified thermoplastic resin; wherein the interpolymer resin particles comprise a styrenic polymer intercalated within a polyolefin, wherein the thermoplastic resin is present as a continuous phase and the interpolymer resin particles are present as a dispersed phase; and wherein the rheology modified thermoplastic resin has a haul off force that is at least about 5% higher than the haul off force of the thermoplastic resin without the interpolymer resin particles. 2. The method according to claim 1, wherein the thermoplastic resin comprises a polyolefin. 3. The method according to claim 2, wherein the polyolefin is selected from the group consisting of polyethylene; polypropylene; copolymers ethylene and an olefinic monomer; copolymers of one or more olefinic monomers and one or more C1-C4 alkyl (meth)acrylates; copolymers of one or more olefinic monomers and acrylonitrile; copolymers of one or more olefinic monomers and vinyl acetate; copolymers of one or more olefinic monomers and butadiene; copolymers of one or more olefinic monomers and isoprene; copolymers of one or more olefinic monomers and styrene, and combinations thereof. 4. The method according to claim 3, wherein the polyethylene comprises one or more of linear low density polyethylene and low density polyethylene. 5. The method according to claim 1, wherein the thermoplastic resin is present in the rheology modified thermoplastic resin at from about 30 wt. % to about 99.9 wt. % and the interpolymer resin particles are present in the rheology modified thermoplastic resin at from about 0.1 wt. % to about 70 wt. %. 6. The method according to claim 1, wherein the interpolymer resin particles comprise from about 20 wt. % to about 80 wt. % of one or more polyolefins and from about 20 wt. % to about 80 wt. % of one or more based on the interpolymer resin particles. 7. The method according to claim 1, wherein the polyolefin in the interpolymer resin particles includes one or more polymers selected from the group consisting of ethylene-vinyl acetate copolymers, HDPE, LDPE, LLDPE, VLDPE, polypropylene, thermoplastic olefins, thermoplastic elastomers resins, ethylene copolymers and combinations thereof. 8. The method according to claim 1, wherein the styrenic polymer in the interpolymer resin particles comprises one or more polymers derived from polymerizing a monomer mixture of one or more styrenic monomers and optionally one or more other monomers. 9. The method according to claim 1, wherein the rheology modified thermoplastic resin comprises one or more additives selected from the group consisting of, anti-blocking agents, antioxidants, anti-static additives, colorants, dyes, filler materials, flame retardants, heat stabilizers, impact modifiers, light stabilizers, light absorbers, lubricants, pigments, plasticizers, slip agents, softening agents, and combinations thereof. 10. The method according to claim 1, wherein the rheology modified thermoplastic resin is formed by using one or a combination of methods selected from the group consisting of mixing extrusion, milling, and blending to form a homogenous mixture. 11. A rheology modified thermoplastic resin made according to the method of claim 1. 12. The rheology modified thermoplastic resins according to claim 11 in the form of a blown film article, a cast film article, a solid sheet, an injection molded article, a thermoformed article, a blow molded article, a rotomolded article, a compression molded article, a foamed article or a functional film. 13. The rheology modified thermoplastic resins according to claim 11, wherein the haul off force for the resins is at least 5% higher than the haul off force of the thermoplastic resin without the interpolymer resin particles. 14. The rheology modified thermoplastic resins according to claim 11, wherein the resins have a melt strength at least 10% higher than the melt strength of the thermoplastic resin without the interpolymer resin particles. 15. The rheology modified thermoplastic resins according to claim 11, wherein the spiral flow of the resins is at least 30% higher than the spiral flow of the thermoplastic resin without the interpolymer resin particles. | C08F000800 ¦ C08L002300 ¦ C08L002302 ¦ C08L002702 ¦ C08L002900 ¦ C08L003100 ¦ C08L003302 ¦ C08L003314 ¦ C08L003504 | 2015-03-16 FPAY FEE PAYMENT + ¦ 2012-04-17 CC CERTIFICATE OF CORRECTION ¦ 2010-03-17 AS ASSIGNMENT NOVA CHEMICALS INC., PENNSYLVANIA ASSIGNMENT OF ASSIGNORS INTEREST;ASSIGNOR:VIGNOLA, ERIC;REEL/FRAME:024094/0165 2010-03-11 | Modifying rheology of a thermoplastic resin, comprises providing a thermoplastic resin and blending interpolymer resin particles with the thermoplastic resin to provide a rheology modified thermoplastic resin, where the interpolymer resin particles comprise a styrenic polymer intercalated within a polyolefin, and the thermoplastic resin is present as a continuous phase and the interpolymer resin particles are present as a dispersed phase. | The process is useful for modifying rheology of a thermoplastic resin, where the rheology modified thermoplastic resin is in the form of a blown film article, a cast film article, a solid sheet, an injection molded article, a thermoformed article, a blow molded article, a rotomolded article, a compression molded article, a foamed article or a functional film (claimed). | The haul off force for the resins is at least 5% higher than the haul off force of the thermoplastic resin without the interpolymer resin particles. The resins have a melt strength of at least 10% higher than the melt strength of the thermoplastic resin without the interpolymer resin particles. The spiral flow of the resins is at least 30% higher than the spiral flow of the thermoplastic resin without the interpolymer resin particles. The thermoplastic resin provides good processibility while maintaining good physical properties such as strength properties, heat seal properties, and optical properties.
US5145893A | 1992-09-08 | Non-migrating 1-hydro-carbyloxy-substd. hindered piperidine cpds. contg. reactive substits. are effective as chemically bound light stabilisers in selected coating resins | Non-migrating 1-hydrocarbyloxy hindered amine derivatives as polymer stabilizers | Ciba Geigy Corporation,Ardsley,NY,US | Galbo, James P. ¦ Ravichandran, Ramanathan ¦ Schirmann, Peter J. ¦ Mar, Andrew | Coating compsns. comprise a selected synthetic resin (I) and a functionally reactive 1-hydrocarbyloxy-substd. hindered amine stabilising cpd. (II). (I) is selected from polyester urethanes, thermoset acrylic resins, acrylic urethanes, alkyds, crosslinked epoxy resins, polysiloxanes, polyketimines, epoxymelamines, polyester acrylic resins, epoxy acrylic resins, polyester melamines, acrylic melamines, acrylic alkyds, acrylic resins and polyester epoxy resins. (II) is selected from five classes of cpds. with formulae (IIa-e), where P is the tetraalkylpiperidine moiety (III) in which the N atom is bonded to the O atom. p = 2-10; L1 = p-valent radical selected from 1-18C alkane or alkene, 5-12C cycloalkane or cycloalkene, opt. substd. bi- or tricyclic 7-12C hydrocarbon, or 6-15C aryl, alkaryl or aralkyl, with the N-O gps. opt. attached to different C atoms in L1; T1 = OH, NCO, O-glycidyl or Si(OR1)3; G1, G2 = 1-4C alkyl or together make (CH2)5; T = direct bond, CO(CH2)m, COO(CH2)m, NR1CO(CH2)m, (OCH2CH2)y, (OCH2CH(CH3))y, 1-6C alkylene (opt. interrupted by one or more O atoms), NHCO, NH, NR1COCONR1, OCO, OCO(CH2)m or NR1COCONR1CH2CH(CH3), where R1 = H or 1-12C alkyl, m = 2 or 3, y = 1-10 and the hetero O or N is attached to the piperidyl ring; X = OH, COOH, NCO, O-glycidyl, NHR2 or Si(OR1)3, where R2 = H, 1-12C alkyl or EO-P; E = 1-18C alkyl, 5-12C cycloalkyl or cycloalkenyl, 2-18C alkenyl, 7-15C aralkyl, opt. unsatd. bi- or tricyclic 7-12C hydrocarbyl or 6-10C aryl opt. substd. by alkyl; providing E is not benzyl when T is not a direct bond and X is OH; L = -CH2-CHCH2CH2OH or (i), where R5 is CH3, C2H5 or CH2OH; nb = 1-4; T3 = -OC(G3)C(OH)H-; G3 = H or G4; G4 = 1-36C alkyl, 5-12C cycloalkyl, phenyl or naphthyl opt. substd. by 1-36C alkyl, or 7-9C aralkyl opt. substd. by 1-36C alkyl; providing when n = 1, G = G4 or (ii), or G and G3 are joined to form a 5-12C ring; when n = 2, G = 2-12C alkylene, (iii) (where w = 1 or 2 and R3 = H, 1-4C alkyl or alkoxy, OH, halogen, CN or NO2), (iv), CHOH, CH2CH(CH2OH) or -T-CO-O-CO-T-; when n = 3, G = (v) or (vi) and when n = 4, G is (vii), where R4 = H or CH3; k = 1-100; L2 is an oligomeric or polymeric backbone derived from poly(vinyl alcohol), poly(acrylic acid), poly(methacrylic acid) or poly(maleic acid), ahving at least one free OH or COOH gp.; or L2 is a residue of a mono-, di- or poly-saccharide ahving free OH gp(s).; or L2 is a residue of an oligomeric or polymeric structure derived from ethylenically unsatd. material which has been epxoidised and has free OH gp(s).; and T2 = O, OCH2CHOHCH2, OCONH-R6-NHCO or NR2COONH-R6-NHCO, where R6 is (cyclo)aliphatic or aromatic radical obtd. by removing two NCO moieties from the corresp. diisocyanate of 4-15C atoms. Also claimed is a method of stabilising (I) by incorporating (II). USE/ADVANTAGE(II) contains reactive gps. (e.g. OH, amino, oxirane or carboxyl) which can be chemically attached to (I) by condensation reactions to give polymers contg. non-migrating stabilisers giving protection from the adverse effects of actinic light. (II) are typically used in combination with other conventional UV absorbers or light stabilisers. | 1-Hydrocarbyloxy substituted hindered amine compounds which also contain a reactive functional group such as hydroxy, amino, oxirane or carboxyl can be chemically attached to selected polymer substrates by condensation reactions to give polymers containing a chemically-bonded, non-migrating stabilizer having excellent stabilization efficacy for protecting said polymer substrate from the adverse effects of actinic light. | US1989326702A | 1989-03-21 | US5145893A ¦ AU199052041A ¦ AU631848B ¦ BR199001308A ¦ CA2012507A1 ¦ CA2012507C ¦ DE69026747D1 ¦ DE69026747T2 ¦ EP389419A1 ¦ EP389419B1 ¦ ES2086394T3 ¦ JP02860590B2 ¦ JP2300170A ¦ RU2062777C1 ¦ RU2066682C1 ¦ US5286865A ¦ US5359069A ¦ US5442071A ¦ US5574162A ¦ ZA199002126B | US5145893A | What is claimed is: 1. A coating composition which comprises * (a) a synthetic polymer which is a resin selected from the group consisting of polyester urethanes, thermoset acrylic resins, acrylic urethanes, alkyds, crosslinked epoxy resins, polysiloxanes, polyketimines, epoxymelamines, polyester acrylic resins, epoxy acrylic resins, polyester melamines, acrylic melamines, acrylic alkylds, acrylic resins and polyester epoxy resins, and * (b) an effective stabilizing amount of a compound having the formula I, II, III, IV or V where p is 2 to 10, * L1 is a p-valent radical of an alkane or alkene of 1 to 18 carbon atoms, a p-valent radical of a cycloalkane or cycloalkene of 5 to 12 carbon atoms, a p-valent radical of a saturated or unsaturated bicyclic or tricyclic hydrocarbon of 7 to 12 carbon atoms or a p-valent radical of an aryl, alkyl substituted aryl or aralkyl hydrocarbon of 6 to 15 carbon atoms, with the proviso that the N–O groups are not necessarily attached to the same carbon atom in L1, * T1 is –OH, –NCO, –O-glycidyl or Si(OR1)3, G1 and G2 are independently alkyl of 1 to 4 carbon atoms, or G1 and G2 together are pentamethylene, * T is a direct bond, –CO(CH2)m –, –COO(CH2)m –, –NR1 CO(CH2)m –, –(OCH2 CH2)y –, –[OCH2 CH(CH3)]y –, alkylene of 1 to 6 carbon atoms, said alkylene interrupted by one or more oxygen atoms, –NHCO–, –NH1 COCONR1 –, –OCO–, –OCO(CH2)m –, –NR1 COCONR1 CH2 CH2 – or –NR1 COCONR1 CH2 CH(CH3)– where R1 is hydrogen or alkyl of 1 to 12 carbon atoms, m is 2 or 3, y is 1 to 10, and the hetero oxygen or nitrogren atom is attached to the piperidyl ring, * X is –OH, –COOH, –NCO, –O-gylcidyl or Si(OR1)3 where R2 is hydrogen, alkyl of 1 to 12 carbon atoms, or E is alkyl of 1 to 18 carbon atoms, cycloalkyl of 5 to 12 carbon atoms, alkenyl of 2 to 18 carbon atoms, cycloalkenyl of 5 to 12 carbon atoms, aralkyl of 7 to 15 carbon atoms, a radical of a saturated or unsaturated bicyclic or tricyclic hydrocarbon of 7 to 12 carbon atoms or aryl of 6 to 10 carbon atoms or said aryl substituted by alkyl, methyl, ethyl or –CH2 OH; with the proviso that E is not benzyl, when T is a direct bond and X is –OH, * n is 1 to 4, * T3 is G3 is hydrogen or G4, G4 is alkyl having 1 to 36 carbon atoms, cycloalkyl having 5 to 12 carbon atoms, phenyl or naphthyl which is unsubstituted or substituted by alkyl of 1 to 36 carbon atoms or aralkyl having 7 to 9 carbon atoms which is unsubstituted or substituted by alkyl having 1 to 36 carbon atoms, * when n is 1, G is G4 or or G and G3 together with the carbon atoms to which they are attached form a ring containing 5 to 12 carbon atoms; * when n is 2, G is alkylene having 2 to 12 carbon atoms or wherein w is 1 or 2 and R3 is hydrogen, alkyl or alkoxy each having 1 to 4 carbon atoms, hydroxyl, halogen, cyano, or nitro or or G is –CHOH– or –CH2 CH(CH2 OH)–, or G is –T–CO–O–CO–T–, * when n is 3, G is and, when n is 4, G is wherein R4 is hydrogen or methyl and R3 and w are as previously defined, * k is 1 to 100, * L2 is an oligomeric or polymeric backbone derived from poly(vinyl alcohol), poly(acrylic acid), poly(methacrylic acid) or poly(maleic acid) having at least one free –OH or –COOH group present; or * L2 is a residue of a monosaccharide, a disaccharide or a polysaccharide having one or more free –OH group present; or * L2 is a residue of an oligomeric or polymeric structure derived from an ethylenically unsaturated material which has been epoxidized, having one or more free –OH group present, and * T2 is –O–, –OCH2 CHOHCH2 –, –OCONH–R6 –NHCO– or –NR2 COONH–R6 –NHCO–, where R6 is the aliphatic, cycloalkyphatic or aromatic divalent radical obtained by removing two –NCO moieties from an aliphatic, cycloaliphatic or aromatic diisocyanate of 4 to 15 carbon atoms. 2. A method for stabilizing a synthetic polymer which is a resin selected from the group consisting of polyester urethanes, thermoset acrylic resins, acrylic urethanes, alkyds, crosslinked epoxy resins, polysiloxanes, polyketimines, epoxymelamines, polyester acrylic resins, epoxy acrylic resins, polyester melamines, acrylic melamines, acrylic alkyds, acrylic resins and polyester epoxy resins against oxidative, thermal or actinic degradation which comprises * incorporating into said synthetic polymer an effective stabilizing amount of a compound of component (b) according to claim 1. 3. A composition according to claim 1, wherein the polymer is a polyester urethane, acrylic urethane, polyester melamine or acrylic melamine resin. 4. A composition according to claim 1 wherein component (b) is 4-hydroxy-1-octyloxy-2,2,6,6-tetramethylpiperidine. 5. A composition according to claim 1 wherein component (b) is 3-(1-octyloxy-2,2,6,6-tetramethylpiperidine-4-yloxy)-1-propanol. 6. A composition according to claim 1 wherein said polymer is a coating system based on alkyd, acrylic, acrylic alkyd, epoxide, epoxy-polyester or siloxane resin. 7. A composition according to claim 6 which contains a UV absorber or additional light stabilizer. 8. A composition according to claim 1 where the compound of component (b) has formula I. 9. A composition according to claim 1 where in the compound of component (b), G1 and G2 are each methyl. 10. A composition according to claim 1 where in the compound of component (b), E is alkyl of 1 to 18 carbon atoms, alkenyl of 2 to 3 carbon atoms, propargyl or cyclohexyl. 11. A composition according to claim 1 wherein E is methyl, hepyl, octyl, nonyl or cyclohexyl. 12. A composition according to claim 1 where in the compound of component (b), T is a direct bond. 13. A composition according to claim 1 where in the compound of component (b), X is –OH. 14. A composition according to claim 1 where in the compound of component (b), L1 is an n-valent radical of n-octane, n-heptane or cyclohexane. 15. A composition according to claim 1 where in the compound of component (b), T1 is –OH. 16. A composition according to claim 1 where in the compound of component (b), –T3 –G–T3 – is –OCH2 CHOHCH2 O–. 17. A composition according to claim 1 where in the compound of component (b) is selected from the group consisting of * 4-hydroxy-1-methoxy-2,2,6,6-tetramethylpiperidine; * 1-cyclohexyloxy-4-hydroxy-2,2,6,6-tetramethylpiperidine; * 1-ethoxy-4-hydroxy-2,2,6,6-tetramethylpiperidine; * 4-hydroxy-1-α-methylbenzyloxy-2,2,6,6-tetramethylpiperidine; * 4-hydroxy-1-octyloxy-2,2,6,6-tetramethylpiperidine; * N-(1-cyclohexyloxy-2,2,6,6-tetramethylpiperidin-4-yl)-succinamic acid; * N-butyl-N-(1-cyclohexyloxy-2,2,6,6-tetramethylpiperidin-4-yl)-succinamic acid; * 3-(1-octyloxy-2,2,6,6–tetramethylpiperidin-4-yl)-1-propanol; * 1-(1-octyloxy-2,2,6,6-tetramethylpiperidin-4-yl)-2,3-epoxypropane; * 3-hydroxymethyl-9-octyloxy-3,8,8,10,10-pentamethyl-9-aza-1,5-dioxaspiro[5.5]undecane; * N-(1-cyclohexyloxy-2,2,6,6-tetramethylpiperidin-4-yl)-N'-(2-hydroxyethyl)oxamide; * N-(1-octyloxy-2,2,6,6-tetramethylpiperidin-4-yl)-succinamic acid; * mono-(1-cyclohexyloxy-2,2,6,6-tetramethylpiperidin-4-yl)hydrogen succinate; and * 1,3-bis(1-octyloxy-2,2,6,6-tetramethylpiperidin-4-yloxy)-propan-2-ol. | C07D021194 ¦ C07D049110 ¦ C07D0491113 ¦ C08K00053435 | 2004-11-02 FP EXPIRED DUE TO FAILURE TO PAY MAINTENANCE FEE - 2004-09-08 ¦ 2004-09-08 LAPS LAPSE FOR FAILURE TO PAY MAINTENANCE FEES - ¦ 2004-03-24 REMI MAINTENANCE FEE REMINDER MAILED ¦ 2000-02-17 FPAY FEE PAYMENT + ¦ 1997-03-17 AS ASSIGNMENT CIBA SPECIALTY CHEMICALS CORPORATION, NEW YORK ASSIGNMENT OF ASSIGNORS INTEREST;ASSIGNOR:CIBA-GEIGY CORPORATION;REEL/FRAME:008412/0471 1996-12-27 ¦ 1996-02-29 FPAY FEE PAYMENT + ¦ 1991-10-04 AS ASSIGNMENT CIBA-GEIGY CORPORATION, NEW YORK ASSIGNMENT OF ASSIGNORS INTEREST.;ASSIGNORS:GALBO, JAMES P.;RAVICHANDRAN, RAMANATHAN;SCHIRMANN, PETER J.;AND OTHERS;REEL/FRAME:005861/0933 1990-03-23 | Coating compsns. comprise a selected synthetic resin (I) and a functionally reactive 1-hydrocarbyloxy-substd. hindered amine stabilising cpd. (II). (I) is selected from polyester urethanes, thermoset acrylic resins, acrylic urethanes, alkyds, crosslinked epoxy resins, polysiloxanes, polyketimines, epoxymelamines, polyester acrylic resins, epoxy acrylic resins, polyester melamines, acrylic melamines, acrylic alkyds, acrylic resins and polyester epoxy resins. (II) is selected from five classes of cpds. with formulae (IIa-e), where P is the tetraalkylpiperidine moiety (III) in which the N atom is bonded to the O atom. p = 2-10; L1 = p-valent radical selected from 1-18C alkane or alkene, 5-12C cycloalkane or cycloalkene, opt. substd. bi- or tricyclic 7-12C hydrocarbon, or 6-15C aryl, alkaryl or aralkyl, with the N-O gps. opt. attached to different C atoms in L1; T1 = OH, NCO, O-glycidyl or Si(OR1)3; G1, G2 = 1-4C alkyl or together make (CH2)5; T = direct bond, CO(CH2)m, COO(CH2)m, NR1CO(CH2)m, (OCH2CH2)y, (OCH2CH(CH3))y, 1-6C alkylene (opt. interrupted by one or more O atoms), NHCO, NH, NR1COCONR1, OCO, OCO(CH2)m or NR1COCONR1CH2CH(CH3), where R1 = H or 1-12C alkyl, m = 2 or 3, y = 1-10 and the hetero O or N is attached to the piperidyl ring; X = OH, COOH, NCO, O-glycidyl, NHR2 or Si(OR1)3, where R2 = H, 1-12C alkyl or EO-P; E = 1-18C alkyl, 5-12C cycloalkyl or cycloalkenyl, 2-18C alkenyl, 7-15C aralkyl, opt. unsatd. bi- or tricyclic 7-12C hydrocarbyl or 6-10C aryl opt. substd. by alkyl; providing E is not benzyl when T is not a direct bond and X is OH; L = -CH2-CHCH2CH2OH or (i), where R5 is CH3, C2H5 or CH2OH; nb = 1-4; T3 = -OC(G3)C(OH)H-; G3 = H or G4; G4 = 1-36C alkyl, 5-12C cycloalkyl, phenyl or naphthyl opt. substd. by 1-36C alkyl, or 7-9C aralkyl opt. substd. by 1-36C alkyl; providing when n = 1, G = G4 or (ii), or G and G3 are joined to form a 5-12C ring; when n = 2, G = 2-12C alkylene, (iii) (where w = 1 or 2 and R3 = H, 1-4C alkyl or alkoxy, OH, halogen, CN or NO2), (iv), CHOH, CH2CH(CH2OH) or -T-CO-O-CO-T-; when n = 3, G = (v) or (vi) and when n = 4, G is (vii), where R4 = H or CH3; k = 1-100; L2 is an oligomeric or polymeric backbone derived from poly(vinyl alcohol), poly(acrylic acid), poly(methacrylic acid) or poly(maleic acid), ahving at least one free OH or COOH gp.; or L2 is a residue of a mono-, di- or poly-saccharide ahving free OH gp(s).; or L2 is a residue of an oligomeric or polymeric structure derived from ethylenically unsatd. material which has been epxoidised and has free OH gp(s).; and T2 = O, OCH2CHOHCH2, OCONH-R6-NHCO or NR2COONH-R6-NHCO, where R6 is (cyclo)aliphatic or aromatic radical obtd. by removing two NCO moieties from the corresp. diisocyanate of 4-15C atoms. Also claimed is a method of stabilising (I) by incorporating (II). | - | USE/ADVANTAGE (II) contains reactive gps. (e.g. OH, amino, oxirane or carboxyl) which can be chemically attached to (I) by condensation reactions to give polymers contg. non-migrating stabilisers giving protection from the adverse effects of actinic light. (II) are typically used in combination with other conventional UV absorbers or light stabilisers.
EP389421B1 | 1994-04-27 | Poly:hydro:carbyl:oxy tetra:alkyl:piperidine light stabiliser comprises polyolefin and poly: 1-hydro:carbyl:oxy-2,2, 6,6-tetra:alkyl:piperidine | Poly(1-hydrocarbyloxy-2,2,6,6-tetraalkylpiperidine) light stabilizers. ¦ Poly(1-hydrocarbyloxy-2,2,6,6-tetraalkylpiperidin)- Lichtstabilisatoren. ¦ Poly(1-hydrocarbyloxy-2,2,6,6-tétraalkylpipéridines), stabilisateurs contre la lumière. ¦ Poly(1-hydrocarbyloxy-2,2,6,6-tetraalkylpiperidine) light stabilizers ¦ Poly(1-hydrocarbyloxy-2,2,6,6-tétraalkylpipéridines), stabilisateurs contre la lumière ¦ Poly(1-hydrocarbyloxy-2,2,6,6-tetraalkylpiperidin)-Lichtstabilisatoren | CIBA GEIGY AG,4002 Basel,CH,00201300 | Galbo, James P. | Poly(1-hydrocarbyloxy-2,2, 6,6-tetramethylpiperidin) cpds. of formula (I) or (II) are new: M = 2-10; N = 1-5; R1 and R2 = 1-4C alkyl or together are pentamethylene; L = m-valent radical of 1-18C alkane or alkene, of a 5-12C cycloalkane or cycloalkene, of an opt. Si 7-12C bicyclic or tricyclic hydrocarbon, of an opt. alkyl substd. 6-15C aryl or aralkyl hydrocabron, or of a 6-15C aryl, provided that the N-O gps. are not necessarily attached to the same C atom in L; T = R3-COO-, R4-OCO-, R3-CONR5-, etc. where R3 = a radical of an aliphatic, cycloaliphatic, unsatd. aliphatic or aromatic carboxylic acid without the carboxy gp., R4 = a radical of an aliphatic, cycloaliphatic or unsatd. aliphatic alcohol without the -OH gp.; R5 = H, 1-8C alkyl or (i) D = a diradical of a 1-18C alkane or alkene, etc. t = a monovalent radical of a 1-18C alkane or alkene, etc. G = an organic linking gp. selected from -OCO-R8-COO-, -COO-R9-OCO-, -NR5-CO-R8-CONR5-, etc. R8= a direct bond or a divalent radical of an aliphatic, cycloaliphatic, unsatd. aliphatic or aromatic dicarboxylic acid without the two carboxy gps.; R9 = divalent radical of an aliphatic, cycloaliphatic or unsatd. aliphatic diol without the two -OH gps. USECpds. (I) and (II) are effective light stabilisers in protecting organic polymers against the deleterious effects of actinic light. | Poly(1-hydrocarbyloxy-2,2,6,6-tetraalkylpiperidine) compounds are effective light stabilizers in protecting organic polymers against the deleterious effects of actinic light. | US1989326704A ¦ US1989326703A | 1989-03-21 ¦ 1989-03-21 | EP389421B1 ¦ CA2012495A1 ¦ CA2012495C ¦ DE69008402D1 ¦ DE69008402T2 ¦ EP389421A1 ¦ JP02860586B2 ¦ JP2289546A ¦ US5015682A ¦ US5021577A ¦ US5189086A | EP389421A1 ¦ CA2012495A1 ¦ JP2289546A ¦ EP389421B1 ¦ DE69008402D1 ¦ JP02860586B2 ¦ CA2012495C | 1. Poly(1-hydrocarbyloxy-2,2,6,6-tetramethylpiperidin) verbindung der Formel I oder II worin m den Wert 2 bis 10 hat, n den Wert 1 bis 5 hat, R₁ und R₂ unabhängig voneinander einen Alkylrest mit 1 bis Kohlenstoffatomen bedeuten, oder R₁ und R₂ zusammen Pentamethylen bedeuten, L ein m-wertiger Rest eines Alkans mit 1 bis 18 Kohlenstoffatomen oder eines Alkens mit bis zu 18 Kohlenstoffatomen, ein m-wertiger Rest eines Cycloalkans oder Cycloalkens mit 5 bis 12 Kohlenstoffatomen, ein m-wertiger Rest eines gesättigten oder ungesättigten bicyclischen oder tricyclischen Kohlenwasserstoffs mit 7 bis 12 Kohlenstoffatomen oder ein m-wertiger Rest eines Aryl-, Alkylsubstituierten Aryl-oder Aralkylkohlenwasserstoffs mit 6 bis 15 Kohlenstoffatomen ist, mit der Maßgabe, daß die N-O-Gruppen nicht notwendigerweise an das gleiche Kohlenstoffatom in L gebunden sind, T eine organische Gruppierung, ausgewählt aus der Gruppe bestehend aus R₃-COO-, R₄-OCO-, R₃-CONR₅-, R₄NHCOCONH-, R₄OCO(CH₂)qNH-, R₄OCO(CH₂)pCOO-, worin R₃ ein aliphatischer, cycloaliphatischer, ungesättigter aliphatischer oder aromatischer Carbonsäurerest ohne die Carboxylgruppe ist, R₄ ein aliphatischer, cycloaliphatischer oder ungesättigter aliphatischer Alkoholrest ohne die Hydroxylgruppe ist, R₅ ein Wasserstoffatom, ein Alkylrest mit 1 bis 8 Kohlenstoffatomen oder ist, worin L₁ ein einwertiger Rest der Definition von L ist, p den Wert 0 bis 10 hat, q den Wert 2 bis 4 hat, R₆ ein Wasserstoffatom oder ein Alkylrest mit 1 bis 18 Kohlenstoffatomen ist, R₇ ein Wasserstoffatom oder-CH₂CH₂COOC₁₂H₂ ₅ ist, D ein zweiwertiger Rest eines Alkans oder Alkens mit 1 bis 18 Kohlenstoffatomen, ein zweiwertiger Rest eines Cycloalkans oder Cycloalkens mit 5 bis 12 Kohlenstoffatomen oder ein zweiwertiger Rest eines gesättigten oder ungesättigten bicyclischen oder tricyclischen Kohlenwasserstoffs mit 7 bis 12 Kohlenstoffatomen ist, mit der Maßgabe, daß die N-O-Gruppen nicht notwendigerweise an das gleiche Kohlenstoffatom in D gebunden sind, E ein einwertiger Rest eines Alkans oder Alkens mit 1 bis 18 Kohlenstoffatomen, ein einwertiger Rest eines Cycloalkans oder Cycloalkens mit 5 bis 12 Kohlenstoffatomen oder ein einwertiger Rest eines gesättigten oder ungesättigten bicyclischen oder tricyclischen Kohlenwasserstoffs mit 7 bis 12 Kohlenstoffatomen ist, G eine organische Verbindungseinheit, ausgewählt aus der Gruppe bestehend aus-OCO-R₈-COO-,-COO-R₉-OCO-,-NR₅-CO-R₈-CONR₅-, und ist, worin R₈ eine direkte Bindung oder ein zweiwertiger Rest einer aliphatischen, cycloaliphatischen, ungesättigten aliphatischen oder aromatischen Dicarbonsäure ohne die zwei Carboxylgruppen ist, R₉ ein zweiwertiger Rest eines aliphatischen, cycloaliphatischen oder ungesättigten aliphatischen Diols ohne die zwei Hydroxylgruppen ist, R₁₀-O-oder-NR₅-ist, und R₁₁ ein aliphatischer oder aromatischer vierwertiger Rest ist. 2. Verbindung der Formel I nach Anspruch 1, worin m den Wert 2 bis 4 besitzt. 3. Verbindung nach Anspruch 2, worin m den Wert 2 besitzt. 4. Verbindung der Formel II nach Anspruch 1, worin n den Wert 1 oder 2 besitzt. 5. Verbindung der Formel I oder II nach Anspruch 1, worin R₁ und R₂ jeweils Methyl bedeuten. 6. Verbindung der Formel I nach Anspruch 1, worin L ein m-wertiger n-Octan-, n-Heptan-oder Cyclohexanrest ist. 7. Verbindung der Formel I nach Anspruch 1, worin T für R₃-COO-steht, wobei R₃ Phenyl, Vinyl oder Alkyl mit 1 bis 17 Kohlenstoffatomen bedeutet. 8. Verbindung nach Anspruch 7, worin R₃ für Heptadecyl steht. 9. Verbindung der Formel I nach Anspruch 1, worin T für R₃-CONR₅-steht, wobei R₅ ein Wasserstoffatom bedeutet, und R₃ für Vinyl steht. 10. Verbindung der Formel I nach Anspruch 1, worin T für worin R₆ Dodecyl bedeutet, steht. 11. Verbindung der Formel II nach Anspruch 1, worin D ein zweiwertiger n-Octan-, n-Heptan-oder Cyclohexanrest ist. 12. Verbindung der Formel II nach Anspruch 1, worin E für Octyl, Heptyl oder Cyclohexyl steht. 13. Verbindung der Formel II nach Anspruch 1, worin G für-OCO-R₈-COO-, worin R₈ ein Alkylenrest mit 2 bis 8 Kohlenstoffatomen oder ein Phenylenrest ist, steht. 14. Verbindung nach Anspruch 13, worin R₈ Ethylen oder Octamethylen bedeutet. 15. Verbindung der Formel II nach Anspruch 1, worin G für-NR₅-CO-R₈-CO-NR₅-, worin R₅ ein Wasserstoffatom oder Butyl bedeutet, und R₈ eine direkte Bindung oder ein Alkylenrest mit 2 bis 8 Kohlenstoffatomen ist, steht. 16. Verbindung nach Anspruch 15, worin R₈ eine direkte Bindung, eine Ethylen-oder Octamethylengruppe ist. 17. Verbindung der Formel II nach Anspruch 1, worin G bedeutet. 18. Verbindung nach Anspruch 1, nämlich 1,4-Bis-(4-benzoyloxy-2,2,6, 6-tetramethylpiperidin-1-yloxy)-2-cyclohexen. 19. Verbindung nach Anspruch 1, nämlich 1,8-Bis-(4-benzoyloxy-2,2,6,6-tetramethylpiperidin-1-yloxy) octan. 20. Verbindung nach Anspruch 1, nämlich Bis-(4-benzoyloxy-2,2,6,6-tetramethylpiperidin-1-yloxy)octan. 21. Verbindung nach Anspruch 1, nämlich Bis-(4-benzoyloxy-2,2,6,6-tetramethylpiperidin-1-yloxy)methan. 22. Verbindung nach Anspruch 1, nämlich Cyclohexandiyl-bis-[(1-cyclohexyloxy-2,2,6,6-tetramethylpiperidin-4-yl)(1-oxy-2,2,6,6-tetramethylpiperidin-4-yl)sebacat]. 23. Verbindung nach Anspruch 1, nämlich Heptandiyl-bis-[(1-heptyloxy-2,2,6,6-tetramethylpiperidin-4-yl) (1-oxy-2,2,6,6-tetramethylpiperidin-4-yl) sebacat]. 24. Verbindung nach Anspruch 1, nämlich Octandiyl-bis-[(1-octyloxy-2,2,6,6-tetramethylpiperidin-4-yl) (1-oxy-2,2,6,6-tetramethylpiperidin-4-yl)sebacat]. 25. Verbindung nach Anspruch 1, nämlich 1,8-Octan-diyl-bis-[(1-octyloxy-2,2,6,6-tetramethylpiperidin-4-yl)-(1-oxy-2,2,6,6-tetramethylpiperidin-4-yl)sebacat]. 26. Stabilisierte organische Polymermasse, umfassend * (a) ein organisches Polymeres, das durch die nachteiligen Wirkungen von actinischem Licht verschlechtert wird, und * (b) eine stabilisierende Menge einer Verbindung der Formel I oder II nach Anspruch 1. 27. Masse nach Anspruch 26, worin das organische Polymere ein Polyolefin ist. 28. Masse nach Anspruch 27, worin das Polyolefin Polypropylen ist. 29. Masse nach Anspruch 26, worin die Komponente (b) 1,8-Bis-(4-benzoyloxy-2,2,6,6-tetramethylpiperidin-1-oxy)octan ist. 30. Masse nach Anspruch 26, worin das organische Polymere ein Beschichtungssystem auf der Basis von Alkyd-, Acryl-, Acrylalkyd-, Polyester-, Epoxid-, Urethan-, Polyamid-, Vinyl-oder Epoxypolyesterharzen ist. 31. Masse nach Anspruch 30, dadurch gekennzeichnet, daß sie einen UV-Absorber oder einen zusätzlichen Lichtstabilisator enthält. 32. Verfahren zur Stabilisierung eines organischen Materials gegen oxidative, thermische oder actinische Zersetzung, dadurch gekennzeichnet, daß man in das organische Material eine effektive stabilisierende Menge einer Verbindung der Formel I oder II nach Anspruch 1 einarbeitet. 1. Composé poly(1-hydro-carbyloxy-2,2,6,6-tétraméthyl-pipéridine) de formule I ou II dans laquelle m vaut de 2 à 10, n vaut de 1 à 5, R₁ et R₂ représentent indépendamment un groupe alkyle de 1 à 4 atomes de carbone, ou R₁ et R₂ reliés ensemble représentent le groupe pentaméthylène, L représente un radical m-valent d'un alcane de 1 à 18 atomes de carbone ou d'un alcène comportant jusqu'à 18 atomes de carbone, un radical m-valent d'un cycloalcane ou cycloalcène de 5 à 12 atomes de carbone, un radical m-valent d'un hydrocarbure bicyclique ou tricyclique saturé ou insaturé de 7 à 12 atomes de carbone ou un radical m-valent d'un groupe aryle, aryle substitué par un alkyle ou un hydrocarbure aralkyle de 6 à 15 atomes de carbone, à condition que les groupes N-O ne soient pas nécessairement liés au même atome de carbone dans L, T est une fraction organique choisie parmi le groupe formé par R₃-COO-, R₄-OCO-, R₃-CONR₅-, R₄ NHCOCONH-, R₄OCO(CH₂)qNH-, R₄OCO(CH₂)pCOO-, oùR₃ est un radical d'un acide carboxylique aliphatique, cycloaliphatique, aliphatique insaturé ou aromatique sans le groupe carboxy, R₄ est un radical d'un alcool aliphatique, cycloaliphatique ou aliphatique insaturé sans le groupe hydroxy, R₅ représente un atome d'hydrogène, un groupe alkyle de 1 à 8 atomes de carbone ou dans lequel L₁ représente un radical monovalent de la définition de L, p vaut de 0 à 10, q vaut de 2 à 4, R₆ représente un atome d'hydrogène ou un groupe alkyle de 1 à 18 atomes de carbone, R₇ représente un atome d'hydrogène ou un résidu-CH₂CH₂COOC₁ ₂H₂ ₅, D est un diradical d'un alcane ou alcène de 1 à 18 atomes de carbone, un diradical d'un cycloalcane ou d'un cycloalcène de 5 à 12 atomes de carbone, ou un diradical d'un hydrocarbure bicyclique ou tricyclique saturé ou insaturé de 7 à 12 atomes de carbone, à condition que les groupes N-O ne soient pas nécessairement liés au même atome de carbone dans D, E est un radical monovalent d'un alcane ou d'un alcène de 1 à 18 atomes de carbone, un radical monovalent d'un cycloalcane ou cycloalcène de 5 à 12 atomes de carbone ou un radical monovalent d'un hydrocarbure bicyclique ou tricyclique saturé ou insaturé de 7 à 12 atomes de carbone, G représente une fraction organique de liaison choisie parmi le groupe formé dans-OCO-R₈-COO-,-COO-R₉-OCO-,-NR₅-CO-R₈-CONR₅-, et oùR₈ représente une liaison directe ou un radical divalent d'un acide dicarboxylique aliphatique, cycloaliphatique, aliphatique insaturé ou aromatique sans les deux groupes carboxy, R₉ représente un radical divalent d'un diol aliphatique, cycloaliphatique ou aliphatique insaturé sans les deux groupes hydroxyle, R₁₀ représente-O-ou-NR₅-, et R₁₁ représente un radical tétravalent aliphatique ou aromatique. 2. Composé de formule I selon la revendication 1, dans laquelle m vaut de 2 à 4. 3. Composé selon la revendication 2, dans lequel m vaut 2. 4. Composé de formule II selon la revendication 1, dans lequel n vaut 1 ou 2. 5. Composé de formule I ou II selon la revendication 1, dans laquelle R₁ et R₂ représente chacun un groupe méthyle. 6. Composé de formule I selon la revendication 1, dans laquelle L représente un radical m-valent de n-octane, n-heptane ou de cyclohexane. 7. Composé de formule I selon la revendication 1, dans laquelle T représente un résidu R₃-COO-oùR₃ représente un groupe phényle, vinyle ou alkyle de 1 à 17 atomes de carbone. 8. Composé selon la revendication 7, dans lequel R3 représente le groupe heptadécyle. 9. Composé de formule I selon la revendication 1, dans laquelle T représente le résidu R₃-CONR₅-oùR₅ rerpésente un atome d'hydrogène et R₃ représente un groupe vinyle. 10. Composé de formule I selon la revendication 1, dans laquelle T représente oùR₆ représente un groupe dodécyle. 11. Composé de formule II selon la revendication 1 dans laquelle D représente un diradical de n-octane, de n-heptane ou de cyclohexane. 12. Composé de formule II selon la revendication 1, dans laquelle E représente un groupe octyle, heptyle ou cyclohexyle. 13. Composé de formule II selon la revendication 1, dans laquelle G représente le résidu-OCO-R₈-COO-oùR₈ représente un groupe alkylène de 2 à 8 atomes de carbone ou un groupe phénylène. 14. Composé selon la revendication 13, dans lequel R₈ rerpésente un groupe éthylène ou octaméthylène. 15. Composé de formule II selon la revendication 1, dans laquelle G représente un résidu-NR₅-CO-R₈-CO-NR₅-oùR₅ représente un atome d'hydrogène ou un groupe butyle et R₈ représente une liaison directe ou un groupe alkylène de 2 à 8 atomes de carbone. 16. Composé selon la revendication 15, dans lequel R₈ représente une liaison directe, un groupe éthylène ou octaméthylène. 17. Composé de formule II selon la revendication 1, dans laquelle G est 18. Composé selon la revendication 1 qui est le 1,4-bis (4-benzoyloxy-2,2,6,6-tétraméthylpipéridine-1-yloxy)-2-cyclohexène. 19. Composé selon la revendication 1 qui est le 1,8-bis-(4-benzoyloxy-2,2,6,6-tétraméthylpipéridine-1-yl-oxy)-octane. 20. Composé selon la revendication 1 qui est le bis-(4-benzoyloxy-2,2,6,6-tétraméthylpipéridine-1-yloxy) octane. 21. Composé selon la revendication 1 qui est le bis-(4-benzoyloxy-2, 2,6,6-tétraméthylpipéridine-1-yloxy)méthane. 22. Composé selon la revendication 1 qui est le bis[sébacate de (1-cyclohexyloxy-2,2,6,6-tétraméthylpipéridine-4-yle) et de (1-oxy-2,2,6,6-tétraméthylpipéridine-4-yle)cyclohexanediyl.. 23. Composé selon la revendication 1 qui est le bis[(sébacate de 1-heptyloxy-2,2, 6, 6-tétraméthylpipéridine-4-yle) et de (1-oxy-2,2,6,6-tétraméthylpipéridine-4-yle)] heptanediyle. 24. Composé selon la revendication 1 qui est le bis[sébacate de (1-octyloxy-2, 2,6,6-tétraméthyl-pipéridine-4-yle) et de (1-oxy-2,2,6,6.tétraméthyl-pipéridine-4-yle)] octanediyle. 25. Composé selon la revendication 1 qui est le bis[sébacate de (l-octyloxy-2,2,6,6-tétraméthylpipéridine-4-yle) et de (1-oxy-2,2,6,6-tétraméthylpipéridine-4-yle)]1,8-octanediyle. 26. Composition de polymère organique stabilisé comprenant. * (a) un polymère organique sujet à une détérioration par les effets nuisibles de la lumière actinique, et * (b) une quantité stabilisatrice d'un composé de formule I ou II selon la revendication 1. 27. Composition selon la revendication 26, dans laquelle le polymère organique est une polyoléfine. 28. Composition selon la revendication 27, dans laquelle la polyoléfine est le polypropylène. 29. Composition selon la revendication 26, dans laquelle le composant (b) est le 1,8-bis(4-benzoyloxy-2,2,6,6-tétraméthylpipéridine-1-oxy)octane. 30. Composition selon la revendication 26 dans laquelle le polymère organique est un système de revêtement à base de résine alkyde, acrylique, acrylique alkyde, polyester, époxyde, uréthanne, polyamide, vinylique ou époxy-polyester. 31. Composition selon la revendication 30 qui contient un absorbant UV ou un stabilisant à la lumière supplémentaire. 32. Procédé de stabilisation d'un matériau organique contre une dégradation thermique oxydante ou actinique qui comprend l'incorporation dans le dit matériau organique d' une quantité stabilisatrice efficace d'un composé de formule I ou II selon la revendication 1. 1. A poly (1-hydrocarbyloxy-2,2,6,6-tetramethyl-piperidine) compound of the formula I or II where m is 2 to 10, n is 1 to 5, R₁ and R₂ are independently alkyl of 1 to 4 carbon atoms, or R₁ and R₂ together are pentamethylene, L is an m-valent radical of an alkane of 1 to 18 carbon atoms or of an alkene of up to 18 carbon atoms, an m-valent radical of a cycloalkane or cycloalkene of 5 to 12 carbon atoms, an m-valent radical of a saturated or unsaturated bicyclic or tricyclic hydrocarbon of 7 to 12 carbon atoms or an m-valent radical of an aryl, alkyl substituted aryl or aralkyl hydrocarbon of 6 to 15 carbon atoms, with the proviso that the N-O groups are not necessarily attached to the same carbon atom in L, T is an organic moiety selected from the group consisting of R₃-COO-, R₄-OCO-, R₃-CONR₅-, R₄ NHCOCONH-, R₄OCO(CH₂)qNH-, R₄OCO(CH₂)pCOO-, where R₃ is a radical of an aliphatic, cycloaliphatic, unsaturated aliphatic or aromatic carboxylic acid without the carboxy group, R₄ is a radical of an aliphatic, cycloaliphatic or unsaturated aliphatic alcohol without the hydroxy group, R₅ is hydrogen, alkyl of 1 to 8 carbon atoms or where L₁ is a monovalent radical of the definition of L, p is O to 1O, q is 2 to 4, R₆ is hydrogen or alkyl of 1 to 18 carbon atoms, R₇ is hydrogen or-CH₂CH₂ COOC₁₂H₂₅, D is a diradical of an alkane or alkene of 1 to 18 carbon atoms, diradical of a cycloalkane or cycloalkene of 5 to 12 carbon atoms, or a diradical of a saturated or unsaturated bicyclic or tricyclic hydrocarbon of 7 to 12 carbon atoms, with the proviso that the N-O groups are not necessarily attached to the same carbon atom in D, E is a monovalent radical of an alkane or alkene of 1 to 18 carbon atoms, a monovalent radical of a cycloalkane or cycloalkene of 5 to 12 carbon atoms or a monovalent radical of a saturated or unsaturated bicyclic or tricyclic hydrocarbon of 7 to 12 carbon atoms, G is an organic linking moiety selected from the group consisting of-OCO-R₈-COO-,-COO-R₉-OCO-,-NR₅-CO-R₈-CONR₅-, and where R₈ is a direct bond or a divalent radical of an aliphatic, cycloaliphatic, unsaturated aliphatic or aromatic dicarboxylic acid without the two carboxy groups, R₉ is a divalent radical of an aliphatic, cycloaliphatic or unsaturated aliphatic diol without the two hydroxy groups, R1O is-O-or-NR₅-, and R₁₁ is an aliphatic or aromatic tetravalent radical. 2. A compound of formula I according to claim 1 wherein m is 2 to 4. 3. A compound according to claim 2 wherein m is 2. 4. A compound of formula II according to claim 1 wherein n is 1 or 2. 5. A compound of formula I or II according to claim 1 wherein R₁ and R₂ are each methyl. 6. A compound of formula I according to claim 1 wherein L is an m-valent radical of n-octane, n-heptane or cyclohexane. 7. A compound of formula I according to claim 1 wherein T is R₃-COO-where R₃ is phenyl, vinyl or alkyl of 1 to 17 carbon atoms. 8. A compound according to claim 7 wherein R₃ is heptadecyl. 9. A compound of formula I according to claim 1 wherein T is R₃-CONR₅-where R₅ is hydrogen and R₃ is vinyl. 10. A compound of formula I according to claim 1 wherein T is where R₆ is dodecyl. 11. A compound of formula II according to claim 1 wherein D is a diradical of n-octane, n-heptane or cyclohexane. 12. A compound of formula II according to claim 1 wherein E is octyl, heptyl or cyclohexyl. 13. A compound of formula II according to claim 1 wherein G is-OCO-R₈-COO-where R₈ is alkylene of 2 to 8 carbon atoms or phenylene. 14. A compound according to claim 13 wherein R₈ is ethylene or octamethylene. 15. A compound of formula II according to claim 1 wherein G is-NR₅-CO-R₈-CO-NR₅-where R₅ is hydrogen or butyl and R₈ is a direct bond or alkylene of 2 to 8 carbon atoms. 16. A compound according to claim 15 wherein R₈ is a direct bond, ethylene or octamethylene. 17. A compound of formula II according to claim 1 where G is 18. The compound according to claim 1 which is 1,4-bis(4-benzoyloxy-2,2,6,6-tetramethylpiperidin-1-yloxy)-2-cyclohexene. 19. The compound according to claim 1 which is 1,8-bis-(4-benzoyloxy-2,2,6,6-tetramethylpiperidine-1-yl-oxy)octane. 20. The compound according to claim 1 which is bis-(4-benzoyloxy-2,2,6,6-tetramethylpiperidin-1-yloxy)octane. 21. The compound according to claim 1 which is bis-(4-benzoyloxy-2,2,6,6-tetramethylpiperidin-1-yloxy)methane, 22. A compound according to claim 1 which is cyclohexanediyl bis[(1-cyclohexyloxy-2,2,6,6-tetramethylpiperidin-4-yl) (1-oxy-2,2,6,6-tetramethylpiperidin-4-yl) sebacate]. 23. The compound according to claim 1 which is heptanediyl bis[(1-heptyloxy-2,2,6,6-tetramethylpiperidin-4-yl) (1-oxy-2,2,6,6-tetramethylpiperidin-4-yl) sebacate]. 24. The compound according to claim 1 which is octanediyl bis[(1-octyloxy-2,2,6,6-tetramethylpiperidin-4-yl) (1-oxy-2,2,6,6-tetramethylpiperidin-4-yl) sebacate]. 25. The compound according to claim 1 which is 1,8-octanediyl bis[(1-octyloxy-2,2,6,6-tetramethylpiperidin-4-yl) (1-oxy-2,2,6,6-tetramethylpiperidin-4-yl) sebacate]. 26. A stabilized organic polymer composition which comprises * (a) an organic polymer subject to deterioration by the adverse effects of actinic light, and * (b) a stabilizing amount of a compound of formula I or II according to claim 1. 27. A composition according to claim 26 wherein the organic polymer is a polyolefin. 28. A composition according to claim 27 wherein the polyolefin is polypropylene. 29. A composition according to claim 26 wherein the component (b) is 1,8-bis(4-benzoyloxy-2,2,6,6-tetramethylpiperidine-1-oxy)octane. 30. A composition according to claim 26 wherein the organic polymer is a coating system based on alkyd, acrylic, acrylic alkyd, polyester, epoxide, urethane, polyamide, vinyl or epoxy-polyester resins. 31. A composition according to claim 30 which contains a UV absorber or additional light stabilizer. 32. A method for stabilizing an organic material against oxidative, thermal or actinic degradation which comprises incorporating into said organic material an effective stabilizing amount of a compound of formula I or II according to claim 1. | C07D023904 ¦ C07D021194 ¦ C07D024104 ¦ C07D024108 ¦ C07D040114 ¦ C07D049322 ¦ C08K00053432 ¦ C08K00053435 ¦ C08K000535 ¦ C08K0005353 ¦ C08K0005357 ¦ C09K000300 | 2005-03-13 PG25 LAPSED IN A CONTRACTING STATE ANNOUNCED VIA POSTGRANT INFORM. FROM NAT. OFFICE TO EPO IT - LAPSE BECAUSE OF NON-PAYMENT OF DUE FEES 2005-03-13 ¦ 2005-01-07 REG REFERENCE TO A NATIONAL CODE FR ST NOTIFICATION OF LAPSE - ¦ 2004-11-30 PG25 LAPSED IN A CONTRACTING STATE ANNOUNCED VIA POSTGRANT INFORM. FROM NAT. OFFICE TO EPO FR - LAPSE BECAUSE OF NON-PAYMENT OF DUE FEES 2004-11-30 ¦ 2004-11-03 GBPC GB: EUROPEAN PATENT CEASED THROUGH NON-PAYMENT OF RENEWAL FEE - 2004-03-13 ¦ 2004-10-01 PG25 LAPSED IN A CONTRACTING STATE ANNOUNCED VIA POSTGRANT INFORM. FROM NAT. OFFICE TO EPO DE - LAPSE BECAUSE OF NON-PAYMENT OF DUE FEES 2004-10-01 ¦ 2004-03-13 PG25 LAPSED IN A CONTRACTING STATE ANNOUNCED VIA POSTGRANT INFORM. FROM NAT. OFFICE TO EPO GB - LAPSE BECAUSE OF NON-PAYMENT OF DUE FEES 2004-03-13 ¦ 2003-03-07 PGFP POSTGRANT: ANNUAL FEES PAID TO NATIONAL OFFICE GB + 2003-03-07 ¦ 2003-02-28 PGFP POSTGRANT: ANNUAL FEES PAID TO NATIONAL OFFICE DE + 2003-02-28 ¦ 2003-02-20 PGFP POSTGRANT: ANNUAL FEES PAID TO NATIONAL OFFICE FR + 2003-02-20 ¦ 2002-01-01 REG REFERENCE TO A NATIONAL CODE GB IF02 EUROPEAN PATENT IN FORCE AS OF 2002-01-01 + ¦ 1998-04-17 REG REFERENCE TO A NATIONAL CODE FR TP TRANSMISSION OF PROPERTY ¦ 1997-05-21 REG REFERENCE TO A NATIONAL CODE GB 732E AMENDMENTS TO THE REGISTER IN RESPECT OF CHANGES OF NAME OR CHANGES AFFECTING RIGHTS (SECT. 32/1977) ¦ 1995-04-19 26N NO OPPOSITION FILED + ¦ 1994-08-26 ET FR: TRANSLATION FILED + ¦ 1994-06-01 REF CORRESPONDS TO: DE 69008402 1994-06-01 ¦ 1994-04-27 AK DESIGNATED CONTRACTING STATES: + EP 0389421 B1 DE;FR;GB;IT ¦ 1994-03-25 ITF IT: TRANSLATION FOR A EP PATENT FILED + BARZANO' E ZANARDO MILANO S.P.A. ¦ 1993-01-07 17Q FIRST EXAMINATION REPORT + 1992-11-19 ¦ 1990-09-26 AK DESIGNATED CONTRACTING STATES: + EP 0389421 A1 DE;FR;GB;IT ¦ 1990-09-26 17P REQUEST FOR EXAMINATION FILED + 1990-03-16 | Poly(1-hydrocarbyloxy-2,2, 6,6-tetramethylpiperidin) cpds. of formula (I) or (II) are new: M = 2-10; N = 1-5; R1 and R2 = 1-4C alkyl or together are pentamethylene; L = m-valent radical of 1-18C alkane or alkene, of a 5-12C cycloalkane or cycloalkene, of an opt. Si 7-12C bicyclic or tricyclic hydrocarbon, of an opt. alkyl substd. 6-15C aryl or aralkyl hydrocabron, or of a 6-15C aryl, provided that the N-O gps. are not necessarily attached to the same C atom in L; T = R3-COO-, R4-OCO-, R3-CONR5-, etc. where R3 = a radical of an aliphatic, cycloaliphatic, unsatd. aliphatic or aromatic carboxylic acid without the carboxy gp., R4 = a radical of an aliphatic, cycloaliphatic or unsatd. aliphatic alcohol without the -OH gp.; R5 = H, 1-8C alkyl or (i) D = a diradical of a 1-18C alkane or alkene, etc. t = a monovalent radical of a 1-18C alkane or alkene, etc. G = an organic linking gp. selected from -OCO-R8-COO-, -COO-R9-OCO-, -NR5-CO-R8-CONR5-, etc. R8= a direct bond or a divalent radical of an aliphatic, cycloaliphatic, unsatd. aliphatic or aromatic dicarboxylic acid without the two carboxy gps.; R9 = divalent radical of an aliphatic, cycloaliphatic or unsatd. aliphatic diol without the two -OH gps. | USE Cpds. (I) and (II) are effective light stabilisers in protecting organic polymers against the deleterious effects of actinic light. | -
EP2445961A1 | 2012-05-02 | Modifying the rheology of thermoplastic resin involves providing thermoplastic resin, and blending interpolymer resin particles with the thermoplastic resin to provide rheology modified thermoplastic resin | METHOD OF MODIFYING THE RHEOLOGY OF A THERMOPLASTIC RESIN ¦ VERFAHREN ZUR MODIFIKATION DER RHEOLOGIE EINES THERMOPLASTISCHEN HARZES ¦ PROCÉDÉ DE MODIFICATION DE LA RHÉOLOGIE D'UNE RÉSINE THERMOPLASTIQUE | Nova Chemicals Inc.,Moon Township, Pennsylvania 15108,US,101057310 | VIGNOLA, Eric | Modifying (M1) the rheology of a thermoplastic resin involves providing a thermoplastic resin; and blending interpolymer resin particles with the thermoplastic resin to provide a rheology modified thermoplastic resin. The interpolymer resin particles comprise a styrenic polymer intercalated within a polyolefin. The thermoplastic resin is present as a continuous phase and the interpolymer resin particles are present as a dispersed phase. An INDEPENDENT CLAIM is included for a rheology modified thermoplastic resin is prepared by the method (M1). For modifying the rheology of thermoplastic resin which is in the form of a blown film article, a cast film article, a solid sheet, an injection molded article, a thermoformed article, a blow molded article, a rotomolded article, a compression molded article, a foamed article or a functional film (claimed). The produced rheology modified thermoplastic resin has an adequate balance between viscous and elastic properties to provide good processibility, good physical properties such as strength properties, heat seal properties, and optical properties. The haul off force for the rheology modified thermoplastic resins is at least 5% higher than the haul off force of the thermoplastic resin without the interpolymer resin particles. The rheology modified thermoplastic resin has melt strength at least 10% higher than the melt strength of the thermoplastic resin without the interpolymer resin particles. The spiral flow of the rheology modified thermoplastic resin is at least 30% higher than the spiral flow of the thermoplastic resin without the interpolymer resin particles. Preferred Method: In the method (M1), the thermoplastic resin comprises a polyolefin; the polyethylene comprises at least one of linear low density polyethylene and low density polyethylene. The thermoplastic resin is present in the rheology modified thermoplastic resin at 30-99.9 wt.% and the interpolymer resin particles are present in the rheology modified thermoplastic resin at 0.1-70 wt.%. The interpolymer resin particles comprise 20-80 wt.% of at least one polyolefins and 20-80 wt.% of at least one based on the interpolymer resin particles. The polyolefin in the interpolymer resin particles includes at least one polymers selected from ethylene-vinyl acetate copolymers, high density polyethylene (HDPE), low density polyethylene (LDPE), linear low density polyethylene (LLDPE), very low density polyethylene (VLDPE), polypropylene, thermoplastic olefins, thermoplastic elastomers resins, and/or ethylene copolymers. The styrenic polymer in the interpolymer resin particles comprises at least one polymer derived from polymerizing monomer mixture of at least one styrenic monomer and optionally at least one other monomer. The rheology modified thermoplastic resin is formed by using one or a combination of methods selected from mixing extrusion, milling, and blending to form a homogenous mixture. Preferred Components: The polyolefin is selected from polyethylene; polypropylene; copolymers ethylene and an olefinic monomer; copolymers of at least one olefinic monomer and at lest one 1-4C alkyl (meth)acrylates; copolymers of at least one olefinic monomer and acrylonitrile; copolymers of at least one olefinic monomer and vinyl acetate; copolymers of at least one olefinic monomer and butadiene; copolymers of at least one olefinic monomer and isoprene; and/or copolymers of at least one olefinic monomer and styrene. The rheology modified thermoplastic resin comprises at least one additives selected from anti-blocking agents, antioxidants, anti-static additives, colorants, dyes, filler materials, flame retardants, heat stabilizers, impact modifiers, light stabilizers, light absorbers, lubricants, pigments, plasticizers, slip agents, and/or softening agents. | A method of modifying the rheology of a thermoplastic resin that includes the steps of providing a thermoplastic resin and blending interpolymer resin particles with the thermoplastic resin. The interpolymer resin contains a styrenic polymer intercalated within a polyolefin, such that the thermoplastic resin is present as a continuous phase and the interpolymer resin is present as a dispersed phase. The method provides a rheology modified thermoplastic resin with improved physical characteristics. L'invention concerne un procédé de modification de la rhéologie d'une résine thermoplastique, comprenant les étapes consistant à utiliser une résine thermoplastique et à mélanger des particules de résine d'interpolymère avec la résine thermoplastique. La résine d'interpolymère contient un polymère styrénique intercalé dans une polyoléfine, de sorte que la résine thermoplastique est présente sous la forme d'une phase continue et la résine d'interpolymère est présente sous la forme d'une phase dispersée. Le procédé permet d'obtenir une résine thermoplastique à rhéologie modifiée présentant des caractéristiques physiques améliorées. | US2009219992P ¦ US2009289109P ¦ US2010725851A ¦ WO2010US27799A | 2009-06-24 ¦ 2009-12-22 ¦ 2010-03-17 ¦ 2010-03-18 | EP2445961A1 ¦ CA2764930A1 ¦ EP2445961A4 ¦ MX2011013064A ¦ US20100331474A1 ¦ US20110148213A1 ¦ US20120035313A1 ¦ US8053525B2 ¦ US8188190B2 ¦ US8638008B2 ¦ WO2010151352A1 | WO2010151352A1 ¦ CA2764930A1 ¦ MX2011013064A ¦ EP2445961A1 | WHAT IS CLAIMED IS: 1. A method of modifying the rheology of a thermoplastic resin comprising: providing a thermoplastic resin; and blending interpolymer resin particles with the thermoplastic resin to provide a rheology modified thermoplastic resin; wherein the interpolymer resin particles comprise a styrenic polymer intercalated within a polyolefin, and wherein the thermoplastic resin is present as a continuous phase and the interpolymer resin particles are present as a dispersed phase: 2. The method according to Claim 1, wherein the thermoplastic resin comprises a polyolefin. 3. The method according to Claim 2, wherein the polyolefin is selected from the group consisting of polyethylene; polypropylene; copolymers ethylene and an olefinic monomer; copolymers of one or more olefinic monomers and one or more Ci-C4 alkyl (meth) acrylates; copolymers of one or more olefinic monomers and acrylonitrile; copolymers of one or more olefinic monomers and vinyl acetate; copolymers of one or more olefinic monomers and butadiene; copolymers of one or more olefinic monomers and isoprene; copolymers of one or more olefinic monomers and styrene, and combinations thereof. 4. The method according to Claim 3, wherein the polyethylene comprises one or more of linear low density polyethylene and low density polyethylene. 5. The method according to Claim 1, wherein the thermoplastic resin is present in the rheology modified thermoplastic resin at from about 30 wt . % to about 99.9 wt . % . and the interpolymer resin particles are present in the rheology modified thermoplastic resin at from about 0.1 wt. % to about 70 wt . % . 6. The method according to Claim 1, wherein the interpolymer resin particles comprise from about 20 wt .% to about 80 wt . % of one or more polyolefins and from about 20 wt . % to about 80 wt . % of one or more based on the interpolymer resin particles. 7. The method according to Claim 1, wherein the polyolefin in the interpolymer resin particles includes one or more polymers selected from the group consisting of ethylene-vinyl acetate copolymers, HDPE, LDPE, LLDPE, VLDPE, polypropylene, thermoplastic olefins, thermoplastic elastomers resins, ethylene copolymers and combinations thereof. 8. The method according to Claim 1, wherein the styrenic polymer in the interpolymer resin particles comprises one or more polymers derived from polymerizing a monomer mixture of one or more styrenic monomers and optionally one or more other monomers. 9. The method according to Claim 1, wherein the rheology modified thermoplastic resin comprises one or more additives selected from the group consisting of, anti-blocking agents, antioxidants, anti-static additives, colorants, dyes, filler materials, flame retardants, heat stabilizers, impact modifiers, light stabilizers, light absorbers, lubricants, pigments, plasticizers, slip agents, softening agents, and combinations thereof. 10. The method according to Claim 1, wherein the rheology modified thermoplastic resin is formed by using one or a combination of methods selected from the group consisting of mixing extrusion, milling, and blending to form a homogenous mixture. 11. A rheology modified thermoplastic resin made according to the method of Claim 1. 12. The rheology modified thermoplastic resins according to Claim 11 in the form of a blown film article, a cast film article, a solid sheet, an injection molded article, a thermoformed article, a blow molded article, a rotomolded article, a compression molded article, a foamed article or a functional film. 13. The rheology modified thermoplastic resins according to Claim 11, wherein the haul off force for the resins is at least 5% higher than the haul off force of the thermoplastic resin without the interpolymer resin particles. 14. The rheology modified thermoplastic resins according to Claim 11, wherein the resins have a melt strength at least 10% higher than the melt strength of the thermoplastic resin without the interpolymer resin particles. 15. The rheology modified thermoplastic resins according to Claim 11, wherein the spiral flow of the resins is at least 30% higher than the spiral flow of the thermoplastic resin without the interpolymer resin particles . | C08L002302 ¦ C08L002306 | 2013-07-17 18W WITHDRAWN - 2013-06-10 ¦ 2013-02-13 RIC1 CLASSIFICATION (CORRECTION) C08L002302 ¦ 2013-02-13 RIC1 CLASSIFICATION (CORRECTION) C08L002306 ¦ 2013-02-13 A4 SUPPLEMENTARY SEARCH REPORT + 2013-01-15 ¦ 2012-10-03 DAX REQUEST FOR EXTENSION OF THE EUROPEAN PATENT (TO ANY COUNTRY) DELETED - ¦ 2012-05-02 AK DESIGNATED CONTRACTING STATES: + EP 2445961 A1 AT;BE;BG;CH;CY;CZ;DE;DK;EE;ES;FI;FR;GB;GR;HR;HU;IE;IS;IT;LI;LT;LU;LV;MC;MK;MT;NL;NO;PL;PT;RO;SE;SI;SK;SM;TR ¦ 2012-05-02 17P REQUEST FOR EXAMINATION FILED + 2011-12-07 | Modifying (M1) the rheology of a thermoplastic resin involves providing a thermoplastic resin; and blending interpolymer resin particles with the thermoplastic resin to provide a rheology modified thermoplastic resin. The interpolymer resin particles comprise a styrenic polymer intercalated within a polyolefin. The thermoplastic resin is present as a continuous phase and the interpolymer resin particles are present as a dispersed phase. | For modifying the rheology of thermoplastic resin which is in the form of a blown film article, a cast film article, a solid sheet, an injection molded article, a thermoformed article, a blow molded article, a rotomolded article, a compression molded article, a foamed article or a functional film (claimed). | The produced rheology modified thermoplastic resin has an adequate balance between viscous and elastic properties to provide good processibility, good physical properties such as strength properties, heat seal properties, and optical properties. The haul off force for the rheology modified thermoplastic resins is at least 5% higher than the haul off force of the thermoplastic resin without the interpolymer resin particles. The rheology modified thermoplastic resin has melt strength at least 10% higher than the melt strength of the thermoplastic resin without the interpolymer resin particles. The spiral flow of the rheology modified thermoplastic resin is at least 30% higher than the spiral flow of the thermoplastic resin without the interpolymer resin particles.
WO2014057950A1 | 2014-04-17 | Optical film used for polarizing plate for image display apparatus, is obtained by providing layer containing cyclic polyolefin-type resin on surface of translucent support component containing thermoplastic resin | OPTICAL FILM, METHOD OF MANUFACTURING OPTICAL FILM, POLARIZING PLATE, AND IMAGE DISPLAY DEVICE ¦ FILM OPTIQUE, PROCÉDÉ DE FABRICATION D'UN FILM OPTIQUE, PLAQUE DE POLARISATION ET DISPOSITIF D'AFFICHAGE D'IMAGE | FUJIFILM CORPORATION,JP | WAKIZAKA Daiki ¦ FUKUDA Kenichi | An optical film is obtained by providing a layer (a) containing cyclic polyolefin-type resin on at least one surface of translucent support component containing thermoplastic resin. An INDEPENDENT CLAIM is included for manufacture of optical film, which involves applying coating composition containing cyclic polyolefin resin and organic solvent on translucent support component containing thermoplastic resin. Optical film is used for polarizing plate for image display apparatus (all claimed). Uses include but are not limited to liquid crystal display device with various display modes e.g. twisted nematic, in-plane switching, ferroelectric liquid crystal, anti-ferroelectric liquid crystal, optically compensatory bend, super twisted nematic, vertically aligned, electrically controlled birefringence and hybrid aligned nematic, mobile telephone, digital camera and personal computer. The thin optical film has very low moisture permeability, and excellent process stability as polarizing plate. Generation of black display nonuniformity at high temperature and high humidity conditions in image display apparatus, is suppressed. Preferred Composition: The organic solvent is an alicyclic hydrocarbon-type solvent (B1), aromatic hydrocarbon solvent (B2) or organic solvent (B3) which dissolves or swells support component. The solvent (B1) is chosen from cyclopentane, cyclohexane, methylcyclohexane, dimethylcyclohexane, trimethyl cyclohexane, ethyl cyclohexane, diethyl cyclohexane, decahydronaphthalene, dicycloheptane, tricyclodecane, hexahydro-indene and cyclooctane. The solvent (B2) is chosen from benzene, toluene, and xylene. The solvent (B3) is methyl ethyl ketone, ethyl acetate, methyl acetate, cyclohexanone or acetone.Preferred Properties: The optical film has relative humidity of 90%, and water vapor transmission rate of 200 g/m 2 /day or less at 40° C. Preferred Composition: The translucent support component contains cellulose resin such as (meth)acrylic-type-resin, as main component. The cyclic polyolefin type-resin has structure of formula (I), preferably (Ia) or (II) preferably (IIa) as polymer unit.R 3 -R 6H or 1-10C hydrocarbyl;X 2 -X 3 ,Y 2 -Y 3H, 1-10C hydrocarbyl, halo-substituted 1-10C hydrocarbyl, (-CO) 2 O, (-CO) 2 NR 15 , -(CH 2 ) n COOR 11 , -(CH 2 ) n OCOR 12 , -(CH 2 ) n NCO, -(CH 2 ) n NO 2 , -(CH 2 ) n CN, -(CH 2 ) n CONR 13 R 14 , -(CH 2 ) n NR 13 R 14 , -(CH 2 ) n OZ, -(CH 2 ) n or -(CH2) n W';R 11 -R 15H or 1-20C hydrocarbyl;m0-4, preferably 0 or 1;Zhydrocarbyl or halo-substituted hydrocarbyl;W'Si(R 16 ) p (D') 3-p ;D'halo, -OCOR 16 or OR 16 ;R 161-10C hydrocarbyl;n0-10;andp0-3. | The purpose of the present invention is to provide an optical film of exceptional durability and reduced permeation and desorption of moisture, and a method of manufacturing the same. This optical film is characterized in that at least one surface of a light transmissive support comprising a thermoplastic resin is furnished with a layer that contains (a) a cyclic polyolefin resin. La présente invention a pour objet : un film optique présentant une durabilité exceptionnelle ainsi qu'une perméation et une désorption réduites de l'humidité ; et son procédé de fabrication. Le film optique d'après la présente invention est caractérisé en ce qu'au moins une surface d'un support transparent comportant une résine thermoplastique est pourvue d'une couche contenant (a) une résine polyoléfine cyclique. | JP2012227514A ¦ JP2012234186A ¦ JP2012275161A | 2012-10-12 ¦ 2012-10-23 ¦ 2012-12-17 | WO2014057950A1 ¦ CN104704404A ¦ KR2015054992A ¦ TW201431688A | WO2014057950A1 ¦ TW201431688A ¦ KR2015054992A ¦ CN104704404A | 1. The layer containing (a) cyclic polyolefin type resin was provided in the at least one surface of the translucent support body which consists of thermoplastic resins. The optical film characterized by the above-mentioned. 2. The water vapor transmission rate in 40 degreeC in the said optical film and the relative humidity of 90 %RH is 200 g/m2/day or less, The optical film of Claim 1. 3. It is a manufacturing method of the optical film which has a cyclic polyolefin content layer in the at least one surface of the translucent support body which consists of thermoplastic resins, Comprising: The manufacturing method of the optical film formed when the said cyclic polyolefin content layer apply¦coats the coating composition containing (a) cyclic polyolefin type resin and (b) organic solvent. 4. The water vapor transmission rate in 40 degreeC in the said optical film and the relative humidity of 90 %RH is 200 g/m2/day or less, The manufacturing method of the optical film of Claim 3. 5. At least 1 type of the above-mentioned (b) organic solvent is an alicyclic hydrocarbon type solvent (b-1) or an aromatic hydrocarbons solvent (b-2), The manufacturing method of the optical film of Claim 3 or 4. 6. The said alicyclic hydrocarbon type solvent is at least 1 type of cyclopentane, a cyclohexane, methylcyclohexane, dimethylcyclohexane, a trimethyl cyclohexane, the ethyl cyclohexane, a diethyl cyclohexane, decahydronaphthalene, a dicyclo heptane, tricyclodecane, a hexahydro indene, and a cyclooctane, An aromatic hydrocarbons solvent (b-2) is at least 1 type of benzene, toluene, and xylene, The manufacturing method of the optical film of any one of Claims 3-5. 7. At least 1 type of the above-mentioned (b) organic solvent is an organic solvent (b-3) which melt¦dissolves or swells a support body, The manufacturing method of the optical film of any one of Claims 3-6. 8. The solvent which melt¦dissolves or swells the above-mentioned (b-3) support body is methyl ethyl ketone, ethyl acetate, methyl acetate, cyclohexanone, or acetone, The manufacturing method of the optical film of Claim 7. 9. The optical film of Claim 1 or 2 in which the thermoplastic resin which comprises the said translucent support body has a cellulose resin as a main component. 10. The optical film of Claim 1 or 2 in which the thermoplastic resin which comprises the said translucent support body has (meth)acrylic-type resin as a main component. 11. The optical film of any one of Claim 1, 2, 9 or 10 which has a structure where said (a) cyclic polyolefin type resin is represented by the following general formula II or III as a polymer unit. [FORMULA 1] [MAT_IMAGE "JPOXMLDOC01-appb-C000001.tif"] Here, m represents the integer of 0-4. R 3-R6 A hydrogen atom or a C1-C10 hydrocarbon group, X 2-X3, Y2-Y3 A hydrogen atom, a C1-C10 hydrocarbon group, (-CO) 2O, (-CO)2NR15 comprised from the C1-C10 hydrocarbon group, -(CH2)nCOOR11, -(CH2)nOCOR12, -(CH2)nNCO, -(CH2)nNO2, -(CH2)nCN, -(CH2)nCONR13R14, -(CH2)nNR13R14, -(CH2)nOZ, -(CH2)nW, or X1 and Y1, or X2 and Y2, or X3 and Y3 substituted by the halogen atom and the halogen atom is shown. In addition, as for R 11,R12,R13,R14,R15, a hydrogen atom, a C1-C20 hydrocarbon group, the hydrocarbon group by which Z was substituted with the hydrocarbon group or the halogen, and W are SiR16. p D3-p(R16 shows a C1-C10 hydrocarbon group, D shows a halogen atom, -OCOR16, or -OR16, and p shows the integer of 0-3.) and n show the integer of 0-10. 12. The optical film of Claim 11 which has a structure where said (a) cyclic polyolefin type resin is represented by the following general formula II-1 and III-1 as a polymer unit. [FORMULA 2] [MAT_IMAGE "JPOXMLDOC01-appb-C000002.tif"] (m represents 0 or 1 here) 13. The polarizing plate containing the optical film in any one of Claim 1, 2, 9-12. 14. The optical film in any one of Claim 1, 2, 9-12, or the image display apparatus containing the polarizing plate of Claim 13. | G02B000530 ¦ B32B002700 ¦ C08J000704 ¦ G02F00011335 | 2015-11-04 122 EP: PCT APPLICATION NON-ENTRY IN EUROPEAN PHASE - EP 13845925 A1 ¦ 2015-04-13 NENP NON-ENTRY INTO THE NATIONAL PHASE IN: DE ¦ 2015-04-10 ENP ENTRY INTO THE NATIONAL PHASE IN: KR 20157009293 A ¦ 2015-04-10 ENP ENTRY INTO THE NATIONAL PHASE IN: JP 2014540856 A ¦ 2014-06-04 121 EP: THE EPO HAS BEEN INFORMED BY WIPO THAT EP WAS DESIGNATED IN THIS APPLICATION EP 13845925 A1 | An optical film is obtained by providing a layer (a) containing cyclic polyolefin-type resin on at least one surface of translucent support component containing thermoplastic resin. | Optical film is used for polarizing plate for image display apparatus (all claimed). Uses include but are not limited to liquid crystal display device with various display modes e.g. twisted nematic, in-plane switching, ferroelectric liquid crystal, anti-ferroelectric liquid crystal, optically compensatory bend, super twisted nematic, vertically aligned, electrically controlled birefringence and hybrid aligned nematic, mobile telephone, digital camera and personal computer. | The thin optical film has very low moisture permeability, and excellent process stability as polarizing plate. Generation of black display nonuniformity at high temperature and high humidity conditions in image display apparatus, is suppressed.
WO2012060390A1 | 2012-05-10 | Coating composition for forming coated material, contains nonaqueous dispersion-type resin, photoinitiator and unsaturated group-containing compound formed from caprolactone-modified hydroxyalkyl (meth)acrylate and olyisocyanate compound | COATING COMPOSITION AND METHOD FOR FORMING COATING FILM ¦ COMPOSITION DE REVÊTEMENT, ET PROCÉDÉ DE RÉALISATION D'UN FILM DE REVÊTEMENT | KANSAI PAINT CO. LTD.,JP ¦ KONDOH Mitsuru,JP ¦ INADA Yuichi,JP ¦ IMAI Genji,JP ¦ HASHIMOTO Junpei,JP ¦ ISHIGURO Masaharu,JP ¦ TOMIZAKI Yasuhiro,JP | KONDOH, Mitsuru ¦ INADA, Yuichi ¦ IMAI, Genji ¦ HASHIMOTO, Junpei ¦ ISHIGURO, Masaharu ¦ TOMIZAKI, Yasuhiro | A coating composition contains radically-polymerizable unsaturated group-containing compound (A), nonaqueous dispersion-type resin (B) and photoinitiator (C) having isocyanate equivalent of 300-3800. The radically-polymerizable unsaturated group-containing compound (A) is obtained by reacting caprolactone modified hydroxyalkyl (meth)acrylate (a1) and olyisocyanate compound (a2). INDEPENDENT CLAIMS are included for the following:multilayer coating-film formation method; andcoated material. Coating composition is used for forming coated material e.g. film (all claimed). The coating composition has excellent shock resistance, contamination resistance and scratch resistance. Preferred Composition: The nonaqueous dispersion-type resin (B) is a dispersion liquid of polymer fine particles (i) obtained by dissolving dispersion stabilizer having chemically-reactive group, and polymerizable unsaturated monomer (b1), polymerizing polymerizable unsaturated monomer (b1) in insoluble organic liquid, reacting polymerizable unsaturated compound (b2) having complementary chemically-reactive group reactable with chemically-reactive group of dispersion-stabilizer, and introducing polymerizable unsaturated group into dispersion-stabilizer. The dispersion stabilizer contains high-molecular-weight polymer. The chemically-reactive group is chosen from epoxy group, carboxyl group, hydroxyl group, isocyanato group and alkoxy silyl group. The nonaqueous dispersion-type resin (B) has polymerizable unsaturated group. The polymerizable-unsaturated-group equivalent of nonaqueous dispersion-type resin (B) is 660-10000. The content of nonaqueous dispersion-type resin (B) with respect to 100 parts mass of total solid content of coating composition is 1-50 parts mass. The coating composition further contains isocyanate compound (D) other than the compound (A), hydroxyl-containing resin (E) having glass transition point temperature of 0° C or more, and radically-polymerizable unsaturated group-containing compound (F) other than the compound (A). Preferred Property: The average particle diameter of the polymerized microparticles in nonaqueous dispersion-type resin (B) is 50-500 nm. | The problem to be solved by the present invention is to provide a coating composition that enables a shorter heating time and lower heating temperature in a coating step, and furthermore can obtain a coating film having superior scratch resistance, shock resistance, and contamination resistance. The present invention provides a coating composition characterized by containing: a radical polymerizable unsaturated-group-containing compound (A) that is obtained by reacting a caprolactone-modified hydroxyalkyl(meth)acrylate (a1) and a polyisocyanate compound (a2), and that has isocyanate equivalents in the range of 300-3,800; a non-aqueous dispersion resin (B); and a photoinitiator (C). La présente invention concerne une composition de revêtement permettant de réduire la durée et la température de chauffe lors de l'opération de revêtement, le film de revêtement ainsi obtenu se distinguant par une résistance accrue aux éraflures, aux chocs, et à la contamination. La composition de revêtement selon la présente invention est caractérisée en ce qu'elle contient: un composé (A) contenant un groupe insaturé polymérisable par des radicaux, une résine de dispersion non-aqueuse (B) et un photo-amorceur (C). Le composé (A) contenant un groupe insaturé polymérisable par des radicaux résulte de la réaction entre, d'une part un hydroxy-alkyl(méth)acrylate (a1) porteur d'une modification caprolactone, et d'autre part un composé polyisocyanate (a2). Les équivalents isocyanates de ce composé (A) se situent dans une plage allant de 300 à 3.800. | JP2010248371A | 2010-11-05 | WO2012060390A1 ¦ JP05762435B2 | WO2012060390A1 ¦ JP2012541885X ¦ JP05762435B2 | 1. It is obtained by making caprolactone modified¦denatured hydroxyalkyl (meth)acrylate (a1) and a polyisocyanate compound (a2) react, And the radically polymerizable unsaturated group containing compound (A), non-aqueous dispersion¦distribution type resin (B), and the photoinitiator (C) which have an isocyanate equivalent of the range of 300-3,800 are contained, Coating composition characterized by the above-mentioned. 2. Non-aqueous dispersion¦distribution type resin (B) makes the dispersion stabilizer which consists of high molecular weight polymers exist. This dispersion stabilizer and a polymerizable unsaturated monomer (b1) melt¦dissolve, However, The polymer formed from this polymerizable unsaturated monomer is a dispersion liquid of polymer fine particle (i) obtained by this polymerizable unsaturated monomer polymerizing-reacting in a substantially insoluble organic liquid, Comprising: This dispersion stabilizer has the at least 1 sort(s) of chemical-reactivity group chosen from an epoxy group, a carboxyl group, a hydroxyl group, an isocyanato group, and the alkoxy silyl group, Coating composition of Claim 1. 3. Coating composition of Claim 1 in which non-aqueous dispersion¦distribution type resin (B) has a polymerizable unsaturated group. 4. The polymerizable-unsaturated-group equivalents of non-aqueous dispersion¦distribution type resin (B) are 660-10,000, Coating composition of Claim 1. 5. The polymerizable unsaturated compound (b2) which has the complementary chemical-reactivity group reactable with the chemical-reactivity group of the dispersion-stabilizer part of the said non-aqueous dispersion¦distribution type resin (B) is made to react. A polymerizable unsaturated group is introduce¦transduced into the dispersion-stabilizer part of polymer fine particle (i) in this non-aqueous dispersion¦distribution type resin (B), Coating composition of Claim 1 characterized by the above-mentioned. 6. The average particle diameter of the superposition¦polymerization microparticles¦fine-particles in non-aqueous dispersion¦distribution type resin (B) is 50-500 nm, Coating composition of Claim 1. 7. Coating composition of Claim 1 which contains 1-50 mass parts of non-aqueous dispersion¦distribution type resin (B) with solid content with respect to 100 mass parts of total solid content of coating composition. 8. Furthermore, coating composition of Claim 1 containing isocyanate compounds (D) other than the said compound (A). 9. Furthermore, coating composition of Claim 1 containing hydroxyl-containing resin (E). 10. The glass transition point temperature of hydroxyl-containing resin (E) is 0 degreeC or more, Coating composition of Claim 9. 11. Furthermore, coating composition of Claim 1 containing radically polymerizable unsaturated group containing compounds (F) other than the said compound (A). 12. The process of coating the base coating material composition containing resin containing an active hydrogen group, and a color pigment, and forming base coating on a to-be-coated-article, Subsequently, the process of performing irradiation and a heating of the process of coating the coating composition of Claim 1 and forming a clearing coating film, and an active energy ray, The multilayer coating-film formation method containing these. 13. The coated material obtained by the coating-film formation method of Claim 12. | C09D017514 ¦ B05D000136 ¦ B05D000724 ¦ C09D000400 ¦ C09D000500 | 2013-05-06 NENP NON-ENTRY INTO THE NATIONAL PHASE IN: DE ¦ 2012-12-28 WWE WIPO INFORMATION: ENTRY INTO NATIONAL PHASE + JP 2012541885 ¦ 2012-12-28 ENP ENTRY INTO THE NATIONAL PHASE IN: JP 2012541885 A ¦ 2012-06-27 121 EP: THE EPO HAS BEEN INFORMED BY WIPO THAT EP WAS DESIGNATED IN THIS APPLICATION EP 11838040 A1 | A coating composition contains radically-polymerizable unsaturated group-containing compound (A), nonaqueous dispersion-type resin (B) and photoinitiator (C) having isocyanate equivalent of 300-3800. The radically-polymerizable unsaturated group-containing compound (A) is obtained by reacting caprolactone modified hydroxyalkyl (meth)acrylate (a1) and olyisocyanate compound (a2). | Coating composition is used for forming coated material e.g. film (all claimed). | The coating composition has excellent shock resistance, contamination resistance and scratch resistance.
JP05136273B2 | 2013-02-06 | Coloring composition for color filter, contains pigment, pigment dispersant obtained using vinyl polymer, diisocyanate, polyamine and urethane prepolymer, organic solvent and active energy-ray curable monomer | The coloring composition for color filters, and a color filter | TOYO INK MFG CO LTD,JP | - | A coloring composition contains a pigment, a pigment dispersant, an organic solvent and an active energy-ray curable monomer. The pigment dispersant is obtained by reacting vinyl polymer having two hydroxyl groups at mono terminal region, diisocyanate, polyamine containing primary amino group and/or secondary amino group, and urethane prepolymer having isocyanate group at both terminal. An INDEPENDENT CLAIM is included for color filter, which has a filter segment formed using the coloring composition. Coloring composition is used for coloring filter used for color liquid crystal display device used for television and personal computer monitor. The coloring composition has excellent dispersibility, fluidity and storage stability. Preferred Composition: The coloring composition further contains an active-energy ray polymerization initiator and derivative having acidic functional group chosen from pigment derivative having acidic functional group, anthraquinone derivative having acidic functional group, acridone derivative having acidic functional group and triazine derivative having acidic functional group. | - | JP2008205632A | 2008-08-08 | JP05136273B2 ¦ JP2010039433A | JP2010039433A ¦ JP05136273B2 | 1. It is a coloring composition for the color filters formed by containing a pigment, a pigment dispersant, the organic solvent, and an active-energy-ray-curable monomer, Comprising: The isocyanate group of the urethane prepolymer (E) which has an isocyanate group in a both terminal by which this pigment dispersant reacts with a fragment-end¦mono-terminal area¦region the hydroxyl group of the vinyl polymer (A) which has two hydroxyl groups, and the isocyanate group of diisocyanate (B), It is a pigment dispersant with which the primary and/or secondary amino group of the amine compound which contains a polyamine (C) at least is made to react, The coloring composition for color filters characterized by the above-mentioned. 2. Furthermore, the coloring composition for color filters of Claim 1 which comprises an active energy ray polymerization initiator. 3. Furthermore, the pigment derivative which has an acidic functional group, the anthraquinone derivative which has an acidic functional group, The coloring composition for color filters of Claim 1 or 2 which comprises the derivative¦guide_body which has a one or more type¦kind acidic functional group chosen from the group which consists of an acridone derivative which has an acidic functional group, and a triazine derivative which has an acidic functional group. 4. The filter segment formed from the coloring composition for color filters in any one of Claims 1-3 is comprised, The color filter characterized by the above-mentioned. | G02B000520 ¦ C09B006720 ¦ C09B006722 ¦ G03F0007004 | 2012-11-26 FPAY RENEWAL FEE PAYMENT (EVENT DATE IS RENEWAL DATE OF DATABASE) + PAYMENT UNTIL: 20151122 ¦ 2012-11-22 R150 CERTIFICATE OF PATENT (=GRANT) OR REGISTRATION OF UTILITY MODEL + JAPANESE INTERMEDIATE CODE: R150 ¦ 2012-11-19 A61 FIRST PAYMENT OF ANNUAL FEES (DURING GRANT PROCEDURE) + JAPANESE INTERMEDIATE CODE: A61 2012-10-29 ¦ 2012-10-18 A01 WRITTEN DECISION TO GRANT A PATENT OR TO GRANT A REGISTRATION (UTILITY MODEL) + JAPANESE INTERMEDIATE CODE: A01 ¦ 2012-10-17 A01 WRITTEN DECISION TO GRANT A PATENT OR TO GRANT A REGISTRATION (UTILITY MODEL) + JAPANESE INTERMEDIATE CODE: A01 2012-10-16 ¦ 2012-10-05 TRDD DECISION OF GRANT OR REJECTION WRITTEN + ¦ 2012-09-20 A977 REPORT ON RETRIEVAL JAPANESE INTERMEDIATE CODE: A971007 2012-09-20 ¦ 2011-04-29 A621 WRITTEN REQUEST FOR APPLICATION EXAMINATION + JAPANESE INTERMEDIATE CODE: A621 2011-04-28 | A coloring composition contains a pigment, a pigment dispersant, an organic solvent and an active energy-ray curable monomer. The pigment dispersant is obtained by reacting vinyl polymer having two hydroxyl groups at mono terminal region, diisocyanate, polyamine containing primary amino group and/or secondary amino group, and urethane prepolymer having isocyanate group at both terminal. | Coloring composition is used for coloring filter used for color liquid crystal display device used for television and personal computer monitor. | The coloring composition has excellent dispersibility, fluidity and storage stability.
JP02923125B2 | 1999-07-26 | Coating compsn. suitable as finish coating of automobiles contains curling resin compsn. consisting of acrylic! copolymer contg. styrene! hydroxyl gp. contg. mono:acrylate, acrylate! monomer amino resin and isocyanate! cpd. | Coating composition | KANSAI PAINT CO LTD | YUGAWA YOSHUKI ¦ YABUTA MOTOSHI ¦ NAKAHATA AKIMASA ¦ MYAMOTO JUZO ¦ KOBAYASHI MASAAKI ¦ UENO SHIGETO | The compsn contains curing resin compsn. (A) consisting of 90-50 wt.% of an acrylic copolymer (A1) which consists of 45-55 wt.% of styrene, hydroxyl gp. contg. monoacrylate (A1-a), acrylate monomer (A1-b) of 4-24C monohydric alcohol, has a hydroxyl value of 60-140 mgKOH/g resin solids and a wt. average mol. wt. of 3,000-30,000 and 10-50 wt.% of amino resin (A2-a) and/or (blocked)polyisocyanate cpd. (A2-b).A top-coating compsn deriv. from the coating compsn. is also new.Pref. (A1-a) contains monoacrylate of 1,4-butanediol and/or epsilon-caprolactone modified acrylate monomer. (A1-a) are e.g. monomers contg. one acryloyl gp. and at least one hydroxyl gp. in a mol. and contains monoacrylates of dihydric alcohols, e.g. 2-hydroxyethyl acrylate, hydroxy propyl acrylate, 2,3-dihydroxypropyl acrylate and monoacrylates of 1,4- butanediol and EG and epsilon caprolactone modified acrylic monomers of formula CH2=CH-COOCH2CH2O (CO(C5H10O)nH (where n is 0.5-5). (A1-b) are e.g. n-butyl (isobutyl, tert.-butyl, 2-ethylhexyl, n-octyl, lauryl, tridecyl, stearyl) acrylates. A suitable styrene/(A1-a)/(A1-b) wt.% ratio is 45-55/12-40/5-43. (A2-a) is e.g. partially or completely methylolated amino resins obtd. by reaction of a urea, melamine, guanamines and aldehyde like formaldehyde, paraformaldehyde, acetaldehyde or paraacetaldehyde and their etherified derivs.. (A2-b) is e.g. free polyisocyanate cpds., like aliphatic, aliphatic, alicyclic, aromatic and aromatic-aliphatic polyisocyanates and their blocked derivs.. USE/ADVANTAGEThe coating compsn is suitable as a coating compsn. for top coating automobiles. The obtd. coating film has excellent finished appearance, scuff resistance and resistance to acids and weathering. | - | JP1992160239A | 1992-05-26 | JP02923125B2 ¦ JP5320562A | JP5320562A ¦ JP02923125B2 | 1. The following component (A) They are hydroxyl value 60 comprised by styrene monomer, hydroxyl-containing monoacrylate monomer, and acrylic-ester monomer of C4-C24 monohydric alcohol - 140 mgKOH/g resin, and acryl-type copolymer of weight average molecular weights 3,000-30,000, Comprising: And 90 to 50 weight% of acryl-type copolymers whose content of this styrene monomer is 45 to 55 weight% (B) Amino resin and/or (block) 10 to 50 weight% of polyisocyanate compounds These are contained as curable resin composition. Coating composition characterized by the above-mentioned. 2. Coating composition of Claim 1 which contains a 1, 4- butanediol monoacrylate monomer and/or a (epsilon)-caprolactone modified¦denatured acrylate monomer as a hydroxyl-containing monoacrylate monomer. 3. Coating composition is a top_coat_composition, Coating composition of Claim 1. | C09D012514 ¦ C09D012500 ¦ C09D013304 ¦ C09D013306 ¦ C09D013314 ¦ C09D016120 ¦ C09D016122 ¦ C09D017504 | 2012-04-30 LAPS CANCELLATION BECAUSE OF NO PAYMENT OF ANNUAL FEES - ¦ 2011-08-25 FPAY RENEWAL FEE PAYMENT (EVENT DATE IS RENEWAL DATE OF DATABASE) + PAYMENT UNTIL: 20120430 ¦ 2011-04-05 FPAY RENEWAL FEE PAYMENT (EVENT DATE IS RENEWAL DATE OF DATABASE) + PAYMENT UNTIL: 20120430 ¦ 2011-02-24 FPAY RENEWAL FEE PAYMENT (EVENT DATE IS RENEWAL DATE OF DATABASE) + PAYMENT UNTIL: 20110430 ¦ 2010-04-06 FPAY RENEWAL FEE PAYMENT (EVENT DATE IS RENEWAL DATE OF DATABASE) + PAYMENT UNTIL: 20110430 ¦ 2010-02-25 FPAY RENEWAL FEE PAYMENT (EVENT DATE IS RENEWAL DATE OF DATABASE) + PAYMENT UNTIL: 20100430 ¦ 2009-10-07 FPAY RENEWAL FEE PAYMENT (EVENT DATE IS RENEWAL DATE OF DATABASE) + PAYMENT UNTIL: 20100430 ¦ 2009-03-24 FPAY RENEWAL FEE PAYMENT (EVENT DATE IS RENEWAL DATE OF DATABASE) + PAYMENT UNTIL: 20100430 ¦ 2009-03-19 FPAY RENEWAL FEE PAYMENT (EVENT DATE IS RENEWAL DATE OF DATABASE) + PAYMENT UNTIL: 20090430 ¦ 2008-03-25 FPAY RENEWAL FEE PAYMENT (EVENT DATE IS RENEWAL DATE OF DATABASE) + PAYMENT UNTIL: 20090430 ¦ 2007-03-13 R250 RECEIPT OF ANNUAL FEES + JAPANESE INTERMEDIATE CODE: R250 ¦ 2006-03-22 R250 RECEIPT OF ANNUAL FEES + JAPANESE INTERMEDIATE CODE: R250 ¦ 2005-04-05 R250 RECEIPT OF ANNUAL FEES + JAPANESE INTERMEDIATE CODE: R250 ¦ 2004-04-06 R250 RECEIPT OF ANNUAL FEES + JAPANESE INTERMEDIATE CODE: R250 | The compsn contains curing resin compsn. (A) consisting of 90-50 wt.% of an acrylic copolymer (A1) which consists of 45-55 wt.% of styrene, hydroxyl gp. contg. monoacrylate (A1-a), acrylate monomer (A1-b) of 4-24C monohydric alcohol, has a hydroxyl value of 60-140 mgKOH/g resin solids and a wt. average mol. wt. of 3,000-30,000 and 10-50 wt.% of amino resin (A2-a) and/or (blocked)polyisocyanate cpd. (A2-b).A top-coating compsn deriv. from the coating compsn. is also new.Pref. (A1-a) contains monoacrylate of 1,4-butanediol and/or epsilon-caprolactone modified acrylate monomer. (A1-a) are e.g. monomers contg. one acryloyl gp. and at least one hydroxyl gp. in a mol. and contains monoacrylates of dihydric alcohols, e.g. 2-hydroxyethyl acrylate, hydroxy propyl acrylate, 2,3-dihydroxypropyl acrylate and monoacrylates of 1,4- butanediol and EG and epsilon caprolactone modified acrylic monomers of formula CH2=CH-COOCH2CH2O (CO(C5H10O)nH (where n is 0.5-5). (A1-b) are e.g. n-butyl (isobutyl, tert.-butyl, 2-ethylhexyl, n-octyl, lauryl, tridecyl, stearyl) acrylates. A suitable styrene/(A1-a)/(A1-b) wt.% ratio is 45-55/12-40/5-43. (A2-a) is e.g. partially or completely methylolated amino resins obtd. by reaction of a urea, melamine, guanamines and aldehyde like formaldehyde, paraformaldehyde, acetaldehyde or paraacetaldehyde and their etherified derivs.. (A2-b) is e.g. free polyisocyanate cpds., like aliphatic, aliphatic, alicyclic, aromatic and aromatic-aliphatic polyisocyanates and their blocked derivs.. | - | USE/ADVANTAGE The coating compsn is suitable as a coating compsn. for top coating automobiles. The obtd. coating film has excellent finished appearance, scuff resistance and resistance to acids and weathering.
JP2016040360A | 2016-03-24 | Polymer particle for polymer dispersion liquid and aqueous coating material comprises urethane resin and polymer containing monomer unit derived from radically polymerizable monomer consisting of acrylic acid ester monomer | POLYMER PARTICLE, POLYMER DISPERSION LIQUID, AQUEOUS COATING MATERIAL, AND COATED ARTICLE ¦ 重合体粒子、重合体分散液、水性被覆材および塗装物 ¦ A polymer particle, a polymer dispersion liquid, an aqueous coating material, and a coated material | MITSUBISHI RAYON CO LTD ¦ JAPAN CORTING RESIN CO LTD | TANAKA MOTOMI ¦ KOSUGI NAOHIRO ¦ SEKI AKIHIRO | A polymer particle comprises urethane resin (A) and polymer (B) containing monomer unit derived from radically polymerizable monomer (b). Monomer (b) contains acrylic acid ester monomer (b1) which has solubility parameter of 50-100 mass%, computed by Fedors method and/or methacrylic acid ester monomer (b2) which is ≤ 20.1 (J/cm3 )1/2 with respect to total amount of monomer (b). A polymer particle comprises urethane resin (A) and polymer (B) containing monomer unit derived from radically polymerizable monomer (b). Monomer (b) contains acrylic acid ester monomer (b1) which has solubility parameter of 50-100 mass%, computed by Fedors method and/or methacrylic acid ester monomer (b2) which is ≤ 20.1 (J/cm3 )1/2 with respect to total amount of monomer (b). Glass transition temperature (Tg) of polymer (B) computed by equation Tg=1÷ (W1 /Tg1 +W2 /Tg2 +...+Wn /Tgn ) (1) is - 35-57°C, where Tg represents glass transition temperature of polymer (B), Tg1 , Tg2 , and Tgn represent glass transition temperatures of each radically polymerizable monomer of polymer (B), and W1 , W2 , and Wn represent mass fraction of each radically polymerizable monomer. INDEPENDENT CLAIMS are included for:(1) aqueous coating material containing polymer particle and dispersion medium; and(2) coated material to which aqueous coating material is coated. A polymer particle for polymer dispersion liquid and aqueous coating material (all claimed). Coating film with outstanding water resistance and excellent adhesiveness with respect to different base materials can be formed. Preferred Parameters: Solubility parameter of polymer (B) computed by equation SPp =1÷ (W1 /SPm1 +W2 /SPm2 +...+Wn /SPmn ) (2) is ≤ 19.7 (J/cm3 )1/2 , where SPp represents solubility parameter of polymer (B), and SPm1 , SPm2 , and SPmn represent solubility parameter computed by Fedors method of each radically polymerizable monomer of polymer (B). Value of Tg of polymer (B) is - 5-45° C. Preferred Components: Monomer (b) contains monomer (b2) consisting of ≥ 1 methacrylic ester chosen from tert.-butylmethacrylate, i-butylmethacrylate, and n-butylmethacrylate. Aqueous coating material contains polyolefin polymer. | PROBLEM TO BE SOLVED: To provide a polymer dispersion liquid and an aqueous coating material capable of forming a coated film excellent in adhesiveness to various substrates, especially polyolefin substrate, water resistance, and soft feel property, and a polymer particle contained in the polymer dispersion liquid and the aqueous coating material.SOLUTION: There is provided a polymer particle containing an urethane resin (A) and a polymer (B) containing a monomer unit derived from a radical polymerizable monomer (b) in the same particle, where the radical polymerizable monomer (b) contains one or more kinds selected from a group consisting of an acrylic acid ester monomer (b1) and a methacrylic acid ester monomer (b2) having a solubility parameter calculated by a Fedors method of 20.1 (J/cm)or less of 50 to 100 mass% based on the total amount of the radical polymerizable monomer (b) and glass transition temperature (Tg) calculated by the FOX formula (1) of the polymer (B) is -35 to 57°C.SELECTED DRAWING: None PROBLEM TO BE SOLVED: To provide a polymer dispersion liquid and an aqueous coating material capable of forming a coated film excellent in adhesiveness to various substrates, especially polyolefin substrate, water resistance, and soft feel property, and a polymer particle contained in the polymer dispersion liquid and the aqueous coating material. SOLUTION: There is provided a polymer particle containing an urethane resin (A) and a polymer (B) containing a monomer unit derived from a radical polymerizable monomer (b) in the same particle, where the radical polymerizable monomer (b) contains one or more kinds selected from a group consisting of an acrylic acid ester monomer (b1) and a methacrylic acid ester monomer (b2) having a solubility parameter calculated by a Fedors method of 20.1 (J/cm 3)1/2 or less of 50 to 100 mass% based on the total amount of the radical polymerizable monomer (b) and glass transition temperature (Tg) calculated by the FOX formula (1) of the polymer (B) is -35 to 57°C. SELECTED DRAWING: None SUBJECT of the Invention The polymer particle contained in the polymer dispersion liquid which can form the coating film which is excellent in the adhesiveness with respect to a various base material, especially the polyolefin base material, water resistance, and soft feeling property, an aqueous coating material, the said polymer dispersion liquid, and an aqueous coating material is provided. PROBLEM to be solved It is a polymer particle which contains a urethane resin (A) and the polymer (B) containing the monomer unit derived from a radically polymerizable monomer (b) in the same particle¦grains, Comprising: The said radically polymerizable monomer (b) An acrylic acid ester monomer (b1), And 1 or more types selected from the group which the solubility parameter computed by Fedors method becomes from the methacrylic acid ester monomer (b2) which is 20.1(J/cm 3)1/2 or less, The glass transition temperature (Tg) which includes 50-100 mass % and is computed by Formula (1) of FOX of the said polymer (B) with respect to the total amount of the said radically polymerizable monomer (b) is -35-57 degreeC, Polymer particle. SELECTED DRAWINGS Absence | JP2014164801A | 2014-08-13 | JP2016040360A | JP2016040360A | 1. It is a polymer particle which contains a urethane resin (A) and the polymer (B) containing the monomer unit derived from a radically polymerizable monomer (b) in the same particle¦grains, Comprising: The said radically polymerizable monomer (b) An acrylic acid ester monomer (b1), And the solubility parameter computed by Fedors method includes 1 or more 50-100 mass % types selected from the group which consists of a methacrylic acid ester monomer (b2) which is 20.1(J/cm 3)1/2 or less with respect to the total amount of the said radically polymerizable monomer (b), The polymer particle whose glass transition temperature (Tg) computed by the following formula¦equation (1) of the said polymer (B) is -35-57 degreeC. Tg=1/(W 1/Tg1+W2/Tg2+...+Wn/Tgn)... (1) (In Formula (1), Tg represents the glass transition temperature of a polymer (B), Tg 1, Tg2...Tgn represents the glass transition temperature of each radically polymerizable monomer which comprises a polymer (B), W 1, W2...Wn represents the mass fraction of each radically polymerizable monomer.) 2. The polymer particle of Claim 1 whose solubility parameter of the said polymer, (B) computed by the following formula¦equation (2) is 19.7(J/cm3)1/2 or less. SP p=1/(W1/SPm1+W2/SPm2+...+Wn/SPmn)...(2) (In Formula (2), SP p represents the solubility parameter of a polymer (B), SP m1, SPm2...SPmn represents the solubility parameter computed by Fedors method of each radically polymerizable monomer which comprises a polymer (B), W 1, W2...Wn represents the mass fraction of each radically polymerizable monomer.) 3. The polymer particle of Claim 1 or 2 whose glass transition temperature (Tg) computed by said Formula (1) of the said polymer (B) is -5-45 degreeC. 4. The said radically polymerizable monomer (b) includes the said methacrylic acid ester monomer (b2) at least, The polymer particle as described in any one of Claims 1-3 in which the said methacrylic acid ester monomer (b2) contains the at least 1 methacrylic ester chosen from the group which consists of t-butylmethacrylate, i-butyl methacrylate, and n-butyl methacrylate. 5. The polymer dispersion liquid containing the polymer particle as described in any one of Claims 1-4. 6. The aqueous coating material containing the polymer particle and dispersion medium as described in any one of Claims 1-4. 7. Furthermore, the aqueous coating material of Claim 6 containing the polyolefin polymer. 8. The coated material to which the aqueous coating material of Claim 6 or 7 was apply¦coated. | C08L007504 ¦ C08L003308 ¦ C09D000502 ¦ C09D012300 ¦ C09D013304 ¦ C09D017504 | - | A polymer particle comprises urethane resin (A) and polymer (B) containing monomer unit derived from radically polymerizable monomer (b). Monomer (b) contains acrylic acid ester monomer (b1) which has solubility parameter of 50-100 mass%, computed by Fedors method and/or methacrylic acid ester monomer (b2) which is ≤ 20.1 (J/cm 3 )1/2 with respect to total amount of monomer (b). | A polymer particle for polymer dispersion liquid and aqueous coating material (all claimed). | Coating film with outstanding water resistance and excellent adhesiveness with respect to different base materials can be formed.
US8883275B2 | 2014-11-11 | Inkjet recording medium/ink set comprises ink containing water, hydrosoluble organic solvent comprising 3-methoxy-N,N-dimethyl-propionamide, surface active agent, coloring agent, and recording medium comprising substrate, and coated layer | Inkjet recording medium and ink set, and inkjet recording method | Ricoh Company Ltd.,Tokyo,JP ¦ Nagashima Hidefumi,Kanagawa,JP ¦ Gotou Hiroshi,Kanagawa,JP | Nagashima, Hidefumi ¦ Gotou, Hiroshi | An inkjet recording medium and ink set, comprises ink containing water, a hydrosoluble organic solvent comprising 3-methoxy-N,N-dimethyl-propionamide, a surface active agent; and a coloring agent; and a recording medium comprising a substrate, and a coated layer on at least one side of the substrate, where the transfer amount of pure water to the recording medium having the coated layer is 2-35 ml/m 2 during a contact time of 100 ms and 3-40 ml/m 2 during a contact time of 400 ms when measured by a liquid dynamic absorption tester at 23° C and 50% relative humidity (RH). An INDEPENDENT CLAIM is included for inkjet recording involving discharging ink for inkjet recording onto a recording medium having a coated layer on at least one side, where a transfer amount of pure water to the recording medium is 2-35 ml/m 2 during a contact time of 100 ms and 3-40 ml/m 2 during a contact time of 400 ms as measured by a liquid dynamic absorption tester at 23° C and 50% RH, where the ink for inkjet recording comprises water, a hydrosoluble organic solvent comprising an amide compound, surface active agent, and coloring agent. As inkjet recording medium and ink set (claimed), for inkejet recording, facsimile machines, photocopiers, multi-functional machines (printer/facsimile/photocopier). The ink for inkjet recording that contains the amide compound has good preservability and discharging stability and is friendly to the maintenance unit of the ink discharging device. Preferred Components: The amide compound in the ink for inkjet recording is in the range of 1-50 wt.%. The coloring agent comprises a pigment that has at least one kind of hydrophilic group on its the surface and is hydrodispersible in the absence of a dispersing agent. The coloring agent comprises a pigment dispersion in which a pigment, a pigment dispersant, and a polymer dispersion stabilizer are dispersed in water. The coloring agent comprises a polymer emulsion in which hydroinsoluble polymer particulates and/or slightly soluble polymer particulates comprising a pigment are dispersed in water. The ink for inkjet recording is at least one ink selected from cyan ink, magenta ink, yellow ink, and black ink. | A inkjet recording medium and ink set including ink containing water, a hydrosoluble organic solvent comprising an amide compound represented by the following Chemical Structure 1, a surface active agent; and a coloring agent, and a recording medium containing a substrate; and a coated layer on at least one side of the substrate, wherein the transfer amount of pure water to the recording medium having the coated layer is 2 ml/m2 to 35 ml/m2 during a contact time of 100 ms and 3 ml/m2 to 40 ml/m2 during a contact time of 400 ms when measured by a liquid dynamic absorption tester at 23° C. and 50% RH: | JP2011142598A ¦ JP2011240933A | 2011-06-28 ¦ 2011-11-02 | US8883275B2 ¦ BR102012019076A2 ¦ CN102850847A ¦ EP2540516A2 ¦ EP2540516A3 ¦ EP2540516B1 ¦ IN201202500I4 ¦ JP05888589B2 ¦ JP2013031990A ¦ US20130002776A1 | EP2540516A2 ¦ US20130002776A1 ¦ JP2013031990A ¦ CN102850847A ¦ US8883275B2 ¦ EP2540516A3 ¦ BR102012019076A2 ¦ IN201202500I4 ¦ JP05888589B2 ¦ EP2540516B1 | What is claimed is: 1. An inkjet recording medium and ink set, comprising: ink comprising: water; a hydrosoluble organic solvent comprising an amide compound represented by the following Chemical Structure 1; a surface active agent; and a coloring agent; and a recording medium comprising: a substrate; and a coated layer on at least one side of the substrate, wherein a transfer amount of pure water to the recording medium having the coated layer is 2 ml/m 2 to 35 ml/m2 during a contact time of 100 ms and 3 ml/m2 to 40 ml/m2 during a contact time of 400 ms when measured by a liquid dynamic absorption tester at 23° C. and 50% RH, and wherein the hydrosoluble organic solvent further comprises wetting agents, wherein a content of the hydrosoluble organic solvent comprising the amide compound represented by the Chemical Structure 1, and all of the wetting agents in the hydrosoluble organic solvent, in the ink for inkjet recording, ranges from 20% by weight to 50% by weight, and wherein the wetting agents in the hydrosoluble organic solvent comprises: a wetting agent A which is a polyol having an equilibrium moisture content of 30% or more by weight in an environment of 23° C. and relative humidity of 80% and a boiling point of higher than 250° C.; and a wetting agent B, which is a polyol having an equilibrium moisture content of 30% or more by weight at 23° C. and relative humidity of 80% and a boiling point of from 140° C. to 250° C. 2. The inkjet recording medium and ink set according to claim 1, wherein a content of the amide compound represented by the Chemical Structure 1 in the ink for inkjet recording ranges from 1% by weight to 50% by weight. 3. The inkjet recording medium and ink set according to claim 1, wherein the coloring agent comprises a pigment that has at least one kind of hydrophilic group on the surface thereof and is hydrodispersible in the absence of a dispersing agent. 4. The inkjet recording medium and ink set according to claim 1, wherein the coloring agent comprises a pigment dispersion in which a pigment, a pigment dispersant, and a polymer dispersion stabilizer are dispersed in water. 5. The inkjet recording medium and ink set according to claim 1, wherein the coloring agent comprises a polymer emulsion in which hydro insoluble polymer particulates and/or slightly soluble polymer particulates comprising a pigment are dispersed in water. 6. The inkjet recording medium and ink set according to claim 1, wherein the ink for inkjet recording is at least one ink selected from the group consisting of cyan ink, magenta ink, yellow ink, and black ink. 7. A method of ink jet recording comprising: discharging ink for inkjet recording onto a recording medium having a coated layer on at least one side thereof, wherein a transfer amount of pure water to the recording medium is 2 ml/m 2 to 35 ml/m2 during a contact time of 100 ms and 3 ml/m2 to 40 ml/m2 during a contact time of 400 ms as measured by a liquid dynamic absorption tester at 23° C. and 50% RH, wherein the ink for inkjet recording comprises water, a hydrosoluble organic solvent comprising an amide compound represented by the following Chemical Structure 1, a surface active agent, and a coloring agent: wherein the hydrosoluble organic solvent further comprises wetting agents, wherein a content of the hydrosoluble organic solvent comprising the amide compound represented by the Chemical Structure 1, and all of the wetting agents in the hydrosoluble organic solvent, in the ink for inkjet recording, ranges from 20% by weight to 50% by weight, and wherein the wetting agents in the hydrosoluble organic solvent comprises: a wetting agent A, which is a polyol having an equilibrium moisture content of 30% or more by weight in an environment of 23° C. and relative humidity of 80% and a boiling point of higher than 250° C.; and a wetting agent B, which is a polyol having an equilibrium moisture content of 30% or more by weight at 23° C. and relative humidity of 80% and a boiling point of from 140° C. to 250° C. 8. An inkjet recording medium and ink set, comprising: ink comprising: water, a hydrosoluble organic solvent comprising an amide compound represented by the following Chemical Structure 1; a surface active agent; and a coloring agent; and a recording medium comprising: a substrate; and a coated layer on at least one side of the substrate, wherein a transfer amount of pure water to the recording medium having the coated layer is 2 ml/m 2 to 35 ml/m2 during a contact time of 100 ms and 3 ml/m2 to 40 ml/m2 during a contact time of 400 ms when measured by a liquid dynamic absorption tester at 23° C. and 50% RH, wherein the hydrosoluble organic solvent further comprises wetting agents, wherein a content of the hydrosoluble organic solvent comprising the amide compound represented by the Chemical Structure 1, and all of the wetting agents in the hydrosoluble organic solvent, in the ink for inkjet recording, ranges from 20% by weight to 50% by weight, and wherein the wetting agents in the hydrosoluble organic solvent include: a first wetting agent selected from the group consisting of 1,2,3-butane triol, 1,2,4-butane triol, glycerine, diglycerine, triethylene glycol, and tetraethylene glycol; a second wetting agent that has a relatively lower boiling point than the first wetting agent; and a third wetting agent that has a relatively lower boiling point than the first wetting agent. 9. The inkjet recording medium and ink set according to claim 8, wherein both of the first wetting agent and the second wetting agent have an equilibrium moisture content of 30% or more by weight in an environment of 23° C. and a relative humidity of 80%, the third wetting agent has an equilibrium moisture content of less than 30% by weight in an environment of 23° C. and a relative humidity of 80%, and the second wetting agent has a relatively higher evaporativity than the wetting agent A. 10. The inkjet recording medium and ink set according to claim 9, wherein the boiling point of the third wetting agent is lower than 240° C. 11. The inkjet recording medium and ink set according to claim 1, wherein the wetting agents further comprise a wetting agent C, which is a polyol having an equilibrium moisture content of less than 30% by weight in an environment of 23° C. and relative humidity of 80%. 12. The inkjet recording medium and ink set according to claim 1, wherein the wetting agent comprises at least one of 1,2,3-butane triol, 1,2,4-butane triol, glycerine, diglycerine, triethylene glycol, or tetraethylene glycol. 13. The method according to claim 7, wherein the wetting agents further comprise a wetting agent C, which is a polyol having an equilibrium moisture content of less than 30% by weight in an environment of 23° C. and relative humidity of 80%. 14. The method according to claim 7, wherein the wetting agent comprises at least one of 1,2,3-butane triol, 1,2,4-butane triol, glycerine, diglycerine, triethylene glycol, or tetraethylene glycol. 15. The method according to claim 7, wherein a content of the amide compound represented by the Chemical Structure 1 in the ink for inkjet recording ranges from 1% by weight to 50% by weight. 16. The method according to claim 7, wherein the coloring agent comprises a pigment that has at least one kind of hydrophilic group on the surface thereof and is hydrodispersible in the absence of a dispersing agent. 17. The method according to claim 7, wherein the coloring agent comprises a pigment dispersion in which a pigment, a pigment dispersant, and a polymer dispersion stabilizer are dispersed in water. 18. The method according to claim 7, wherein the coloring agent comprises a polymer emulsion in which hydro insoluble polymer particulates and/or slightly soluble polymer particulates comprising a pigment are dispersed in water. 19. The method according to claim 7, wherein the ink for inkjet recording is at least one ink selected from the group consisting of cyan ink, magenta ink, yellow ink, and black ink. | B41M000500 ¦ B41J000201 ¦ B41M000550 ¦ B41M000552 ¦ C09D001100 ¦ C09D001130 ¦ C09D0011322 ¦ C09D0011324 ¦ C09D0011326 ¦ C09D0011328 ¦ C09D001138 ¦ C09D001140 | 2012-06-12 AS ASSIGNMENT RICOH COMPANY, LTD., JAPAN ASSIGNMENT OF ASSIGNORS INTEREST;ASSIGNORS:NAGASHIMA, HIDEFUMI;GOTOU, HIROSHI;SIGNING DATES FROM 20120530 TO 20120531;REEL/FRAME:028390/0523 | An inkjet recording medium and ink set, comprises ink containing water, a hydrosoluble organic solvent comprising 3-methoxy-N,N-dimethyl-propionamide, a surface active agent; and a coloring agent; and a recording medium comprising a substrate, and a coated layer on at least one side of the substrate, where the transfer amount of pure water to the recording medium having the coated layer is 2-35 ml/m 2 during a contact time of 100 ms and 3-40 ml/m 2 during a contact time of 400 ms when measured by a liquid dynamic absorption tester at 23° C and 50% relative humidity (RH). | As inkjet recording medium and ink set (claimed), for inkejet recording, facsimile machines, photocopiers, multi-functional machines (printer/facsimile/photocopier). | The ink for inkjet recording that contains the amide compound has good preservability and discharging stability and is friendly to the maintenance unit of the ink discharging device.
CN101248116B | 2011-09-21 | Polymer film for polarizing plate used for liquid crystal display device, has preset maximum difference between high and low film thickness | Polymer film, cyclic polyolefin film, method for manufacturing the same, optical compensation film, polarizer and liquid crystal display device | Fuji Photo Film Co. Ltd,CN | SUZUKI, MASAYA ¦ TOOYAMA, HIROFUMI ¦ ITO, KOJYU ¦ KATSUMI, SASATA ¦ HIROMOTO, HARUTA ¦ ATSUMI, MASAHIRO ¦ MUROOKA, TAKASHI | A polymer film has maximum difference between high and low film thickness of 1 μm or more, when measured from point within range of 60 mm diameter from center of film. INDEPENDENT CLAIMS are included for the following:solution film-forming method;polarization plate;liquid crystal display device; andoptical compensation film. For polarizing plate used for liquid crystal display device (both claimed) used for monitor of television, personal computer and portable instrument. The polymer film has favorable thickness and retardation, and provides display device having favorable contrast. The casting speed is increased during manufacture of film. Preferred Film: The polymer film comprises retardation expressing agent(s) having a rod-shaped or discotic compound, and plasticizer, ultraviolet absorber and/or peeling promoter. The film contains cellulose acylate obtained by substitution of hydroxyl group of glucose unit of cellulose with acyl group having two or more carbon atoms. The sum of degree of substitution (a) of hydroxyl group at 2-position of the glucose unit, degree of substitution (b) of hydroxyl group at 3-position of glucose unit and degree of substitution (c) of hydroxyl group at 6-position of glucose unit ranges between 2 and 3. The ratio of degree of substitution (c) and sum of values (a-c) is 0.315 or more. Preferred Dope: The dope (22) used for forming film contains an organic solvent having 0.1-40 mass% of 6C or less alcohol.Preferred Properties: The RMS value of polymer film of thickness within range of 60 mm diameter is 0-0.15 μm, when any point in the film is taken as center. The RMS value is measured from difference of film thickness within range of 60 mm diameter from mean value and number of measuring points for thickness within range of 60 mm diameter. The difference between maximum and minimum values of slow axis angle of polymer film in shape of square with dimensions of 60 mm and 60 mm is 0-0.4°. The polymer film has in-plane retardation (Re) of 0-200 nm and retardation (Rth) of 60-400 nm along thickness direction, at wavelength of 590 nm. The polymer film has thickness of 40-180 μm. Preferred Film: The polymer film is made of cyclic polyolefin or cellulose ester. The acyl substituent of cellulose ester comprises only acetyl group, and total degree of substitution of cellulose ester is 2.56-3. The acyl substituent of cellulose ester comprises acetyl group, propionyl group and butanoyl group, and total degree of substitution of cellulose ester is 2.5-3. The figure shows the outline chart of film manufacturing apparatus.20Film manufacturing apparatus21Stock tank22Dope30Filtering device31Casting die32Roller41Drying chamber | A polymer film, wherein when any point in the polymer film is taken as a center, a maximum difference between high and low film thicknesses within a range of 60 mm diameter is not more than 1 mm, an RMS value of a film thickness is 0 mm to 0.15 mm or a difference between maximum and minimum values of slow axis angle in any 60 mm x 60 mm square in the polymer film is 0 DEG to 0.40 DEG ; and a solution casting film-forming method comprising: casting a dope on a support; peeling the casted film, wherein a dry wind of 3 m/s to 15 m/s is applied to the casted film within 15 seconds from the casting, and wherein before the dry wind is applied to the casted film, an air floating on a surface of the casted film has a wind velocity of less than 3 m/s. A polymer film, wherein when any point in the polymer film is taken as a center, a maximum difference between high and low film thicknesses within a range of 60 mm diameter is not more than 1 mm, an RMS value of a film thickness is 0 mm to 0.15 mm or a difference between maximum and minimum values of slow axis angle in any 60 mm x 60 mm square in the polymer film is 0° to 0.40°; and a solution casting film-forming method comprising: casting a dope on a support; peeling the casted film, wherein a dry wind of 3 m/s to 15 m/s is applied to the casted film within 15 seconds from the casting, and wherein before the dry wind is applied to the casted film, an air floating on a surface of the casted film has a wind velocity of less than 3 m/s. A kind of polymer film, wherein when any point in the polymer film as the centre is in the range of 60 mm diameter height between the film thickness of the largest difference value is not more than 1, RMS value of the film thickness is 0 microns to m-0.15 microns, or polymer film in any one of claims 60 mm * 60 mm square slow axis angle of the largest difference between a maximum value and the minimum value is 0 to -0.40 degrees, and a solution casting film-forming method, comprising: a flow along concentrated solution on the carrier, peeling off the casting film, wherein the 15 in the cast film applied to dry 3m/s-15m/s, and wherein the dry cast film before the casting speed air flow on the surface of the film is less than 3 m/s from the direct current. L'invention concerne un film polymère. Lorsqu'un quelconque point dans ledit film polymère est considéré comme central, une différence maximale entre des épaisseurs de film élevée et basse au sein d'une fourchette de 60 mm de diamètre n'est pas supérieure à 1 µm, une valeur RMS d'une épaisseur de film est comprise entre 0 µm et 0,15 µm ou une différence entre des valeurs maximale et minimale d'un angle lent d'axe dans un carré de 60 mm par 60 mm du film polymère est comprise entre 0° et 0,40°. Selon cette invention, un procédé de formation de film par moulage de solution consiste à mouler un dopant sur un support, à peler ledit film moulé. Un vent sec de 3 m/s à 15 m/s est appliqué sur le film moulé pendant 15 secondes à partir dudit moulage et avant application du vent sec sur le film moulé, une aérosustentation sur une surface dudit film moulé présente une vitesse inférieure à 3 m/s. L'invention concerne un film polymère. Lorsqu'un quelconque point dans ledit film polymère est considéré comme central, une différence maximale entre des épaisseurs de film élevée et basse au sein d'une fourchette de 60 mm de diamètre n'est pas supérieure à 1 Vm, une valeur RMS d'une épaisseur de film est comprise entre 0 Vm et 0,15 Vm ou une différence entre des valeurs maximale et minimale d'un angle lent d'axe dans un carré de 60 mm par 60 mm du film polymère est comprise entre 0° et 0,40°. Selon cette invention, un procédé de formation de film par moulage de solution consiste à mouler un dopant sur un support, à peler ledit film moulé. Un vent sec de 3 m/s à 15 m/s est appliqué sur le film moulé pendant 15 secondes à partir dudit moulage et avant application du vent sec sur le film moulé, une aérosustentation sur une surface dudit film moulé présente une vitesse inférieure à 3 m/s. | JP2005246468A ¦ JP2005262708A ¦ JP200644206A ¦ JP2006159834A ¦ WO2006JP317292A | 2005-08-26 ¦ 2005-09-09 ¦ 2006-02-21 ¦ 2006-06-08 ¦ 2006-08-25 | CN101248116B ¦ CN101248116A ¦ JP04585947B2 ¦ JP2007076001A ¦ JP2007254699A ¦ TWI389949B ¦ US20090135344A1 ¦ US7796205B2 ¦ WO2007024028A1 | WO2007024028A1 ¦ JP2007076001A ¦ JP2007254699A ¦ CN101248116A ¦ TW200724580A ¦ US20090135344A1 ¦ US7796205B2 ¦ JP04585947B2 ¦ CN101248116B ¦ TWI389949B | CLAIMS 1. A polymer film, wherein when any point in the polymer film is taken as a center, a maximum difference between high and low film thicknesses within a range of 60 mm diameter is not more than 1 μm. 2. A polymer film, wherein when any point in the polymer film is taken as a center, an RMS value of a film thickness within a range of 60 mm diameter is 0 μm to 0.15 μm. 3. A polymer film, wherein a difference between maximum and minimum values of slow axis angle in any 60 mm x 60 mm square in the polymer film is 0° to 0.40°. 4. The polymer film according to claim 1, wherein a difference between maximum and minimum values of slow axis angle in any 60 mm x 60 mm square in the polymer film is 0° to 0.40°. 5. The polymer film according to claim 1, wherein an in-plane retardation Re (λ) is 0 nm &lt; Re (590) &lt; 200 nm and a retardation in a direction of film thickness Rth (λ) is 60 nm &lt; Rth (590) &lt; 400 nm, wherein Re (λ) is an in-plane retardation (Re) value (unit: nm) at a wavelength of λ nm; and Rth (λ) is a retardation (Rth) value (unit: nm) in a direction of film thickness at a wavelength of λ nm. 6. The polymer film according to claim 1, which comprises at least one retardation expressing agent comprising a rod-shaped or discotic compound. 7. The polymer film according to claim 1, which comprises at least one of plasticizer, ultraviolet absorber and peeling promoter. 8. The polymer film according to claim 1, which has a film thickness of 40 to 180 μm. 9. The polymer film according to claim 1, wherein a material polymer of the polymer film is a cyclic polyolefin. 10. The polymer film according to claim 1, wherein a material polymer of the polymer film is a cellulose ester, and wherein an acyl substituent of the cellulose ester substantially comprises acetyl group only, and a total degree of substitution of the cellulose ester is 2.56 to 3.00. 11. The polymer film according to claim 1, wherein a material polymer of the polymer film is a cellulose ester, and wherein an acyl substituent of the cellulose ester substantially comprises at least two of acetyl group, propionyl group and butanoyl group, and a total degree of substitution of the cellulose ester is 2.50 to 3.00. 12. The polymer film according to claim 10, which comprises a cellulose acylate obtained by substitution of hydroxyl group of glucose unit constituting cellulose with acyl group having two or more carbon atoms, wherein when a degree of substitution of hydroxyl group at 2-position of the glucose unit is DS2, a degree of substitution of hydroxyl group at 3-position of the glucose unit is DS3 and a degree of substitution of hydroxyl group at 6-position of the glucose unit is DS6, DS2, DS3 and DS6 satisfy following formulae (I) and (II): (I): 2.0 &lt; DS2 + DS3 + DS6 &lt; 3.0 (II): DS6/(DS2 + DS3 + DS6) &gt; 0.315. 13. A solution film-forming method comprising: casting a dope containing a polymer and a solvent on a support which runs in an endless manner from a casting die to form a casted film on the support from the dope; applying a dry wind of 3 m/s or more onto the casted film within 15 seconds from the casting of the dope onto the support; and peeling the casted film as a film, wherein the method further comprises stretching the film after peeling the casted film as the film from the support. 14. A solutin film-forming method comprising: casting a dope containing a polymer and a solvent on a support which runs in an endless manner from a casting die to form a casted film on the support from the dope; and peeling the casted film as a film, wherein an initial film acting as a formation initiator for the film is formed on a surface of the casted film, and a plane of the surface of the casted film is made flat and smooth by leveling effect of the initial film, and wherein the method further comprises stretching the film after peeling the casted film from the support. 15. The solution film-forming method according to claim 14, wherein the initial film is formed by applying a dry wind to the casted film. 16. The solution film-forming method according to claim 13, wherein before the dry wind is applied to the casted film, an air floating on the surface of the casted film has a wind velocity of less than 3 m/s and time when the air is floating on the surface of the casted film is 15 seconds or shorter. 17. The solution film-forming method according to claim 13, wherein the dry wind has a wind velocity of 3 m/s to 15 m/s. 18. The solution film-forming method according to claim 13, wherein the dry wind is applied to the casted film for 20 seconds or longer. 19. The solution film-forming method according to claim 13, wherein the dry wind has a gas concentration of 25% or less. 20. The solution film-forming method according to claim 13, wherein a temperature of the dry wind is 4O°C to 150°C. 21. The solution film-forming method according to claim 13, wherein the dope contains an organic solvent, and wherein the organic solvent contains 0.1% by mass to 40% by mass of an alcohol having 6 or less carbons. 22. The solution film-forming method according to claim 13, which is a film-forming method where at least two layers of inner and outer layers are casted by a co-casting, wherein a solid concentration of a dope for the outer layer is lower to an extent of 1% by mass or more than a solid concentration of a dope for the inner layer. 23. The solution film-forming method according to claim 13, which is a film-forming method where at least two layers of inner and outer layers are casted by a co-casting, wherein an adding amount of alcohol to a dope for the outer layer is 1.05 to 6.0-fold of that for the inner layer. 24. The solution film-forming method according to claim 13, which is a film-forming method where at least two layers of inner and outer layers are casted by a co-casting, wherein an adding amount of fine particles of a matte agent to a dope for the inner layer is lower than that to a dope for the outer layer. 25. The solution film-forming method according to claim 13, wherein a multiplication factor of the stretching is 1.01- to 2.0-fold. 26. The polymer film according to claim 1, which is prepared by a solution film-forming method according to claim 13. 27. The polymer film according to claim 1, which has an optical compensation layer on the polymer film. 28. The polymer film according to claim 27, wherein the optical compensation layer comprises a discotic liquid crystal compound. 29. A polarizing plate comprising: a polarizer; and at least two protective films, wherein at least one of the at least two protective films is a polymer film according to claim 1. 30. The polarizing plate according to claim 29, wherein at least one of a hard coat layer, an antiglare layer and a reflection-preventing layer is provided on a surface of one of the at least two protective films placed at an opposite side of a liquid crystal cell. 31. A liquid crystal display device comprising at least one of a polymer film according to claim 1 and a polarizing plate according to claim 29. 32. A solution casting film-forming method comprising: casting a dope containing a cyclic polyolefin polymer and a solvent on a support which runs in an endless manner from a casting die to form a casted film on the support from the dope; peeling the casted film as a film, wherein a dry wind of 3 m/s to 15 m/s is applied to the casted film within 15 seconds from the casting of the dope onto the support, and wherein before the dry wind is applied to the casted film, an air floating on a surface of the casted film has a wind velocity of less than 3 m/s. 33. A solution casting film-forming method comprising: casting a dope containing a cyclic polyolefln polymer and a solvent on a support which runs in an endless manner from a casting die to form a casted film on the support from the dope; and peeling the casted film as a film, wherein an initial film acting as a formation initiator for the film is formed on a surface of the casted film, and a plane of the surface of the casted film is made flat and smooth by leveling effect of the initial film. 34. The solution casting film-forming method according to claim 33, wherein the initial film is formed by applying a dry wind to the casted film. 35. The solution casting film-forming method according to claim 33, wherein before the dry wind is applied to the casted film, an air floating on the surface of the casted film has a wind velocity of less than 3 m/s and time when the air is floating on the surface of the casted film is 15 seconds or shorter. 36. The solution casting film-forming method according to claim 33, wherein the dry wind has a wind velocity of 3 m/s to 15 m/s. 37. The solution casting film-forming method according to claim 32, wherein when the casted film is peeled off from the surface of the support which runs in an endless manner, a residual volatile component is 20% by mass to 150% by mass. 38. The solution casting film-forming method according to claim 32, wherein when the casted film is peeled off from the surface of the support which runs in an endless manner, a resistance against peeling is less than 0.25 N/cm. 39. The solution casting film-forming method according to claim 32, wherein the method further comprises strethching the film after peeling the casted film from the support. 40. The solution casting film-forming method according to claim 32, wherein a glass transition temperature (Tg) of the cyclic polyolefin polymer is 200°C to 400°C. 41. A cyclic polyolefin film manufactured by a solution casting film-forming method according to claim 32. 42. An optical compensation film comprising a cyclic polyolefin film according to claim 41. 43. The optical compensation film according to claim 42, wherein an in-plane retardation Re and a retardation in a direction of film thickness Rth satisfy following formulae, and a standard deviation of a slow axis angle is within 1.5°: 0 nm &lt; Re (590) &lt; 100 nm 40 nm &lt; Rth (590) &lt; 400 nm wherein Re (λ) and Rth (λ) represent Re and Rth measured at a wavelength of λ nm, respectively. 44. The optical compensation film according to claim 42, wherein the cyclic polyolefin polymer is stretched by a uniaxial stretching method, a simultaneous biaxial stretching method or a successive biaxial stretching method. 45. A polarizing plate comprising: a polarizer; and at least two protective films, wherein at least one of the at least two protective films comprises a cyclic polyolefin film according to claim 41 or an optical compensation film according to claim 42. 46. A liquid crystal display device comprising at least one of a cyclic polyolefin film accoreding to claim 41 and an optical compensation film according to claim 42. 1. A polymer film, wherein when any point in the polymer film is taken as a centre, a maximum difference between high and low film thicknesses within a range of 60 mm diameter is not more than 1 micron; the RMS value of the film thickness of which the diameter is in the range of 60 mm is 0-0.15 microns and the difference of the maximal value and the minimal value of the slow axis angle of the polymer film in any 60*60 mm of square is 0-0.40 degrees. 2. Inside according to claim 1, the polymer film, ReU wherein the delay in) is delay Rth (lambda is environment-friendly than Re (59Q) 200nm and the direction of film thickness) is 60nm Rth (590) (400nm, ReU) is wavelength lambda nm in-plane delay value, unit: nm, and Rth (A) is delay value, the unit is a film thickness direction at a wavelength ληπι: nm. 3. According to claim 1, the polymer film is prepared through solution film comprises the following steps: containing polymer and a solvent from a casting die to the polymer solution cast on the carrier to ring form on the carrier of the polymer solution to form casting film, pouring play 15 seconds 3 m/s or more dry, and peeling off the casting film casting film as a film to a carrier from a polymer solution, wherein the method further comprises stripping as casting film to the film from the carrier. 4. According to claim 3, the polymer film, comprising a delay value presenting at least one containing rod-shaped or disc-shaped compound. 5. According to claim 4, the polymer film, wherein the glass transition temperature (Tg) of polymer component (A) is a cyclic polyolefin 2000C -400 ". 6. A kind of polarizer, including: polarizer, and at least two protective film, wherein the material is a polymer film according to claim 1, wherein at least one of the at least two protecting films. 7. A kind of liquid crystal display device, wherein the polymer film and polaroid according to any one of claims 1 to at least one of the polarizing plate comprises a polarizer, and at least two protecting films according to claim 1 wherein at least one of the at least two protective film according to at least one of the polymer film. | C08J000518 ¦ B29C004124 ¦ C08L000110 ¦ G02B000530 ¦ G02F00011335 ¦ G02F000113363 ¦ B29K000100 ¦ B29L000700 | 2011-09-21 C14 GRANT OF PATENT OR UTILITY MODEL + ¦ 2008-10-15 C10 ENTRY INTO SUBSTANTIVE EXAMINATION ¦ 2008-08-20 C06 PUBLICATION + | A polymer film has maximum difference between high and low film thickness of 1 μm or more, when measured from point within range of 60 mm diameter from center of film. | For polarizing plate used for liquid crystal display device (both claimed) used for monitor of television, personal computer and portable instrument. | The polymer film has favorable thickness and retardation, and provides display device having favorable contrast. The casting speed is increased during manufacture of film.
US7767629B2 | 2010-08-03 | Composition for underwater applications comprises fluid component, viscosifying component and composite microsphere of pellets of continuous phase of polymeric resin binder and dispersed microspheres to reduce the density of the composition | Drilling fluid containing microspheres and use thereof | 3M Innovative Properties Company,St. Paul,MN,US | Shinbach, Madeline P. ¦ Nwabunma, Domasius | A drilling fluid composition comprises a fluid component, viscosifying component and composite microsphere component in an amount sufficient to reduce the density of the composition (where the composite microsphere component comprise pellets comprising a continuous phase of polymeric resin binder and microspheres dispersed in it; the composite microsphere component has a sphereicity of less than 0.7). As drilling fluid (claimed); for underwater applications. The composition use the composite microsphere component in an amount sufficient to reduce the density (e.g. at least 15, 20 and 30%) of the composition; advantageously reduces the density of a conventional fluid, reduces costs associated with pumping and overcomes problems associated with conventional gas-injection processes; uses conventional drilling and pumping equipment, requires no sea-floor based pumps and may be easily pressure-controlled to maintain the pressure of the fluid; use hollow microspheres, being relatively incompressible, do not require the high pressures and associated pumps necessary with gas injection and the addition of microspheres will not lead to the foaming problems; do not provides nuisance dusty environment; reduces the density of the mud to that of the ambient seawater, or 8-13 lbs/gallon (5.2-7.5 kg/l); exhibit excellent hydrolytic stability, and outstanding compressive strengths. Preferred Components: The size of the pellets is 200-4000 μm. The density of the pellets is 0.4-1 g/cm 3 . The pellets comprise microspheres (20-75, preferably 20-60 wt.%). The microspheres of the composite component comprises glass, ceramic or polymeric hollow microspheres. The density of the microspheres is 0.1-0.9 (preferably 0.2-0.7) g/cm 3 . The composite microsphere component is in amounts sufficient to reduce the density of the composition to 8-13 pounds/gallon (5.2-7.5 kg/l) and is at least 200 μm in size. The microspheres are unitary glass microspheres. The unitary glass microspheres are 5-1000 (preferably 100-1000) μm in diameter. The collapse strength of the composite microsphere component is ≥4000 psi (27.6 MPa). The composite microsphere component is present in an amount of 25-50 vol.%. The viscosifying agent is clays.Preferred Components: The resin binder is a thermoplastic or thermoset resin. The thermoplastic is selected from polyolefin homo- and copolymers; styrene copolymers and terpolymers; ionomers; ethyl vinyl acetate homo- and copolymers; polyvinylbutyrate homo- and copolymers; polyvinyl chloride homo- and copolymers; metallocene polyolefins; poly(alpha olefins) homo- and copolymers; ethylene-propylene-diene terpolymers; fluorocarbon elastomers; polyester polymers and copolymers; polyamide polymers and copolymers, polyurethane polymers and copolymers; polycarbonate polymers and copolymers; polyketones; and/or polyureas. The thermoset resin is selected from epoxy resins, acrylated urethane resins, acrylated epoxy resins, ethylenically unsaturated resins, aminoplast resins, isocyanurate resins, phenolic resins, vinyl ester resins, vinyl ether resins, urethane resins, cashew nut shell resins, napthalinic phenolic resins, epoxy modified phenolic resins, silicone resins, polyimide resins, urea formaldehyde resins, methylene dianiline resins, methyl pyrrolidinone resins, acrylate and methacrylate resins, isocyanate resins and/or unsaturated polyester resins. The viscosifying agent is selected from starch, carboxymethylcellulose, natural gums and/or synthetic resins. | The present invention provides a drilling fluid composition and a method of drilling comprising a drilling fluid, which may be oil- or water-based, and a composite microsphere component. The invention drilling fluid composition advantageously reduces the density of a conventional fluid, reduces costs associated with pumping and overcomes problems associated with conventional gas-injection processes. The invention uses conventional drilling and pumping equipment, requires no sea-floor based pumps and may be easily pressure-controlled to maintain the pressure of the fluid. | US2002218962A ¦ US200536712A | 2002-08-14 ¦ 2005-01-14 | US7767629B2 ¦ AT325854T ¦ AU2003245385A1 ¦ BR200313391A ¦ BRPI0313391B1 ¦ CA2495841A1 ¦ CN1329472C ¦ CN1688669A ¦ DE60305190D1 ¦ DE60305190T2 ¦ EP1534798A1 ¦ EP1534798B1 ¦ MX2005001627A ¦ NO200501300A ¦ US20040033905A1 ¦ US20050124499A1 ¦ US20080026956A1 ¦ US6906009B2 ¦ WO2004016707A1 | US20080026956A1 ¦ US7767629B2 | The invention claimed is: 1. A drilling fluid composition comprising a fluid component, a viscosifying component and a composite microsphere component in an amount sufficient to reduce the density of the composition, wherein said composite microsphere component comprise pellets comprising a continuous phase of polymeric resin binder and microspheres dispersed therein, wherein the composite microsphere component has a sphericity of less than 0.7 and a density of 0.4 to 0.7 g/cm3. 2. The composition of claim 1 wherein the size of said pellets is from 200 to 4000 micrometers. 3. The composition of claim 1 wherein said pellets comprise 20 to 75 wt. % microspheres. 4. The composition of claim 1 wherein said pellets comprise 20 to 60 wt. % microspheres. 5. The composition of claim 1 wherein said microspheres of said composite microsphere component comprises glass, ceramic or polymeric hollow microspheres. 6. The composition of claim 5, wherein the density of said microspheres is from 0.1 to 0.9 g/cm3. 7. The composition of claim 5, wherein the density of said microspheres is from 0.2 to 0.7 g/cm3. 8. The composition of claim 1 wherein said composite microsphere component is in amounts sufficient to reduce the density of said composition to 8 to 13 pounds/gallon (5.2 to 7.5 kg/L). 9. The composition of claim 5 wherein said microspheres are unitary glass microspheres. 10. The composition of claim 5 wherein the density of said glass microspheres is from about 0.2 to 0.7 g/cm3. 11. The composition of claim 5 wherein said unitary glass microspheres are from 5 to 1000 micrometers in diameter. 12. The composition of claim 5 wherein said unitary glass microspheres are from 100 to 1000 micrometers in diameter. 13. The composition of claim 1 wherein the composite microsphere component is at least 200 micrometers in size. 14. The composition of claim 1 wherein said resin binder is a thermoplastic or thermoset resin. 15. The composition of claim 14 wherein said thermoplastic is selected from polyolefin homo- and copolymers; styrene copolymers and terpolymers; ionomers; ethyl vinyl acetate homo- and copolymers; polyvinylbutyrate homo- and copolymers; polyvinyl chloride homo- and copolymers; metallocene polyolefins ; poly(alpha olefins) homo- and copolymers; ethylene-propylene-diene terpolymers; fluorocarbon elastomers; polyester polymers and copolymers; polyamide polymers and copolymers, polyurethane polymers and copolymers; polycarbonate polymers and copolymers; polyketones; and polyureas; and blends thereof. 16. The composition of claim 14 wherein said thermoset resin is selected from epoxy resins, acrylated urethane resins, acrylated epoxy resins, ethylenically unsaturated resins, aminoplast resins, isocyanurate resins, phenolic resins, vinyl ester resins, vinyl ether resins, urethane resins, cashew nut shell resins, napthalinic phenolic resins, epoxy modified phenolic resins, silicone resins, polyimide resins, urea formaldehyde resins, methylene dianiline resins, methyl pyrrolidinone resins, acrylate and methacrylate resins, isocyanate resins, unsaturated polyester resins, and blends thereof. 17. The composition of claim 1, wherein the collapse strength of said composite microsphere component is 4000 psi (27.6 MPa) or greater. 18. The composition of claim 1 wherein the composite microsphere component comprises from 25 to 50 volume percent of said drilling fluid composition. 19. The composition of claim 1, wherein said viscosifying agent is selected from clays, starch, carboxymethylcellulose, natural gums or synthetic resins, and combinations thereof. | C09K000812 ¦ C09K000822 ¦ C09K000832 ¦ E21B0043267 | 2014-01-08 FPAY FEE PAYMENT + ¦ 2010-11-02 CC CERTIFICATE OF CORRECTION ¦ 2007-10-04 AS ASSIGNMENT 3M INNOVATIVE PROPERTIES COMPANY, MINNESOTA ASSIGNMENT OF ASSIGNORS INTEREST;ASSIGNORS:SHINBACH, MADELINE P.;NWABUNMA, DOMASIUS;REEL/FRAME:019933/0799 2007-10-04 | A drilling fluid composition comprises a fluid component, viscosifying component and composite microsphere component in an amount sufficient to reduce the density of the composition (where the composite microsphere component comprise pellets comprising a continuous phase of polymeric resin binder and microspheres dispersed in it; the composite microsphere component has a sphereicity of less than 0.7). | As drilling fluid (claimed); for underwater applications. | The composition use the composite microsphere component in an amount sufficient to reduce the density (e.g. at least 15, 20 and 30%) of the composition; advantageously reduces the density of a conventional fluid, reduces costs associated with pumping and overcomes problems associated with conventional gas-injection processes; uses conventional drilling and pumping equipment, requires no sea-floor based pumps and may be easily pressure-controlled to maintain the pressure of the fluid; use hollow microspheres, being relatively incompressible, do not require the high pressures and associated pumps necessary with gas injection and the addition of microspheres will not lead to the foaming problems; do not provides nuisance dusty environment; reduces the density of the mud to that of the ambient seawater, or 8-13 lbs/gallon (5.2-7.5 kg/l); exhibit excellent hydrolytic stability, and outstanding compressive strengths.
US6312484B1 | 2001-11-06 | Nonwoven abrasive articles useful in finishing and leveling application has a rebulkable nonwoven web with a continuous sheet-like abrasive coating bonded to its first major surface | Nonwoven abrasive articles and method of preparing same | 3M Innovative Properties Company,St. Paul,MN | Chou, Yeun J. ¦ Daneeta L. Erikson, John L. ¦ Jones, Thomas L. ¦ Woo, Edward J. | An abrasive article having a rebulkable nonwoven web and a continuous sheet-like abrasive coating bonded to the first major surface of the web. The abrasive coating comprises the abrasive particles dispersed in a binder. An INDEPENDENT CLAIM is included for making of an abrasive article which comprises (a) providing a rebulkable nonwoven web; (b) heating the web; (c) compressing the web to form a densified web with at least one major surface; (d) coating the surface with an abrasive slurry; (e) solidifying the binder to form a continuous sheet-like abrasive coating bonded to the surface; and (f) heating the web to rebulk. In many finishing and leveling applications particularly useful to level and/or blend repainted surfaces of automobiles; also for cleaning e.g. removing food from a pan, stripping paint and surface conditioning type abrasive applications. The abrasive article is quickly leveled and blend coated repair areas with fewer scratches. The clear coat has bright appearance after polishing. Preferred Composition: The coating has a working surface of a structured or a textured topography comprises a shaped abrasive composites. The composites have a shape of cube, cylinder, prism, pyramid, truncated pyramid, cone, truncated cone, hemisphere or cross. The binder is formed from a free-radically polymerizable product of a binder precursor and a reactive siloxane polymer. The siloxane polymer is of formula (I) and/or (II) (preferably poly(dimethylsiloxane)monomethacrylate).n50 - 1000;R 1 and R 5P;R 2 and R 4methyl, ethyl or phenyl;R 31 - 10C aliphatic, aromatic group, or P;n 13 - 12;n 20 - 10;Xformula (VI);n 35 - 500;Pformula (III), (IV) or (V);Y-CH=CH 2 or -(CH 3 )C=CH 2 .X has terminal oxygen atom is connected to the silicon atom of (II). The rebulkable nonwoven web comprises an open, lofty web of first and second crimped, staple, organic thermoplastic fibers. The first fiber is a polyamide, polyolefin or polyester (preferably polyester). The second fiber is a core-sheath fiber comprises a core and a sheath. The sheath has a material with a lower heat stability than the core and the first fiber. The first and second fibers are melt-bonded together at a point where the first fiber contacts the second fiber. The first and second fiber have a denier from about 1-200 (preferably about 3-15).Preferred Method: The step (c) has a density of about 2-15 (preferably 2-7) times of the web of the step (a). The coating step (d) additionally comprises providing a production tool/gravure cylinder having the major surface and coating the major surface. The curing step comprises exposing the abrasive slurry to an ultra-violet radiation or electron beam. The web is heated with a flame. The method additionally comprises imparting a texture to the slurry by contacting with the gravure cylinder. The coating of the web with a tie coat. The coat comprises a polyamide hot melt and/or acrylate-functional epoxy oligomer.Preferred Binder: The binder is phenolic, aminoplast, urethane, epoxy, acrylate, acrylated isocyanurate, urea-formaldehyde, isocyanurate, acrylated urethane, and/or acrylated epoxy.Preferred Abrasive Particle: The abrasive particle is boron carbide, cubic boron nitride, fused alumina, ceramic aluminum oxide, heat treated aluminum oxide, alumina zirconia, iron oxide, tantalum carbide, silicon carbide, cerium oxide, garnet, titanium carbide, synthetic diamond, natural diamond, zirconium oxide and/or silicon nitride. | An abrasive article is provided having a rebulkable nonwoven web and a continuous sheet-like abrasive coating bonded to the first major surface of the nonwoven web. The abrasive coating comprising a plurality of abrasive particles dispersed in a binder. | US1998218385A | 1998-12-22 | US6312484B1 ¦ AU200021769A ¦ DE69926077D1 ¦ DE69926077T2 ¦ EP1140427A1 ¦ EP1140427B1 ¦ JP04666765B2 ¦ JP2002532274A ¦ WO2000037218A1 | WO2000037218A1 ¦ AU200021769A ¦ EP1140427A1 ¦ US6312484B1 ¦ JP2002532274A ¦ EP1140427B1 ¦ DE69926077D1 ¦ DE69926077T2 ¦ JP04666765B2 | What is claimed is: 1. An abrasive article comprising: an open, lofty rebulkable nonwoven web having a first and a second major surface; and a continuous abrasive coating in the form of a sheet or film bonded to the first major surface of the open, lofty rebulkable nonwoven web the abrasive coating comprising a plurality of abrasive particles dispersed in a binder. 2. An abrasive article according to claim 1 wherein the abrasive coating has a working surface having a structured topography comprising a plurality of precisely-shaped abrasive composites. 3. An abrasive article according to claim 2 wherein the precisely-shaped abrasive composites have a shape selected from the group consisting of cubes, cylinders, prisms, pyramids, truncated pyramids, cones, truncated cones, hemispheres and crosses. 4. An abrasive article according to claim 1 wherein the abrasive coating has a working surface having a textured topography. 5. An abrasive article according to claim 1 wherein the binder is formed from a binder precursor selected from the group consisting of phenolics, aminoplasts, urethanes, epoxies, acrylates, acrylated isocyanurates, urea-formaldehydes, isocyanurates, acrylated urethanes, acrylated epoxies and mixtures thereof. 6. An abrasive article according to claim 1 wherein the binder is formed from a free-radically polymerizable binder precursor. 7. An abrasive article according to claim 1 wherein the binder comprises the reaction product of: a binder precursor; and a reactive siloxane polymer having at least one functional group which reacts with the binder precursor wherein the reactive siloxane polymer comprises at least one of formulas (I) or (II) or mixtures thereof: wherein formula (I) is: where n is 50 to 1000; and wherein R 2 is independently methyl, ethyl, or phenyl; and wherein R 1 is: where n 1 is an integer from 3 to 12 and where n 2 is an integer from 0 to 10; and wherein R 3 is: an aliphatic group having from 1 to 10 carbon atoms, an aromatic group, where n 1 is an integer from 3 to 12 and where n 2 is an integer from 0 to 10; and wherein formula (II) is: wherein X is: where X has a terminal oxygen atom which is connected to the silicon atom of formula (II) and where n 3 is an integer from 5 to 500 and where R 4 is independently methyl, ethyl or phenyl; wherein R 5 is independently: where n 4 is an integer from 3 to 12 and where n 5 is an integer from 0 to 10. 8. An abrasive article according to claim 7 wherein the reactive siloxane polymer is poly(dimethylsiloxane) monomethacrylate. 9. An abrasive article according to claim 1 wherein the abrasive particles are selected from the group consisting of boron carbide, cubic boron nitride, fused alumina, ceramic aluminum oxide, heat treated aluminum oxide, alumina zirconia, silicon carbide, iron oxides, tantalum carbide, cerium oxide, garnet, titanium carbide, synthetic diamond, natural diamond, zirconium oxide, silicon nitride and combinations thereof. 10. An abrasive article according to claim 1 wherein the rebulkable nonwoven web comprises an open, lofty web of first and second crimped, staple, organic thermoplastic fibers, the first organic thermoplastic fiber comprising a polymer selected from the group consisting of polyamides, polyolefins and polyesters, the second fiber comprising at least two polymers of different heat stability wherein the heat stability of the lower heat stable component of the second fiber is less than the heat stability of the first fiber and wherein the first and said second fibers are melt-bonded together at least at a portion of points where a first fiber contacts a second fiber. 11. An abrasive article according to claim 10 wherein said first fiber is polyester having a melting point which is greater than the melting point of the lower heat stable component of the second fiber and wherein the second fiber is a core-sheath fiber comprising a core and a sheath, said sheath comprising a material having a lower heat stability than the core and the first fiber, the core selected from the group consisting of polyamides, polyolefins and polyesters. 12. An abrasive article according to claim 10 wherein the first and second fibers have a denier ranging from about 1 to 200. 13. An abrasive article according to claim 10 wherein the first and second fibers have a denier ranging from about 3 to 15. 14. A method of making an abrasive article comprising the steps of: (a) providing a rebulkable nonwoven web; (b) heating the rebulkable nonwoven web; (c) compressing the rebulkable nonwoven web to form a densified nonwoven web having at least one major surface; (d) coating the major surface of the densified nonwoven web with an abrasive slurry comprising a plurality of abrasive particles dispersed in a binder precursor; (e) solidifying the binder precursor of the abrasive slurry to form a continuous abrasive coating in the form of a sheet or film bonded to the major surface of the nonwoven web; and (f) heating the densified nonwoven web at a sufficient temperature and for a sufficient time to rebulk the nonwoven web to an open, lofty form. 15. A method of making an abrasive article according to claim 14 wherein the rebulkable nonwoven web comprises first and second crimped, staple, organic thermoplastic fibers, the first organic thermoplastic fiber comprising a material selected from the group consisting of polyamides, polyolefins and polyesters, the second fiber comprising at least two materials of different heat stability wherein the heat stability of the lower heat stable component of the second fibers is less than the heat stability of the first fiber and wherein the first and said second fibers are melt-bonded together at least at a portion of points where a first fiber contacts a second fiber. 16. A method of making an abrasive article according to claim 14 wherein the densified nonwoven web of step (c) has a density which is about 2 to 15 times the density of the rebulkable nonwoven web of step (a). 17. A method of making an abrasive article according to claim 14 wherein the densified nonwoven web of step (c) has a density which is about 2 to 7 times the density of the rebulkable nonwoven web of step (a). 18. A method of making an abrasive article according to claim 14 wherein the abrasive coating has a working surface having a structured topography comprising a plurality of precisely-shaped abrasive composites. 19. A method of making an abrasive article according to claim 18 wherein the precisely-shaped abrasive composites have a shape selected from the group consisting of cubes, cylinders, prisms, pyramids, truncated pyramids, cones, truncated cones, hemispheres and crosses. 20. A method of making an abrasive article according to claim 14 wherein the abrasive coating has a working surface having a textured topography. 21. A method of making an abrasive article according to claim 14 wherein the binder precursor is selected from the group consisting of phenolics, aminoplasts, urethanes, epoxies, acrylates, acrylated isocyanurates, urea-formaldehydes, isocyanurates, acrylated urethanes, acrylated epoxies and mixtures thereof. 22. A method of making an abrasive article according to claim 14 wherein the binder is formed from a free-radically polymerizable binder precursor. 23. A method of making an abrasive article according to claim 14 wherein coating step (d) comprises: (a) providing a production tool having a major surface comprising a plurality of precisely-shaped cavities formed therein; (b) coating the major surface of the production tool with the abrasive slurry comprising a plurality of abrasive particles dispersed in a binder precursor; and (c) laminating the major surface of the densified nonwoven web to the major surface of the production tool. 24. A method of making an abrasive article according to claim 14 wherein said abrasive slurry comprises: a plurality of abrasive particles; a binder precursor; and a reactive siloxane polymer having at least one functional group which reacts with the binder precursor wherein the reactive siloxane polymer comprises at least one of formulas (I) or (II) or mixtures thereof: wherein formula (I) is: where n is 50 to 1000; and wherein R 2 is independently methyl, ethyl, or phenyl; and wherein R 1 is: where n 1 is an integer from 3 to 12 and where n 2 is an integer from 0 to 10; and wherein R 3 is: an aliphatic group having from 1 to 10 carbon atoms, an aromatic group, where n 1 is an integer from 3 to 12 and where n 2 is an integer from 0 to 10; and wherein formula (II) is: wherein X is: where X has a terminal oxygen atom which is connected to the silicon atom of formula (II) and where n 3 is an integer from 5 to 500 and where R 4 is independently methyl, ethyl or phenyl; wherein R 5 is independently: where n 4 is an integer from 3 to 12 and where n 5 is an integer from 0 to 10. 25. A method of making an abrasive article according to claim 24 wherein the reactive siloxane polymer is poly(dimethylsiloxane) monomethacrylate. 26. A method of making an abrasive article according to claim 14 wherein the solidifying step comprises exposing the abrasive slurry to ultraviolet radiation. 27. A method of making an abrasive article according to claim 14 wherein the solidifying step comprises exposing the abrasive slurry to an electron beam. 28. A method of making an abrasive article according to claim 14 further including: (a) imparting a texture to the abrasive slurry, after it has been coated on the major surface of the densified nonwoven web, by contacting the abrasive slurry with a gravure cylinder. 29. A method of making an abrasive article according to claim 14 wherein the coating step comprises: (a) providing a gravure cylinder having a major surface including a plurality of recesses formed therein; (b) coating the major surface of the gravure cylinder with the abrasive slurry; and (c) contacting the major surface of the densified nonwoven web with the coated major surface of the gravure cylinder such that at least a portion of the abrasive slurry transfers to the major surface of the densified nonwoven web. 30. A method of making an abrasive article according to claim 14 further including the step of: heating the major surface of the densified nonwoven web of step (c) with a flame prior to coating the major surface of the densified nonwoven web with the abrasive slurry. 31. A method of making an abrasive article according to claim 14 further including the step of: coating the major surface of the densified nonwoven web of step (c) with a tie coat prior to step (d), the tie coat comprising a mixture of a polyamide hot melt and an acrylate-functional epoxy oligomer. 32. A method of making an abrasive article said method comprising: (a) providing an open, lofty nonwoven web comprising first and second crimped, staple, organic thermoplastic fibers, the first organic thermoplastic fiber comprising a material selected from the group consisting of polyamides, polyolefins and polyesters, the second fiber comprising at least two materials of different heat stability wherein the heat stability of the lower heat stable component of the second fibers is less than the heat stability of the first fiber; (b) subjecting the nonwoven web to conditions sufficient to melt the lower heat stable component of the second fibers; (c) compressing the nonwoven web while at the conditions of step (b); (d) cooling the compressed nonwoven web of step (c) to form a densified nonwoven web having at least one major surface; (e) providing a production tool having a major surface comprising a plurality of precisely-shaped cavities; (f) filling the cavities of the production tool with an abrasive slurry, the abrasive slurry comprising a plurality of abrasive particles dispersed in a binder precursor; (g) laminating the major surface of the densified nonwoven web to the major surface of the production tool; (h) at least partially solidifying the binder precursor to form a continuous abrasive coating in the form of a sheet or film bonded to the major surface of the densified nonwoven web, the abrasive coating having a working surface with a structured topography; (i) separating the abrasive article from the production tool; and (j) subjecting the abrasive article to a temperature sufficient to rebulk the densified nonwoven web. 33. An abrasive article comprising: (a) an open, lofty rebulkable nonwoven web having a first and a second major surface, the rebulkable nonwoven web comprising: (i) a plurality of a first crimped, staple, organic thermoplastic fiber; and (ii) a plurality of a second crimped, staple, organic thermoplastic fiber; wherein the first fibers comprise a material selected from the group consisting of polyamides, polyolefins and polyesters and wherein the second fibers comprise at least two materials of different heat stability and wherein the first and said second fibers are melt-bonded together at least at a portion of points where a first fiber contacts a second fiber; and (b) a continuous abrasive coating in the form of a sheet or film bonded to the first major surface of the open, lofty nonwoven web, the abrasive coating comprising a plurality of abrasive particles dispersed in a binder, the abrasive coating defining a working surface having a structured topography. | B24D001100 ¦ B24D000300 ¦ B24D000328 ¦ B24D001102 ¦ C08J000514 ¦ D04H000154 | 2013-03-07 FPAY FEE PAYMENT + ¦ 2009-05-06 FPAY FEE PAYMENT + ¦ 2005-05-06 FPAY FEE PAYMENT + ¦ 2003-06-03 CC CERTIFICATE OF CORRECTION ¦ 2001-07-16 AS ASSIGNMENT 3M INNOVATIVE PROPERTIES COMPANY, MINNESOTA ASSIGNMENT OF ASSIGNORS INTEREST;ASSIGNORS:CHOU, YEUN J.;ERICKSON, DANEETA L., LEGAL REPRESENTATIVEOF JOHN L. ERICKSON, DECEASED;JONES, THOMAS L.;AND OTHERS;REEL/FRAME:011984/0670;SIGNING DATES FROM 20010702 TO 20010710 | An abrasive article having a rebulkable nonwoven web and a continuous sheet-like abrasive coating bonded to the first major surface of the web. The abrasive coating comprises the abrasive particles dispersed in a binder. | In many finishing and leveling applications particularly useful to level and/or blend repainted surfaces of automobiles; also for cleaning e.g. removing food from a pan, stripping paint and surface conditioning type abrasive applications. | The abrasive article is quickly leveled and blend coated repair areas with fewer scratches. The clear coat has bright appearance after polishing.
US3919451A | 1975-11-11 | Finishing (artificial) leathers with foamable polymer latex, followed by drying and crushing | Method for finishing leather and leather substitutes | Rohm & Haas Company,Philadelphia,PA,US | Levy, Jerome F. ¦ Alps, Hugo A. ¦ Alderman, Michael L. ¦ Templer, David A. | Leather (substits.) are finished by (a) applying a polymer latex contg. as blowing agent either a solvent with a b.pt. between -46 degrees C and 104 degrees C (24-93 degrees C) in which the non-cross-lined polymer shows transverse inflation ratio of 1-7, or a chemical blowing agent, (b) drying and foaming the coating at 49-204 degrees C (77-199 degrees C), (c) crushing, embossing and hardening the treated substrate at 0.35-175 kg/cm2 (0.35-84 kg/cm2) and 65-204 degrees C (65-160 degrees C), and (d) applying a finishing coating. Shoe uppers made of the treated leather are claimed. The treated leathers are flexible, resistant to abrasion and scratching, permeable to water vapour, and have a pleasant feel and appearance. Only one coating of the latex is needed. The props. of the leather can be easily controlled and the method is esp. applicable to split leathers. | A process for finishing leather and leather-like material which comprises applying a foamable latex to low grade leather and leather substitutes, drying and foaming the latex coated substrate, crushing the foam coating then treating the crushed foam coated low grade leather or leather-like material with a finish coat which results in the preparation of leather and leather substitutes having improved properties over leather and leather substitutes coated in the conventional manner. | US1973377885A | 1973-07-09 | US3919451A ¦ AR199844A1 ¦ AU197469721A ¦ BE817430A1 ¦ CA1027813A1 ¦ DE2425553A1 ¦ ES427247A1 ¦ FR2236941A1 ¦ FR2236941B1 ¦ GB1465618A ¦ IE39788B1 ¦ IE39788L ¦ IN141916B ¦ IT1015669B ¦ JP50036603A ¦ JP57013600B2 ¦ PL103078B1 ¦ SU582777A3 | BE817430A ¦ DE2425553A1 ¦ FR2236941A ¦ JP50036603A ¦ US3919451A ¦ GB1465618A ¦ CA1027813A1 ¦ SU582777A ¦ JP57013600B | What is claimed: 1. A process for preparing finished leather and leather substitutes which comprises: * a. Applying a coating of a polymeric acrylic latex containing a blowing agent, to leather or leather substitutes which coating is foamed on the substrates by said blowing agent selected from, 1) a solvent having a boiling point in the range of from -50° to 220°F. in which the uncrosslinked polymer exhibits a swell ratio in the range from 1 to about 7 or 2) a chemical blowing agent; * b. Drying and foaming the latex coated substrate at a temperature in the range of from about 120° to about 400°F.; * c. Crushing, embossing and curing the coated substrate at a pressure in the range of from about 5 to about 2500 psi at a temperature in the range of from about 150° to about 400°F., and * d. Applying a finish coat to the crushed foam coated substrate. 2. A process according to claim 1 for preparing finished leather and leather substitutes which comprises: * a. Applying a coating of a polymeric acrylic latex which coating is foamed on the substrate by the use of a blowing agent selected from, 1) a solvent having a boiling point in the range of from about 75° to about 200°F. and in which the uncrosslinked polymer exhibits a swell ratio in the range of from 1 to about 7 or, 2) a chemical blowing agent selected from an azo compound, N-nitroso compound, sulfonyl hydroxide, ammonium bicarbonate, sodium bicarbonate, sodium carbonate, hydrogen peroxide, ammonium nitrate, or malonic acid; * b. Drying and foaming the latex coated substrate at a temperature in the range of from about 170° to about 390°F.; * c. Crushing, embossing and curing the foam coated substrate at a pressure in the range of from about 5 to about 1200 psi at a temperature in the range of from about 150° to 320°F., and * d. Applying a finish coat to the crushed foam coated substrate wherein the finish coat is selected from compositions containing nitrocellulose, urethane, polyvinyl chloride, acrylics, cellulose acetate butyrates or nitrocellulose modified urethanes or combinations thereof. 3. A process according to claim 2 for preparing finished leather which comprises: * a. Spraying a coating of a polymeric acrylic latex on leather which coating is foamed on the leather by a solvent blowing agent having a boiling point in the range of from about 75° to about 200°F. in which the uncrosslinked polymer exhibits a swell ratio in the range of from 1 to about 6.0; * b. Drying and foaming the latex coated leather at a temperature in the range of from about 120° to about 400°F.; * c. Crushing, embossing and curing the foam coated leather at a pressure in the range of from about 15 to 1200 psi at a temperature in the range of from about 150° to about 300°F. and * d. Applying to the crushed foam coated leather a finish coat composition containing nitrocellulose and an isocyanate terminated polymer of an organic poly isocyanate with a polyester or polyether polyol or cellulose acetate butyrate. 4. The process of claim 3 wherein Step C is conducted at a temperature in the range of from about 180° to 270°F. 5. A process according to claim 2 for preparing a finished leather substitutes which comprises: * a. Spraying a coating of a polymeric acrylic latex on a leather substitute which coating is foamed on the leather substitute by a solvent blowing agent having a boiling point in the range of from about 75° to about 220°F. in which the uncrosslinked polymer exhibits a swell ratio in the range of from 1 to about 6.0; * b. Drying and foaming the latex coated leather substitute at a temperature in the range of from about 120° to about 400°F.; * c. Crushing, embossing and curing the foam coated leather substitute at a pressure in the range of from about 5 to about 2500 psi at a temperature in the range of from about 150° to about 400°F., and * d. Applying a finish coat to the crushed foam coated substrate. 6. The process of claim 5 wherein Step C is conducted at a pressure in the range from about 50 to 1000 psi at a temperature in the range from about 275° to about 325°F. 7. A method according to claim 1 wherein the polymeric latex comprises at least 2 of the following monomers of which at least one is a monomer containing a functional group capable of crosslinking: * a. an α,β-ethylenically unsaturated acid; * b. A monomer of the formula; wherein R is hydrogen or alkyl and R1 is a straight, branched or cyclic alkyl, alkoxyalkyl or alkyl thioalkyl radical and * c. A monomer of the formula; wherein R2 is hydrogen or methyl; and R3 is halo, alkanoyloxy, cyano, phenyl, formyl, carbamoyl, epoxy, N-hydroxy methylcarbamoyl, tolyl, methoxy methyl, 2,4-diamino-s-triazinyl lower alkyl or * d. A monomer of the formula; wherein R4 is hydrogen or methyl; R5 and R6 are lower alkoxy or lower alkanoyloxy. 8. The method of claim 7 wherein the polymeric latex contains a monomer chosen from at least three of the following groups: * a. ethyl acrylate or butyl acrylate; * b. acrylonitrile; * c. acrylamide, methylol acrylamide, allyl acetoacetate, hydroxyethyl methacrylate, methyl methacrylate, acrolein or methacrolein or * d. acrylic acid or methacrylic acid. 9. The process of claim 8 wherein the polymeric latex contains a monomer chosen from at least three of the following groups: * a. ethyl acrylate or butyl acrylate; * b. acrylonitrile; * c. acrylamide, methylol acrylamide, allyl acetoacetate, hydroxyethyl methacrylate, methyl methacrylate, acrolein or methacrolein or * d. acrylic acid or methacrylic acid; and also contains a filler selected from clay, mica, calcium carbonate, or silica; a foam stabilizer; a colorant and a crosslinking agent selected from ammonia, a dibasic amine or a melamine resin. 10. A process according to claim 2 wherein the solvent blowing agent is selected from dichlorodifluoromethane, carbon tetrafluoride, trichlorotrifluoroethane, trichlorofluoromethane, monochlorotrifluoromethane, monobromotrifluoromethane, monochlorodifluoromethane, octafluorocyclobutane, pentane, hexane, or cyclohexane. 11. The process of claim 3 wherein the blowing agent is selected from trichlorofluoromethane or trichlorotrifluoroethane. 12. A process according to claim 3 wherein the chemical blowing agent is ammonium bicarbonate. 13. A crushed foam coated leather or leather substitute wherein the crushed foam coating is prepared by the process of claim 1 and the polymeric acrylic latex employed is prepared from at least two of the following monomers of which at least one is a monomer containing a functional group capable of cross-linking: * a. an α,β-ethylenically unsaturated acid, * b. a monomer of the formula wherein R is hydrogen or alkyl and R1 is a straight, branched or cyclic alkyl, alkoxyalkyl or alkyl thioalkyl radical and * c. a monomer of the formula wherein R2 is hydrogen or methyl; and R3 is halo, alkanoyloxy, cyano, phenyl, formyl, carbamoyl, epoxy, N-hydroxy methylcarbamoyl, tolyl, methoxy methyl, 2,4-diamino-s-triazinyl lower alkyl or * d. a monomer of the formula wherein R4 is hydrogen or methyl; R5 and R6 are lower alkoxy or lower alkanoyloxy. 14. A crushed foam coated leather or leather substitute wherein the crushed foam coating is prepared by the process of claim 2 and the polymeric acrylic latex employed contains monomers chosen from at least three of the following groups: * a. acrylic acid or methacrylic acid; * b. ethyl acrylate, butyl acrylate or methyl methacrylate; * c. acrylonitrile and * d. acrylamide, methylol acrylamide, allyl acetoacetate, hydroxyethyl methacrylate, acrolein or methacrolein. 15. A crushed foam coated leather or leather substitute wherein the crushed foam coating is prepared by the process of claim 2 and the polymeric acrylic latex employed contains monomers from at least 3 of the following groups: * a. acrylic acid or methacrylic acid; * b. ethyl acrylate, butyl acrylate or methyl methacrylate; * c. acrylonitrile and * d. acrylamide, methylol acrylamide, allyl acetoacetate, hydroxyethyl methacrylate, acrolein or methacrolein and also contains a filler selected from clay, mica, calcium carbonate or silica, a foam stabilizer, a colorant and a cross-linking agent selected from ammonia, a dibasic amine or a melamine resin. 16. The crushed foam coated leather or leather substitute of claim 15 wherein the crushed foam coating is prepared from a copolymer having the following monomer composition: 96 ethyl acrylate/3.5 acrylamide/0.5 acrylic acid; 96 ethyl acrylate/4 acrylamide/methylol acrylamide; 94 ethyl acrylate/5.5 allyl acetoacetate/0.5 acrylic acid; 94.5 ethyl acrylate/5 hydroxyethyl methacrylate/0.5 acrylic acid; 66 ethyl acrylate/32.7 methyl methacrylate/1.3 methacrylic acid; 83 ethyl acrylate/15 methyl methacrylate/2 acrylic acid (Na); 83 butyl acrylate/15 acrylonitrile/1 acrolein/1 acrylic acid; 65 ethyl acrylate/25.5 butyl acrylate/4.5 acrylonitrile/3.5 acrylamide/1.5 itaconic acid; 86 ethyl acrylate/10 acrylonitrile/4 acrylamide/methylol acrylamide; 83 butyl acrylate/14 acrylonitrile/1 acrolein/2 acrylic acid; 97 ethyl acrylate/1 acrolein/2 acrylic acid; 68 butyl acrylate/28 methyl methacrylate/2 acrolein/2 acrylonitrile; 30 butyl acrylate/55 ethyl acrylate/10 methyl methacrylate/3.5 acrylonitrile/0.5 acrolein/1 acrylic acid or 45 butyl acrylate/10 acrylonitrile/40 ethyl acrylate/4 hydroxyethyl methacrylate/1 acrylic acid. 17. A shoe upper material comprising a crushed foam coated leather or leather substitute prepared by the process of claim 1 wherein the crushed foam coating is prepared from the polymeric latex of claim 13 and which crushed foam coated leather and leather substitute has a finish coat composition containing one of the following ingredients: nitrocellulose, urethanes, polyvinyl chlorides, acrylics, cellulose acetate butyrates or a composition containing nitrocellulose and an isocyanate terminated prepolymer of an organic polyisocyanate with a polyester or polyether polyol or mixtures thereof with or without plasticizers. 18. A shoe upper material comprising a crushed foam coated leather or leather substitute prepared by the process of claim 2 wherein the crushed foam coating is prepared from the polymeric latex of claim 14 which crushed foam coated leather and leather substitute has a finish coat composition containing cellulose acetate butyrate, nitrocellulose and/or an isocyanate terminated prepolymer of an organic polyisocyanate with a polyester or polyether polyol. 19. A shoe upper material comprising a crushed foam coated leather or leather substitute prepared by the process of claim 2 wherein the crushed foam coating is prepared from the polymeric latex of claim 15 which crushed foam coated leather and leather substitute has a finish coat composition having 15-55% nitrocellulose. 20. A shoe upper material comprising a crushed foam coated leather prepared according to claim 3 wherein the crushed foam coating is prepared from the polymeric latex of claim 16 which crushed foam coated leather has a finish coat of 0.1 to 8 mils dry film thickness of a composition having a 15-55% nitrocellulose. 21. A shoe upper material comprising a crushed foam coated leather substitute prepared according to claim 3 wherein the crushed foam coating is prepared from the polymeric latex of claim 16 which crushed foam coated leather substitute has a finish coat of 0.1 to 8 mils dry film thickness of a composition having a 15-55% nitrocellulose. 22. The shoe upper of claim 20 having a finish coat of 0.3 to 0.5 mils dry film thickness. 23. The shoe upper of claim 21 having a finish coat of 0.3 to 0.5 mils dry film thickness. | D06N000300 ¦ C14C001100 ¦ D06N000308 ¦ C08J000906 ¦ C08J000914 | - | Leather (substits.) are finished by (a) applying a polymer latex contg. as blowing agent either a solvent with a b.pt. between -46 degrees C and 104 degrees C (24-93 degrees C) in which the non-cross-lined polymer shows transverse inflation ratio of 1-7, or a chemical blowing agent, (b) drying and foaming the coating at 49-204 degrees C (77-199 degrees C), (c) crushing, embossing and hardening the treated substrate at 0.35-175 kg/cm2 (0.35-84 kg/cm2) and 65-204 degrees C (65-160 degrees C), and (d) applying a finishing coating. Shoe uppers made of the treated leather are claimed. The treated leathers are flexible, resistant to abrasion and scratching, permeable to water vapour, and have a pleasant feel and appearance. Only one coating of the latex is needed. The props. of the leather can be easily controlled and the method is esp. applicable to split leathers. | - | -
US20090152515A1 | 2009-06-18 | Color filter ink for camera comprises colorant, curable resin material having polymer containing epoxy-vinyl monomer, and liquid medium containing compound having specific alkoxyl and acetyl group sealed at specific pressure and temperature | COLOR FILTER INK, COLOR FILTER, IMAGE DISPLAY DEVICE, AND ELECTRONIC DEVICE | Seiko Epson Corporation,Tokyo,JP | TAKIGUCHI, Hiroshi ¦ KIGUCHI, Hiroshi ¦ SHIBATANI, Masaya ¦ ISOBE, Mitsuhiro | A color filter (1) ink comprises colorant; curable resin material containing first polymer containing first epoxy-containing vinyl monomer; and liquid medium that dissolves and/or disperses the colorant. The liquid medium contains compound containing ≥ 4C alkoxyl and acetyl group at an end of molecule chain. The liquid medium in which, when cured urethane-based adhesive material is put into liquid medium under sealed condition at atmospheric pressure and temperature of ≈ 40° C and left for ten days, swelling ratio of cured urethane-based adhesive material is ≤ 130%. A color filter (1) ink comprises a colorant; curable resin material containing first polymer containing at least first epoxy-containing vinyl monomer as monomer component; and liquid medium that dissolves and/or disperses the colorant. The liquid medium contains compound containing at least one ≥ 4C alkoxyl and acetyl group at an end of molecule chain. The liquid medium having characteristic in which, when cured urethane-based adhesive material is put into the liquid medium under sealed condition at atmospheric pressure and temperature of ≈ 40° C and left for ten days, swelling ratio of cured urethane-based adhesive material is ≤ 130%. For manufacturing a color filter by an inkjet method, useful in an image display device such as liquid crystal panel, and in an electronic devices (claimed), such as personal computer (mobile personal computer), portable telephone, digital still camera, televisions (e.g. liquid crystal display devices), video cameras, monitor-type video tape recorders, laptop personal computers, car navigation devices, pagers, electronic assistants, electronic dictionaries, calculators, electronic game devices, word processors, work stations, videophones, security television monitors, electronic binoculars, touch panel apparatus, automatic ticketing machine, medical equipment (e.g. electronic thermometer, sphygmomanometer, blood glucose sensor, electrocardiograph display device, ultrasound diagnostic device, and endoscopic display device), fish finder, various measuring apparatus, instruments (e.g. instruments in vehicles, aircraft, and ships), flight simulator, projectors, and other projection display devices. The inkjet-type color filter ink is stable, prevents degradation, blockage and inkjet head; and has excellent durability (such as light fastness and thermal resistance), excellent dispersion stability (i.e. long term storage properties of the color filter ink), and uniformity between individual units, in which unevenness of color, saturation, and other characteristics between regions is suppressed. The color filter ink provides excellent long-term storage properties and discharge stability. The polymer used in the composition has a synergistic effect which provides extremely high transparency. Preferred Ink: The filter ink further comprises a dispersing agent including an acid-value dispersing gent having a predetermined acid value and an amine-value dispersing agent having a predetermined amine value. The colorant contains a pigment.Preferred Components: The curable resin material further contains a second polymer containing at least an alkoxysilyl-containing vinyl monomer of formula H 2 C=C(R 1 )-[C(=O)-O] x -E'-[Si(R 2 )(R 3 )-O] y -R 4 as a monomer component. The ratio of the first polymer to the second polymer is 25:75 to 75:25 in weight. The ratios of the acid-value dispersing agent and the amine-value dispersing agent in the color filter ink are 0.1≤ X a /X b ≤ 1, (where X a (wt.%) is the ratio of the acid-value dispersing agent in the color filter ink and X b (wt.%) is the ratio of the amine-value dispersing agent in the color filter ink). The ratio of acid-value dispersing agent and the amine-value dispersing agent in the color filter ink represented by (AVx X a )/(BVx X b ) is 0.01-1.9, (where AV (KOH mg/g) is the predetermined acid value of the acid-value dispersing agent; BV (KOH mg/g) is the predetermined amine value of the amine-value dispersing agent; X a (wt %) is a ratio of the acid-value dispersing agent in the color filter ink; and X b (wt %) is a ratio of the amine-value dispersing agent in the color filter ink). The colorant includes C.I. Pigment Green 58 as a main pigment and a sulfonated pigment derivative as a secondary pigment. The liquid medium includes the compound containing the acetyl group at both ends of the molecule chain; the ≥ 4C alkoxyl at both ends of the molecule chain; and an ether oxygen atom bonding to a secondary carbon atom in a molecule. The color filter ink is adapted to be discharged as droplets from a droplet discharge head having a vibration plate joined by a urethane-based adhesive.R 1H or 1-7C alkyl;E'single bond hydrocarbon group or bivalent hydrocarbon group;R 21-6C alkyl or 1-6C alkoxyl;R 31-6C alkyl or 1-6C alkoxyl;R 41-6C alkyl;x0 or 1;y1-10. The figure shows a cross-sectional view of a liquid crystal display device.1Color filter11Substrate12Colored portions13Partition Wall60Liquid crystal display device | A color filter ink is adapted to be used to manufacture a color filter by an inkjet method. The color filter ink includes a colorant, a curable resin material and a liquid medium. The curable resin material includes a first polymer containing at least a first epoxy-containing vinyl monomer as a monomer component. The liquid medium dissolves and/or disperses the colorant. The liquid medium includes a compound containing at least one of an alkoxyl group having a carbon number of 4 or higher and an acetyl group at an end of a molecule chain. The liquid medium has a characteristic in which, when a cured urethane-based adhesive material is put into the liquid medium under a sealed condition at an atmospheric pressure and a temperature of approximately 40° C. and left for ten days, a swelling ratio of the cured urethane-based adhesive material is 130% or lower. | JP2007324334A | 2007-12-17 | US20090152515A1 ¦ CN101463211A ¦ JP2009145722A | US20090152515A1 ¦ CN101463211A ¦ JP2009145722A | What is claimed is: 1. A color filter ink adapted to be used to manufacture a color filter by an inkjet method, the color filter ink comprising: a colorant; a curable resin material including a first polymer containing at least a first epoxy-containing vinyl monomer as a monomer component; and a liquid medium that dissolves and/or disperses the colorant, the liquid medium including a compound containing at least one of an alkoxyl group having a carbon number of 4 or higher and an acetyl group at an end of a molecule chain, the liquid medium having a characteristic in which, when a cured urethane-based adhesive material is put into the liquid medium under a sealed condition at an atmospheric pressure and a temperature of approximately 40° C. and left for ten days, a swelling ratio of the cured urethane-based adhesive material is 130% or lower. 2. The color filter ink according to claim 1, wherein the curable resin material further includes a second polymer containing at least an alkoxysilyl-containing vinyl monomer represented by a chemical formula (1) below as a monomer component, wherein, in the chemical formula (1), R 1 is a hydrogen atom or a C1-7 alkyl group; E is a single bond hydrocarbon group or a bivalent hydrocarbon group; R2 is a C1-6 alkyl group or a C1-6 alkoxyl group; R3 is a C1-6 alkyl group or a C1-6 alkoxyl group; R4 is a C1-6 alkyl group; a value x is 0 or 1; and a value y is an integer from 1 to 10. 3. The color filter ink according to claim 2, wherein a ratio of a content of the first polymer to a content of the second polymer is 25:75 to 75:25 in terms of weight. 4. The color filter ink according to claim 1, further comprising a dispersing agent including an acid-value dispersing agent having a predetermined acid value and an amine-value dispersing agent having a predetermined amine value, the colorant including a pigment. 5. The color filter ink according to claim 4, wherein content ratios of the acid-value dispersing agent and the amine-value dispersing agent in the color filter ink are arranged to satisfy 0.1≦X A/XB≦1, wherein a value XA (wt %) is the content ratio of the acid-value dispersing agent in the color filter ink and a value XB (wt %) is the content ratio of the amine-value dispersing agent in the color filter ink. 6. The color filter ink according to claim 4, wherein the acid-value dispersing agent and the amine-value dispersing agent in the color filter ink are arranged to satisfy 0.01≦(AV×X A)/(BV×XB)≦1.9, wherein a value AV (KOH mg/g) is the predetermined acid value of the acid-value dispersing agent, a value BV (KOH mg/g) is the predetermined amine value of the amine-value dispersing agent, a value XA (wt %) is a content ratio of the acid-value dispersing agent in the color filter ink, and a value XB (wt %) is a content ratio of the amine-value dispersing agent in the color filter ink. 7. The color filter ink according to claim 1, wherein the colorant includes C. I. Pigment Green 58 as a main pigment and a sulfonated pigment derivative as a secondary pigment. 8. The color filter ink according claim 1, wherein the liquid medium includes the compound containing the acetyl group at both ends of the molecule chain. 9. The color filter ink according to claim 1, wherein the liquid medium includes the compound containing the alkoxyl group having a carbon number of 4 or higher at both ends of the molecule chain. 10. The color filter ink according to claim 1, wherein the liquid medium includes a compound containing an ether oxygen atom bonding to a secondary carbon atom in a molecule. 11. The color filter ink according to claim 1, wherein the color filter ink is adapted to be discharged as droplets from a droplet discharge head having a vibration plate joined by a urethane-based adhesive. 12. A color filter manufactured using the color filter ink according to claim 1. 13. An image display device having the color filter according to claim 12. 14. The image display device according to claim 13, wherein the image display device is a liquid crystal panel. 15. An electronic device having the image display device according to claim 13. | G02B000523 ¦ B41M000500 ¦ C08K000509 ¦ C09D001100 ¦ C09D0011322 ¦ C09D0011326 ¦ C09D001138 ¦ G02B000520 ¦ G02F00011335 | 2008-11-25 AS ASSIGNMENT SEIKO EPSON CORPORATION, JAPAN ASSIGNMENT OF ASSIGNORS INTEREST;ASSIGNORS:TAKIGUCHI, HIROSHI;KIGUCHI, HIROSHI;SHIBATANI, MASAYA;AND OTHERS;REEL/FRAME:021891/0193;SIGNING DATES FROM 20081118 TO 20081119 | A color filter (1) ink comprises colorant; curable resin material containing first polymer containing first epoxy-containing vinyl monomer; and liquid medium that dissolves and/or disperses the colorant. The liquid medium contains compound containing ≥ 4C alkoxyl and acetyl group at an end of molecule chain. The liquid medium in which, when cured urethane-based adhesive material is put into liquid medium under sealed condition at atmospheric pressure and temperature of ≈ 40° C and left for ten days, swelling ratio of cured urethane-based adhesive material is ≤ 130%. | For manufacturing a color filter by an inkjet method, useful in an image display device such as liquid crystal panel, and in an electronic devices (claimed), such as personal computer (mobile personal computer), portable telephone, digital still camera, televisions (e.g. liquid crystal display devices), video cameras, monitor-type video tape recorders, laptop personal computers, car navigation devices, pagers, electronic assistants, electronic dictionaries, calculators, electronic game devices, word processors, work stations, videophones, security television monitors, electronic binoculars, touch panel apparatus, automatic ticketing machine, medical equipment (e.g. electronic thermometer, sphygmomanometer, blood glucose sensor, electrocardiograph display device, ultrasound diagnostic device, and endoscopic display device), fish finder, various measuring apparatus, instruments (e.g. instruments in vehicles, aircraft, and ships), flight simulator, projectors, and other projection display devices. | The inkjet-type color filter ink is stable, prevents degradation, blockage and inkjet head; and has excellent durability (such as light fastness and thermal resistance), excellent dispersion stability (i.e. long term storage properties of the color filter ink), and uniformity between individual units, in which unevenness of color, saturation, and other characteristics between regions is suppressed. The color filter ink provides excellent long-term storage properties and discharge stability. The polymer used in the composition has a synergistic effect which provides extremely high transparency.
CN1602334A | 2005-03-30 | Flame retardant composition for use in, e.g. roofing membranes, comprises mixture of at least one low- and high molecular weight sterically hindered alkoxyamine stabilizer, and at least one conventional flame retardant | Flame retardant compositions ¦ Flame retardant composition | CIBA SC HOLDING AG,CH | G A kabutz ¦ Lelli, Nicola ¦ Zingg, jã¼rg ¦ N kaplinidis ¦ King, III, Roswell E. | A flame retardant composition comprises an organic polymer substrate; and a synergistic mixture of at least one low- and high molecular weight sterically hindered alkoxyamine stabilizer, and at least one conventional flame retardant consisting of organohalogen, phosphorus containing or melamine based flame retardants. For use in a molded polyolefin article, e.g. construction article consisting of roofing membranes, window profiles, or sliding and moldings, to impart light stability and flame retardancy to an organic polymer substrate (claimed). The composition combines good flame retardant properties with light stability and good mechanical properties. Preferred Composition: The composition contains no antimony compounds or antimony compounds at less than 1 wt.% based on the total weight of the polymer component. It contains no flame-retardant filler or a flame-retardant filler at less than 3 wt.% based on the weight of the polymer component. The low and high molecular weight stabilizers, in total, are present at 0.05-20 wt.% based on the polymer substrate. They are present in a weight ratio of low:high of 1:100-100:1. The flame retardant is present at 0.5-45 wt.% based on the polymeric substrate.Preferred Properties: The low and high molecular weight stabilizers have a molecular weight of 200-1000 g/mol and 1200-10000 g/mol, respectively.Preferred Components: The low and high molecular weight stabilizers are of formula (1). They conform to formulae (A)-(R). The hindered amine is a compound of formula (I)-(XI); a mixture of N, N' N'''-tris{2,4-bis[(1-hydrocarbyloxy-2,2,6,6-tetramethylpiperidin-4-yl )alkylamino]-s-triazin-6-yl}-3,3'-ethylenediiminodipropylamine; N, N'N-tris{2,4-bis[(1-hydrocarbyloxy-2,2,6,6-tetramethylpiperidin-4-y l)alkylamino]-s-triazin-6-yl}-3,3'-ethylenediiminodipropylamine, and bridged derivatives of formulae R 1 NH-CH 2 CH 2 CH 2 NR 2 CH 2 CH 2 NR 3 CH 2 CH 2 CH 2 NHR 4 (I'), T-E 1 -T 1 (II'), T-E 1 (IIA), or G-E 1 -G 1 -E 1 -G 2 (III); or compound of formula (IIIb). The mixture is prepared by reacting 2-4 equivalents of 2,4-bis[(1-hydrocarbyl-oxy-2,2,6,6-piperidin-4-yl)butylamino]-6-chloro-s-triazine with one equivalent of N,N'-bis(3-aminopropyl)ethylenediamine. The low molecular weight stabilizer is 1-cyclohexyloxy-2,2,6,6-tetramethyl-4-octadecylaminopiperidine, bis(1-octyloxy-2,2,6,6-tetramethylpiperidin-4-yl) sebacate, 2,4-bis[(1-cyclohexyloxy-2,2,6,6-tetramethylpiperidin-4-yl)butylamino] -6-(2-hydroxyethylamino-s-triazine, bis(1-cyclohexyloxy-2,2,6,6-tetramethylpiperidin-4-yl) adipate, 2,4-bis[(1-cyclohexyloxy-2,2,6,6-piperidin-4-yl)butylamino]-6-chloro-s-triazine, 1-(2-hydroxy-2-methylpropoxy)-4-hydroxy-2,2,6,6-tetramethylpiperidine, 1-(2-hydroxy-2-methylpropoxy)-4-oxo-2,2,6,6-tetramethylpiperidine, 1-(2-hydroxy-2-methylpropoxy)-4-octanedecanoyloxy-2,2,6,6-tetramethyl piperidine, bis(1-(2-hydroxy-2-methylpropoxy)-2,2,6,6-tetramethylpiperidin-4-yl) sebacate, bis(1-(2-hydroxy-2-methylpropoxy)-2,2,6,6-tetramethylpiperidin-4-yl) adipate, or 2,4-bis{N-[1-(2-hydroxy-2-methylpropoxy)-2,2,6,6-tetramethylpiperidin- 4-yl]-N-butyl-amino}-6-(2-hydroxyethylamino)-s-triazine. The high molecular weight stabilizer is the reaction product of 2,4-bis[(1-cyclohexyloxy-2,2,6,6-piperidin-4-yl)butylamino]-6-chloro-s-triazine with N,N'-bis(3-aminopropyl)ethylenediamine and a compound of formula (18). The composition comprises a further component consisting of phenolic antioxidants, calcium stearate, zinc stearate, phosphite and phosphonite stabilizers, benzofuranone stabilizers, UV absorbers of the 2-(2'-hydroxyphenyl)benzotriazole and 2-(2-hydroxyphenyl)-1,3,5-triazine classes, or sterically hindered amines.G 1 and G 21-8C alkyl;G 1 G 2pentamethylene;Z 1 and Z 2methyl;Z 1 Z 2linking moiety which may be optionally monosubstituted by ester, ether, amide, amino, carboxy, or urethane;Eoxyl, hydroxyl, alkoxy, cycloalkoxy, aralkoxy, aryloxy, -O-CO-OZ 3 , -O-Si(Z 4 ) 3 , -O-PO(OZ 5 ) 2 or -O-CH 2 -OZ 6 , or -O-T-(OH) b ;Z 3 -Z 6H, aliphatic, araliphatic or aromatic moiety;T1-18C alkylene, 5-18C cycloalkylene, 5-18C cycloalkenylene, 1-4C alkylene substituted by phenyl or by phenyl substituted by one or two 1-4C alkyl;b1-3;E (for formulae A-R)oxyl, hydroxyl, 1-18C alkoxy, 5-12C cycloalkoxy, or 7-15C aralkoxy, or -O-T-(OH) b ;RH or methyl;m1-4;R 2 (for m1) = H, 1-18C alkyl or alkyl optionally interrupted by oxygen atom(s), 2-12C alkenyl, 6-10C aryl, 7-18C aralkyl, glycidyl, monovalent acyl radical of an aliphatic, cycloaliphatic or aromatic carboxylic acid or carbamic acid, e.g. acyl radical of 2-18C aliphatic carboxylic acid, of 5-12C cycloaliphatic carboxylic acid or 7-15C aromatic carboxylic acid or formulae (2) or (3);x0 or 1;y2-4;R 2 (for m2) = 1-12C alkylene, 4-12C alkenylene, xylylene, divalent acyl radical of (cyclo)aliphatic, araliphatic or aromatic dicarboxylic acid or of a dicarbamic acid, e.g. acyl radical of 2-18C aliphatic dicarboxylic acid, of 8-14C cycloaliphatic or aromatic dicarboxylic acid, or of 8-14C (cyclo)aliphatic, or aromatic dicarbamic acid, or formulae (4)-(6);D 1 and D 2H, up to 8C alkyl, aryl or aralkyl radical including 3,5-di-t-butyl-4-hydroxybenzyl radical;D 3H, or up to 18C alkyl or alkenyl radical;d0-20;R 2 (for m3) = trivalent acyl radical of (unsaturated) aliphatic, cycloaliphatic, or aromatic tricarboxylic acid;R 2 (for m4) = tetravalent acyl radical of a saturated or unsaturated aliphatic or aromatic tetracarboxylic acid including 1,2,3,4-butanetetracarboxylic acid, 1,2,3,4-but-2-ene-tetracarboxylic, or 1,2,3,5- and 1,2,4,5-pentanetetracarboxylic acid;p1-3;R 3H, 1-12C alkyl, 5-7C cycloalkyl, 7-9C aralkyl, 2-18C alkanoyl, 3-5C alkenoyl or benzoyl;R 4 (for p1) = H, 1-18C alkyl, 5-7C cycloalkyl, 2-8C alkenyl, optionally substituted by cyano, carbonyl or carbamide group, aryl, aralkyl, or its glycidyl, -CH 2 -CH(OH)-Z, -CO-Z, -CONH-Z; or formulae (7) or (8);ZH, methyl or phenyl;h0 or 1;R 3 R 4 (for p1) = 4-6C alkylene or 2-oxo-polyalkylene, cyclic acyl radical of aliphatic or aromatic 1,2- or 1,3-dicarboxylic acid;R 4 (for p2) = direct bond or 1-12C alkylene, 6-12C arylene, xylylene, -CH 2 CH(OH)-CH 2 or -CH 2 -CH(OH)-CH 2 -O-X-O-CH 2 -CH(OH)-CH 2 -;X2-10C alkylene, 6-15C arylene or 6-12C cycloalkylene;T 8 and T 9H, 1-18C alkyl;T 8 T 94-6C alkylene or 3-oxapentamethylene;R 4 (for p3) = 2,4,6-triazinyl;n1 or 2;R 5 and R'5 (for n1) = 1-12C alkyl, 2-12C alkenyl, 7-12 aralkyl;R 5H;R 5 R'52-8C alkylene or hydroxyalkylene or 4-22C acyloxyalkylene;R 5 R'5 (for n2) = (-CH 2 ) 2 C(CH 2 -) 2 ;R 6H, 1-12C alkyl, allyl, benzyl, glycidyl or 2-6C alkoxyalkyl;R 7 (for n1) = H, 1-12C alkyl, 3-5C alkenyl, 7-9C aralkyl, 5-7C cycloalkyl, 2-4C hydroxyalkyl, 2-6C alkoxyalkyl, 6-10C aryl, glycidyl, -(CH 2 ) t -COO-Q, or -(CH 2 ) t -O-CO-Q;t1 or 2;Q1-4C alkyl or phenyl;R 7 (when n2) = 2-12C alkylene, 6-12C arylene, -CH 2 CH(OH)-CH 2 -O-X-O-CH 2 -CH(OH)-CH 2 ;X2-10C alkylene, 6-15C arylene or 6-12C cycloalkylene, or -CH 2 CH(OZ')CH 2 -(OCH 2 -CH(OZ')CH 2 ) 2 ;Z'H, 1-18C alkyl, allyl, benzyl, 2-12C alkanoyl or benzoyl;Q 1-N(R 8 )- or -O-;E 71-3C alkylene, -CH 2 -CH(R 9 )-O-;R 9H, methyl, or phenyl, -(CH 2 ) 3 -NH- or direct bond;R 10H or 1-18C alkyl;R 8H, 1-18C alkyl, 5-7C cycloalkyl, 7-12C aralkyl, cyanoethyl, 6-10C aryl, -CH 2 -CH(R 9 )-OH, or formulae (10) or (11);G 42-6C alkylene or 6-12 arylene;R 8-E 7 -CO-NH-CH 2 -OR 10 ;Formula Frecurring structural unit of a polymer;T 3ethylene or 1,2-propylene, repeating structural unit derived from α-olefin copolymer with alkyl acrylate or methacrylate, e.g. copolymer of ethylene and ethyl acrylate;k2-100;T 4R 4 when p is 1 or 2;T 5methyl;T 6methyl or ethyl;T 5 T 6tetramethylene or pentamethylene, e.g. methyl;M and Ymethylene or carbonyl;T 7R 7 , e.g. octamethylene when n is 2;T 10 and T 112-12C alkylene;T 11formula (9);T 12piperazinyl, -NR 11 -(CH 2 ) d NR 11 - or formula (12);R 11R 3 or formula (7);a, b, and c2 or 3;f0 or 1;e2-4;E 1 and E 2-CO- or -N(E 5 )-;E 5H, 1-12C alkyl or 4-22C alkoxycarbonylalkyl;E 3H, 1-30C alkyl, phenyl or naphthyl substituted by chlorine or by 1-4C alkyl, or 7-12C phenylalkyl, or phenylalkyl substituted by 1-4C alkyl;E 4H, 1-30C alkyl, phenyl, naphthyl, or 7-12C phenylalkyl;E 3 E 44-17C polymethylene, or polymethylene substituted by up to 1-4C alkyl, e.g. methyl;E 6aliphatic or aromatic tetravalent radical;G 1direct bond, 1-12C alkylene, phenylene or -NH-G'-NH;G'1-12C alkylene;E 1 ', E 2 ', E 3 ' and E 4 '1-4C alkyl;E 1 and E 21-4C alkyl;E 3 E 4pentamethylene, or E 1 and E 2 ;R 11-18C alkyl, 5-12C cycloalkyl, 7-12C bicyclic or tricyclic hydrocarbon radical, 7-15C phenylalkyl, 6-10C aryl or aryl substituted by 1-3 1-8C alkyl;R 2 'H or 1-12C alkyl;R 3 '1-8C alkylene, -CO-, -CO-R 4 -, -CONR 2 -, or -CO-NR 2 -R 4 -;R 4 '1-8C alkylene;R 5 'H or 1-12C alkyl or compound of formula (13);R 6 '2-8C alkylene or compound of formula (14);A-O- or -NR 7 -;R 71-12C alkyl or compound of formula (13);Tphenoxy, phenoxy substituted by 1-2 1-4C alkyl, 1-8C alkoxy or -N(R 2 ) 2 when R 2 is not H, or compound of formula (15);X-NH 2 , -NCO, -OH, -O-glycidyl, or -NHNH 2 ;Y-OH, -NH 2 , -NHR 2 , -NCO, -COOH, oxiranyl, -O-glycidyl, or -Si(OR 2 ) 3 ;R 2not H;R 3 -Y--CH 2 CH(OH)R 2 'or -CH 2 OR 2 ';R 2 'alkyl or alkyl interrupted by 1-4 oxygen atoms;R 1 and R 2 (tetraamine of I')s-triazine moiety E;R 3 and R 4s-triazine moiety E with the other of R 3 or R 4 being H;E'compound of formula (16);Rmethyl, propyl, cyclohexyl or octyl;R 51-12C, e.g. n-butyl;R (in II' or IIA)propyl, cyclohexyl or octyl;T and T 1tetraamine substituted by R 1 -R 4 as defined for I', where one of the s-triazine moieties E in each tetraamine is replaced by the group E 1 of formula (17) which forms a bridge between two tetraamines T and T 1 ; the group E 1 can have both termini in the same tetraamine T as in formula (IIA) where two of the E moieties of the tetraamine are replaced by one E 1 group; or all three s-triazine substituents of tetraamine T can be E 1 such that one E 1 links T and T 1 and a second E 1 has both termini in tetraamine T;Lpropanediyl, cyclohexanediyl or octanediyl;G, G 1 and G 2tetraamines substituted by R 1 -R 4 as defined in (I') except that G and G 2 each have one of the s-triazine moieties E replaced by E 1 , and G 1 has two of the triazine moieties E replaced by E 1 , so that there is a bridge between and G 1 and a second bridge between G 1 andG 2 ;n (IIIb)1-15;R 121-12C alkylene, 4-12C alkenylene, 5-7C cycloalkylene, 5-7C cycloalkylene-di(1-4C alkylene), 1-4C alkylenedi(5-7C cycloalkylene), phenylenedi(1-4C alkylene) or 4-12C alkylene interrupted by 1,4-piperazinediyl, -O- or N-X 1;X 11-12C acyl or (1-12C alkoxy)carbonyl or having one of the definitions of R 14 except H, or formulae (Ib') or (Ic');m2 or 3;X 21-18C alkyl, 5-12C cycloalkyl which is optionally substituted by 1-3 1-4C alkyl, phenyl which is optionally substituted by 1-3 1-4C alkyl or 1-4C alkoxy, 7-9C phenylalkyl which is optionally substituted on the phenyl by 1-3 1-4C alkyl;X 32-12C alkylene;R 13 , R 14 and R 15H, 1-18C alkyl, 5-12C cycloalkyl which is optionally substituted by 1-3 1-4C alkyl, 3-18C alkenyl, phenyl which is optionally substituted by 1-3 1-4C alkyl or 1-4C alkoxy, 7-9C phenylalkyl which is optionally substituted on the phenyl by 1-3 1-4C alkyl, tetrahydrofurfuryl or 2-4C alkyl which is substituted in the 2, 3, or 4 position by -OH, 1-8C alkoxy, di(1-4C alkyl)amino or a group of formula (Ie') with -N(R 14 )(R 15 );Y-O-, -CH 2 -, -CH 2 CH 2 - or N-CH 3 ;radicals A-OR 13 , -N(R 14 )(R 15 ) or formula (IIId);X'-O- or N-R 16 ;R 16H, 1-18C alkyl, 3-18C alkenyl, 5-12C cycloalkyl which is optionally substituted by 1-3 1-4C alkyl, 7-9C phenylalkyl optionally substituted on the phenyl by 1-3 1-4C alkyl, tetrahydrofurfuryl, or formula (IIIf) or 2-4C alkyl substituted in the 2, 3, or 4 position by -OH, 1-8C alkoxy, di(1-4C alkyl)amino or (Ie');R 11R 16 ;radicals Bradicals A;n (formula 18)1-15.b cannot exceed the number of carbon atoms in T, and when b is 2 or 3, each hydroxyl group is attached to different carbon atoms of T. R 4 can also be a divalent acyl radical of an aliphatic, cycloaliphatic or aromatic dicarboxylic acid or dicarbamic acid, or -CO-, or formula (9), when R 3 is not alkanoyl, alkenoyl or benzoyl. T 4 is ethylene when n is 2. T 13 is the same as R 2 provided that T 13 cannot be H when n is 1. R 2 (formula N) has meaning as defined when m is 1. When R 4 is ethylene, two methyl substituents can be linked by a direct bond so that the triazine bridging group -N(R 5 )-R 4 -N(R 5 )- is a piperazin-1,4-diyl moiety. For formula 14, Y is not -OH when R 6 is of formula (14). Preferred Components: The organic polymer substrate is a thermoplastic polymer. The flame retardants are chloroalkyl phosphate esters, polybrominated diphenyl oxide, decabromodiphenyl oxide, tris[3-bromo-2,2-bis(bromomethyl)propyl]phosphate, bis(2,3-dibromopropyl ether) of bisphenol A, brominated epoxy resin, ethylene-bis(tetrabromophthalimide), bis(hexachlorocyclopentadieno)cyclooctane, chlorinated paraffins, 1,2-bis(tribromophenoxy)ethane, tetrabromo-bisphenol A, ethylene bis-(dibromo-norbornanedicarboximide), bis-(hexachlorocyclopentadieno) cyclooctane, tris-(2,3-dibromopropyl)-isocyanurate, ethylene-bis-tetrabromophthalimide, tetraphenyl resorcinol diphosphite, triphenyl phosphate, ammonium polyphosphate, resorcinol disphosphate oligomer, melamine phosphates, melamine pyrophosphates, or ethylenediamine diphosphate. | Organic polymeric substrates, for example polyolefins such as polypropylene, can be made flame retardant by the incorporation of a synergistic mixture of (i) at least one low molecular weight sterically hindered alkoxyamine stabilizer, (ii) at least one high molecular weight sterically hindered alkoxyamine stabilizer and (iii) at least one conventional flame retardant selected from the group consisting of the organohalogen, phosphorus containing and melamine based flame retardants. The compositions of the invention combine good flame retardant properties with light stability and good mechanical properties. Polyolefin molded articles are stabilized against light, heat and oxygen and made flame retardant with the incorporation of at least one sterically hindered alkoxyamine and at least one conventional flame retardant, while allowing normally high levels of flame-retardant fillers to be greatly reduced or eliminated. The invention claims an organic polymer matrix, such as polyolefin such as polypropylene, can be made flame retardant by adding a synergistic mixture with the synergistic mixture comprising: (i) at least one low molecular weight hindered alkoxyamine stabilizer, (ii) at least one kind of high molecular weight hindered alkoxyamine stabilizer and (iii) at least one kind of the flame retardant is selected from the group of organic halide, phosphorus-based flame retardant is melamine.Composition of the invention has good inflaming retarding performance and light stability and good mechanical property.Polyolefin moulded to light, heat and oxygen stable, adding at least one kind of hindered alkoxyamine and one kind of the traditional flame retardant is flame retardance, while allowing the normal high content of flame retardant filler is reduced or eliminated. L'invention concerne des substrats à base de polymères organiques comme, par exemple, des polyoléfines, telles que le polypropylène, pouvant être ignifugés à l'aide d'un mélange synergique formé par (i) au moins un agent stabilisant à base d'alcoxyamine à encombrement stérique de faible poids moléculaire, (ii) au moins un agent stabilisant à base d'alcoxyamine à encombrement stérique de poids moléculaire élevé et (iii) au moins un agent ignifugeant traditionnel sélectionné dans le groupe comprenant un composé organique halogéné, des agents ignifugeants contenant du phosphore et des agents ignifugeants à base de mélamine. Les compositions de l'invention présentent de bonnes propriétés ignifugeantes, sont stables à la lumière et possèdent de bonnes propriétés mécaniques. L'invention concerne également des articles moulés polyoléfiniques stables à la lumière, à la chaleur et à l'oxygène, ignifugés à l'aide d'au moins un agent ignifugeant à base d'alcoxyamine à encombrement stérique et d'au moins un agent ignifugeant traditionnel, à teneur réduite ou nulle en charges ignifugeantes normalement présentes en concentrations élevées. | US2001339099P ¦ US2002416625P | 2001-12-10 ¦ 2002-10-07 | CN1602334A ¦ AT420916T ¦ AU2002358584A1 ¦ AU2002358584A8 ¦ CA2467711A1 ¦ CA2467711C ¦ DE60230922D1 ¦ EP1465943A2 ¦ EP1465943B1 ¦ ES2318059T3 ¦ JP04406869B2 ¦ JP2005511842A ¦ KR2004074072A ¦ KR873719B1 ¦ TW200301282A ¦ TWI281931B ¦ US20030207969A1 ¦ US20060197069A1 ¦ WO2003050175A2 ¦ WO2003050175A3 | WO2003050175A2 ¦ US20030207969A1 ¦ AU2002358584A1 ¦ EP1465943A2 ¦ KR2004074072A ¦ JP2005511842A ¦ CN1602334A ¦ TW200301282A ¦ AU2002358584A8 ¦ US20060197069A1 ¦ TWI281931B ¦ EP1465943B1 ¦ KR873719B1 ¦ DE60230922D1 ¦ ES2318059T3 ¦ JP04406869B2 ¦ CA2467711C ¦ WO2003050175A3 | WHAT IS CLAIMED IS: 1. A flame retardant composition which comprises (A) an organic polymer substrate and (B) an effective flame retarding amount of a synergistic mixture of (i) at least one low molecular weight sterically hindered alkoxyamine stabilizer, (ii) at least one high molecular weight sterically hindered alkoxyamine stabilizer and (iii) at least one conventional flame retardant selected from the group consisting of the organohalogen, phosphorus containing and melamine based flame retardants. 2. A composition according to claim 1 containing no antimony compounds or antimony compounds in an amount less than about 1% by weight based on the weight of the polymer component (A). 3. A composition according to claim 1 containing no flame-retardant filler or a flame- retardant filler in an amount less than about 3% by weight based on the weight of the polymer component (A). 4. A composition according to claim 1 in which the organic polymer substrate (A) is a thermoplastic polymer. 5. A composition according to claim 1 in which the stabilizers of component (i) have a molecular weight ranging from 200 to 1000 g/mol and the stabilizers of component (ii) have a molecular weight ranging from 1200 to 10000 g/mol. 6. A composition according to claim 1 in which the stabilizers of component (i) and (ii) are of the formula where Gi and G2 are independently alkyl of 1 to 8 carbon atoms or are together pentamethylene, Zι and Z2 are each methyl, or \ and Z2 together form a linking moiety which may additionally be substituted by an ester, ether, amide, amino, carboxy or urethane group, and E is oxyl, hydroxyl, alkoxy, cycloalkoxy, aralkoxy, aryloxy, -O-CO-OZ3, -O-Si(Z4)3, -O- PO(OZ5)2 or -O-CH2-OZ6 where Z3, Z4, Z5 and Z6 are selected from the group consisting of hydrogen, an aliphatic, araliphatic and aromatic moiety; or E is -O-T-(OH)b, T is a straight or branched chain alkylene of 1 to 18 carbon atoms, cycloalkylene of 5 to 18 carbon atoms, cycloalkenylene of 5 to 18 carbon atoms, a straight or branched chain alkylene of 1 to 4 carbon atoms substituted by phenyl or by phenyl substituted by one or two alkyl groups of 1 to 4 carbon atoms; and b is 1 , 2 or 3 with the proviso that b cannot exceed the number of carbon atoms in T, and when b is 2 or 3, each hydroxyl group is attached to a different carbon atoms of T. 7. A composition according to claim 6 in which the stabilizers of components (i) and (ii) conform to formulae A-R m [T3]k I CO I wherein E is oxyl, hydroxyl, alkoxy of 1 to 18 carbon atoms, cycloalkoxy of 5 to 12 carbon atoms or aralkoxy of 7 to 15 carbon atoms, or E is -O-T-(OH)b, T is a straight or branched chain alkylene of 1 to 18 carbon atoms, cycloalkylene of 5 to 18 carbon atoms, cycloalkenylene of 5 to 18 carbon atoms, a straight or branched chain alkylene of 1 to 4 carbon atoms substituted by phenyl or by phenyl substituted by one or two alkyl groups of 1 to 4 carbon atoms; b is 1 , 2 or 3 with the proviso that b cannot exceed the number of carbon atoms in T, and when b is 2 or 3, each hydroxyl group is attached to a different carbon atoms of T; R is hydrogen or methyl, m is 1 to 4, when m is 1 , R2 is hydrogen, CrCι8alkyl or said alkyl optionally interrupted by one or more oxygen atoms, C -C12alkenyl, C6-Cι0aryl, C7-Cι8aralkyl, glycidyl, a monovalent acyl radical of an aliphatic.cycloaliphatic or aromatic carboxylic acid, or a carbamic acid, for example an acyl radical of an aliphatic carboxylic acid having 2-18 C atoms, of a cycloaliphatic carboxylic acid having 5-12 C atoms or of an aromatic carboxylic acid having 7-15 C atoms, or wherein x is O or 1 , wherein y is 2-4; when m is 2, R2 is C Ci2alkylene, C4-Cι2alkenylene, xylylene, a divalent acyl radical of an aliphatic, cycloaliphatic, araliphatic or aromatic dicarboxylic acid or of a dicarbamic acid, for example an acyl radical of an aliphatic dicarboxylic acid having 2-18 C atoms, of a cycloaliphatic or aromatic dicarboxylic acid having 8-14 C atoms, or of an aliphatic, cycloaliphatic or aromatic dicarbamic acid having 8-14 C atoms; wherein Di and D2 are independently hydrogen, an alkyl radical containing up to 8 carbon atoms, an aryl or aralkyl radical including 3,5-di-t-butyl-4-hydroxybenzyl radical, D3 is hydrogen, or an alkyl or alkenyl radical containing up to 18 carbon atoms, and d is 0-20; when m is 3, R2 is a trivalent acyl radical of an aliphatic, unsaturated aliphatic, cycloaliphatic, or aromatic tricarboxylic acid; when m is 4, R2 is a tetravalent acyl radical of a saturated or unsaturated aliphatic or aromatic tetracarboxylic acid including 1 ,2,3,4-butanetetracarboxylic acid, 1 ,2,3,4-but-2-ene- tetracarboxylic , and 1 ,2,3,5- and 1 ,2,4,5-pentanetetracarboxylic acid; p is 1 , 2 or 3, R3 is hydrogen, d-C^alkyl, C5-C7cycloalkyl, C7-C9aralkyl, C2-Cι8alkanoyl, C3- C5alkenoyl or benzoyl; when p is 1 , R4 is hydrogen, C C18alkyl, C5-C7cycloalkyl, C -C8alkenyl, unsubstituted or substituted by a cyano, carbonyl or carbamide group, aryl, aralkyl, or it is glycidyl, a group of the formula -CH2-CH(OH)-Z or of the formula -CO-Z or -CONH-Z wherein Z is hydrogen, methyl or phenyl; or a group of the formulae or where h is 0 or 1 , R3 and R4 together, when p is 1 , can be alkylene of 4 to 6 carbon atoms or 2-oxo- polyalkylene the cyclic acyl radical of an aliphatic or aromatic 1 ,2- or 1 ,3-dicarboxylic acid, when p is 2, R4 is a direct bond or is d-C^alkylene, C6-Cι2arylene, xylylene, a -CH2CH(OH)-CH2 group or a group -CH2-CH(OH)-CH2-O-X-O-CH2-CH(OH)-CH2- wherein X is C2-Cι0alkylene, C6-Cι5arylene or C6-Cι2cycloalkylene; or, provided that R3 is not alkanoyl, alkenoyl or benzoyl, R4 can also be a divalent acyl radical of an aliphatic, cycloaliphatic or aromatic dicarboxylic acid or dicarbamic acid, or can be the group -CO-; or R is where T8 and T9 are independently hydrogen, alkyl of 1 to 18 carbon atoms, or T8 and T9 together are alkylene of 4 to 6 carbon atoms or 3-oxapentamethylene, for instance T8 and T9 together are 3-oxapentamethylene; when p is 3, R is 2,4,6-triazinyl, n is 1 or 2, when n is 1 , R5 and R'5 are independently C Cι2 alkyl, C2-Cι2 alkenyl, C -Cι2 aralkyl, or R5 is also hydrogen, or R5 and R'5 together are C2-C8alkylene or hydroxyalkylene or C4- C22acyloxyalkylene; when n is 2, R5 and R'5 together are (-CH2)2C(CH2-)2; R6 is hydrogen, C -C12alkyl, allyl, benzyl, glycidyl or C2-C6alkoxyalkyl; when n is 1 , R7 is hydrogen, CrCι2alkyl, C3-C5alkenyl, C7-Cgaralkyl, C5-C7cycloalkyl, C2- C hydroxyalkyl, C2-C6alkoxyalkyl, Ce-Cio aryl, glycidyl, a group of the formula -(CH2)t-COO-Q or of the formula -(CH2).-O-CO-Q wherein t is 1 or 2, and Q is CrC alkyl or phenyl; or when n is 2, R7 is C2-Cι2alkylene, C6-Cι2arylene, a group -CH2CH(OH)-CH2-O-X-O-CH2-CH(OH)- CH2- wherein X is C2-Cι0alkylene, C6-Cι5arylene or C6-Cι2cycloalkylene, or a group - CH2CH(OZ')CH2-(OCH2-CH(OZ')CH2)2- wherein Z' is hydrogen, C Cι8alkyl, allyl, benzyl, C2- Cι alkanoyl or benzoyl; Qι is -N(R8)- or -O-; E7 is CrC3 alkylene, the group -CH2-CH(R9)-O- wherein R9 is hydrogen, methyl or phenyl, the group -(CH2)3-NH- or a direct bond; Rio is hydrogen or d-Cι8 alkyl, R8 is hydrogen, CrCι8alkyl, C5-C7cycloalkyl, C7- Cι2aralkyl, cyanoethyl, C6-Cι0aryl, the group -CH2-CH(R9)-OH wherein R9 has the meaning defined above; a group of the formula or a group of the formula wherein G is C2-C6alkylene or C6-Cι2arylene; or R8 is a group -E7-CO-NH-CH2-OR10; Formula F denotes a recurring structural unit of a polymer where T3 is ethylene or 1 ,2- propylene, is the repeating structural unit derived from an alpha-olefin copolymer with an alkyl acrylate or methacrylate; for example a copolymer of ethylene and ethyl acrylate, and where k is 2 to 100; T4 has the same meaning as R4 when p is 1 or 2, T5 is methyl, T6 is methyl or ethyl, or T5 and T6 together are tetramethylene or pentamethylene, for instance T5 and T6 are each methyl, M and Y are independently methylene or carbonyl, and T is ethylene where n is 2; T7 is the same as R7, and T7 is for example octamethylene where n is 2, Tιo and Tn are independently alkylene of 2 to 12 carbon atoms, or Tn is N T 2 is piperazinyl, - NR(CH2) - N(CH2) - N[(CH2)-N] H a b c f where Rn is the same as R3 or is also a, b and c are independently 2 or 3, and f is 0 or 1 , for instance a and c are each 3, b is 2 and f is 1 ; and e is 2, 3 or 4, for example 4; T13 is the same as R2 with the proviso that Tι3 cannot be hydrogen when n is 1 ; Ei and E2, being different, each are -CO- or -N(E5)- where E5 is hydrogen, C Cι2 alkyl or C -C22 alkoxycarbonylalkyl, for instance E is -CO- and E2 is -N(E5)-, E3 is hydrogen, alkyl of 1 to 30 carbon atoms, phenyl, naphthyl, said phenyl or said naphthyl substituted by chlorine or by alkyl of 1 to 4 carbon atoms, or phenylalkyl of 7 to 12 carbon atoms, or said phenylalkyl substituted by alkyl of 1 to 4 carbon atoms, E4 is hydrogen, alkyl of 1 to 30 carbon atoms, phenyl, naphthyl or phenylalkyl of 7 to 12 carbon atoms, or E3 and E4 together are polymethylene of 4 to 17 carbon atoms, or said polymethylene substituted by up to four alkyl groups of 1 to 4 carbon atoms, for example methyl, E6 is an aliphatic or aromatic tetravalent radical, R2 of formula (N) is a previously defined when m is 1 ; Gi a direct bond, C1-C12 alkylene, phenylene or -NH-G'-NH wherein G' is C1-C12 alkylene; or wherein the hindered amine compound is a compound of the formula I, II, III, IV, V, VI, VII, VIII, IX, X or XI R, R, wherein Ei, E2, E3 and E4 are independently alkyl of 1 to 4 carbon atoms, or Ei and E2 are independently alkyl of 1 to 4 carbon atoms and E3 and E4 taken together are pentamethylene, or Ei and E2; and E3 and E each taken together are pentamethylene, Ri is alkyl of 1 to 18 carbon atoms, cycloalkyl of 5 to 12 carbon atoms, a bicyclic or tricyclic hydrocarbon radical of 7 to 12 carbon atoms, phenylalkyl of 7 to 15 carbon atoms, aryl of 6 to 10 carbon atoms or said aryl substituted by one to three alkyl of 1 to 8 carbon atoms, R2 is hydrogen or a linear or branched chain alkyl of 1 to 12 carbon atoms, R3 is alkylene of 1 to 8 carbon atoms, or R3 is -CO-, -CO-R -, -CONR2-, or -CO-NR2-R4- R is alkylene of 1 to 8 carbon atoms, R5 is hydrogen, a linear or branched chain alkyl of 1 to 12 carbon atoms, or or when R4 is ethylene, two R5 methyl substituents can be linked by a direct bond so that the triazine bridging group -N(R5)-R4-N(R5)- is a piperazin-1 ,4-diyl moiety, R6 is alkylene of 2 to 8 carbon atoms or R6 is with the proviso that Y is not -OH when R6 is the structure depicted above, A is -O- or -NR7- where R7 is hydrogen, a straight or branched chain alkyl of 1 to 12 carbon atoms, or R is T is phenoxy, phenoxy substituted by one or two alkyl groups of 1 to 4 carbon atoms, alkoxy of 1 to 8 carbon atoms or -N(R2)2 with the stipulation that R2 is not hydrogen, or T is X is -NH2, -NCO, -OH, -O-glycidyl, or -NHNH≥, and Y is -OH, -NH2, -NHR2 where R2 is not hydrogen; or Y is -NCO, -COOH, oxiranyl, -O- glycidyl, or -Si(OR2)3; or the combination R3-Y- is -CH2CH(OH)R2 where R2 is alkyl or said alkyl interrupted by one to four oxygen atoms, or R3-Y- is -CH2OR2; or wherein the hindered amine compound is a mixture of N,N',N'"-tris{2,4-bis[(1-hydrocarbyloxy- 2,2,6,6-tetramethylpiperidin-4-yl)alkylamino]-s-triazin-6-yl}-3,3'-ethylenediiminodipropylamine; N,N',N"-tris{2,4-bis[(1-hydrocarbyloxy-2,2,6,6-tetramethylpiperidin-4-yl)alkylamino]-s-triazin- 6-yl}-3,3'-ethylenediiminodipropylamine, and bridged derivatives as described by formulas I, II, IIA and III RιNH-CH2CH2CH2NR2CH2CH2NR3CH2CH2CH2NHR4 (I) T-E1-T1 (ID T-E1 (IIA) where in the tetraamine of formula I Ri and R2 are the s-triazine moiety E; and one of R3 and R4 is the s-triazine moiety E with the other of R3 or R4 being hydrogen, E is R is methyl, propyl, cyclohexyl or octyl, for instance cyclohexyl, R5 is alkyl of 1 to 12 carbon atoms, for example n-butyl, where in the compound of formula II or IIA when R is propyl, cyclohexyl or octyl, T and T1 are each a tetraamine substituted by R R as is defined for formula I, where (1) one of the s-triazine moieties E in each tetraamine is replaced by the group Ei which forms a bridge between two tetraamines T and T1, or (2) the group Ei can have both termini in the same tetraamine T as in formula IIA where two of the E moieties of the tetraamine are replaced by one Ei group, or (3) all three s-triazine substituents of tetraamine T can be E such that one Ei links T and Ti and a second Ei has both termini in tetraamine T, L is propanediyl, cyclohexanediyl or octanediyl; where in the compound of formula III G, Gi and G2are each tetraamines substituted by R R as defined for formula I, except that G and G2 each have one of the s-triazine moieties E replaced by Ei, and Gi has two of the triazine moieties E replaced by E-i, so that there is a bridge between G and Gi and a second bridge between Gi and G2; which mixture is prepared by reacting two to four equivalents of 2,4-bis[(1-hydrocarbyl- oxy-2,2,6,6-piperidin-4-yl)butyIamino]-6-chloro-s-triazine with one equivalent of N,N'-bis(3- aminopropyl)ethylenediamine; or the hindered amine is a compound of the formula lllb in which the index n ranges from 1 to 15; Rι2 is C2-Cι2alkylene, C4-Cι2alkenylene, C5-C7cycloalkylene, C5-C7cycloalkylene- di(CrC4alkylene), CrC4alkylenedi(C5-C7cycloalkylene), phenylenedi(Cι-C4a!kylene) or C4-Cι2alkylene interrupted by 1 ,4-piperazinediyl, -O- or &gt;N-Xι with Xi being C Cι2acyl or (CrCι2aIkoxy)carbonyl or having one of the definitions of R given below except hydrogen; or R12 is a group of the formula (lb') or (lc'); ■ with m being 2 or 3, X2 being C Cι8alkyl, C5-Cι2cycloalkyl which is unsubstituted or substituted by 1 , 2 or 3 C C4alkyl; phenyl which is unsubstituted or substituted by 1 , 2 or 3 C C4alkyl or C C4alkoxy; C7-C9phenylalkyl which is unsubstituted or substituted on the phenyl by 1 , 2 or 3 CrC alkyl; and the radicals X3 being independently of one another C2-C12alkylene; Ri3, Rι and Rι5, which are identical or different, are hydrogen, C Cι8alkyl, C5- Cι2cycloalkyl which is unsubstituted or substituted by 1 , 2 or 3 C C4alkyl; C3-Cι8alkenyl, phenyl which is unsubstituted or substituted by 1 , 2 or 3 CrC4alkyl or C C4alkoxy; C - Cgphenylalkyl which is unsubstituted or substituted on the phenyl by 1 , 2 or 3 C C alkyl; tetrahydrofurfuryl or C2-C4alkyl which is substituted in the 2, 3 or 4 position by -OH, CrC8alkoxy, di(Cι-C4alkyl)amino or a group of the formula (le'); with Y being -O-, -CH2-, -CH2CH2- or &gt;N-CH3, or -N(R1 )(R15) is additionally a group of the formula (le'); the radicals A are independently of one another -ORι3, -N(Rι )(Rι5) or a group of the formula (llld); X is -O- or &gt;N-Rι6; Ri6 is hydrogen, CrCι8alkyl, C3-C18alkenyl, C5-Cι2cycloalkyl which is unsubstituted or substituted by 1 , 2 or 3 CrC4alkyl; C7-C9phenylalkyl which is unsubstituted or substituted on the phenyl by 1 , 2 or 3 C C4alkyl; tetrahydrofurfuryl, a group of the formula (lllf), or C2-C4alkyl which is substituted in the 2, 3 or 4 position by -OH, CrC8alkoxy, di(CrC alkyl)amino or a group of the formula (le'); R11 has one of the definitions given for R 6; and the radicals B have independently of one another one of the definitions given for A. 8. A composition according to claim 5 wherein the stabilizer of component (i) is selected from the group consisting of 1-cyclohexyloxy-2,2,6,6Jetramethyl-4-octadecylaminopiperidine; bis(1 -octyloxy-2,2,6,6-tetramethylpiperidin-4-yl) sebacate; 2,4-bis[(1-cyclohexyloxy-2,2,6,6-tetramethylpiperidin-4-yl)butylamino]-6-(2-hydroxy- ethylamino-s-triazine; bis(1 -cyclohexyloxy-2,2,6,6-tetramethylpiperidin-4-yl) adipate; 2,4-bis[(1-cyclohexyloxy-2,2,6,6-piperidin-4-yl)butylamino]-6-chloro-s-triazine; 1 -(2-hydroxy-2-methylpropoxy)-4-hydroxy-2,2,6,6-tetramethylpiperidine; 1-(2-hydroxy-2-methylpropoxy)-4-oxo-2,2,6,6-tetramethylpiperidine; 1 -(2-hydroxy-2-methylpropoxy)-4-octadecanoyloxy-2,2,6,6-tetramethylpiperidine; bis(1 -(2-hydroxy-2-methylpropoxy)-2,2,6,6-tetramethylpiperidin-4-yl) sebacate; bis(1 -(2-hydroxy-2-methylpropoxy)-2,2,6,6-tetramethylpiperidin-4-yl) adipate; and 2,4-bis{N-[1-(2-hydroxy-2-methylpropoxy)-2,2,6,6-tetramethylpiperidin-4-yl]-N-butyl- amino}-6-(2-hydroxyethylamino)-s-triazine; and the stabilizer of component (ii) is selected from the group consisting of the reaction product of 2,4-bis[(1 -cyclohexyloxy-2,2,6,6-piperidin-4-yl)butylamino]-6- chloro-s-triazine with N,N'-bis(3-aminopropyl)ethylenediamine) and the compound of formula in which n is from 1 to 15. 9. A composition according to claim 1 in which the stabilizers of components (i) and (ii), in total, are present in an amount from 0.05 to 20 % by weight based on the polymer substrate (A). 10. A composition according to claim 9 in which components (i) and (ii) are present in a weight ratio (i):(ii) of from 1 :100 to 100:1. 11. A composition according to claim 1 in which component (iii) is present in an amount from 0.5 to 45 % by weight based on the polymeric substrate (A). 12. A composition according to claim 1 in which the flame retardants of component (iii) are selected from the group consisting of chloroalkyl phosphate esters, polybrominated diphenyl oxide, decabromodiphenyl oxide, tris[3-bromo-2,2-bis(bromomethyl)propyl] phosphate, bis(2,3-dibromopropyl ether) of bisphenol A, brominated epoxy resin, ethylene-bis(tetrabromophthalimide), bis(hexachlorocyclopentadieno)cyclooctane, chlorinated paraffins, 1 ,2-bis(tribromophenoxy)ethane, tetrabromo-bisphenol A, ethylene bis-(dibromo-norbomanedicarboximide), bis-(hexachlorocyclopentadieno) cyclooctane, tris-(2,3-dibromopropyl)-isocyanurate, ethylene-bis-tetrabromophthalimide, tetraphenyl resorcinol diphosphite, triphenyl phosphate, ammonium polyphosphate, resorcinol diphosphate oligomer, melamine phosphates, melamine pyrophosphates and ethylenediamine diphosphate. 13. A composition according to claim 1 comprising a further component selected from the group consisting of pigments, dyes, plasticizers, phenolic antioxidants, thixotropic agents, levelling assistants, basic costabilizers, nitrone stabilizers, amine oxide stabilizers, benzofuranone stabilizers, UV absorbers, sterically hindered amines, metal passivators, metal oxides, organophosphorus compounds, hydroxylamines, further flame retardants, and mixtures thereof. 14. A composition according to claim 13 in which the further component is selected from the group consisting of phenolic antioxidants, calcium stearate, zinc stearate, phosphite and phosphonite stabilizers, benzofuranone stabilizers, UV absorbers of the 2-(2'- hydroxyphenyl)benzotriazo!e and 2-(2-hydroxyphenyl)-1 ,3,5-triazine classes, and sterically hindered amines. 15. A process for imparting light stability and flame retardancy to an organic polymer substrate, which process comprises adding to said polymer substrate (i) at least one low molecular weight sterically hindered alkoxyamine stabilizer, (ii) at least one high molecular weight sterically hindered alkoxyamine stabilizer and (iii) at least one conventional flame retardant selected from the group consisting of the organohalogen, phosphorus containing and melamine based flame retardants. 16. A flame retardant additive combination comprising (i) at least one low molecular weight sterically hindered alkoxyamine stabilizer, (ii) at least one high molecular weight sterically hindered alkoxyamine stabilizer and (iii) at least one conventional flame retardant selected from the group consisting of the organohalogen, phosphorus containing and melamine based flame retardants. 17. A molded polymer article comprising a composition of claim 1. 18. A polymer article according to claim 17 which is a polyolefin article which is 0J mm to 2.5 mm thick. 19. A polymer article according to claim 18 which comprises a pigment selected from titanium dioxide and carbon black. 20. A polymer article according to claim 17 which is a construction article selected from the group consisting of roofing membranes, window profiles, siding and moldings. 1. A flame retardant composition, comprising (A) an organic polymer matrix and (B) an effective flame retarding amount of following components of synergistic mixtures (i) at least one low molecular weight hindered alkoxyamine stabilizer, (ii) at least one kind of high molecular weight hindered alkoxyamine stabilizer and (iii) at least one kind of the flame retardant is selected from the group of organic halide, phosphorus-based flame retardant is melamine. 2.The composition according to claim 1, wherein the composition does not contain antimony compound or antimony compound phases have a content of less than about 1 by weight, based on the weight of the polymer component (A). 3.The composition according to claim 1, wherein the composition does not contain filling agent or flame retardant filler is less than about 3 by weight, based on the weight of the polymer component (A). 4.The composition according to claim 1, wherein the organic polymer matrix (A) is a thermoplastic polymer. 5.The composition according to claim 1, wherein the molecular weight of 200-1000g/mol parts of heat stabilizer, and component (ii) is 1200-10000g/mol, wherein the molecular weight of the stabilizer of the component (i). 6.The composition according to claim 1, wherein FORMULA wherein the stabilizer of the component (i) and (ii) a FORMULA wherein G1 and G2 are independently alkyl with 1-8 carbon atoms or together pentamethylene, Z1 and Z2 are each methyl, or Z1 and Z2 together can form ester, ether, amide, amino, carboxy or urethane group of the connecting part, and E is alkoxy, hydroxy, alkoxy, cycloalkoxy, aralkyloxy, aryloxy,-O-CO-OZ3,-O-Si (Z4) 3,-O-PO (OZ5) 2 or -O-CH2-OZ6, wherein Z3, Z4, Z5, and Z6 is selected from the group consisting of hydrogen, aliphatic, araliphatic and aromatic moiety, or E is -O-T-(OH) b, T is a 1-18 straight-chain or branched alkylidene with 5-18 carbon atoms, naphthenic containing 5-18 carbon atoms ring alkenyl, when 1-4 is phenyl or 1, 2 or 3 substituted by one or two alkyl with 1-4 carbon atoms substituted by phenyl substituted by straight-chain or branched alkylene, condition is that b cannot exceed the number of carbon atoms in T, and is 2 or 3 b, different carbon atoms connected to each hydroxyl group. 7.The composition according to claim 1, wherein component (i) and (ii) a stabilizer with formula A-R FORMULA wherein E is alkoxy, hydroxyl, alkoxyl with 1-18 carbon atoms, an alkyl having 5-12 carbon atoms or cycloalkyloxy having 7-15 carbon atoms, or E is -(OH) b, T is a 1-18 straight-chain or branched alkylidene with 5-18 carbon atoms, naphthenic containing 5-18 carbon atoms ring alkenyl, 1-4 is phenyl or is substituted by one or two alkyl with 1-4 carbon atoms substituted by phenyl substituted by straight-chain or branched alkylene b is 1, 2 or 3, with the proviso that b cannot exceed carbon atoms in T, and when b is 2 or 3, each hydroxyl group connected to different carbon atoms of R is hydrogen or methyl, m is 1 to 4, when m is 1, R2 is hydrogen, C1-C18 alkyl or optionally independently substituted with one or more oxygen atoms according to the continuous alkyl, C2-C12 alkenyl, C6-C10 aryl, C7-C18 aralkyl, glycidyl, aliphatic, cycloaliphatic or aromatic carboxylic acid or amino acid to contribute a proportion of monovalent acyl, such as an aliphatic carboxylic acid having 2-18 carbon atoms, an alkyl having 5-12 carbon atoms, cycloaliphatic carboxylic acid or aromatic carboxylic acid containing 7-15 carbon atoms, an acyl group FORMULA wherein y is 2-4, when m is 2, R2 is C1-C12 alkylene, C4-C12 alkenylene, xylyl, aliphatic, cycloaliphatic, aliphatic or aromatic dicarboxylic acid or $num acid is divalent acyl, such as 2-18 carbon atoms, an aliphatic dicarboxylic acid containing 8-14 carbon atoms, cycloaliphatic or aromatic dicarboxylic acid having 8-14 carbon atoms or an aliphatic, cycloaliphatic or aromatic diamino formic acid acyl; FORMULA, wherein D1 and D2 are independently hydrogen, at most 8 carbon atoms, aryl or aralkyl, comprises 3, 5-di-tert-butyl--4-hydroxyl benzyl, D3 is hydrogen, or at most 18 carbon atoms or alkenyl, and d is 0-20, when m is 3, R2 is an aliphatic, unsaturated aliphatic, cycloaliphatic or aromatic carboxylic acid three trivalent acyl; when m is 4, R2 is saturated or unsaturated aliphatic or aromatic tetracarboxylic acid to tetravalent acyl, said carboxylic acid comprises 1, 2, 3, 4-butane tetrabasic carboxylic acid, 1, 2, 3, 4-but--2-en-acid and 1, 2, 3, 5-and 1, 2, 4, 5-pentane acid phi is 1, 2 or 3 and R3 are hydrogen, C1-C12 alkyl, C5-C7 cycloalkyl, C7-C9 aralkyl, C2-C18 alkanoyl, C3-C5 alkene acyl or benzoyl, when p is 1 when R4 is hydrogen, unsubstituted or substituted by cyano, carbonyl or urea substituted C1-C18 alkyl, a C5-C7 cycloalkyl group or a C2-C8 alkenyl group, an aryl, an aralkyl group, or is glycidyl, formula -CH2-CH (OH) -Z or group, wherein Z is hydrogen, methyl or phenyl, or FORMULA group FORMULA wherein h is 0 or 1, when p is 1, R3 and R4 together are 4 to 6 carbon atoms or 2-oxo-polyalkylene, aliphatic or aromatic 1, 2-or 1, 3-dicarboxylic acid as ring, when p is 2, R4 is a direct bond or C1-C12 alkylene, C6-C12 arylene, xylyl, -CH2CH (OH) -CH2 group or a group-CH2-CH (OH)-CH2-O-X-O-CH2-CH (OH)-CH2-, wherein X is C2-C10 alkylene, C6-C15 arylene or C6-C12 cycloalkylene, or as long as R3 is not alkanoyl, alkene acyl or benzoyl, R4 is aliphatic, cycloaliphatic or aromatic dicarboxylic acid or acid is divalent acyl, or is a group -CO-, or R4 is FORMULA, wherein T8 and T9 are independently hydrogen, 1 to 18 of carbon atoms or T8 and T9 together is 4 to 6 carbon atoms or 3-pentamethylene, for example, T8 and T9 together are 3-pentamethylene, when p is 3, R4 is 2, 4, 6-triazinyl, n is 1 or 2, when n is 1, R5 and 5 are independently C1-C12 alkyl, C2-C12 alkenyl, C7-C12 aralkyl, or R5 may also be hydrogen, or R5 and R &amp;apos; 5 together are C2-C8 alkylene or hydroxy group or a C4-C22 acyloxy group, and when n is 2, R5 and R &amp;apos; 5 together are (-CH2) 2C (CH2) 2, R6 is hydrogen, C1-C12 alkyl, allyl, benzyl, glycidyl, or C2-C6 alkoxyalkyl; when n is 1, R7 is hydrogen, C1-C12 alkyl, C3-C5 alkenyl, C7-C9 aralkyl, C5-C7 cycloalkyl, C2-C4 hydroxyalkyl, C2-C6 alkoxyalkyl, C6-C10 aryl, glycidyl, formula-(CH2)-COO-Q or formula-(CH2) t-O-CO-Q, wherein t is 1 or 2, Q is C1-C4 alkyl or phenyl, or when n is 2, R7 is C2-C12 alkylene, C6-C12 arylene,-CH2-CH (OH)-CH2-O-X-O-CH2-CH (OH)-CH2-, wherein X is C2-C10 alkylene, C6-C15 arylene or C6-C12 cycloalkylene, or -CH2CH (OZ &amp;apos;) CH2-(OCH2-CH (OZ &amp;apos;) CH2) 2-, wherein Z is hydrogen, C1-C18 alkyl, allyl, benzyl, C2-C12 alkanoyl or ;Q1 is -N (R8)-or -O-, E7 is a C1-C3 alkylene group, a group -CH2-CH (R9) -O-, wherein R9 is hydrogen, methyl or phenyl,-(CH2) 3-NH-or a direct bond ;R10 is hydrogen or a C1-C18 alkyl group, R8 is hydrogen, C1-C18 alkyl, C5-C7 cycloalkyl, C7-C12 aralkyl, cyano, C6-C10 aryl, -CH2-CH (R9) -OH, wherein R9 has the above defined formula group FORMULA wherein G4 is C2-C6 alkylene or C6-C12 arylene, or R8 is a group-E7-CO-NH-CH2-OR10, FORMULA F, wherein T3 is ethylene or 1, 2-propylene polymer repeating unit is composed of acrylic acid or methacrylic acid and esters of [alpha]-olefin copolymer repeating unit, such as ethylene and ethyl acrylate, wherein k is 2 to 100, T4 is provided with the same meaning with claim R4, wherein p is 1 or 2, T5 is methyl, T6 is methyl or ethyl, or T5 and T6 together are tetramethylene or pentamethylene, such as T5 and T6 are each methyl, M, and Y are independently methylene or carbonyl, T4 is ethylene, wherein n is 2, T7 and R7, T7 is methylene, wherein n is 2, T10 and T11 are independently having 2 to 12 carbon atoms, or T11 is FORMULA is independently 2 or 3, f is 0 or 1, for example, a and c are each 3, b is 2, f is 1, and e is 2, 3 or 4, such as 4, T13 and R2 are the same, with the proviso that when n is 1, T13 is hydrogen, ;E1 and E2 are different and are each a -CO- or -N (E5)-, wherein E5 is hydrogen, C1-C12 alkyl or C4-C22 alkyl, such as E1 is -CO-and E2 is -N (E5)-, E3 is hydrogen, 1 to 30 carbon atoms, phenyl, naphthyl, or is substituted by from 1 to 4 carbon atoms substituted by phenyl or naphthyl, or 7 to 12 carbon atoms, phenylalkyl, or by the raw material having 1 to 4 carbon atoms substituted by the phenyl, E4 is hydrogen, 1 to 30 carbon atoms, phenyl, naphthyl or 7 to 12 carbon atoms, phenylalkyl, or E3 and E4 together is 4 to 17 of polymethylene, or by the raw material having 1 to 4 carbon atoms substituted with at least one alkyl group up to four of the polymethylene, such as methyl, E6 is an aliphatic or aromatic tetravalent radical, formula (N) of R2 to the m is 1 when ;G1 is a direct bond, C1-C12 alkylene, phenylene or ;, wherein G &amp;apos; is C1-C12, or wherein the hindered amine is a compound of formula I, II, III, IV, V, VI, VII, VIII, IX, X or XI: FORMULA wherein E1, E2, E3 and E4 are independently having 1 to 4 carbon atoms, or E1 and E2 are independently having 1 to 4 carbon atoms, E3 and E4 together are pentamethylene, or E1 and E2 and E3 and E4 each together are pentamethylene, R1 is a 1 to 18 carbon atoms, containing 5 to 12 carbon atoms, cycloalkyl containing 7 to 12 carbon atoms, a bicyclic or tricyclic hydrocarbon group, having 7 to 15 carbon atoms, phenylalkyl having 6 to 10 carbon atoms or aryl having 1 to 8 carbon atoms, one to three of the alkyl-substituted aryl, R2 is hydrogen or 1 to 12 straight-chain or branched alkyl, R3 is a 1 to 8 carbon atoms, or R3 is -CO-, -CO-R4--, -CONR2-or -CO-NR2-R4-, and R4 is a 1 to 8 carbon atoms, R5 is hydrogen, 1 to 12 straight-chain or branched alkyl, or or when R4 is ethidene, two R5 substituents may pass through a direct bond so as to triazine bridging a group -N (R5) -R4-N (R5)--1, 4-$num group, R6 is a 2 to 8 carbon atoms or R6 is FORMULA provided that when R6 is FORMULA, Y is -OH, A is -O- or -NR7-, wherein R7 is hydrogen, 1 to 12 straight-chain or branched alkyl, or R7 is FORMULA T is phenoxy, prepared by the raw material having 1 to 4 carbon atoms or alkyl-substituted phenoxy, when R2 is not hydrogen, T is 1 to 8 carbon atoms, an alkoxy group, or -N (R2) 2, or T is FORMULA X is -NH2, -NCO-, -OH-, -O-, or -NHNH2, and Y is -OH, -NH2, -NHR2, wherein R2 is not hydrogen, or Y is -NCO, -COOH, oxacyclopropane, -O-, or -Si (OR2) 3, or R3-Y-is -CH2CH (OH) R2, wherein R2 is an alkyl group or a 1 to 4 oxygen atoms according to the continuous, or R3-Y is -CH2OR2, or wherein the hindered amine compound is N, N &amp;apos;, N "-tris {2, 4-di [(1--2, 2, 6, 6, -4-yl) amino]-s-triazine--6-yl} -3, 3 &amp;apos;-dimethylene amino propyl amine, N, N &amp;apos;, N "-tris {2, 4-di [(1--2, 2, 6, 6, -4-yl) amino]-s-triazine--6-yl} -3, 3 &amp;apos;-dimethylene amino propyl amine, and according to Formula I, II, and III described for bridging mixture: R1NH-CH2CH2CH2NR2CH2CH2NR3CH2CH2CH2NHR4 (I) T-E1-T1 (II) T-E1 (II) G-E1-G1-E1-G2 (III), wherein in formula I the four amine, R1 and R2 are the s-triazine part E, R3 and R4 is an s-triazine part E, the other end of the first R3 or R4 is hydrogen, E is FORMULA R is methyl, propyl, cyclohexyl or octyl, such as cyclohexyl, R5 is 1 to 12 carbon atoms, preferably n, wherein, in the formula II or IIA compound, when R is propyl, cyclohexyl or octyl, T and T1 is according to formula I is... | C08L010100 ¦ C08K000500 ¦ C08K000517 ¦ C08K000532 ¦ C08K000534 ¦ C08K00053435 | 2009-09-23 C12 REJECTION OF A PATENT APPLICATION AFTER ITS PUBLICATION - ¦ 2005-06-01 C10 ENTRY INTO SUBSTANTIVE EXAMINATION ¦ 2005-03-30 C06 PUBLICATION + | A flame retardant composition comprises an organic polymer substrate; and a synergistic mixture of at least one low- and high molecular weight sterically hindered alkoxyamine stabilizer, and at least one conventional flame retardant consisting of organohalogen, phosphorus containing or melamine based flame retardants. | For use in a molded polyolefin article, e.g. construction article consisting of roofing membranes, window profiles, or sliding and moldings, to impart light stability and flame retardancy to an organic polymer substrate (claimed). | The composition combines good flame retardant properties with light stability and good mechanical properties.
US20050124499A1 | 2005-06-09 | Drilling fluid composition for drilling wells for petroleum and natural gas, contains fluid component, viscosifying component, and composite microsphere component having pellets of continuous phase of polymeric resin binder and microspheres | Drilling fluid containing microspheres and use thereof | 3M Innovative Properties Company | Shinbach, Madeline ¦ Nwabunma, Domasius ¦ Chan, Hua ¦ D'Souza, Andrew | A drilling fluid composition comprises a fluid component, a viscosifying component and a composite microsphere component in an amount adequate to reduce the density of the composition. The composite microsphere component comprises pellets comprising a continuous phase of polymeric resin binder and microspheres dispersed in the binder. For drilling wells for petroleum and natural gas. The inventive composition advantageously reduces the density of a conventional fluid, reduces costs associated with pumping and overcomes problems associated with conventional gas-injection process. It uses conventional drilling and pumping equipment, requires no sea floor based pumps and may be easily pressure-controlled to maintain the pressure of the fluid. Preferred Component: The microspheres of the composite microsphere component comprises glass or ceramic hollow microspheres. They are unitary glass microspheres. Preferred Properties: The density of the glass microspheres is 0.2-0.7 g/cm3. The unitary glass microspheres are 5-1000, preferably 100-1000 μm in diameter.Preferred Component: The pellets comprise 20-75, preferably 20-60 wt.% microspheres. The composite microsphere component is in amounts adequate to reduce the density of the composition to 8-13 lbs/gallon (5.2-7.5 kg/L). It comprises 25-50 vol.% of the drilling fluid composition. Preferred Properties: The pellets have a size of 200-4000 μm, and a density of 0.4-1.0 g/cm3. The density of the microspheres is 0.1-0.9, preferably 0.2-0.7 g/cm3. The composite microsphere component is ≥200 μm in size. The collapse strength of the composite microsphere component is ≥4000 psi (≥27.6 MPa).Preferred Component: The microspheres of the composite microsphere component comprises polymeric hollow microspheres. The resin binder is a thermoplastic or thermoset resin. The thermoplastic is polyolefin homo- and copolymers; styrene copolymers and terpolymers; ionomers; ethyl vinyl acetate homo- and copolymers; polyvinylbutyrate homo- and copolymers; polyvinyl chloride homo- and copolymers; metallocene polyolefins; poly(α olefins) homo- and copolymers; ethylene-propylene-diene terpolymers; fluorocarbon elastomers; polyester polymers and copolymers; polyamide polymers and copolymers, polyurethane polymers and copolymers; polycarbonate polymers and copolymers; polyketones; and/or polyureas. The thermoset resin is epoxy resins, acrylated urethane resins, acrylated epoxy resins, ethylenically unsaturated resins, aminoplast resins, isocyanurate resins, phenylic resins, vinyl ester resins, vinyl ether resins, urethane resins, cashew nut shell resins, naphthalenic phenylic resins, epoxy modified phenylic resins, silicone resins, polyimide resins, urea formaldehyde resins, methylene dianiline resins, methylpyrrolidinone resins, acrylate and methacrylate resins, isocyanate resins, and/or unsaturated polyester resins. The viscosifying agent is clays, starch, carboxy methylcellulose, natural gums, and/or synthetic resins. | The present invention provides a drilling fluid composition and a method of drilling comprising a drilling fluid, which may be oil-or water-based, and a composite microsphere component. The invention drilling fluid composition advantageously reduces the density of a conventional fluid, reduces costs associated with pumping and overcomes problems associated with conventional gas-injection processes. The invention uses conventional drilling and pumping equipment, requires no sea-floor based pumps and may be easily pressure-controlled to maintain the pressure of the fluid. | US2002218962A | 2002-08-14 | US20050124499A1 ¦ AT325854T ¦ AU2003245385A1 ¦ BR200313391A ¦ BRPI0313391B1 ¦ CA2495841A1 ¦ CN1329472C ¦ CN1688669A ¦ DE60305190D1 ¦ DE60305190T2 ¦ EP1534798A1 ¦ EP1534798B1 ¦ MX2005001627A ¦ NO200501300A ¦ US20040033905A1 ¦ US20080026956A1 ¦ US6906009B2 ¦ US7767629B2 ¦ WO2004016707A1 | US20050124499A1 | 1. A drilling fluid composition comprising a fluid component, a viscosifying component and a composite microsphere component in an amount sufficient to reduce the density of the composition, wherein said composite microsphere component comprise pellets comprising a continuous phase of polymeric resin binder and microspheres dispersed therein. 2. The composition of claim 1 wherein the size of said pellets is from 200 to 4000 micrometer s. 3. The composition of claim 1 wherein the density of said pellets is from 0.4 to 1.0 g/cm3. 4. The composition of claim 1 wherein said pellets comprise 20 to 75 wt. % microspheres. 5. The composition of claim 1 wherein said pellets comprise 20 to 60 wt. % microspheres. 6. The composition of claim 1 wherein said microspheres of said composite microsphere component comprises glass, ceramic or polymeric hollow microspheres. 7. The composition of claim 6, wherein the density of said microspheres is from 0.1 to 0.9 g/cm3. 8. The composition of claim 6, wherein the density of said microspheres is from 0.2 to 0.7 g/cm3. 9. The composition of claim 1 wherein said composite microsphere component is in amounts sufficient to reduce the density of said composition to 8 to 13 pounds/gallon (5.2 to 7.5 kg/L). 10. The composition of claim 6 wherein said microspheres are unitary glass microspheres. 11. The composition of claim 6 wherein the density of said glass microspheres is from about 0.2 to 0.7 g/cm3. 12. The composition of claim 6 wherein said unitary glass microspheres are from 5 to 1000 micrometers in diameter. 13. The composition of claim 6 wherein said unitary glass microspheres are from 100 to 1000 micrometers in diameter. 14. The composition of claim 1 wherein the composite microsphere component is at least 200 micrometers in size. 15. The composition of claim 1 wherein said resin binder is a thermoplastic or thermoset resin. 16. The composition of claim 15 wherein said thermoplastic is selected from polyolefin homo-and copolymers; styrene copolymers and terpolymers; ionomers; ethyl vinyl acetate homo-and copolymers; polyvinylbutyrate homo-and copolymers; polyvinyl chloride homo-and copolymers; metallocene polyolefins; poly(alpha olefins) homo-and copolymers; ethylene-propylene-diene terpolymers; fluorocarbon elastomers; polyester polymers and copolymers; polyamide polymers and copolymers, polyurethane polymers and copolymers; polycarbonate polymers and copolymers; polyketones; and polyureas; and blends thereof. 17. The composition of claim 15 wherein said thermoset resin is selected from epoxy resins, acrylated urethane resins, acrylated epoxy resins, ethylenically unsaturated resins, aminoplast resins, isocyanurate resins, phenylic resins, vinyl ester resins, vinyl ether resins, urethane resins, cashew nut shell resins, napthalinic phenylic resins, epoxy modified phenylic resins, silicone resins, polyimide resins, urea formaldehyde resins, methylene dianiline resins, methylpyrrolidinone resins, acrylate and methacrylate resins, isocyanate resins, unsaturated polyester resins, and blends thereof. 18. The composition of claim 1, wherein the collapse strength of said composite microsphere component is 4000 psi (27.6 MPa) or greater. 19. The composition of claim 1 wherein the composite microsphere component comprises from 25 to 50 volume percent of said drilling fluid composition. 20. The composition of claim 1, wherein said viscosifying agent is selected from clays, starch, carboxymethylcellulose, natural gums or synthetic resins, and combinations thereof. | C09K000803 | - | A drilling fluid composition comprises a fluid component, a viscosifying component and a composite microsphere component in an amount adequate to reduce the density of the composition. The composite microsphere component comprises pellets comprising a continuous phase of polymeric resin binder and microspheres dispersed in the binder. | For drilling wells for petroleum and natural gas. | The inventive composition advantageously reduces the density of a conventional fluid, reduces costs associated with pumping and overcomes problems associated with conventional gas-injection process. It uses conventional drilling and pumping equipment, requires no sea floor based pumps and may be easily pressure-controlled to maintain the pressure of the fluid.
US20030129323A1 | 2003-07-10 | Photoinitiator free (meth)acrylate copolymer based coating agent, adhesive or sealant, comprises a (meth)acrylate copolymer or a compound that is activated by actinic radiation | Method for producing coatings, adhesive coatings and seals that can be cured using actinic radiation | - | Dornieden, Ludger ¦ Prieto, Jorge ¦ Steinrucken, Roland ¦ Wiesing, Reinhard | A photoinitiator free (meth)acrylate copolymer based coating agent, adhesive and sealing composition has an actinic activatable group content of 700-400 milliequivalents/100 g solid and comprises at least one (meth)acrylate copolymer that contains a group that is activated by actinic radiation or at least one compound containing at least one actinic radiation activatable bond. A photoinitiator free coating agent, adhesive and sealing composition (I) has an actinic activatable group content of 700-400 milliequivalents/100 g solid and comprises:at least one (meth)acrylate copolymer that on average contains at least one group (A1) that contains a bond that is activated by actinic radiation, in which the group is bonded to the base (meth)acrylate copolymer structure by polymer-analogue reactions; orat least one compound that on average contains at least one group (A1) having at least one actinic radiation activatable bond; andat least one (meth)acrylate copolymer that is free of groups (A1).An INDEPENDENT CLAIM is included for a process for the production of coatings, adhesive layers and/or seals by application of the composition (I) to optionally primed substrates and curing of the resulting layer with actinic radiation. The photoinitiator free coating agent, adhesive and sealing agent composition (I) is useful for the manufacture of motor vehicle body or components, furniture, building parts, windows, doors as well as industrial components, containers, coils and electrotechnical components. The composition (I) does not require photoinitiator and has reduced smell and/or yellowing arising from photoinitiator decomposition products. Preferred Process: The actinic radiation is UV-radiation and the active bond is a carbon-hydrogen bond or carbon-carbon, carbon-oxygen, carbon-nitrogen, carbon-phosphorus, or carbon-silicon single- or double bond, preferably a carbon-carbon double bond. The group (A1) is a (meth)acrylate, ethacrylate, crotonate-, cinnamate, vinylether-vinylester, dicyclopentadienyl-, norbornenyl-, isoprenyl-, isopropenyl-, allyl or butenyl group, preferably an acrylate group. The compound (B) is a low mol. wt. oligomer and/or polymer, preferably containing olefinically unsaturated double bonds and a random, alternating and/or block linear, branched, hyperbranched, dendrimer and/or comb-type polyaddition or polycondensation product and/or (co)polymers of olefinic unsaturated monomers. (B) is a (meth)acrylate copolymer and/or partially saponified polyvinylester polyester, alkyd, polyurethane, polyester urethane, polylactone, polycarbonate, polyether, polyether-polyester, epoxy resin-amine adduct, polyurea, polyamide or polyimide, preferably polyester, polyester-polyether, polyurethane and/or polyester-polyurethane. The groups (A1) are bonded to the base structure of the (meth)acrylate copolymer (A) or compound (B) via urethane, urea, allophanate, ester, ether and/or amide groups, preferably via urethane groups in (B) and ester groups in (A). The coatings comprise a single or multilayer clear lacquer and pigmented and/or effect forming paints. The substrate is a motor vehicle body or components, furniture, building parts, windows, doors as well as industrial components, containers, coils and electrotechnical components. | Process for producing coatings, adhesive films and/or seals from actinic-radiation-curable coating materials, adhesives and/or sealing compounds on and/or in primed and unprimed substrates by applying the coating materials, adhesives and/or sealing compounds onto and/or into the substrates and curing the resultant films with actinic radiation using photoinitiator-free coating materials, adhesives and sealing compounds comprising actinic-radiation-activatable constituents, A) at least one (meth)acrylate copolymer containing on average per molecule at least one group (a) having at least one actinic radiation activatable bond, group (a) being attached to the basic structure of the (meth)acrylate copolymer (A) by polymer-analogous reactions, or alternatively B) at least one compound containing on average per molecule at least one group (a) having at least one actinic radiation activatable bond, and C) at least one (meth)acrylate copolymer which is free of such groups (a), and which contain an amount of actinic-radiation-activatable groups of from 70 to 400 meq/100 g of solids. | DE10012580A | 2000-03-15 | US20030129323A1 ¦ AU200160115A ¦ BR200109183A ¦ CA2402920A1 ¦ DE10012580A1 ¦ EP1263893A1 ¦ MX2002008862A ¦ PL358210A1 ¦ WO2001068777A1 | WO2001068777A1 ¦ DE10012580A1 ¦ AU200160115A ¦ EP1263893A1 ¦ BR200109183A ¦ US20030129323A1 ¦ MX2002008862A | 1. A process for producing coatings, adhesive films and/or seals from actinic-radiation-curable coating materials, adhesives and/or sealing compounds on and in primed and unprimed substrates by applying the coating materials, adhesives and/or sealing compounds onto and/or into the substrates and curing the resultant films with actinic radiation, using photoinitiator-free coating materials, adhesives and sealing compounds comprising or consisting of, as actinic-radiation-activatable constituents, A) at least one (meth) acrylate copolymer containing on average per molecule at least one group (a) having at least one bond which can be activated with actinic radiation, the group (a) being attached to the parent structure of the (meth)acrylate copolymer (A) by way of polymer-analogous reactions, or alternatively B) at least one compound containing on average per molecule at least one group (a) having at least one bond which can be activated with actinic radiation, and C) at least one (meth)acrylate copolymer which is free of such groups (a), and which contain an amount of actinic-radiation-activatable groups of from 70 to 400 meq/100 g of solids. 2. The process of claim 1, characterized in that UV radiation is used as actinic radiation. 3. The process of claim 1 or 2, characterized in that as bonds which can be activated with actinic radiation use is made of carbon-hydrogen single bonds or carbon-carbon, carbon-oxygen, carbon-nitrogen, carbon-phosphorus or carbon-silicon single bonds or double bonds. 4. The process of claim 3, characterized in that carbon-carbon double bonds are used. 5. The process of claim 4, characterized in that (meth)acrylate, ethacrylate, crotonate, cinnamate, vinyl ether, vinyl ester, dicyclopentadienyl, norbornenyl, isoprenyl, isopropenyl, allyl or butenyl groups; dicyclopentadienyl ether, norbornenyl ether, isoprenyl ether, isopropenyl ether, allyl ether or butenyl ether groups or dicyclopentadienyl ester, norbornenyl ester, isoprenyl ester, isopropenyl ester, allyl ester or butenyl ester groups are used as groups (a). 6. The process of claim 5, characterized in that acrylate groups are used. 7. The process of one of claims 1 to 6, characterized in that the parent structure of the compound (B) is of low molecular mass, oligomeric and/or polymeric. 8. The process of claim 7, characterized in that the oligomeric and/or polymeric parent structure of the compound (B) comprises olefinically unsaturated double bonds. 9. The process of claim 7 or 8, characterized in that the oligomeric and/or polymeric parent structure of the compound (B) is derived from random, alternating and/or block, linear, branched, hyperbranched, dendrimeric and/or comb poly-addition resins, polycondensation resins and/or addition (co)polymers of olefinically unsaturated monomers. 10. The process of claim 9, characterized in that the addition (co)polymers (B) are (meth)acrylate copolymers and/or partially saponified polyvinyl esters and the polyaddition resins (B) and/or polycondensation resins (B) are polyesters, alkyds, polyurethanes, polyester-polyurethanes, polylactones, polycarbonates, polyethers, polyether-polyesters, epoxy resin-amine adducts, polyureas, polyamides or polyimides, especially polyesters, polyester-polyethers, polyurethanes, and polyester-polyurethanes. 11. The process of claim 10, characterized in that the (meth) acrylate copolymers (B) are (meth)acrylate copolymers (A). 12. The process of one of claims 1 to 11, characterized in that the groups (a) in the (meth)acrylate copolymers (A) and/or in the compounds (B) are attached to the respective parent structures by way of urethane, urea, allophanate, ester, ether and/or amide groups. 13. The process of claim 17, characterized in that the groups (a) in the compounds (B) are attached to the parent structures by way of urethane groups and in the (meth)acrylate copolymers (A) are attached to the respective parent structures by way of ester groups. 14. The process of one of claims 1 to 13, characterized in that the coatings comprise single-coat and multicoat clearcoat systems and color and/or effect paint systems. 15. The process of one of claims 1 to 8, characterized in that the substrates comprise motor vehicle bodies, parts of motor vehicle bodies, furniture, constructions, windows, doors and industrial components, including containers, coils and electrical components. 16. Photoinitiator-free coating materials, adhesives and sealing compounds containing an amount of actinic-radiation-activatable groups of from 70 to 400 meq/100 g of solids, which comprise or consist of, as actinic-radiation-activatable constituents, A) at least one (meth) acrylate copolymer containing on average per molecule at least one group (a) having at least one bond which can be activated with actinic radiation, preparable by the group (a) being attached to the parent structure of the (meth)acrylate copolymer (A) by way of polymer-analogous reactions, or alternatively B) at least one compound containing on average per molecule at least one group (a) having at least one bond which can be activated with actinic radiation, and C) at least one (meth) acrylate copolymer which is free of such groups (a). | C08F029012 ¦ C09D000406 ¦ C09D013306 | 2002-08-29 AS ASSIGNMENT BASF COATINGS AKTIENGESELLSCHAFT, GERMANY ASSIGNMENT OF ASSIGNORS INTEREST;ASSIGNORS:DORNIEDEN, LUDGER;PRIETO, JORGE;STEINRUCKEN, ROLAND;AND OTHERS;REEL/FRAME:013320/0410;SIGNING DATES FROM 20020805 TO 20020812 | A photoinitiator free (meth)acrylate copolymer based coating agent, adhesive and sealing composition has an actinic activatable group content of 700-400 milliequivalents/100 g solid and comprises at least one (meth)acrylate copolymer that contains a group that is activated by actinic radiation or at least one compound containing at least one actinic radiation activatable bond. | The photoinitiator free coating agent, adhesive and sealing agent composition (I) is useful for the manufacture of motor vehicle body or components, furniture, building parts, windows, doors as well as industrial components, containers, coils and electrotechnical components. | The composition (I) does not require photoinitiator and has reduced smell and/or yellowing arising from photoinitiator decomposition products.
CA2495841A1 | 2004-02-26 | - | DRILLING FLUID CONTAINING MICROSPHERES AND USE THEREOF ¦ LIQUIDE DE FORAGE CONTENANT DES MICROSPHERES ET UTILISATION | M INNOVATIVE PROPERTIES COMPANY,SAINT PAUL,MN,US,3 | SHINBACH, MADELINE P. ¦ NWABUNMA, DOMASIUS ¦ CHAN, HUA T. ¦ D'SOUZA, ANDREW S. | - | The present invention provides a drilling fluid composition and a method of drilling comprising a drilling fluid, which may be oil- or water-based, and a composite microsphere component. The invention drilling fluid composition advantageously reduces the density of a conventional fluid, reduces costs associated with pumping and overcomes problems associated with conventional gas-injection processes. The invention uses conventional drilling and pumping equipment, requires no sea-floor based pumps and may be easily pressurecontrolled to maintain the pressure of the fluid. The present invention provides a drilling fluid composition and a method of drilling comprising a drilling fluid, which may be oil- or water-based, and a composite microsphere component. The invention drilling fluid composition advantageously reduces the density of a conventional fluid, reduces costs associated with pumping and overcomes problems associated with conventional gas-injection processes. The invention uses conventional drilling and pumpin g equipment, requires no sea-floor based pumps and may be easily pressure- controlled to maintain the pressure of the fluid. | US2002218962A ¦ WO2003US17370A | 2002-08-14 ¦ 2003-06-03 | CA2495841A1 ¦ AT325854T ¦ AU2003245385A1 ¦ BR200313391A ¦ BRPI0313391B1 ¦ CN1329472C ¦ CN1688669A ¦ DE60305190D1 ¦ DE60305190T2 ¦ EP1534798A1 ¦ EP1534798B1 ¦ MX2005001627A ¦ NO200501300A ¦ US20040033905A1 ¦ US20050124499A1 ¦ US20080026956A1 ¦ US6906009B2 ¦ US7767629B2 ¦ WO2004016707A1 | - | Claims: 1. A drilling fluid composition comprising a fluid component, a viscosifying component and a composite microsphere component in an amount sufficient to reduce the density of the composition, wherein said composite microsphere component comprises a composite of a plurality of microspheres and a resin binder. 2. The composition of claim 1 wherein said microspheres of said composite microsphere component comprises glass, ceramic or polymeric hollow microspheres. 3. The composition of claim 2, wherein the density of said microspheres is from 0.1 to 0.9 g/cm3. 4. The composition of claim 2, wherein the density of said microspheres is from 0.2 to 0.7 g/cm3. 5. The composition of claim 1 wherein said composite microsphere component is in amounts sufficient to reduce the density of said composition to 8 to 13 pounds/gallon (5.2 to 7.5 kg/L). 6. The composition of claim 1 wherein said microspheres are unitary glass microspheres. 7. The composition of claim 6 wherein the density of said glass microspheres is from about 0.2 to 0.7 g/cm3. 8. The composition of claim 6 wherein said unitary glass microspheres are from 5 to 1000 micrometers in diameter. 9. The composition of claim 6 wherein said unitary glass microspheres are from to 1000 micrometers in diameter. 10. The composition of claim 1 wherein the composite microsphere component is at least 200 micrometers in size. 11. The composition of claim 1 wherein said resin binder is a thermoplastic or thermoset resin. 12. The composition of claim 1 wherein said composite microsphere component comprise pellets comprising a continuous phase of polymeric resin binder and microspheres dispersed therein. 13. The composition of claim 12 wherein the size of said pellets is from 200 to 4000 micrometer s. 14. The composition of claim 12 wherein the density of said pellets is from 0.4 to 1.0 g/cm3. 15. The composition of claim 12 wherein said pellets comprise 20 to 75 wt.% microspheres. 16. The composition of claim 12 wherein said pellets comprise 20 to 60 wt.% microspheres. 17. The composition of claim 1 wherein said composite microsphere component comprises agglomerates comprising a discontinuous phase of resin binder and microspheres. 18. The composition of claim 17 wherein the density of said agglomerates is from about 0.4 to 0.7 g/mL. 19. The composition of claim 17 wherein the size of said agglomerates is from about 200 to 4000 micrometers. 20. The composition of claim 17 wherein said agglomerates comprise 40 to 90 wt.% of microspheres. 21. The composition of claim 1, wherein the collapse strength of said composite microsphere component is 4000 psi (27.6 MPa) or greater. 22. The composition of claim 1 wherein the composite microsphere component comprises from 25 to 50 volume percent of said drilling fluid composition. 23. The composition of claim 11 wherein said thermoplastic is selected from polyolefin homo- and copolymers; styrene copolymers and terpolymers; ionomers; ethyl vinyl acetate homo- and copolymers; polyvinylbutyrate homo- and copolymers; polyvinyl chloride homo- and copolymers; metallocene polyolefins ; poly(alpha olefins) homo- and copolymers; ethylene-propylene-diene terpolymers; fluorocarbon elastomers; polyester polymers and copolymers; polyamide polymers and copolymers, polyurethane polymers and copolymers; polycarbonate polymers and copolymers; polyketones; and polyureas; and blends thereof. 24. The composition of claim 11 wherein said thermoset resin is selected from epoxy resins, acrylated urethane resins, acrylated epoxy resins, ethylenically unsaturated resins, aminoplast resins, isocyanurate resins, phenolic resins, vinyl ester resins, vinyl ether resins, urethane resins, cashew nut shell resins, napthalinic phenolic resins, epoxy modified phenolic resins, silicone resins, polyimide resins, urea formaldehyde resins, methylene dianiline resins, methyl pyrrolidinone resins, acrylate and methacrylate resins, isocyanate resins, unsaturated polyester resins, and blends thereof. 25. A method of drilling comprising the step of circulating a drilling fluid composition down a drill string and up an annulus between the drill string and bore hole, and introducing a composite microsphere component to said drilling fluid composition to reduce the density thereof, wherein said microsphere component comprises a composite of microspheres and a resin binder. 26. The method of claim 25 further comprising the steps of separating the composite microsphere component from said drilling fluid. 27. The method of claim 26 wherein said separation step comprises screening. 28. The method of claim 26 wherein said separation step comprises flotation. 29. The method of claim 26 wherein said separation step comprises cyclonic separation. 30. The method of claim 25 wherein said drilling fluid is delivered at a sufficient volumetric rate and pressure of effect said circulation down said drill string, out a drill bit and up the annular space. 31. The method of claim 25, wherein the drilling fluid is maintained at a pressure between the fracture pressure and the pore pressure of the well. 32. The method of claim 25 wherein said microspheres of said composite microsphere component comprises microspheres having an average density of 0.1 to 0.9 g/cm3. 33. The method of claim 25 wherein said microspheres of said composite microsphere component comprises microspheres having an average density of 0.2 to 0.7 g/cm3. 34. The method of claim 25 wherein said composite microsphere component has a collapse strength of at least 4000 psi (26.6 MPa). 35. The method of claim 25 wherein said microsphere component has a collapse strength of at least 5000 psi (34.5 MPa). 36. The method of claim 25 wherein said composite microsphere component is added in amounts sufficient to reduce the density of said fluid at least 15%. 37. The method of claim 25 wherein said composite microsphere component is added in amounts sufficient to reduce the density of said fluid at least 20%. 38. The method of claim 25 wherein said composite microsphere component is added in amounts sufficient to reduce the density of said fluid at least 30%. 39. The method of claim 25 wherein said composite microsphere component is added is amounts sufficient so that the drilling fluid has a density of from 8 to 12 lbs/gal (5.2 to 7 kg/L). 40. The method of claim 25 wherein said composite microsphere component has an average size of at least 200 micrometers. 41. The method of claim 25 where said resin binder is a thermoplastic or thermoset resin binder. 42. The method of claim 25 wherein said microsphere component comprises. pellets comprising a continuous phase of resin binder and microspheres dispersed therein. 43. The method of claim 42 wherein the size of said pellets is from 200 to micrometers. 44. The method of claim 42 wherein the density of said pellets is from 0.4 to 1.0 g/cm3. 45. The method of claim 42 wherein said pellets comprise 20 to 75 wt.% microspheres. 46. The method of claim 42 wherein said pellets comprise 20 to 60 wt.% microspheres. 47. The method of claim 25 wherein said composite microsphere component comprises agglomerates comprising a discontinuous phase of resin binder and microspheres. 48. The method of claim 47 wherein the density of said agglomerates is from about 0.4 to 0.7 g/mL. 49. The method of claim 47 wherein the size of said agglomerates is from about 200 to 4000 micrometers. 50. The method of claim 47 wherein said agglomerates comprise 40 to 90 wt.% of microspheres. 51. The method of claim 25 wherein the composite microsphere component comprises from 25 to 50 volume percent of said drilling fluid composition. 52. The composition of claim 41 wherein said thermoplastic is selected from polyolefin homo- and copolymers; styrene copolymers and terpolymers; ionomers; ethyl vinyl acetate homo- and copolymers; polyvinylbutyrate homo- and copolymers; polyvinyl chloride homo- and copolymers; metallocene polyolefins ; poly(alpha olefins) homo- and copolymers; ethylene-propylene-dime terpolymers; fluorocarbon elastomers; polyester polymers and copolymers; polyamide polymers and copolymers, polyurethane polymers and copolymers; polycarbonate polymers and copolymers; polyketones; and polyureas; and blends thereof. 53. The composition of claim 41 wherein said thermoset resin is selected from epoxy resins, acrylated urethane resins, acrylated epoxy resins, ethylenically unsaturated resins, aminoplast resins, isocyanurate resins, phenolic resins, vinyl ester resins, vinyl ether resins, urethane resins, cashew nut shell resins, napthalinic phenolic resins, epoxy modified phenolic resins, silicone resins, polyimide resins, urea formaldehyde resins, methylene dianiline resins, methyl pyrrolidinone resins, acrylate and methacrylate resins, isocyanate resins, unsaturated polyester resins, and mixtures thereof. | C09K000803 | 2010-06-03 FZDE DEAD - ¦ 2008-05-28 EEER EXAMINATION REQUEST + | - | - | -
CA2455841A1 | 2003-02-27 | - | FLAME RETARDANT COMPOSITIONS ¦ COMPOSITIONS IGNIFUGES | CIBA SPECIALTY CHEMICALS HOLDING INC.,BASEL,CH | KAPRINIDIS, NIKOLAS ¦ HORSEY, DOUGLAS WAYNE | - | Organic polymeric substrates, for example polyolefins such as polypropylene, can be made flame retardant by the incorporation of a synergistic mixture of (i.) a sterically hindered amine of the nitroxyl, hydroxylamine, alkoxyamine or hydroxyalkoxyamine class, and (ii.) a fluorinated polyolefin. Advantageously, a further flame retardant may be added, without the need of adding an antimony synergist. The compositions of the invention combine good flame retardant properties with light stability and good mechanical properti es. On peut ignifuger des substrats polymères organiques, par exemple des polyoléfines telles que du polypropylène, en incorporant un mélange synergétique (i) d'un amine à encombrement stérique de la classe nitryle, hydroxylamine, alcoxyamine ou hydroxyalcoxyamine et (ii) d'une polyoléfine fluorée. On peut ajouter avantageusement un autre ignifuge, sans qu'il soit nécessaire d'ajouter un synergiste d'antimoine. Les compositions de cette invention associent de bonnes propriétés ignifuges avec une stabilité à la lumière et de bonnes propriétés mécaniques. | US2001312517P ¦ WO2002EP8767A | 2001-08-15 ¦ 2002-08-06 | CA2455841A1 ¦ AT432313T ¦ CA2455841C ¦ DE60232452D1 ¦ EP1423465A1 ¦ EP1423465B1 ¦ JP04389248B2 ¦ JP2005500421A ¦ TWI301134B ¦ US20040198875A1 ¦ WO2003016388A1 | - | WHAT IS CLAIMED IS: 1. A flame retardant composition which comprises (A) an organic polymer substrate, (B) an effective flame retarding amount of a mixture of (i.) at least one sterically hindered amine of the nitroxyl, hydroxylamine, alkoxyamine or hydroxyalkoxyamine class, and (ii.) at least one fluorinated polyolefin. 2. A composition according to claim 1 containing as additional component (iii.) at least one compound selected from the group consisting of the halogenated flame retardants. 3. A composition according to claim 1 containing no antimony compounds or antimony compounds in an amount less than 1 % by weight based on the weight of the polymer component A. 4. A composition according to claim 1 containing no filler or a filler in an amount less than than 3 % by weight based on the weight of the polymer component A. 5. A composition according to claim 1 in which the polymer component A is a thermoplastic polymer. 6. A composition according to claim 1 in which the polymer component A is selected from the group of resins consisting of the polyolefins, the thermoplastic olefins, styrenic polymers and copolymers, ABS and polymers which contain hetero atoms, double bonds or aromatic rings; especially wherein component A is selected from the group of resins consisting of polyethylene, polypropylene or copolymers thereof. 7. A composition according to claim 1 in which the sterically hindered amine of the nitroxyl, hydroxylamine, alkoxyamine or hydroxyalkoxyamine class is compound containing a group of the formula (I) or (II) in which G is hydrogen or methyl, and G1 and G2, independently of one another, are hydrogen, methyl or together are a substituent =O, and has a molecular weight from the range 170 - 10000 g/mol. 8. A composition according to claim 7 wherein the sterically hindered amine is selected from the compounds (a) the reaction product of 2,4-bis[(1-cyclohexyloxy-2,2,6,6-piperidin-4- yl)butylamino]- 6-chloro-s-triazine with N,N'-bis(3-aminopropyl)ethylenediamine); (b) 1-cyclohexyloxy-2,2,6,6-tetramethyl-4-octadecylaminopiperidine; (c) bis(1-octyloxy-2,2,6,6-tetramethylpiperidin-4-yl) sebacate; (d) 2,4-bis[(1-cyclohexyloxy-2,2,6,6-tetramethylpiperidin-4-yl)butylamino]-6- (2- hydroxyethylamino-s-triazine; (e) bis(1-cyclohexyloxy-2,2,6,6-tetramethylpiperidin-4-yl) adipate; (h) 2,4-bis[(1-cyclohexyloxy-2,2,6,6-piperidin-4-yl)butylamino]-6-chloro-s- triazine; (i) 1-(2-hydroxy-2-methylpropoxy)-4-octadecanoyloxy-2,2,6,6- tetramethylpiperidine; or (j) the compound of formula in which n is from 1 to 15. 9. A composition according to claim 1 in which the fluorinated polyolefin (component ii) is selected from polytetrafluoroethylene, tetrafluoroethylene- hexafluoropropylene resin or copolymers thereof prepared using minor amounts of fluorine-free ethylenically unsaturated monomers. 10. A composition according to claim 9 in which the fluorinated polyolefin (component ii) is polytetrafluoroethylene of particle size below 1000 micron. 11. A composition according to claim 1 in which the sterically hindered amine of component (i) is contained in an amount from 0.1 to 10% by weight based on the weight of the polymeric substrate (A); and in which the fluorinated polyolefin (component ii) is contained in an amount from 0.01 to 2% by weight based on the weight of the polymeric substrate (A). 12. A composition according to claim 2 in which the halogenated flame retardant of component (iii) is selected from the group consisting of organic aromatic halogenated compounds; organic cycloaliphatic or polycycloaliphatic halogenated compounds; and organic aliphatic halogenated compounds. 13. A composition according to claim 12 in which the halogenated flame retardant of component (iii) is selected from the group consisting of chloroalkyl phosphate esters, polybrominated diphenyl oxide, decabromodiphenyl oxide, tris[3-bromo-2,2-bis(bromomethyl)propyl] phosphate, bis(2,3-dibromopropyl ether) of bisphenol A, brominated epoxy resin, ethylene-bis(tetrabromophthalimide), bis(hexachlorocyclopentadieno)cyclooctane, chlorinated paraffins, 1,2-bis(tribromophenoxy)ethane, tetrabromo-bisphenol A, ethylene bis-(dibromo-norbornanedicarboximide), bis-(hexachlorocyclopentadieno) cyclooctane, tris-(2,3-dibromopropyl)-isocyanurate, and ethylene-bis-tetrabromophthalimide. 14. A composition according to claim 1 containing a further component selected from pigments, dyes, plasticizers, phenolic antioxidants, thixotropic agents, levelling assistants, basic costabilizers, nitrone stabilizers, amine oxide stabilizers, benzofuranone stabilizers, UV absorbers, sterically hindered amines, metal passivators, metal oxides, organophosphorus compounds, hydroxylamines, non-halogenated flame retardants, and mixtures thereof; especially phenolic antioxidants, calcium stearate, zinc stearate, phosphite and phosphonite stabilizers, benzofuranone stabilizers, UV absorbers of the 2-(2'- hydroxyphenyl)benzotriazole and 2-(2-hydroxyphenyl)-1,3,5-triazine classes, and sterically hindered amines. 15. A process for imparting light stability and flame retardancy to an organic polymeric substrate, which process comprises adding to said polymeric substrate a mixture of (i.) a sterically hindered amine of the nitroxyl, hydroxylamine, alkoxyamine or hydroxyalkoxyamine class, and (ii.) a fluorinated polyolefin. 16. A flame retardant additive combination comprising (i.) a sterically hindered amine of the nitroxyl, hydroxylamine, alkoxyamine or hydroxyalkoxyamine class, and (ii.) a fluorinated polyolefin. 17. A molded polymer article comprising (i.) a sterically hindered amine of the nitroxyl, hydroxylamine, alkoxyamine or hydroxyalkoxyamine class, and (ii.) a fluorinated polyolefin. | C08L010100 ¦ C08K000500 ¦ C08K000516 ¦ C08K000517 ¦ C08K00053435 ¦ C08L002300 ¦ C08L002328 ¦ C08L002500 ¦ C08L005502 ¦ C08L002712 ¦ C08L002718 | 2007-08-02 EEER EXAMINATION REQUEST + | - | - | -
JP2016040359A | 2016-03-24 | Manufacture of polymer dispersion liquid for coating material for coated material, involves using monomer mixture containing radically polymerizable monomers in preset amount and having preset solubility parameter by Fedors method | POLYMER DISPERSION LIQUID AND MANUFACTURING METHOD THEREOF, AND COATING MATERIAL AND COATED ARTICLE ¦ 重合体分散液およびその製造方法、被覆材および塗装物 ¦ A polymer dispersion liquid, its manufacturing method, a coating¦covering material, and a coated material | MITSUBISHI RAYON CO LTD ¦ JAPAN CORTING RESIN CO LTD | TANAKA MOTOMI ¦ KOSUGI NAOHIRO ¦ SEKI AKIHIRO ¦ TAKEDA AIKO | Manufacture of polymer dispersion liquid involves forming dispersion liquid containing polymer (P) by polymerizing urethane resin (A) and monomer mixture (X) containing radically polymerizable monomers, and polymerizing dispersion liquid containing polymer (P') and polymer (Z) by adding monomer mixture (Y') containing radically polymerizable monomer. The monomer mixture (X) and/or monomer mixture (Y') has solubility parameter of 19.7(J/cm3 )1/2 or less computed by Fedors method. The solubility parameter of monomer mixture (X) and/or monomer mixture (Y') is 19.9(J/cm3 )1/2 or less. Manufacture of polymer dispersion liquid involves forming dispersion liquid containing polymer (P) by polymerizing urethane resin (A) and monomer mixture (X) containing radically polymerizable monomers, and polymerizing dispersion liquid containing polymer (P') and polymer (Z) by adding monomer mixture (Y') containing radically polymerizable monomer. The content of radically polymerizable monomer is 5-100 %mass with respect to total content of monomer mixture (X) and monomer mixture (Y'). The radically polymerizable monomer has solubility parameter of 19.7(J/cm3 )1/2 or less computed by Fedors method. The solubility parameter of monomer mixture (X) and/or monomer mixture (Y') is 19.9(J/cm3 )1/2 or less, calculated by formula: SPa =1/(~S)(Wi/SPmi ), where SPa is solubility parameter of monomer mixture, SPmi is solubility parameter of the radically polymerizable monomer (i) computed by Fedors method and Wi is the mass fraction of the radically polymerizable monomer (i). An INDEPENDENT CLAIM is included for coated material, which is formed by coating the coating material. Manufacture of polymer dispersion liquid used for coating material for coated material (all claimed). Uses include but are not limited to passenger car, truck, bus, motor vehicle component, building and civil engineering structure, window frame, bridge, guard rail, roof material, household equipment, etc. The method enables efficient manufacture of polymer dispersion liquid. The polymer dispersion liquid provides coating material having excellent adhesiveness with respect to base material, water resistance and softness at low temperature dry conditions. Preferred Composition: The monomer mixture (Y1) comprises acrylic ester and methacrylic ester and has solubility parameter of 20.1 (J/cm3 )1/2 or less, computed by Fedors method. The monomer mixture (X) and monomer mixture (Y') contains methyl acrylate. The monomer mixture (Y') contains methyl acrylate.Preferred Composition: The coating material further comprises polyolefin polymer. | PROBLEM TO BE SOLVED: To provide a polymer dispersion liquid and a coating material capable of forming a coated film excellent in adhesiveness to various substrates, especially polyolefin substrate, water resistance, and soft feel property.SOLUTION: There is provided a manufacturing method of a polymer dispersion liquid including a process (1) of polymerizing an urethane resin (A) and a monomer mixture X containing one or more kinds of radical polymerizable monomers to obtain a dispersion liquid containing a polymer P and a process (2) of polymerizing by adding a monomer mixture Y containing one or more kinds of radical polymerizable monomers to a dispersion liquid containing the polymer P to obtain a dispersion liquid containing a polymer Z, where at least one of the monomer mixture X and the monomer mixture Y contains a radical polymerizable monomer having a solubility parameter of 19.7 (J/cm)or less at specific amount and a solubility parameter of at least one of the monomer mixture X and the monomer mixture Y is 19.9 (J/cm)or less.SELECTED DRAWING: None PROBLEM TO BE SOLVED: To provide a polymer dispersion liquid and a coating material capable of forming a coated film excellent in adhesiveness to various substrates, especially polyolefin substrate, water resistance, and soft feel property. SOLUTION: There is provided a manufacturing method of a polymer dispersion liquid including a process (1) of polymerizing an urethane resin (A) and a monomer mixture X containing one or more kinds of radical polymerizable monomers to obtain a dispersion liquid containing a polymer P and a process (2) of polymerizing by adding a monomer mixture Y containing one or more kinds of radical polymerizable monomers to a dispersion liquid containing the polymer P to obtain a dispersion liquid containing a polymer Z, where at least one of the monomer mixture X and the monomer mixture Y contains a radical polymerizable monomer having a solubility parameter of 19.7 (J/cm 3)1/2 or less at specific amount and a solubility parameter of at least one of the monomer mixture X and the monomer mixture Y is 19.9 (J/cm3)1/2 or less. SELECTED DRAWING: None SUBJECT of the Invention The polymer dispersion liquid and coating¦covering material which can form the coating film which is excellent in the adhesiveness with respect to a various base material, especially the polyolefin base material, water resistance, and soft feeling property are provided. PROBLEM to be solved A urethane resin (A) and the monomer mixture X containing 1 or more types of radically polymerizable monomers are superposed¦polymerized, The process (1) of obtaining the dispersion liquid containing the polymer P, It superposes¦polymerizes by adding the monomer mixture Y which contains 1 or more types of radically polymerizable monomers in the dispersion liquid containing the said polymer P, It is a manufacturing method of a polymer dispersion liquid including the process (2) of obtaining the dispersion liquid containing the polymer Z, Comprising: The radically polymerizable monomer which has a solubility parameter of 19.7(J/cm 3)1/2 or less in at least one of the said monomer mixture X and the said monomer mixture Y is contained a specific amount, And the at least one solubility parameter of the said monomer mixture X and the said monomer mixture Y, The manufacturing method of the polymer dispersion liquid which is 19.9(J/cm 3)1/2 or less. SELECTED DRAWINGS Absence | JP2014164800A | 2014-08-13 | JP2016040359A | JP2016040359A | 1. The process (1) of obtaining the dispersion liquid which superposes¦polymerizes a urethane resin (A) and the monomer mixture X containing 1 or more types of radically polymerizable monomers, and contains the polymer P, It is a manufacturing method of a polymer dispersion liquid including the process (2) of obtaining the dispersion liquid which superposes¦polymerizes to the dispersion liquid containing the said polymer P by adding the monomer mixture Y containing 1 or more types of radically polymerizable monomers, and contains the polymer Z in it, Comprising: To at least one of the said monomer mixture X and the said monomer mixture Y, 5-100 mass % of radically polymerizable monomers whose solubility parameter computed by Fedors method is 19.7(J/cm 3)1/2 or less are contained with respect to the gross mass of the said monomer mixture X and the said monomer mixture Y, The manufacturing method of the polymer dispersion liquid whose solubility parameter computed by at least one following formula (1) of the said monomer mixture X and the said monomer mixture Y is 19.9(J/cm 3)1/2 or less. SP a=1/(SIGMA)(Wi/SPmi)...(1) (In formula (1), SP a represents the solubility parameter of a monomer mixture, SP mi represents the solubility parameter computed by Fedors method of the radically polymerizable monomer i, Wi represents the mass fraction of the radically polymerizable monomer i.) 2. The said monomer mixture Y 1 or more types selected from the group which an acrylic ester and the solubility parameter computed by Fedors method become from the methacrylic ester of 20.1(J/cm3)1/2 or less, The manufacturing method of the polymer dispersion liquid of Claim 1 included 60-100 mass % with respect to the total amount of the said monomer mixture Y. 3. The manufacturing method of the polymer dispersion liquid of Claim 1 or 2 in which at least one of the said monomer mixture X and the said monomer mixture Y contains methyl acrylate. 4. The manufacturing method of the polymer dispersion liquid as described in any one of Claims 1-3 in which the said monomer mixture Y contains methyl acrylate. 5. The polymer dispersion liquid obtained by the manufacturing method as described in any one of Claims 1-4. 6. The coating¦covering material containing the polymer dispersion liquid of Claim 5. 7. Furthermore, the coating¦covering material of Claim 6 containing the polyolefin polymer. 8. The coated material to which the coating¦covering material of Claim 6 or 7 was apply¦coated. | C08F000244 ¦ C08F028300 ¦ C09D000502 ¦ C09D012300 ¦ C09D013304 ¦ C09D015108 ¦ C09D017504 | - | Manufacture of polymer dispersion liquid involves forming dispersion liquid containing polymer (P) by polymerizing urethane resin (A) and monomer mixture (X) containing radically polymerizable monomers, and polymerizing dispersion liquid containing polymer (P') and polymer (Z) by adding monomer mixture (Y') containing radically polymerizable monomer. The monomer mixture (X) and/or monomer mixture (Y') has solubility parameter of 19.7(J/cm 3 )1/2 or less computed by Fedors method. The solubility parameter of monomer mixture (X) and/or monomer mixture (Y') is 19.9(J/cm3 )1/2 or less. | Manufacture of polymer dispersion liquid used for coating material for coated material (all claimed). Uses include but are not limited to passenger car, truck, bus, motor vehicle component, building and civil engineering structure, window frame, bridge, guard rail, roof material, household equipment, etc. | The method enables efficient manufacture of polymer dispersion liquid. The polymer dispersion liquid provides coating material having excellent adhesiveness with respect to base material, water resistance and softness at low temperature dry conditions.
JP2016040358A | 2016-03-24 | Polymer particle for polymer dispersion liquid and coating material comprises urethane resin and polymer containing monomer unit derived from radically polymerizable monomer in which monomer contains methyl acrylate | POLYMER PARTICLE, POLYMER DISPERSION LIQUID, COATING MATERIAL, AND COATED ARTICLE ¦ 重合体粒子、重合体分散液、被覆材および塗装物 ¦ A polymer particle, a polymer dispersion liquid, a coating¦covering material, and a coated material | MITSUBISHI RAYON CO LTD ¦ JAPAN CORTING RESIN CO LTD | TANAKA MOTOMI ¦ KOSUGI NAOHIRO ¦ SEKI AKIHIRO | A polymer particle comprises urethane resin (A) and polymer (B) containing monomer unit derived from radically polymerizable monomer (b) in which monomer (b) contains methyl acrylate. INDEPENDENT CLAIMS are included for:polymer dispersion liquid containing polymer particle and dispersion medium;coating material containing polyolefin polymer; andcoated material to which coating material is applied. A polymer particle for polymer dispersion liquid and coating material (all claimed) used for motor vehicle parts and civil engineering structures. Coating film with excellent water resistance and adhesiveness with respect to different base materials can be formed. Preferred Components: Monomer (b) contains butyl (meth)acrylate which has solubility parameter of ≤ 19.7 (J/cm3 )1/2 , computed by Fedors method. | PROBLEM TO BE SOLVED: To provide a polymer dispersion liquid and a coating material capable of forming a coated film excellent in adhesiveness to various substrates, especially polyolefin substrate, water resistance, and soft feel property, and a polymer particle contained in the polymer dispersion liquid and the coating material.SOLUTION: There is provided a polymer particle containing an urethane resin (A) and a polymer (B) containing a monomer unit derived from a radical polymerizable monomer (b) in the same particle, where the radical polymerizable monomer (b) contains methyl acrylate. The radical polymerizable monomer (b) further preferably contains butyl (meth)acrylate having a solubility parameter calculated by a Fedors method of 19.7 (J/cm)or less.SELECTED DRAWING: None PROBLEM TO BE SOLVED: To provide a polymer dispersion liquid and a coating material capable of forming a coated film excellent in adhesiveness to various substrates, especially polyolefin substrate, water resistance, and soft feel property, and a polymer particle contained in the polymer dispersion liquid and the coating material. SOLUTION: There is provided a polymer particle containing an urethane resin (A) and a polymer (B) containing a monomer unit derived from a radical polymerizable monomer (b) in the same particle, where the radical polymerizable monomer (b) contains methyl acrylate. The radical polymerizable monomer (b) further preferably contains butyl (meth)acrylate having a solubility parameter calculated by a Fedors method of 19.7 (J/cm 3)1/2 or less. SELECTED DRAWING: None SUBJECT of the Invention The polymer particle contained in the polymer dispersion liquid which can form the coating film which is excellent in the adhesiveness with respect to a various base material, especially the polyolefin base material, water resistance, and soft feeling property, a coating¦covering material, the said polymer dispersion liquid, and a coating¦covering material is provided. PROBLEM to be solved The polymer particle which includes a urethane resin (A) and the polymer (B) containing the monomer unit derived from a radically polymerizable monomer (b) in the same particle¦grains and in which the said radically polymerizable monomer (b) contains methyl acrylate. It is preferable that the said radically polymerizable monomer (b) contains the butyl (meth)acrylate whose solubility parameter further computed by Fedors method is 19.7(J/cm 3)1/2 or less. SELECTED DRAWINGS Absence | JP2014164799A | 2014-08-13 | JP2016040358A | JP2016040358A | 1. A urethane resin (A) and the polymer (B) containing the monomer unit derived from a radically polymerizable monomer (b) are included in the same particle¦grains, The polymer particle in which the said radically polymerizable monomer (b) contains methyl acrylate. 2. The polymer particle of Claim 1 in which the said radically polymerizable monomer (b) contains the butyl (meth)acrylate whose solubility parameter further computed by Fedors method is 19.7(J/cm3)1/2 or less. 3. The polymer dispersion liquid containing the polymer particle and dispersion medium of Claim 1 or 2. 4. The coating¦covering material containing the polymer particle and dispersion medium of Claim 1 or 2. 5. Furthermore, the coating¦covering material of Claim 4 containing the polyolefin polymer. 6. The coated material to which the coating¦covering material of Claim 4 or 5 was apply¦coated. | C08F000244 ¦ C08F028300 | - | A polymer particle comprises urethane resin (A) and polymer (B) containing monomer unit derived from radically polymerizable monomer (b) in which monomer (b) contains methyl acrylate. | A polymer particle for polymer dispersion liquid and coating material (all claimed) used for motor vehicle parts and civil engineering structures. | Coating film with excellent water resistance and adhesiveness with respect to different base materials can be formed.
JP2015147874A | 2015-08-20 | Aqueous dispersion resin composition used for coating agent, comprises carboxyl group-containing polyolefin resin aqueous dispersion, aqueous dispersion containing wax-like resin, and core-shell type resin fine particles dispersion | AQUEOUS COATING AGENT, METHOD OF COATING GLASS, AND COATED GLASS ¦ 水性コーティング剤、ガラスのコーティング方法及びコーティングガラス ¦ The coating method of an aqueous coating agent and glass, and coating glass | TOYO INK SC HOLDINGS CO LTD | SUGANO MAKI ¦ KOIDE MASASHI | An aqueous dispersion resin composition comprises aqueous dispersion (A) of carboxyl group-containing polyolefin resin (a), aqueous dispersion (B) formed by distributing wax-like resin (b1) with surfactant (b2), and core-shell type resin fine particles aqueous dispersion (C) formed by polymerizing (α ),(β )-ethylenic unsaturated double bonding group-containing compound (c) in aqueous medium, as essential components. An INDEPENDENT CLAIM is included for coated glassware, which is obtained by applying coating agent containing the aqueous dispersion resin composition on glass board material. Aqueous dispersion resin composition is used for coating agent for forming coated glassware (all claimed) e.g. glass container used in food industry. The aqueous dispersion resin composition has excellent lubricity. The glassware coated using the resin composition has excellent wear resistance and water resistance, and does not contaminate conveyor guide with production line. Preferred Composition: The aqueous dispersion resin composition includes 0.5-30 wt.% non-volatile component of aqueous dispersion (A), 0.5-30 wt.% non-volatile component of aqueous dispersion (B) and 40-99 wt.% non-volatile component of aqueous dispersion (C) with respect to whole quantity of non-volatile component. The carboxyl group-containing polyolefin resin (a) is copolymer of maleic acid or maleic acid derivative. The wax-like resin (b1) contains polyolefin wax (b1-1), ester wax (b1-2) or amide wax (b1-3). Shell portion of core-shell type resin fine particles aqueous dispersion (C) is resin (X) formed by copolymerizing aromatic containing (α ),(β )-ethylenic unsaturated double bonding group-containing compound (c1) and carboxyl group-containing (α ),(β )-ethylenic unsaturated double bonding group-containing compound. Core portion of core-shell type resin fine particles aqueous dispersion (C) is resin (Y') formed by copolymerizing methyl methacrylate and/or methyl acrylate, 2-8C alkyl group-containing (α ),(β )-ethylenic unsaturated double bonding group-containing compound (c3). The resin (X) is resin (x1) formed by copolymerizing 20-70 wt.% compound (c1) and 30-40 wt.% compound (c2). The resin (Y') is resin (y1) formed by copolymerizing 20-50 wt.% methylmethacrylate and/or methyl acrylate and 40-80 wt.% compound (c3). The aqueous dispersion resin composition further contains silane compound (D), surface modifying agent (E) and color material (F). Preferred Property: The carboxyl group-containing polyolefin resin (a) has acid value of 5-500 mg potassium hydroxide/g. The average particle diameter of resin contained in aqueous dispersions (A)-(C) is 0.01-10 μ m. | PROBLEM TO BE SOLVED: To provide a coating agent for glass which is coated on an outer surface of a glass product to impart sufficient lubricity to the outer surface of the glass product and is also excellent in abrasion resistance and water resistance.SOLUTION: The coating agent for glass uses an aqueous dispersion resin composition which contains, as essential components, an aqueous dispersion (A) of a carboxyl group-containing polyolefin resin (a), an aqueous dispersion (B) obtained by dispersing a waxy resin (b1) with a surfactant (b2), and a core-shell type resin fine particle aqueous dispersion (C) obtained by polymerizing an α,β-ethylenically unsaturated double bond group-containing compound (c) in an aqueous medium. There is also provided a glass product. SUBJECT of the Invention This invention is coated on the outer surface of glassware, and provides sufficient slipperiness¦lubricity for a glassware outer surface, and also an object of this invention is to provide the coating agent for glass which is excellent also in wear-resistance and water resistance. PROBLEM to be solved The aqueous dispersion (A) of carboxyl group-containing polyolefin resin (a), The aqueous dispersion (B) formed by disperse¦distributing wax-like resin (b1) with surfactant (b2), The coating agent for glass which uses the aqueous dispersion resin composition which has as an essential component a core-shell type resin fine particle aqueous dispersion (C) which forms by polymerizing a (alpha), (beta)- ethylenic unsaturated double bonding group containing compound (c) in an aqueous medium, and glassware. SELECTED DRAWINGS Absence | JP201421542A | 2014-02-06 | JP2015147874A | JP2015147874A | 1. The aqueous dispersion (A) of carboxyl group-containing polyolefin resin (a), The aqueous dispersion (B) formed by disperse¦distributing wax-like resin (b1) with surfactant (b2), The aqueous dispersion resin composition which has as an essential component a core-shell type resin fine particle aqueous dispersion (C) which forms by polymerizing a (alpha), (beta)- ethylenic unsaturated double bonding group containing compound (c) in an aqueous medium. 2. Inside of non-volatile component whole quantity of an aqueous dispersion resin composition, It is 0.5 to 30 weight% about the non-volatile component of an aqueous dispersion (A), It is 0.5 to 30 weight% about the non-volatile component of an aqueous dispersion (B), It is 40 to 99 weight% about the non-volatile component of an aqueous dispersion (C), It contains, The aqueous dispersion resin composition of Claim 1 characterized by the above-mentioned. 3. Carboxyl group-containing polyolefin resin (a) is a copolymer of a maleic acid or a maleic acid derivative, The aqueous dispersion resin composition of Claim 1 or 2 characterized by the above-mentioned. 4. The acid value of carboxyl group-containing polyolefin resin (a) is 5-500 mgKOH/g, The aqueous dispersion resin composition in any one of Claims 1-3 characterized by the above-mentioned. 5. Wax-like resin (b1) contains any one type of the polyolefin wax (b1-1), ester wax (b1-2), or the amide wax (b1-3), The aqueous dispersion resin composition in any one of Claims 1-4 characterized by the above-mentioned. 6. The shell part of a core-shell type resin fine particle aqueous dispersion (C), It is resin (X) formed by copolymerizing an aromatic containing (alpha), (beta)- ethylenic unsaturated double bonding group containing compound (c1) and a carboxyl group-containing (alpha), (beta)- ethylenic unsaturated double bonding group containing compound (c2), The core part of a core-shell type resin fine particle aqueous dispersion (C), A methylmethacrylate and/or methyl acrylate, It is resin (Y) formed by copolymerizing a C2-C8 alkyl-group containing (alpha), (beta)- ethylenic unsaturated double bonding group containing compound (c3), The aqueous dispersion resin composition in any one of Claims 1-5 characterized by the above-mentioned. 7. Resin (X), It is as 20 to 70 weight% of compounds (c1), It is resin (x1) formed by copolymerizing 30 to 40 weight% of compounds (c2), Resin (Y), It is as a methylmethacrylate and/or 20 to 50 weight% of methyl acrylate, It is resin (y1) formed by copolymerizing 40 to 80 weight% of compounds (c3), The aqueous dispersion resin composition of Claim 6 characterized by the above-mentioned. 8. The range of the average particle diameter of resin contained in an aqueous dispersion (A), an aqueous dispersion (B), and an aqueous dispersion (C) is respectively 0.01-10.0 micrometers, The aqueous dispersion resin composition in any one of Claims 1-7 characterized by the above-mentioned. 9. Furthermore, a silane compound (D) is contained, The aqueous coating agent aqueous dispersion resin composition in any one of Claims 1-8 characterized by the above-mentioned. 10. Furthermore, surface modifying agent (E) is contained, The aqueous coating agent aqueous dispersion resin composition in any one of Claims 1-9 characterized by the above-mentioned. 11. Furthermore, a color material (F) is contained, The aqueous dispersion resin composition in any one of Claims 1-10 characterized by the above-mentioned. 12. The coating agent for glass using the aqueous dispersion resin composition in any one of Claims 1-11. 13. Coating glassware by which the coating agent for the coating method glass of the glassware of Claim 12 is coated on a glass board material. | C08L002300 ¦ B05D000700 ¦ B05D000724 ¦ B32B001710 ¦ C08K000520 ¦ C08L003500 ¦ C08L005100 ¦ C08L009106 ¦ C09D000502 ¦ C09D012326 ¦ C09D015106 ¦ C09D019106 | - | An aqueous dispersion resin composition comprises aqueous dispersion (A) of carboxyl group-containing polyolefin resin (a), aqueous dispersion (B) formed by distributing wax-like resin (b1) with surfactant (b2), and core-shell type resin fine particles aqueous dispersion (C) formed by polymerizing (α ),(β )-ethylenic unsaturated double bonding group-containing compound (c) in aqueous medium, as essential components. | Aqueous dispersion resin composition is used for coating agent for forming coated glassware (all claimed) e.g. glass container used in food industry. | The aqueous dispersion resin composition has excellent lubricity. The glassware coated using the resin composition has excellent wear resistance and water resistance, and does not contaminate conveyor guide with production line.
JP2008255241A | 2008-10-23 | Ink composition for recording fluid cartridge used for inkjet recording device, comprises organic pigment, coloring polymer particulates containing dye and inorganic pigment particles, water-soluble solvent and water | RECORDING INK COMPOSITION, INKJET RECORDING METHOD, RECORDED MATTER, RECORDING FLUID CARTRIDGE, INKJET RECORDING APPARATUS, AND METHOD FOR PRODUCING RECORDING INK COMPOSITION ¦ The manufacturing method of the ink composition for recording, an inkjet-recording method, a recording matter, a recording fluid cartridge, an inkjet recording device, and a recording ink composition | RICOH CO LTD | MATSUYAMA AKIHIKO ¦ GOTO HIROSHI ¦ NAGAI KIYOFUMI | An ink composition comprises an organic pigment, coloring polymer particulates, water-soluble solvent and water. The coloring polymer particulates comprise dye and inorganic pigment particles. An INDEPENDENT CLAIM is included for manufacture of ink composition. Ink composition is used for recording fluid cartridge used for inkjet recording device (both claimed) such as printer used for personal computer, digital camera, facsimile, scanner and telephone. The ink composition has excellent discharge stability, water resistance, light resistance and provides images with excellent color tone. Preferred Compound: The inorganic pigment particles are selected from titanium dioxide, alumina and/or silica.Preferred Compound: The organic pigment is selected from unsubstituted quinacridone, dimethyl quinacridone, dichloro quinacridone and/or diketopyrrolopyrrole. The water-soluble solvent is selected from glycerin, diethylene glycol, triethylene glycol, 1,3-butanediol, 1,6-hexanediol, propylene glycol, 1,5-pentanediol, dipropylene glycol, trimethylol propane and/or 3-methyl-1,3-butanediol.Preferred Compound: The coloring polymer particulate comprises polymer selected from polyester-type resin, polyurethane-type resin, vinyl-type resin and/or acrylic resin. The coloring polymer particulates contain fine particles, inorganic particles, polymer and dye. Preferred Composition: The ink composition further contains 8C or more polyol or glycol ether, alcohol amines, alkali metal hydroxide, ammonium hydroxide, phosphonium hydroxide and/or alkali-metal carbonate. Preferred Property: The ink composition has pH of 7-11, surface tension of 35 mN/m or less, and viscosity of 5 mPa.s or more at 25° C. Preferred Process: The ink composition is adhered to the recording medium and ink-recording method is carried out. The ink is discharged by using heat energy or mechanical energy. | PROBLEM TO BE SOLVED: To provide a recording ink composition being excellent in ejection stability, giving a high-quality image of high saturation and good hue, and being excellent in water resistance and light fastness, and to provide an inkject recording method. SOLUTION: The recording ink composition comprises at least an organic pigment, colored polymer microparticles, a water-soluble solvent, and water, wherein the colored polymer microparticles comprise a dye and inorganic pigment particles. COPYRIGHT: (C)2009,JPO&INPIT SUBJECT of the Invention It is excellent in discharge stability, the high quality¦definition image of favorable color tone is acquired by high saturation¦coloring_degree, and the ink composition for recording and the recording method excellent in water resistance and light resistance are provided. PROBLEM to be solved The ink composition for recording which contains an organic pigment, a coloring polymer particulate, a water-soluble solvent, and water at least WHEREIN: The said coloring polymer particulate contains dye and inorganic pigment particle¦grains, The ink composition for recording characterized by the above-mentioned. SELECTED DRAWINGS FIG. 1 [MAT_IMAGE 000002] <P>PROBLEM TO BE SOLVED: To provide a recording ink composition being excellent in ejection stability, giving a high-quality image of high saturation and good hue, and being excellent in water resistance and light fastness, and to provide an inkject recording method. <P>SOLUTION: The recording ink composition comprises at least an organic pigment, colored polymer microparticles, a water-soluble solvent, and water, wherein the colored polymer microparticles comprise a dye and inorganic pigment particles. <P>COPYRIGHT: (C)2009,JPO&INPIT | JP200799604A | 2007-04-05 | JP2008255241A | JP2008255241A | 1. The ink composition for recording which contains an organic pigment, a coloring polymer particulate, a water-soluble solvent, and water at least WHEREIN: The said coloring polymer particulate contains dye and inorganic pigment particle¦grains, The ink composition for recording characterized by the above-mentioned. 2. The organic pigment with which the said organic pigment contains an unsubstituted quinacridone and a dimethyl quinacridone, They are an organic pigment containing an unsubstituted quinacridone and the dichloro quinacridone, and at least 1 organic pigment chosen from the group which consists of an organic pigment containing a dimethyl quinacridone and diketopyrrolopyrrole, The ink composition for recording of Claim 1 characterized by the above-mentioned. 3. The said inorganic pigment particle¦grain is at least 1 inorganic pigment particle¦grain chosen from the group which consists of titanium dioxide, an alumina, and a silica, The ink composition for recording of Claim 1 or 2 characterized by the above-mentioned. 4. The said coloring polymer particulate is at least 1 coloring polymer particulate chosen from the group which consists of the microparticles¦fine-particles which coat¦covered with the polymer the inorganic pigment particle¦grains colored with dye, microparticles¦fine-particles which coat¦covered inorganic pigment particle¦grains with the polymer which colored with dye, and microparticles¦fine-particles which coat¦covered inorganic pigment particle¦grains with polymeric dye, The ink composition for recording of the Claims 1 to 3 characterized by the above-mentioned. 5. The polymer which comprises the said coloring polymer particulate contains at least 1 polymer chosen from the group which consists of a polyester-type resin, a polyurethane-type resin, vinyl-type resin, and acrylic resin, The ink composition for recording of the Claims 1 to 4 characterized by the above-mentioned. 6. The said water-soluble solvent contains at least 1 water-soluble solvent chosen from the group which consists of glycerin, diethylene glycol, a triethyleneglycol, 1, 3- butanediol, 1, 6- hexanediol, a propylene glycol, 1, 5-pentanediol, a dipropylene glycol, a trimethylol propane, 3-methyl 1, and 3-butanediol, The ink composition for recording of the Claims 1 to 5 characterized by the above-mentioned. 7. A C8 or more polyol or a glycol ether is comprised further, The ink composition for recording of the Claims 1 to 6 characterized by the above-mentioned. 8. PH of the ink composition for recording is 7-11, including further alcohol amines, an alkali metal hydroxide, an ammonium hydroxide, a phosphonium hydroxide, and at least 1 compound chosen from the group which consists of alkali-metal carbonate, The ink composition for recording of the Claims 1 to 7 characterized by the above-mentioned. 9. The surface tension of the said ink for recording is 35 mN/m or less, and the ink viscosity in 25 degreeC is not less than 5 mPa*s, The ink composition for recording of the Claims 1 to 8 characterized by the above-mentioned. 10. It is an inkjet-recording method which prints by making the ink composition for recording adhere to a recording medium, Comprising: The inkjet-recording method using the ink composition for recording of Claims 1 to 9. 11. The said inkjet-recording method makes a heat energy act on an ink, and performs ink discharge, The inkjet-recording method of Claim 10 characterized by the above-mentioned. 12. The said inkjet-recording method makes a mechanical energy act on an ink, and performs ink discharge, The inkjet-recording method of Claim 10 characterized by the above-mentioned. 13. The recording matter to which recording was performed with the ink composition for recording of Claims 1 to 9. 14. The recording fluid cartridge which accommodated the ink composition for recording of Claims 1 to 9. 15. The inkjet recording device which comprises the recording fluid cartridge of Claim 14. 16. The manufacturing method of the recording ink composition of Claims 1 to 9. | B41J000201 ¦ B41M000500 ¦ C09D001100 ¦ C09D0011322 ¦ C09D0011328 | 2012-10-31 A02 DECISION OF REFUSAL - JAPANESE INTERMEDIATE CODE: A02 2012-10-30 ¦ 2012-04-28 A521 WRITTEN AMENDMENT JAPANESE INTERMEDIATE CODE: A523 2012-04-27 ¦ 2012-03-28 A131 NOTIFICATION OF REASONS FOR REFUSAL - JAPANESE INTERMEDIATE CODE: A131 2012-03-27 ¦ 2012-03-07 A977 REPORT ON RETRIEVAL JAPANESE INTERMEDIATE CODE: A971007 2012-03-07 ¦ 2010-03-18 RD03 NOTIFICATION OF APPOINTMENT OF POWER OF ATTORNEY JAPANESE INTERMEDIATE CODE: A7423 2010-03-17 ¦ 2010-02-23 A621 WRITTEN REQUEST FOR APPLICATION EXAMINATION + JAPANESE INTERMEDIATE CODE: A621 2010-02-22 | An ink composition comprises an organic pigment, coloring polymer particulates, water-soluble solvent and water. The coloring polymer particulates comprise dye and inorganic pigment particles. | Ink composition is used for recording fluid cartridge used for inkjet recording device (both claimed) such as printer used for personal computer, digital camera, facsimile, scanner and telephone. | The ink composition has excellent discharge stability, water resistance, light resistance and provides images with excellent color tone.
KR1152447B1 | 2012-06-01 | Polymer for radiation sensitive composition, is obtained by reacting specific isocyanate compound with copolymer of unsaturated carboxylic acid or its anhydride, compound having hydroxyl group, and other unsaturated compound | Polymers, Radiation Sensitive Compositions for Color Filters, Color Filters and Color Liquid Crystal Display Device or Panel ¦ 중합체, 컬러 필터용 감방사선성 조성물, 컬러 필터 및컬러 액정 표시 소자 또는 패널 ¦ POLYMER OBTAINED BY REACTING A COPOLYMER OF AN UNSATURATED CARBOXYLIC ACID AND HYDROXYL-CONTAINING COMPOUND WITH AN ISOCYANATE COMPOUND, A RADIATION SENSITIVE COMPOSITION FOR A COLOR FILTER, A COLOR FILTER, AND A COLORED LIQUID CRYSTAL DISPLAY DEVICE OR PANEL ¦ The polymer, the radiation sensitive composition for the color filter, and the color filter and color liquid crystal display device or panel. | JSR CORPORATION | MATOBA TAKUMI ¦ NARUSE SINGO ¦ KOYAMA TAKAYOSHI | Polymer is obtained by reacting specific isocyanate compound (1) with a copolymer. The copolymer contains an unsaturated carboxylic acid or its anhydride, a compound containing one or more hydroxyl group in a molecule, and other unsaturated compound. Polymer is obtained by reacting isocyanate compound of formula (1) with a copolymer. The copolymer contains an unsaturated carboxylic acid or its anhydride, a compound containing one or more hydroxyl group in a molecule, and other unsaturated compound.R 1 -R 3H or group of formula (I or II), and R 1 -R 3 are not simultaneously H;anda-d0-12.INDEPENDENT CLAIMS are included for the following:(1) radiation sensitive composition containing the polymer, a coloring agent, a polyfunctional monomer and an optical radical generating agent;(2) color filter formed from the radiation sensitive composition; and(3) liquid crystal display element having the color filter. For radiation sensitive composition of color filter used for liquid crystal display element (all claimed) such as color liquid crystal display panel used in electronic industrial field, and coloring-imaging tube element. The polymer provides radiation sensitive composition capable of forming favorable pixel pattern and black matrix pattern. The formed pattern has high surface smoothness, and excellent adhesiveness with respect to substrate. Preferred Polymer: The polymer has structure of formula (2).R 31-12C alkyl or 6-12C aryl. | It reacts the isocyanate having (meth) acryloyl in polymer having the carboxyl group or the carboxyl anhydride base and hydroxyl group and the polymer of the present invention is obtained. The duplication dimer provides the radiation sensitive composition for the color filter by mixing with the coloring agent, and the multifunctional monomer and photo radical generator. Color filter having the pixel and the black matrix in which this composition the non-solvent part remains in the phenomenon or the scum may not be generated in the pattern edge and the deformity and undercut of the pattern edge may not be generated through the low exposure amount are provided. Keywords The polymer, radiation sensitive composition, color filter, the color liquid crystal display device or panel. | JP2005246540A | 2005-08-26 | KR1152447B1 ¦ CN1935854A ¦ CN1935854B ¦ JP04815952B2 ¦ JP2007056218A ¦ KR2007024410A ¦ KR2008031231A ¦ KR838444B1 ¦ SG130167A1 ¦ TWI398454B | JP2007056218A ¦ SG130167A1 ¦ CN1935854A ¦ KR2007024410A ¦ KR2008031231A ¦ KR838444B1 ¦ TW200728334A ¦ CN1935854B ¦ JP04815952B2 ¦ KR1152447B1 ¦ TWI398454B ¦ SG130167B | 1. (a1) The unsaturated carboxylic acid (or) unsaturated carboxylic acid anhydride, and the polymer reacting the isocyanate compound more than one kind selected from the group consisting of 1,1 - (bis acryloyloxymethyl) ethylisocyanate, 1,1 - (bis acryloyloxyethyl) ethylisocyanate, 1,1 - (bis acryloyloxypropyl) ethylisocyanate, 1,1 - (viseme talc reel furnace yloxymethyl) ethylisocyanate, 1,1 - (viseme talc reel furnace yloxy ethyl) ethylisocyanate in the copolymer, and 1,1 - (viseme talc reel furnace yloxy profile) ethylisocyanate of the compound, containing at least one hydroxyl group and (a3) other unsaturated compound among (a2) molecule and is obtained. 2. (A)The radiation sensitive composition for the color filter of claim 1, wherein the written polymer, (B) coloring agent, and (C) multifunctional monomer and (D) photo radical generator are contained(however, as the structure of being derived from the unsaturated compound (a3) having a different written polymer (A) in claim 1, it does that there is no having the structure represented by Formula 2 below). &lt; chemical formula 2&gt;. Here, the R 3 may be the aryl group of the alkyl having carbon number 1 to 12 or the carbon number 6 to 12. 3. As for claim 1, the polymer called the compound of at least one kind selected from the group consisting of the macromers comprising (a3) other unsaturated compound is the vinyl aromatic compounds it is the compound of at least one kind which is at least one hydroxyl group selected between (a2) molecule from group consisting of the compound containing is the acrylic acid hydroxyalkylester and the methacrylic acid hydroxyalkyl ester; the indenes; the unsaturated carboxylic acid ester, the unsaturated carboxylic acid aminoalkylester, the unsaturated carboxylic acid glycidyl ester, the vinyl cyanide compound, the unsaturated amide, the unsaturated imide, the carboxylate vinylester, the unsaturated ether, the aliphatic conjugated diene; and the mono (meth) acryloyl in the end of the polymer molecular chain. 4. As for claim 2, the radiation sensitive composition which is the monomer having (C) multifunctional monomer is the polymerization unsaturated bond more than 2 it is the compound of at least one kind selected from the group consisting of the macromers comprising (a3) other unsaturated compound is the vinyl aromatic compounds it is the compound of at least one kind which is at least one hydroxyl group selected between (a2) molecule from group consisting of the compound containing is the acrylic acid hydroxyalkylester and the methacrylic acid hydroxyalkyl ester; the indenes; the unsaturated carboxylic acid ester, the unsaturated carboxylic acid aminoalkylester, the unsaturated carboxylic acid glycidyl ester, the vinyl cyanide compound, the unsaturated amide, the unsaturated imide, the carboxylate vinylester, the unsaturated ether, the aliphatic conjugated diene; and the mono (meth) acryloyl in the end of the polymer molecular chain. | C08F022230 ¦ C08F022232 ¦ G03F0007004 | 2016-05-13 FPAY ANNUAL FEE PAYMENT 2016-05-13 ¦ 2015-05-19 FPAY ANNUAL FEE PAYMENT 2015-05-19 ¦ 2012-05-25 GRNT WRITTEN DECISION TO GRANT + ¦ 2012-04-23 E701 DECISION TO GRANT OR REGISTRATION OF PATENT RIGHT + ¦ 2011-09-26 E902 NOTIFICATION OF REASON FOR REFUSAL - ¦ 2011-07-06 A201 REQUEST FOR EXAMINATION ¦ 2008-02-21 A107 DIVISIONAL APPLICATION OF PATENT | Polymer is obtained by reacting specific isocyanate compound (1) with a copolymer. The copolymer contains an unsaturated carboxylic acid or its anhydride, a compound containing one or more hydroxyl group in a molecule, and other unsaturated compound. | For radiation sensitive composition of color filter used for liquid crystal display element (all claimed) such as color liquid crystal display panel used in electronic industrial field, and coloring-imaging tube element. | The polymer provides radiation sensitive composition capable of forming favorable pixel pattern and black matrix pattern. The formed pattern has high surface smoothness, and excellent adhesiveness with respect to substrate.
MX338179B | 2016-04-06 | - | REDES POLIMERICAS INTERPENETRANTES FOTOCURABLES. | THE SHERWIN-WILLIAMS COMPANY,US | TOMKO, REVATHI R. ¦ TOMKO, RICHARD F. | - | Una composición de resina que comprende una red de polímero interpenetrante que comprende: (a) 5 a95 porcentaje de peso de un polímero de poliuretano; (b) 5 a 95 porcentaje de peso de un componente de polímero en base acuosa; y (c) opcionalmente, un extensor de cadena o reticulador; en donde ya sea el pre polímero de poliuretano tiene al menos un gripo funcional que es fotopolimerizable, o el componente de polímero en base acuosa tiene al menos un grupo funcional que es fotopolimerizable; o en donde tanto el polímero de poliuretano como componente de polímero en base acuosa tiene al menos un grupo funcional que es fotopolimerizable. A resin composition comprising an interpenetrating polymer network comprising: (a) 5 to 95 weight percent of a polyurethane prepolymer; (b) 5 to 95 weight percent of a waterborne polymer component; and (c) optionally, a chain extender or crosslinker; wherein either the polyurethane prepolymer has at least one functional group that is photopolymerizable or the waterborne polymer component has at least one functional group that is photopolymerizable; or wherein both the polyurethane prepolymer and waterborne polymer component have at least one functional group that is photopolymerizable. | US2008139803P | 2008-12-22 | - | - | What is claimed is: 1. A resin composition comprising an interpenetrating polymer network comprising: (a) 5 to 95 weight percent of a polyurethane prepolymer; (b) 5 to 95 weight percent of a waterborne polymer component; and (c) optionally, a chain extender or crosslinker; wherein either the polyurethane prepolymer has at least one functional group that is photopolymerizable, or the waterborne polymer component has at least one functional group that is photopolymerizable; or wherein both the polyurethane prepolymer and waterborne polymer component have at least one functional group that is photopolymerizable. 2. The composition of claim 1, wherein the photopolymerizable group of the polyurethane prepolymer and/or waterborne polymer component can selected from the group consisting of (meth)acrylate, olefinic carbon-carbon double bonds, allyloxy, α-methyl styrene, (meth)acrylamide, or combinations thereof. 3. The composition of claim 1, wherein either the polyurethane prepolymer or the waterborne polymer component, or both, contain an additional functional group that can polymerize, chain extend or crosslink in the presence of a chain extender or a crosslinker. 4. The composition of claim 1, wherein the at least one functional group of the polyurethane prepolymer is a methacrylate. 5. The composition of claim 1, wherein the at least one functional group of the functionalized waterborne polymer component is a methacrylate. 6. The composition of claim 1, wherein the chain extender or crosslinker is a polyamine. 7. The composition of claim 1, wherein the additional functional group for the functionalized waterborne polymer component , other than photopolymerizable functional groups, are amino, hydroxyl, mercapto, carbonyl, acetoacetoxy or epoxy. 8. The composition of claim 3, wherein the additional functional group for the functionalized polyurethane prepolymer is selected from the group consisting of acetoacetoxy, epoxy, carbonyl, maleic and fumaric. 9. The composition of claim 1, further comprising a photoinitiator. 10. The composition of claim 1, wherein the waterborne polymer component further comprises a crosslinker. 11. The composition of claim 10, wherein the crosslinker is selected from the group consisting of adipic dihydrazide and polyamine. 12. The composition of claim 1, wherein the chain extender or crosslinker can be selected from the group consisting of ethylene diamine, propylene diamine, butylene diamine, hexamethylene diamine, cyclohexylene diamine, piperazine, isophorone diamine, phenylene diamine, tolylene diamine, xylylene diamine, hydrazine, dimethylhydrazine, adipic dihydrazide, diaminoalkoxy silanes, mixtures thereof. 13. The composition of claim 1, wherein the chain extender or crosslinker is present in an amount sufficient to react with up to at least 90% of the theoretical amount of residual isocyanate functionality of the (meth)acrylated polyurethane. 14. The composition of claim 9, wherein the photoinitiator is present in an amount of 0.05 percent by weight to 10 percent by weight, based on the weight of the photopolymerizable internpenetrating network. 15. The composition of claim 1, further comprising a reactive diluent in an amount in the range of 0.5 to 50% by weight based on resin solids. | C08G001810 ¦ C08G001862 ¦ C09D013310 ¦ C09D017504 | - | - | - | -
CN102046665B | 2015-04-15 | Preparing aqueous coating composition involves preparing block copolymer comprising plastic adhesion promoter by controlled radical polymerization of ethylenically unsaturated monomer via reversible addition-fragmentation chain transfer | Adhesion to plastic with block copolymers obtained using RAFT ¦ Adhesive using RAFT to obtain the block copolymer rubber | DSM Intellectial Property Assets Management Co. Ltd.,EP | NABUURS, TIJS ¦ OVERBEEK, GERARDUS CORNELIS ¦ SCHELLEKENS, MICHAEL ARNOLDUS JACOBUS ¦ GEURTS, JOHN | Preparing aqueous coating composition comprising block copolymer and polymer (I), where the block copolymer comprises blocks obtained by controlled radical polymerization of ethylenically unsaturated monomer via reversible addition-fragmentation chain transfer mechanism, where the blocks contains water-dispersing functional groups and plastic adhesion promoting functional groups and the polymer (I) is obtained in presence of block copolymer by emulsion polymerization process. Preparing an aqueous coating composition comprising a block copolymer and a polymer (I), where the block copolymer comprises at least blocks (A') x (B') y and the block (A') is obtained by a controlled radical polymerization of at least one ethylenically unsaturated monomer via a reversible addition-fragmentation chain transfer (RAFT) mechanism and the polymer (I) is obtained in the presence of the block copolymer by an emulsion polymerization process. The block (A') comprises (mol.%): ethylenically unsaturated monomer units bearing crosslinking functional groups (a1) (0-50), ethylenically unsaturated monomer units bearing water-dispersing functional groups (b1) (20-100), ethylenically unsaturated monomers units (c1) (0-50) selected from linear or branched 1-8C alkyl (meth)acrylate monomers, ethylenically unsaturated monomer units bearing plastic adhesion promoting functional groups (d1) (0-5), and ethylenically unsaturated monomers units (e1) (0-10) which is different from those of (a1)-(d1) and block (A') has an average degree of polymerization of x. The block (B') comprises (mol.%) (a1) (0-5), (b1) (0-15), (c1) (0-50), (d1) (20-100), and (e1) (0-10) and block (B') has an average degree of polymerization y (where y is greater than x). The polymer P comprises (wt.%) (a1) (0-20), (b1) (0-15), (c1) (50-100), (d1) (0-50) and (e1) (0-10).x3-80;y≥ 10.INDEPENDENT CLAIMS are included for the following:a mixture of block copolymer comprising at least blocks (A') x (B') y and polymer P;a block copolymer-polymer comprising as components of at least blocks (A') x (B') y and polymer P;a coating obtained and/or obtainable from a coating composition, a mixture and/or block copolymer-polymer;a substrate and/or article coated with a coating; anda method of coating a substrate and/or article involving applying a coating composition, a mixture and/or block copolymer-polymer, to the substrate and/or article, and drying the substrate and/or article to form a coating on it. For preparing aqueous coating composition for coating on material selected from plastic substrates foams, surfaces having low surface energy, hydrophobic substrates, polyolefin, and article selected from vehicles, consumer electronic articles, furniture, household articles, or biomedical articles (claimed). The reversible addition-fragmentation chain transfer (RAFT) polymerization process provides a useful route for preparing a waterborne polymer composition that provides improved adhesion to plastic substrates and in particular hydrophobic plastic substrates in combination with good general coating properties, such as good mechanical properties, pigment wetting and chemical resistances. The RAFT polymerization process avoids the undesirable homo-polymerization of monomers with high water solubility and provides the possibility to fully control the polymer chain composition and the chain architecture of water-based polymers. The waterborne polymer compositions has good film formation, good mechanical properties, chemical coating properties and/or good adhesion to plastic substrates (e.g. hydrophobic plastic substrate). Preferred Components: The block (A') and block (B') are obtained and/or obtainable by a controlled radical polymerization of at least one ethylenically unsaturated monomer via a reversible addition-fragmentation chain transfer mechanism in solution in the presence of a control agent and a source of free radicals. The ethylenically unsaturated monomer units bearing plastic adhesion promoting functional groups are selected from 6-20C (preferably 6-15C) alkyl, 6-20C (preferably 6-15C) alkyl(meth)acrylamide monomers (both optionally substituted), cyclo alkyl and/or aryl (meth)acrylate monomers, styrenic monomers and/or vinylic monomers. When the substrate is polyolefinic, then component iv) of block (B') comprises at least 50 mol% of isobornyl (meth)acrylate. The control agent is selected from dithioesters, thioethers-thiones, trithiocarbonates, dithiocarbamates and/or xanthates. The polymer P is at least partially grafted to blocks (A')(B'). The composition is applied to plastic substrates to form a coating on it. The substrate and/or article comprise hydrophobic plastic. | An aqueous coating composition (which optionally can coat plastic substrates) the composition comprising a block copolymer and a polymer P; where the block copolymer comprises at least blocks [A]x[B]y; where at least block [A] is obtained by a controlled radical polymerisation of at least one ethylenically unsaturated monomer via a reversible addition-fragmentation chain transfer (RAFT) mechanism (optionally in solution in the presence of a control agent and a source of free radicals); and wherein block [A] comprises 20 to 100 mol% of ethylenically unsaturated monomer units bearing water-dispersing functional groups; wherein block [B] comprises 20 to 100 mol% of ethylenically unsaturated monomer units bearing plastic adhesion promoting functional groups; and wherein polymer P is prepared in the presence of blocks [A]x[B]y. The compositions may be used to coat plastic substrates, foam; surfaces having low surface energy, hydrophobic substrates and/or polyolefins. The invention relates to a waterborne coating composition (optionally coating plastic substrate), the composition comprises block copolymer and polymer P; block copolymer comprising at least a block [A] x [B] y; wherein at least block [A] is via a reversible addition-breaking chain transfer (RAFT) mechanism (optionally a control agent and free radical source is below exist in a solution) by a a free base polymerization of at least one ethylenically unsaturation monomer then obtain a; and wherein block [A] comprises 20 to 100 mol % of water dispersible functional group with the olefinic unsaturation monomer unit, wherein block [B] comprises 20 to 100 mol % of adhesion promoting functional group with the olefinic unsaturation monomer unit, and wherein polymer P is prepared in the following exist of the blocks [A] x [B] y. The composition is applied to coating a plastic substrate, a foam, a surface with a surface of a hydrophobic substrate and/or polyolefin. Cette invention concerne une composition de revêtement aqueuse (qui peut éventuellement revêtir des substrats en plastique), la composition comprenant un copolymère séquencé et un polymère P. Le copolymère séquencé comprend au moins des séquences [A]x[B]y. Ladite séquence [A] est au moins obtenue par une polymérisation radicalaire contrôlée d'au moins un monomère à insaturation éthylénique par un mécanisme de transfert de chaîne par ajout-fragmentation réversible (RAFT) (éventuellement, en solution en présence d'un agent de contrôle et d'une source de radicaux libres) ; et ladite séquence [A] comprend de 20 à 100 % en moles de motifs monomères à insaturation éthylénique portant des groupes fonctionnels se dispersant dans l'eau. Ladite séquence [B] comprend de 20 à 100 % en moles de motifs monomères à insaturation éthylénique portant des groupes fonctionnels favorisant l'adhérence au plastique ; et ledit polymère P est préparé en présence des séquences [A]x[B]y. Les compositions peuvent être utiles pour revêtir des substrats en plastique, une mousse, des surfaces à basse énergie superficielle, des substrats hydrophobes et/ou des polyoléfines. | EP2008103288A ¦ WO2009EP53891A | 2008-04-01 ¦ 2009-04-01 | CN102046665B ¦ CN102046665A ¦ EP2260062A1 ¦ US20110111244A1 ¦ US20120196143A1 ¦ US20140037975A1 ¦ US9255211B2 ¦ WO2009121911A1 | WO2009121911A1 ¦ EP2260062A1 ¦ US20110111244A1 ¦ CN102046665A ¦ US20120196143A1 ¦ US20140037975A1 ¦ CN102046665B ¦ US9255211B2 | CLAIMS 1. A process for preparing an aqueous coating composition comprising a block copolymer and a polymer P; wherein the block copolymer comprises at least blocks [A]x[BJy, where at least block [A] is obtained by a controlled radical polymerisation of at least one ethylenically unsaturated monomer via a reversible addition-fragmentation chain transfer (RAFT) mechanism; where block [A] comprises: i) 0 to 50 mol% of ethylenically unsaturated monomer units bearing crosslinking functional groups; ii) 20 to 100 mol% of ethylenically unsaturated monomer units bearing water-dispersing functional groups; iii) 0 to 50 mol % of ethylenically unsaturated monomers units selected from linear or branched C1 to C8 alkyl (meth)acrylate monomers; iv) 0 to 5 mol% of ethylenically unsaturated monomer units bearing plastic adhesion promoting functional groups; and v) 0 to 10 mol % of ethylenically unsaturated monomers units different from those from i), ii), iii) + iv); where i), ii), iii), iv) + v) add up to 100 %; block [A] has an average degree of polymerisation x, where x is an integer from 3 to 80; where block [B] comprises: i) 0 to 5 mol% of ethylenically unsaturated monomer units bearing crosslinking functional groups; ii) 0 to 15 mol% of ethylenically unsaturated monomer units bearing water-dispersing functional groups; iii) 0 to 50 mol % of ethylenically unsaturated monomers units selected from linear or branched Ci to C8 alkyl (meth)acrylate monomers; iv) 20 to 100 mol% of ethylenically unsaturated monomer units bearing plastic adhesion promoting functional groups; and v) 0 to 10 mol % of ethylenically unsaturated monomers units different from those from i), ii), iii) + iv); where i), ii), iii), iv) + v) add up to 100 %; block [B] has an average degree of polymerisation y, where y is an integer &gt; 10, where y &gt; x; and where polymer P is obtained in the presence of the block copolymer by an emulsion polymerisation process, and comprises: i) 0 to 20 wt% of ethylenically unsaturated monomer units bearing crosslinking functional groups; ii) 0 to 15 wt% of ethylenically unsaturated monomer units bearing water-dispersing functional groups; iii) 50 to 100 wt % of ethylenically unsaturated monomers units selected from linear or branched Ci to Ce alkyl (meth)acrylate monomers; iv) 0 to 50 wt% of ethylenically unsaturated monomer units bearing plastic adhesion promoting functional groups; and v) 0 to 10 mol % of ethylenically unsaturated monomers units different from those from i), ii), iii) + iv); where i), ii), iii), iv) + v) add up to 100 %. 2. A process according to claim 1, where block [A] is obtained and/or obtainable by a controlled radical polymerisation of at least one ethylenically unsaturated monomer via a reversible addition-fragmentation chain transfer mechanism in solution in the presence of a control agent and a source of free radicals. 3. A process according to claim 2, in which the aqueous coating composition is capable of being applied to plastic substrates to form a coating thereon. 4. A process according to any one of the preceding claims where block [B] is obtained and/or obtainable by a controlled radical polymerisation of at least one ethylenically unsaturated monomer via a reversible addition-fragmentation chain transfer mechanism in solution in the presence of a control agent and a source of free radicals. 5. A process according to any one of the preceding claims wherein the ethylenically unsaturated monomer units bearing plastic adhesion promoting functional groups are selected from the group consisting of C6 to C2 o (preferably C6 to Ci5 ) optionally substituted alkyl, cyclo alkyl and or aryl (meth)acrylate monomers, styrenic monomers, C6 to C2 o(preferably C6 to Ci5 ) optionally substituted alkyl(meth)acrylamide monomers, vinylic monomers and mixtures thereof. 6. A process according to any one of the preceding claims where, when the substrate is polyolefinic, then component iv) of Block [B] comprises at least 50 mol % of isobornyl (meth)acrylate. 7. A process according to any one of the preceding claims wherein the control agent is selected from the group consisting of dithioesters, thioethers-thiones, trithiocarbonates, dithiocarbamates, xanthates and mixtures thereof. 8. A process according to any one of the preceding claims where polymer P is at least partially grafted to blocks [A][B]. 9. An aqueous coating composition obtained and/or obtainable by a process as claimed in any of claims 1 to 8. 10. An aqueous coating composition as claimed in claim 9, which is capable of being applied to plastic substrates to form a coating thereon. 11. A mixture of i) block copolymer comprising at least blocks [A]x[B]y,and ii) polymer P; where said mixture is obtained and/or obtainable by a process as claimed in any of claims 1 to 8. 12. A block copolymer-polymer comprising as components thereof i) block copolymer comprising at least blocks [A]x[B]y and ii) polymer P, where said blockcopolymer-polymer is obtained and/or obtainable by a process as claimed in any of claims 1 to 8. 13. A coating obtained and/or obtainable from a coating composition as claimed in either claim 9 or 10, a mixture as claimed in claim 11 and/or block copolymer- polymer as claimed in claim 12. 14. A substrate and/or article coated with a coating as claimed in claim 13. 15. A coated substrate and/or coated article as claimed in claim 14, where the substrate and/or article comprises hydrophobic plastic. 16. A method of coating a substrate and/or article comprising the steps of i) applying a coating composition as claimed in either claim 9 or 10, a mixture as claimed in claim 11 and/or block copolymer-polymer as claimed in claim 12, to the substrate and/or article; and ii) drying the substrate and/or article to form a coating thereon. 17. A method as claimed in claim 16, where the substrate and/or article comprises hydrophobic plastic. 18. A coated substrate and/or coated article obtained and/or obtainable by a method as claimed in claim 16 or 17. 19. Use of a coating composition as claimed in either claim 9 or 10, a mixture as claimed in claim 11 and/or block copolymer-polymer as claimed in claim 12, to coat a substrate and/or article. 20. Use of a coating composition as claimed in either claim 9 or 10, a mixture as claimed in claim 11, block copolymer-polymer as claimed in claim 12 and/or a substrate and/or article as claimed in claim 14, 15 or 18; to provide coatings on at least one material selected from the group consisting of : plastic substrates foams; surfaces having low surface energy; hydrophobic substrates; polyolefins; any combinations thereof; and any mixtures thereof. 2 1. A use as claimed in claim 20, where the coating is applied to at least one article selected from the group consisting of : vehicles; consumer electronic articles; furniture; household articles, biomedical articles, any combinations thereof and any mixtures thereof. 22. A method of manufacture of a coating composition as claimed either claim 9 or 10, a mixture as claimed in claim 11, block copolymer-polymer as claimed in claim 12 and/or a substrate and/or article as claimed in claim 14, 15 or 18, for the purpose of being used in at least one of the applications descibed in claim 20 and/or 2 1. 1. One of preparing aqueous coating composition used for the method, said composition comprising block copolymer and P; the polymer and the block copolymer comprises at least block [A] x [B] y, wherein at least block [A] can by reversible addition-chain transfer RAFT mechanism via breaking can control free base polymerization of at least one ethylenically unsaturated monomer but with a kind of, wherein, block [A] comprises: i) O to 50 mol % with crosslinking functional group of the ethylenically unsaturated monomer unit, ii) 20 to IOOmol and with water dispersing functional group of the ethylenically unsaturated monomer unit, iii) 0 to 50 mol % of ethylenically unsaturated monomer unit, selected from the linear or branched (methyl) acrylate, C1-C8 burn base monomer, and iv) 0 to 5 mol wt % of rubber with adhesion promoting functional group and ethylenically unsaturated monomer unit, and V) 0 to 1 OO 111 OO 1% And ethylenically unsaturated monomer unit, it is different from 1), [, OO, [, [the formula, [Y) and of those, wherein, i), ii), iii), iv) and v) 100 % of block [A] has an average polymerization degree, X is the integer of 3 to 80, wherein, block [B] comprises: i) 0 to 5 mol % of the crosslinking functional group with the ethylenically unsaturated monomer unit, ii) 0 to 15 mol % of ethylenically unsaturated monomer unit with the water dispersing functional group, iii) 0 to 50 mol % of ethylenically unsaturated monomer unit, selected from the linear or branched (methyl) acrylate, C1-C8 burn base monomer, and iv) 20 to IOOmol and % with plastic adhesion promoting functional group and ethylenically unsaturated monomer unit, and Y) alkene and 0 to 1 OO 111 OO 1% unsaturated monomer unit. It is different from 1), [, OO, [, [the formula, [Y) and of those, wherein, i), ii), iii), iv) and v) 100 % of block [B] comprises average y, wherein y is the integer more than 10, and y is more than X, and wherein the polymer P the following existing in the block copolymer by the emulsion polymerization process to obtain, wherein comprising: i) 0 to 20wt % of the crosslinking functional group with the ethylenically unsaturated monomer unit, ii) 0 to 15wt % of water dispersing functional group with the ethylenically unsaturated monomer unit, iii) 50 to 100wt % of ethylenically unsaturated monomer unit, selected from the linear or branched (methyl) acrylic acid C1-C 8 base monomer, and iv) 0 to 50wt wt % of rubber with adhesion promoting functional group and ethylenically unsaturated monomer unit, and V) 0 to 1 OO 111 OO 1% And ethylenically unsaturated monomer unit, it is different from 1), [, OO, [, [the formula, [Y) and of those, wherein, i), ii), iii), iv) and v) 100 %, wherein, at least 20wt % of the polymer P is a covalent bonding in the block copolymer above; 2. The method according to claim 1, wherein the block [A] under exist of a control agent and a free radical in the reversible addition-chain transfer breaking RAFT mechanism from a control free base polymerization of at least one ethylenically unsaturation monomer then a plant. 3. The method according to claim 2, wherein the aqueous coating composition coating a plastic substrate and shaped into the coating. 4. The method according to any one of claims, wherein block [B] in the memory control agent and free radical source in the following and in a solution by a reversible addition-chain transfer RAFT mechanism from breaking at least one ethylenically unsaturation monomer polymerization. 5. The claim preceding claim any one of claims 1-3 and the method is, wherein, the group with plastic adhesion promoting functional group and olefinic unsaturated monomer selected from of one of following: (methyl) acrylic acid 6-C2tl optionally replaced by the alkyl ester, cyclo alkyl ester or aryl ester monomer of styrene series monomer, optionally substituted by C6-C2tl alkyl (methyl) acrylamide single body, vinyl monomer and mixture of they. 6. Said the right claim 4 the said method, wherein, the plastic adhesion promoting functional group with the olefinic unsaturated monomer and selected from following one of the group: (methyl) acrylic acid C6-C2tl optionally replaced by the alkyl ester, naphthenic base ester or aryl ester monomer of styrene series monomer, optionally substituted by C 6-C2tl alkyl group (methyl) acrylamide monomer, ethylene single body and mixture of they. 7 • the right claim 5 said the method, wherein said the (methyl) propylene acid selected from (methyl) acrylic acid C6-C to 15. 8 • the right claim 6 said the method, wherein said the (methyl) propylene acid selected from (methyl) acrylic acid C6-C to 15. 9. The method according to claim 5, wherein the C6-C2tl alkyl (methyl) acrylamide single body is a substituted C 6-C15 alkyl group (methyl) acrylamide monomer. 10. The method according to claim 6, the C6-C2tl alkyl (methyl) acrylamide single body is a substituted C 6-C15 alkyl group (methyl) acrylamide monomer. 11. The method according to any one of claims 1-3 or 6-10, when plastic substrate is polyolefin series, component iv. block [B]) comprises at least 50 m. % of O (methyl) acrylic acid isobornyl ester. 12. The method according to claim 4, wherein when plastic substrate is polyolefin series, component iv. block [B]) comprises at least 50 ml % of O.1% (methyl) acrylic acid isobornyl ester. 13. Said the right claim 5 said the method, the time, when plastic substrate is polyolefin series, component iv and block [B]) comprises at least 50 m The OO % of (methyl) acrylic acid isobornyl ester. 14. The method according to claim 1-3, 6-10 or 12-13, the generation agent is selected from ester, thio generation ether-thio generation ketone, a methacrylate, a thiocarbamate, xanthogenate and mixture group consisting the group. 15. Said the right claim 4 the said method, wherein, the agent is selected from two sulfur generation ester, sulfur generation ether-sulfo-one, the third methacrylate, two thiocarbamate, xanthogenate and the mixture composed of the group. 16. Said the right claim 5 the said method, wherein, the agent is selected from two sulfur generation ester, sulfur generation ether-sulfo-one, the third methacrylate, two thiocarbamate, xanthogenate and the mixture composed of the group. 17. Said the right claim 11 the said method, wherein, the agent is selected from two sulfur generation ester, sulfur generation ether-sulfo-one, the third methacrylate, two thiocarbamate, xanthogenate and the mixture composed of the group. 18. Said the right claim 1-3, 6-10, 12-13 or 15-17 and any one of the method, wherein, the polymer object P at least partially grafted to block [A] [B]. 19. Said the right claim 4 the said method, wherein, the polymer P at least partially grafted to block [A] [B]. 20. Said the right claim 5 the said method, wherein, the polymer P at least partially grafted to block [A] [B]. 21. Said the right claim 11 the said method, wherein, the polymer P at least partially grafted to block [A] [B]. 22. Said the right claim 14 the said method, wherein, the polymer P at least partially grafted to block [A] [B]. 23. -a kind of aqueous coating composition, the claim from claim 1 to 22 and any one of said method to obtain. 24. The right claim 23 said the aqueous coating composition, the composition can be coating to plastic substrate and forming coating on the above. 25. I) at least comprises block [A] x [B] block copolymer and ii) a mixture of polymer P and y; wherein the mixing object claim from claim 1 to 22 and any one of said method to obtain. 26. A kind of block-copolymer-polymer, wherein comprising i) at least comprises block [A] x [B] block copolymer and ii of y) polymer P as component, wherein the block copolymer-polymer of claim 1 to claim 22 and any one of claims the method of obtaining method. 27. -a kind of coating, the claim of claim 23 or 24 said the coating composition, right claim 25 said the mixture and/or right claim 26 said is block copolymer-polymer obtained. 28. Claim by claim 27 and coating the coating of substrate and/or product. 29. The right claim 28 said is the coating substrate and/or be coated article, wherein the substrate and/or article comprises hydrophobic plastic. 30. -a kind of coating substrate and/or product and method, the method comprises the following steps: i) claim for claim 23 or 24 of the coating composition, right claim 25 said the mixture and/or according to claim 26 and the block copolymer-polymer coating to the substrate and/or product of, ii) drying the substrate and/or product and in the form of coating. 31. The right claim 30 said method, wherein the substrate and/or article comprises hydrophobic plastic. 32. The coated substrate and/or a coated article obtained by the method according to claim 30 or 31. 33. Right requirement 23 or 24 of the coating composition, right claim 25 said the mixture and/or according to claim 26 and the block copolymer-polymer coating substrate and/or product and application. 34. Right requirement 23 or 24 of the coating composition, right claim 25 said the mixture, right claim 26 said the block copolymer-polymer and/or claim claim 28, 29 or 32 of the substrate and/or product providing coating on at least one kind of material is applied, the material is selected from one of following group: rubber substrate, foam, comprising surface and low surface can hydrophobic substrate, any group, and mixture of they of they. 35. The right claim 34 said application, wherein said coating by coating to at least one of product, the product is selected from one of following group: vehicle, consumption electronic product family; biological medical product, any combination of they; and mixture of they. 36. Is equipped with right in claim 34 and/or 35 of at least one of the application and the target then claim in claim 23 or 24 and the coating composition, right claim 25 said the mixture, right claim 26 said is block copolymer-poly composition and/or method claim claim 28, 29 or 32 of the substrate and/or the product. | C08F000224 ¦ C08F029300 ¦ C08L005300 ¦ C09D015300 | 2015-04-15 C14 GRANT OF PATENT OR UTILITY MODEL + ¦ 2011-06-15 C10 ENTRY INTO SUBSTANTIVE EXAMINATION ¦ 2011-05-04 C06 PUBLICATION + | Preparing aqueous coating composition comprising block copolymer and polymer (I), where the block copolymer comprises blocks obtained by controlled radical polymerization of ethylenically unsaturated monomer via reversible addition-fragmentation chain transfer mechanism, where the blocks contains water-dispersing functional groups and plastic adhesion promoting functional groups and the polymer (I) is obtained in presence of block copolymer by emulsion polymerization process. | For preparing aqueous coating composition for coating on material selected from plastic substrates foams, surfaces having low surface energy, hydrophobic substrates, polyolefin, and article selected from vehicles, consumer electronic articles, furniture, household articles, or biomedical articles (claimed). | The reversible addition-fragmentation chain transfer (RAFT) polymerization process provides a useful route for preparing a waterborne polymer composition that provides improved adhesion to plastic substrates and in particular hydrophobic plastic substrates in combination with good general coating properties, such as good mechanical properties, pigment wetting and chemical resistances. The RAFT polymerization process avoids the undesirable homo-polymerization of monomers with high water solubility and provides the possibility to fully control the polymer chain composition and the chain architecture of water-based polymers. The waterborne polymer compositions has good film formation, good mechanical properties, chemical coating properties and/or good adhesion to plastic substrates (e.g. hydrophobic plastic substrate).
CN101061192B | 2012-03-07 | Coating composition used for coating substrate or substrate surface, comprises polymer comprising acetoacetyl functional group(s) of specific formula | Aqueous coating compositions containing acetoacetyl-functional polymers, coatings, and methods ¦ Containing acetoacetyl functional polymer the aqueous coating composition, coating and method | Valspar buying companies,US | KILLILEA, T HOWARD | A coating composition comprises a polymer comprising acetoacetyl functional group(s) of specific formula. A coating composition comprises water; a polymer comprising acetoacetyl functional group(s) of formula -C(=O)-R 1 -C(=O)-R 2 ; and a (meth)acrylate functional compound distinct from the polymer comprising acetoacetyl functionality.R 11-22C alkylene group;R 21-22C alkyl group.An INDEPENDENT CLAIM is also included for a method of coating a substrate, comprising applying the coating composition to a substrate; and allowing the coating composition to harden. The composition is used for coating a substrate or substrate surface (claimed). The coating composition has high performance, low volatile organic content (VOC) levels, no formaldehyde content, and low irritation levels. Preferred Component: The photoinitiator comprises benzophenone, 4-methylbenzophenone, benzoyl benzoate, phenylacetophenones, 2,2-dimethoxy-2-phenylacetophenone, α,α-diethoxyacetophenone, hydroxycyclo-hexylphenylketone, 2-hydroxy-2-methyl-1-phenylpropan-1-one, bis(2,6-dimethoxybenzoyl)-2,4,4-trimethylpentyl phosphine oxide, 2-hydroxy-2-methyl-1-phenylpropan-1-one, 2-hydroxy-2-methyl-1-phenylpropan-1-one, and/or 2,4,6trimethylbenzoyl-diphenylphosphine oxide. Preferred Material: The photoinitiator is a hydrogen abstraction-type photoinitiator, which is benzophenone or 4-methylbenzophenone. Preferred Method: The coating composition is at least partially curable by UV or visible light.Preferred Composition: The coating composition comprises ≯10 wt.% volatile organic compounds. The acetoacetyl-functional polymer is present in ≥30 wt.% and ≯95 wt.%, based on the combined weight of the (meth)acrylate functional compound and the acetoacetyl-functional polymer. The (meth)acrylate functional compound is present in ≥5 wt.% and ≯70 wt.%, based on the combined weight of the (meth)acrylate functional compound and the acetoacetyl-functional polymer. Preferred Material: The (meth)acrylate functional compound is a monomer, oligomer, polymer, or their mixture. It is a multifunctional monomer. The (meth)acrylate-functional monomer is isobornyl (meth)acrylate, isodecyl (meth)acrylate, phenoxyethyl (meth)acrylate, trimethylolpropane tri(meth)acrylate, trimethylolpropane ethoxylate tri(meth)acrylate, tripropylene glycol di(meth)acrylate, hexanediol di(meth)acrylate, tetrahydrofurfuryl (meth)acrylate, beta-carboxyethyl (meth)acrylate, bisphenol A ethoxylate di(meth)acrylate, ethoxylated neopentyl glycol di(meth)acrylate, propoxylated neopentyl glycol di(meth)acrylate, di-(trimethyolpropane tetra (meth)acrylate), pentaerythritol tri(meth)acrylate, pentaerythritol tetra(meth)acrylate, or their mixtures. The ethylenically unsaturated monomers used in preparing the acetoacetyl-functional latex polymer are acrylic acid, methacrylic acid, methyl acrylate, ethyl acrylate, propyl acrylate, butyl acrylate, 2-ethylhexyl acrylate, methyl methacrylate, ethyl methacrylate, propyl methacrylate, butyl methacrylate, 2-ethylhexyl methacrylate, hydroxyethyl acrylate, hydroxyethyl methacrylate, hydroxybutyl acrylate, hydroxybutyl methacrylate, glycidyl methacrylate, 4-hydroxybutyl acrylate glycidylether, acrylamide, methylacrylamide, styrene, a-methyl styrene, vinyl toluene, vinyl acetate, vinyl propionate, allyl methacrylate, or their mixtures. Preferred Component: The acetoacetyl-functional polymer comprises acetoacetyl-functional polyurethane, epoxy, polyamide, chlorinated polyolefin, acrylic, oil-modified polymer, polyester, or their mixtures or copolymers. It comprises an acetoacetyl-functional latex polymer prepared from ethylenically unsaturated monomers. The acetoacetyl-functional latex polymer comprises latex particles having an average particle size of less than 75 nm. The acetoacetyl functional group is incorporated into the polymer using 2-(acetoacetoxy) ethyl methacrylate, t-butyl acetoacetate, and/or diketene. The coating composition comprises a free-radical initiator, which comprises a thermal initiator, a catalyst for auto-oxidative cure, and/or preferably photoinitiator. | The invention provides aqueous coating compositions that include polymers having one or more of the following acetoacetyl-functional groups: (I) wherein R<1> is a C1 to C22 alkylene group and R<2> is a C1 to C22 alkyl group. Aqueous coating compositions that include polymers having one or more of the following acetoacetyl-functional groups: (I) wherein R 1 is a C1 to C22 alkylene group and R2 is a C1 to C22 alkyl group. The invention claims a is provided with one or more of the following acetoacetyl functional groups (I) aqueous coating composition, is C1-C22 alkylene, R2 is C1-C22 wherein R1 is hydrogen or lower alkyl. La présente invention décrit des préparations aqueuses pour revêtements qui incluent des polymères portant un ou plusieurs des groupements fonctionnels acétoacétyle suivants : (I) où R 1 est un groupement alkylène en C1-C22 et R2 est un groupement alkyle en C1-C22. La présente invention décrit des préparations aqueuses pour revêtements qui incluent des polymères portant un ou plusieurs des groupements fonctionnels acétoacétyle suivants : (I) où R<SUP>1</SUP> est un groupement alkylène en C<SUB>1</SUB>-C<SUB>22</SUB> et R<SUP>2</SUP> est un groupement alkyle en C<SUB>1</SUB>-C<SUB>22</SUB>. | US2004636921P ¦ WO2005US45265A | 2004-12-17 ¦ 2005-12-14 | CN101061192B ¦ AT423178T ¦ AU2005317129A1 ¦ AU2007208166A1 ¦ BRPI0518327A2 ¦ BRPI0708003A2 ¦ CA2583718A1 ¦ CA2583718C ¦ CA2636799A1 ¦ CA2636799C ¦ CN101061192A ¦ CN101374918A ¦ CN101374918B ¦ DE602005012869D1 ¦ EP1833933A1 ¦ EP1833933B1 ¦ EP1833933B2 ¦ EP1994105A1 ¦ EP1994105B1 ¦ KR2008091174A ¦ MX2007006083A ¦ MX2008009671A ¦ MX279192B ¦ US20060135684A1 ¦ US20060135686A1 ¦ US8609762B2 ¦ WO2006065914A1 ¦ WO2006065914A8 ¦ WO2007087458A1 | WO2006065914A1 ¦ US20060135684A1 ¦ US20060135686A1 ¦ AU2005317129A1 ¦ EP1833933A1 ¦ CN101061192A ¦ MX2007006083A ¦ EP1833933B1 ¦ DE602005012869D1 ¦ MX279192B ¦ CN101061192B ¦ BRPI0518327A2 ¦ CA2583718C ¦ AU2012255217B2 ¦ EP1833933B2 ¦ US8609762B2 | WHAT IS CLAIMED IS: 1. A coating composition comprising: water; a polymer comprising one or more acetoacetyl functional groups of the formula: 0 0 I I-C-R1-C-R2 wherein R1 is a Cl to C22 alkylene group and R2 is a Cl to C22 alkyl group; and a (meth)acrylate functional compound distinct from the polymer comprising acetoacetyl functionality. 2. The coating composition of claim 1 comprising no more than 10 wt-% volatile organic compounds, based on the total weight of the composition. 3. The coating composition of claim 1 wherein the (meth)acrylate functional compound is a monomer, oligomer, polymer, or mixture thereof. 4. The coating composition of claim 1 wherein the (meth)acrylate functional compound is a multifunctional monomer. 5. The coating composition of claim 4 wherein the (meth)acrylate-functional monomer selected from the group consisting of isobomyl (meth) acrylate, isodecyl (meth)acrylate, phenoxyethyl (meth)acrylate, trimethyloipropane tri(meth)acrylate, trimethylolpropane ethoxylate tri(meth)acrylate, tripropylene glycol di(meth)acrylate, hexanediol di(meth)acrylate, tetrahydrofurfuryl (meth)acrylate, beta-carboxyethyl (meth)acrylate, bisphenol A ethoxylate di(meth)acrylate, ethoxylated neopentyl glycol di(meth)acrylate, propoxylated neopentyl glycol di(meth) acrylate, di-(trimethyolpropane tetra (meth)acrylate), pentaerythritol tri(meth)acrylate, pentaerythritol tetra(meth)acrylate, and mixtures thereof. 6. The coating composition of claim 1 wherein the acetoacetyl-functional polymer comprises an acetoacetyl-functional polyurethane, epoxy, polyamide, chlorinated polyolefin, acrylic, oil-modified polymer, polyester, or mixtures or copolymers thereof. 7. The coating composition of claim I wherein the acetoacetyl-functional polymer comprises an acetoacetyl-functionall latex polymer prepared from ethylenically unsaturated monomers. 8. The coating composition of claim 7 wherein the acetoacetyl-functional latex polymer comprises latex particles having an average particle size of less than 75 nm. 9. The coating composition of claim 7 wherein the ethylenically unsaturated monomers used in preparing the acetoacetyl-functional latex polymer are selected from the group consisting of acrylic acid, methacrylic acid, methyl acrylate, ethyl acrylate, propyl acrylate, butyl acrylate, 2-ethyihexyl acrylate, methyl methacrylate, ethyl methacrylate, propyl methacrylate, butyl methacrylate, 2-ethylhexyl methacrylate, hydroxyethyl acrylate, hydroxyethyl methacrylate, hydroxybutyl acrylate, hydroxybutyl methacrylate, glycidyl methacrylate, 4-hydroxybutyl acrylate glycidylether, acrylamide, methylacrylamide, styrene, a-methyl styrene, vinyl toluene, vinyl acetate, vinyl propionate, allyl methacrylate, and mixtures thereof. 10. The coating composition of claim 1 wherein the acetoacetyl-functional polymer is present in an amount of at least 30 wt-% and no more than 95 wt-%, based on the combined weight of the (meth)acrylate functional compound and the acetoacetyl-functional polymer. 11. The coating composition of claim 1 wherein the (meth)acrylate functional compound is present in an amount of at least 5 wt-% and no more than 70 wt-%, based on the combined weight of the (meth)acrylate functional compound and the acetoacetyl-functional polymer. 12. The coating composition of claim 1 wherein the acetoacetyl functional group is incorporated into the polymer using 2-(acetoacetoxy) ethyl methacrylate, t-butyl acetoacetate, diketene, or combinations thereof. 13. The coating composition of claim 1 further comprising a free-radical initiator. 14. The coating composition of claim 13 wherein the free-radical initiator comprises a photoinitiator, a thermal initiator, a catalyst for auto-oxidative cure, or combinations thereof. 15. The coating composition of claim 14 wherein the free radical initiator is a photoinitiator. 16. The coating composition of claim 15 wherein the photoinitiator comprises benzophenone, 4-methylbenzophenone, benzoyl benzoate, phenylacetophenones, 2,2-dimethoxy-2-phenylacetophenone, alpha, alpha-diethoxyacetophenone, hydroxycyclo-hexyiphenyiketone, 2-hydroxy-2-methyi-1-phenylpropan-1-one, bis-(2,6-dimethoxybenzoyl)-2,4,4-trimethylpentyl phosphine oxide, 2-hydroxy-2-methyl-i-phenyipropan-1-one, 2-hydroxy-2-methyl-1-phenylpropan-i-one, 2,4,6-trimethylbenzoyl-diphenyiphosphine oxide, or combinations thereof. 17. The coating composition of claim 15 wherein the photoinitiator is a hydrogen abstraction-type photoinitiator. 18. The coating composition of claim 17 wherein the hydrogen abstraction-type photoinitiator is benzophenone or 4-methylbenzophenone. 19. The coating composition of claim 18 which is at least partially curable by ultraviolet or visible light. 20. A method of coating a substrate, the method comprising applying the coating composition of claim 1 to a substrate and allowing the coating composition to harden. 21. A coating on a substrate preparable by the method of claim 20. 22. A coating composition comprising: water; a polymer comprising one or more acetoacetyl functional groups of the formula: 0 0 I I II-C-R1-C-R2 wherein R1 is a Cl to C22 alkylene group and R2 is a Cl to C22 alkyl group; an ethylenically unsaturated compound distinct from the polymer comprising acetoacetyl functionality; and a photoinitiator. 23. The coating composition of claim 22 comprising no more than 10 wt-% volatile organic compounds, based on the total weight of the composition. 24. The coating composition of claim 22 wherein the ethylenically unsaturated compound is a monomer, oligomer, polymer, or mixture thereof and wherein the ethylenically unsaturated compound comprises (meth) acrylate functionality, vinyl ether functionality, vinyl functionality, (meth)allyl ether functionality, or mixtures thereof. 25. The coating composition of claim 24 wherein the ethylenically unsaturated compound comprises (meth)acrylate functionality, wherein the (meth)acrylate-functional compound is selected from the group consisting of isobomyl (meth)acrylate, isodecyl (meth)acrylate, phenoxyethyl (meth) acrylate, trimethylolpropane tn (meth)acrylate, trimethylolpropane ethoxylate tri(meth)acrylate, tripropylene glycol di(meth)acrylate, hexanediol di(meth)acrylate, tetrahydrofurfuryl (meth)acrylate, beta-carboxyethyl (meth)acrylate, bisphenol A ethoxylate di(meth)acrylate, ethoxylated neopentyl glycol di(meth)acrylate, propoxylated neopentyl glycol di(meth)acrylate, di-(trimethyolpropane tetra (meth)acrylate), pentaerythritol tri(meth)acrylate, pentaerythritol tetra(meth)acrylate, and mixtures thereof. 26. The coating composition of claim 22 wherein the acetoacetyl-functional polymer comprises an acetoacetyl-functional polyurethane, epoxy, polyamide, chlorinated polyolefin, acrylic, oil-modified polymer, polyester, or mixtures or copolymers thereof. 27. The coating composition of claim 22 wherein the acetoacetyl-functional polymer comprises an acetoacetyl-functional latex polymer. 28. The coating composition of claim 27 wherein the acetoacetyl-functional latex polymer comprises latex particles having an average particle size of less than 75 nm. 29. The coating composition of claim 22 wherein the acetoacetyl-functional polymer is present in an amount of at least 30 wt-% and no more than 95 wt-%, based on the combined weight of the ethylenically unsaturated compound and the acetoacetyl-functional polymer, and wherein the ethylenically unsaturated compound is present in an amount of at least 5 wt-% and no more than 70 wt-%, based on the combined weight of the ethylenically unsaturated compound and the acetoacetyl-functional polymer. 30. The coating composition of claim 22 wherein the acetoacetyl functionality is incorporated into the polymer using 2-(acetoacetoxy) ethylmethacrylate, t-butyl acetoacetate, or diketene. 31. The coating composition of claim 22 wherein the photoinitiator comprises benzophenone, 4-methylbenzophenone, benzoyl benzoate, phenylacetophenones, 2,2-dimethoxy-2-phenylacetophenone, alpha, alpha-diethoxyacetophenone, hydroxycyclo-hexyiphenylketone, 2-hydroxy-2-methyl-1-phenylpropan-1-one, bis-(2,6-dimethoxybenzoyl)-2,4,4-trimethylpentyl phosphine oxide, 2-hydroxy-2-methyl-I-phenyipropan-1-one, 2-hydroxy-2-methyl-1-phenyipropan-1-one, 2,4,6-trimethylbenzoyl-diphenylphosphine oxide, or combinations thereof. 32. The coating composition of claim 22 wherein the photoinitiator initiator is a hydrogen abstraction-type photoinitiator. 33. The coating composition of claim 32 wherein the hydrogen abstraction-type photoinitiator is benzophenone or 4-methylbenzophenone. 34. A method of coating a substrate, the method comprising a applying the coating composition of claim 22 to a substrate and exposing the coating composition to ultraviolet or visible light. 35. A coating on a substrate preparable by the method of claim 34. 36. A method of coating a substrate surface, the method comprising: providing a coating composition comprising: water; a polymer comprising-C---R1--C-R2 wherein R' is a Cl to C22 alkylene group and R2 is a Cl to C22 alkyl group; a (meth)acrylate functional compound distinct from the polymer comprising acetoacetyl functionality; and optionally an initiator; applying the coating composition to a substrate surface; and at least partially curing the coating composition. 37. A method of coating a substrate surface, the method comprising: providing a coating composition comprising: water; a polymer comprising one or more acetoacetyl-functional groups of the formula: 0 0 II I I-C--R1-C-R2 wherein R' is a Cl to C22 alkylene group and R2 is a Cl to C22 alkyl group; an ethylenically unsaturated compound distinct from the polymer comprising acetoacetyl functionality; and a photoinitiator; applying the coating composition to a substrate surface; and applying ultraviolet or visible light to the coating composition to at least partially cure the coating composition. 1. A kind of painting composition, said composition comprising: the total weight of the composition of at least 40wt% water, polymer latex, wherein the latex polymer is dissolved in the polymer base, and contains one or more following acetoacetyl functional polymer selected from the group consisting ofWherein R1 is a C1-C22 alkylene group, R2 is a C1-C22 alkyl group, and the contain acetoacetyl functional different of ethylenically unsaturated compounds, is an ethylenically unsaturated monomer, low polymer or mixtures thereof wherein said ethylenically unsaturated compound, the acetoacetyl-functional polymer and the total weight of the ethylenically unsaturated monomer, low polymer or mixtures thereof wherein said ethylenically unsaturated monomers, oligomer or mixture thereof is at least 5 by weight, the said acetoacetyl functional polymer and acetoacetyl functional polymer of the ethylenically unsaturated monomer, or the mixture is at least 30 weight percent. 2. According to claim 1, the coating composition, said composition comprises volatile is the total weight of the composition is not more than 10 wt% of an organic compound. 3. According to claim 1, the coating composition comprising a multifunctional wherein said ethylenically unsaturated monomers, oligomer or mixture of (methyl) acrylic ester functional monomer. 4. According to claim 3, wherein the (methyl) acrylic ester functional monomer is selected from (methyl) acrylic acid isobornyl ester, (methyl) acrylate, isodecyl (meth) acrylate phenoxy ethyl ester, trimethylolpropane tri (meth) acrylate, trimethylolpropane ethoxylate tri (meth) acrylate, tripropylene glycol di (meth) acrylate, glycol di (methyl) acrylic ester, (methyl) acrylic acid tetrahydrofurfuryl ester, (methyl) acrylic acid Beta-carboxyl ethyl ester, bisphenol A ethoxylate di (meth) acrylate, ethoxylated neopentyl glycol di (meth) acrylate, propoxylated neopentyl glycol di (meth) acrylate, di (trimethylolpropane tetra (methyl) acrylic ester), pentaerythritol tri (meth) acrylate, pentaerythritol tetra (meth) acrylate and mixtures thereof. 5. According to claim 1 coating composition, containing acetoacetyl-functional polyurethane wherein the acetoacetyl-functional polymer, epoxy resin, polyamide, polyolefin, acrylic resin, polymer, polyester modified by plant oil, or mixtures or copolymers thereof. 6. According to claim 1, wherein the acetoacetyl-functional polymer from ethylenically unsaturated monomers. 7. According to claim 1, wherein the average particle size of less than 75nm latex polymer comprises acetoacetyl functional polymer particles. 8. According to claim 6, wherein the used for preparing acetoacetyl functional polymer of ethylenically unsaturated monomer is selected from acrylic acid, methacrylic acid, methyl acrylate, ethyl acrylate, propyl acrylate, butyl acrylate, 2-ethyl hexyl acrylate, methyl methacrylate, ethyl methacrylate, propyl methacrylate, butyl methacrylate, 2 methacrylate, hydroxyethyl acrylate, hydroxyethyl methacrylate, hydroxybutyl, methacrylic acid hydroxyl butyl ester, methacrylic acid ethylene oxidic ester, 4-meth glycidyl ether, acrylamide, methyl acrylamide, styrene, alpha-methyl styrene, vinyl toluene, vinyl acetate, vinyl propionate, allyl methacrylate and mixtures thereof. 9. According to claim 1, the coating composition, the ethylenically unsaturated monomer wherein the acetoacetyl-functional polymer, oligomer or mixture thereof and acetoacetyl functional polymer to the total weight of at least 30 weight% and not more than 95 wt%, and said ethylenically unsaturated monomer, oligomer or mixture of the ethylenically unsaturated monomer, oligomer or its mixture and acetoacetyl-functional polymer is at least 5 weight% and not more than 70 wt%. 10. According to claim 1 coating composition, comprising (methyl) acrylic ester functional monomer wherein said ethylenically unsaturated monomer, low polymer or a mixture thereof, and copolymer or a mixture thereof. 11. According to claim 10 coating composition, (methyl) acrylic ester functional monomer, low polymer or its mixture and wherein the acetoacetyl-functional polymer (methyl) acrylic ester functional monomer, low polymer or the total weight of the mixture is at least 7.5 weight percent. 12. According to claim 1 coating composition, use acid to claim 2, wherein the acetoacetyl group-(acetoacetyloxy) ethyl ester, acetoacetate tert-butyl ester, diketene or the combination to the acetoacetyl-functional polymer. 13. Painting according to claim 1, said combination further comprises free radical initiator. 14. Painting according to claim 13, wherein the free radical initiator comprises photoinitiator, a thermal initiator, a catalyst of the curing or composition thereof. 15. Painting according to claim 14, wherein the free radical initiator is photoinitiator. 16. According to claim 15 coating composition, comprising benzophenone, 4-methyl benzophenone, benzoyl benzoate, hypnone, 2, 2-dimethoxy--2-hypnone, alpha, alpha, hydroxyl cyclohexyl, 2-hydroxy--2-methyl--1-propan--1-one, $num (2, 6)-2, 4, 4-trimethyl amyl phosphine oxide, 2, 4, 6-trimethyl benzoyl-diphenyl phosphine or combinations thereof wherein the photoinitiator. 17. According to claim coating composition according to claim 15, abstraction photoinitiator wherein the photoinitiator. 18. According to claim 17, the coating composition is benzophenone or 4-methyl benzophenone wherein the abstraction photo-initiator. 19. According to claim 18, the coating composition, wherein the composition is at least partially cured by ultraviolet light or visible light. 20. According to claim 1, the coating composition, the ethylenically unsaturated monomer wherein said ethylenically unsaturated monomer, low polymer or a mixture thereof, and copolymer or its mixture and acetoacetyl functional polymer weight of at least 7.5 weight%. 21. According to claim 1, the coating composition, the ethylenically unsaturated monomer wherein said ethylenically unsaturated monomer, low polymer or a mixture thereof, and copolymer or its mixture and acetoacetyl functional polymer weight of at least 10 weight%. 22. A coated substrate, said method comprising the coating composition according to claim 1 to a substrate, and coating composition. 23. Said coating on a substrate, the coating can through the method according to claim 22 prepared by the method. 24. A kind of coating the surface of the substrate, the method comprising: providing a coating composition, said composition comprises: according to the total weight of the composition at least 40wt% water, polymer latex, wherein the latex polymer is dissolved in the polymer, and contains one or more of the moieties of the formula acetoacetyl functional polymer selected from the group consisting ofWherein R1 is a C1-C22 alkylene group, R2 is a C1-C22 alkyl group, and the contain acetoacetyl functional different of ethylenically unsaturated compounds, wherein ethylenically unsaturated monomers wherein said olefinic unsaturated compound, oligomer or mixture thereof, and any one of the initiator, wherein the ethylenically unsaturated monomer, oligomer or mixture of the acetoacetyl-functional polymer and the total weight of the ethylenically unsaturated monomer, or the mixture is at least 5 by weight, the said acetoacetyl functional polymer and acetoacetyl functional polymer of the ethylenically unsaturated monomer, oligomer or mixture thereof is at least 30 wt% of the coating composition to the surface of the substrate, and at least partially curing the coating composition. | C09D013300 | 2012-03-07 C14 GRANT OF PATENT OR UTILITY MODEL + ¦ 2007-12-26 C10 ENTRY INTO SUBSTANTIVE EXAMINATION ¦ 2007-10-24 C06 PUBLICATION + | A coating composition comprises a polymer comprising acetoacetyl functional group(s) of specific formula. | The composition is used for coating a substrate or substrate surface (claimed). | The coating composition has high performance, low volatile organic content (VOC) levels, no formaldehyde content, and low irritation levels.
US6767987B2 | 2004-07-27 | Low lactone modified hydroxyalkyl(meth)acrylate composition, contains units where the content of monomers having at least lactone monomer chain units is less than specified value | Lowly lactone-modified reactive monomer composition, acrylic polyol resins produced with the same, curable resin compositions and coating compositions | Daicel Chemical Industries Ltd.,Sakai,JP | Okazaki, Akira | Low lactone modified hydroxyalkyl(meth)acrylate composition contains units where the content of monomers having ≥ 2 lactone monomer chain units (n ≥ 2) is less than 50% (GPC area%). Low lactone modified hydroxyalkyl(meth)acrylate composition contains units of formula (I),RCH=CR1-COO-(CR2R3)j-O(CO-(CR4R5)x-O)n-H (I)where the content of monomers having ≥ 2 lactone monomer chain units (n ≥ 2) is less than 50% (GPC area%).R, R1-3H or methyl groups;jan integer 2-6;R4-5H or 1-12C alkyl;x4-7;nan integer 0 or ≥ 1;the average value of n0.3 - 1.0.INDEPENDENT CLAIMS are also included for:an acryl polyol resin obtained using the (meth)acrylate composition as a polymerization component;the manufacture of the (meth)acrylate composition by ring opening polymerization of a lactone to a hydroxyalkyl (meth)acrylate where the mol ratio of ester to lactone monomer is more than 1;a curable resin composition comprising 0.5-80 weight parts acryl-polyol resin (A) and 0.5-50 weight parts melamine resin (B) (A and B do not exceed 100 weight parts);a melamine aqueous coating material composition comprising 5-30 weight parts (A) and 10-60 weight parts aminoplast resin;a coating material containing urethane-urea/ethylenic resin composite crosslinked particles obtained by polymerizing a polymerizable ethylenic unsaturated compound containing the (meth)acrylate composition in water in which crosslinked urethane-urea particles are dispersed;a clear coating composition containing a hardenable resin composition as a binder component;a coating method by coating the coating material on a substrate, coating a clear coating material composition without hardening the base coating film and heating to effect hardening. The composition is used in the production of coating materials and coating compositions used for vehicles, domestic electrical appliances, cans for foodstuffs, etc.. The composition gives films with good water resistance, acid rain resistance, stain resistance, retort resistance, adhesion, low temperature hardenability, and wet ink suitability. Films obtained have excellent scratch resistance and acid resistance. Preferred Composition: The hydroxyalkyl(meth)acrylate is a hydroxyethyl(meth)acrylate. The lactone monomer is η-caprolactone and/or valeronitrile. The amount of residual lactone in the composition is 0-10 weight%. The amount of residual hydroxyalkyl(meth)acrylate in the composition is 20-50 weight%. The content of di(meth)acrylate by-product in the composition is ≤ 2 weight%. The content of by-products obtained from Michael's addition, acrylic polymerization, ester exchange and other by-reactions in the composition is ≤10 weight%. The catalyst for use in the ring opening polymerization during the composition production is ≤ 1000pp (weight) based on the total. A polymerization inhibitor is ≤ 1 weight% based on total. The acrylic polyol resin comprises 5-70 weight parts of low lactone-modified hydroxyalkyl(meth)acrylate, 0-90 weight parts of alkyl(meth)acrylate with 1-20C alkyl group, 0-30 weight parts (meth)acrylic acid and 0-40 weight parts polymerizable unsaturated monomer. | This invention provides a hydroxyalkyl(meth)acrylate composition modified by a small amount of lactones in which a proportion of monomers having two or more continuous chains of lactone is less than 50% (area % by GPC). This invention also provides methods for synthesizing such a composition. This invention also provides an acrylic polyol resin comprising the hydroxyalkyl(meth)acrylate composition, a carboxylic group-containing acrylate composition modified by a small amount of lactones, and a polyester unsaturated monomer modified by a small amount of lactones. Uses of these materials in curable resins, coating compositions, and finishing agents are also provided. L'invention concerne une composition hydroxyalkyle (méth)acrylate faiblement modifiée à la lactone constituée de monomères représentés par la formule générale (1), préparée par polymérisation à ouverture de cycle de lactone avec de l'hydroxyalkyle (méth)acrylate, le contenu dans lequel ces monomères présentant au moins deux unités de chaîne de lactone (n ≥2) étant inférieur à 50 % (zone GPC %). L'invention concerne un procédé de production de ladite composition, les résines de polyol acrylique produites à l'aide d'une telle composition, des compositions de résines durcissables, ainsi que des compositions de revêtement. | JP1999341332A ¦ JP1999341331A ¦ JP2000282199A ¦ WO2000JP8482A | 1999-11-30 ¦ 1999-11-30 ¦ 2000-09-18 ¦ 2000-11-30 | US6767987B2 ¦ EP1227113A1 ¦ EP1227113A4 ¦ JP2001151998A ¦ JP2001151999A ¦ JP2002088021A ¦ US20030149227A1 ¦ US20040171867A1 ¦ WO2001040329A1 | WO2001040329A1 ¦ JP2001151998A ¦ JP2001151999A ¦ KR2001093274A ¦ JP2002088021A ¦ EP1227113A1 ¦ US20030149227A1 ¦ US6767987B2 ¦ US20040171867A1 | What is claimed is: 1. A curable resin composition comprising: (i) 0.5-80 parts by weight of an acrylic polyol resin (A) comprising a hydroxyalkyl(meth)acrylate composition having 0.3 to less than 1.0 mole of polymerized lactone monomer being polymerized by ring-opening with respect to 1 mole of hydroxyalkyl(meth)acrylate, wherein the content of the lactone monomer in the hydroxyalkyl(meth)acrylate composition is 0-10% by weight, and a proportion of monomers having two or more continuous chains (n≧2) of lactones less than 37.4% (area by GPC), the hydroxyalkyl(meth)acrylate composition being represented by formula (1) described below, where R, R 1, R 2, and R 3are independently a hydrogen or a methyl group, "j" is an integer of 2-6, xn pieces of R 4and R 5are independently a hydrogen or an alkyl group having a carbon number of 1-12, "n" is an integer greater than or equal to zero, and an average value of "n" in the composition is not less than 0.3 to less than 1.0, and (ii) 0.5 parts by weight of a melamine resin (B), wherein the total of (A) and (B) does not exceed 100 parts by weight. 2. A curable resin composition as claimed in claim 1, wherein said hydroxyalkyl(meth)acrylate composition is obtained using a hydroxyethyl (meth) acrylate. 3. A thermosetting resin composition which comprises: 2-50 parts of an acrylic polyol resin (VII-A) containing a the hydroxyalkyl(meth)acrylate composition comprising 0.3 to less than 1.0 mole of polymerized lactone monomer being polymerized by ring-opening with respect to 1 mole of hydroxyalkyl(meth)acrylate, wherein the content of the lactone monomer in the hydroxyalkyl(meth)acrylate composition is 0-10% by weight, and a proportion of monomers having two or more Continuous chains (n≧2) of lactones less than 37.4% (area by GPC), the hydroxyalkyl(meth)acrylate composition being represented by formula (1) described below, where R, R 1, R 2, and R 3are independently a hydrogen or a methyl group, "j" is an integer of 2-6, xn pieces of R 4 and R 5are independently a hydrogen or an alkyl group having a carbon number of 1-12, "x" is 4-7, "n" is an integer greater than or equal to zero, and an average value of "n" in the hydroxyalkyl(meth) acrylate composition is not less than 0.3 to less than 1.0, and 30-80 parts of an acrylic copolymer (VII-B) having an alkoxylsilyl group, wherein the total of (VII-A) and (VII-B) is 100 parts by weight. 4. A thermosetting resin composition as claimed in claim 3, wherein said acrylic polyol resin (VII-A) has at least one kind of group selected from the group consisting of an acid anhydride group, an epoxy group, amino group, and carboxylic group. 5. A method for the preparation of a carboxylic group-containing acrylate composition (a') represented by a general formula (VIII-3) described below, said method comprising: reacting a hydroxyalkyl(meth)acrylate composition, said hydroxyalkyl(meth)acrylate composition comprising 0.3 to less than 1.0 mole of polymerized lactone monomer being polymerized by ring-opening with respect to 1 mole of hydroxyalkyl(meth)acrylate, wherein the content of the lactone monomer in the composition is 0-10% by weight, and a proportion of monomers having two or more continuous chains (n≧2) of lactones less than 37.4% (area by GPC), the composition being represented by formula (1) described below, where R, R 1, R 2, and R 3are independently a hydrogen or a methyl group, "j" is an integer of 2-6, xn nieces of R 4and R 5are independently a hydrogen or an alkyl group having a carbon number of 1-12, x is 4-7, "n" is an integer greater than or equal to zero, and an average value of "n" in the composition is not less than 0.3 to less than 1.0, with a carboxylic acid or anhydride thereof (VIII-b) represented by a general formula (VIII-2) described below, (in the formula, R, R 1, R 2, and R 3are independently a hydrogen or a methyl group, j is an integer of 2-6, xn pieces of R 4and R 5are independently a hydrogen or an alkyl group having a carbon number of 1-12, "x" is 4-7, "n" is an integer greater than or equal to zero, an average value of "n" in said composition is not less than 0.3 to less than 1.0, R 9is a residual group of a carboxylic acid, and "m" is an integer of 1-3). 6. A method for the preparation of a carboxylic group-contained acrylate composition (a') as claimed in claim 5, wherein said reaction of said hydroxyalkyl(meth)acrylate composition with said carboxylic acid or anhydride thereof (VIII-b) is conducted at a temperature range of 40-160° C. 7. A curable resin composition which comprises 10-70 parts of an acrylic polycarboxylic acid resin (A') comprising: the carboxylic group-containing acrylate composition (a') , comprising a small amount of lactones, represented by the general formula (VIII-3) as claimed in claim 5, in which a proportion of monomers having not less than 2 continuous chains (n≧2) of lactones is less than 50% (GPC area %), as a polymerizing component, and 10-80 parts of a polyepoxide (IX-B). 8. A curable resin composition as claimed in claim 7, wherein said carboxylic group-containing hydroxy(meth)acrylate composition (a') is obtained by allowing to react said hydroxyalkyl(meth) acrylate composition, in which a proportion of monomers having not less than 2 continuous chains (n≧2) of lactones is less than 50% (GPC area %), with said carboxylic acid or anhydride thereof represented by the following general formula: R 9--[COOH] m+1wherein R 9is a residual group of a carboxylic acid, and "in" is an integer of 1-3. 9. A curable resin composition as claimed in claim 8, wherein said carboxylic group-containing hydroxy(meth)acrylate composition (a') comprising a small amount of lactones is obtained by allowing to react 0. 9-1.1 mol of said carboxylic acid or anhydride thereof with respect to 1 mol of said hydroxy(meth)acrylate composition (a) comprising a small amount of lactones. 10. A method for the preparation of a polyester unsaturated monomer composition, comprising a small amount of lactones, wherein 0.3-less than 1.0 mole of a lactone monomer is polymerized by ring-opening with respect to 1 mole of a radically polymerizable unsaturated monomer containing carboxylic group, whereby, a proportion of monomers having not less than 2 continuous chains (n≧2) of lactones is adjusted to less than 50% (GPC area). 11. A method for the preparation of a polyester unsaturated monomer composition comprising a small amount of lactone as claimed in claim 10, wherein an acidic catalyst is a Lewis acid or a Bronsted acid. 12. A method for the preparation of a polyester unsaturated monomer composition comprising: polymerizing, by ring-opening, 0.3-less than 1.0 mole of a lactone monomer with respect to 1 mole of a radically polymerizable unsaturated monomer containing carboxylic group by using stannous halide, monobutylin tris-2-ethylhexanate, stannous octoate, dibutylin dilaurate, or a mixture thereof as a catalyst, and separating the unreacted radically polymerizable unsaturated monomer containing carboxylic group. 13. A method of the preparation of a polyester unsaturated monomer composition as claimed in claim 12, wherein the catalyst to be employed in said polymerization is less than 1000 ppm by weight based on total amount to be fed. | C08F002028 ¦ C08F029006 ¦ C08F029012 ¦ C08G001808 ¦ C08G001810 ¦ C08G001862 ¦ C08G001868 | 2008-09-16 FP EXPIRED DUE TO FAILURE TO PAY MAINTENANCE FEE - 2008-07-27 ¦ 2008-07-27 LAPS LAPSE FOR FAILURE TO PAY MAINTENANCE FEES - ¦ 2008-02-04 REMI MAINTENANCE FEE REMINDER MAILED ¦ 2001-10-12 AS ASSIGNMENT DAICEL CHEMICAL INDUSTRIES, LTD., JAPAN ASSIGNMENT OF ASSIGNORS INTEREST;ASSIGNOR:OKAZAKI, AKIRA;REEL/FRAME:012285/0119 2001-09-07 | Low lactone modified hydroxyalkyl(meth)acrylate composition contains units where the content of monomers having ≥ 2 lactone monomer chain units (n ≥ 2) is less than 50% (GPC area%). | The composition is used in the production of coating materials and coating compositions used for vehicles, domestic electrical appliances, cans for foodstuffs, etc.. | The composition gives films with good water resistance, acid rain resistance, stain resistance, retort resistance, adhesion, low temperature hardenability, and wet ink suitability. Films obtained have excellent scratch resistance and acid resistance.
US6566024B1 | 2003-05-20 | Photographic label for packaging material comprises pragmatic polymer sheet comprising dye-containing image having marks, and lower strippable paper carrier having greater surface area than pragmatic sheet | Quintessential pictorial label and its distribution | Eastman Kodak Company,Rochester,NY | Bourdelais, Robert P. ¦ Nair, Mridula ¦ Rochford, William T. ¦ Rieger, John B. | A photographic label comprises a pragmatic polymer sheet, pressure sensitive adhesive layer, and lower strippable paper carrier, in sequence. The polymer sheet comprises dye-containing image. An environmental protection layer overlies on photosensitive layer. The carrier has exposed edges and has greater surface area than pragmatic sheet. The image further comprises fiducial marks. INDEPENDENT CLAIMS are also included for:forming of a label comprising providing a pragmatic polymer sheet comprising providing a pragmatic polymer sheet, imaging an image and fiducial marks on the imaged layer at an exposure time of less than 0.01 seconds, developing the image and fiducial marks in less than 50 sections, drying the image at less than 70 °C, applying an environmental protection layer over the image, dye cutting the imaged material to form labels on the carrier, and removing the non-label pragmatic sheet from around the label; anda label distribution comprising forming a label file, managing the label file to calibrate the label file with silver halide output device, distributing the label file to the two devices in separate geographic locations, and printing labels. For packaging material. The inventive photographic label has high quality and is economical for short runs. It provides higher quality (i.e. bright and sharp) images to packaging materials. It can be printed from digital files. Preferred Components: The pragmatic polymer sheet comprises voided polymer sheet including an integral polymer layer containing 8-24 wt.% white pigment. The environmental protection layer comprises a mixture of vinyl polymer and urethane polymer. The lower strippable base comprises cellulose paper having an edge penetration of less than 8 mm and contains 0.1-0.5 wt.% of cellulose fibers.Preferred Parameters: The urethane polymer has an indentation modulus less than 0.6 GPa and the environmental protection layer is less than 10 μm thick. The fiducial marks comprise coupler formed marks with density of greater than 0.5. The exposed edges have a width of less than 20 (preferably 4-16) mm. The strippable carrier has stiffness of 15-60 millinewtons and L* (sic) is greater than 92. The element when exposed with an exposure time of less than 0.01 seconds results in a pixel resolution of greater than 250 pixels per inch.Preferred Components: The image has overcoat layer over the image comprising tactile or olfactory feature. The image-forming layer comprises photosensitive silver halide grains and dye-forming coupler further comprises 2-12% 1,2-hexanediol. The label comprises ultraviolet radiation cured environmental protection layer, primer layer, hydrophilic image layer, base and adhesive layer. The primer layer comprises an acrylic latex copolymer containing acid functionalities.Preferred Method: A carrier is removed and the label is applied to a package. The developed silver halide image is further provided with ink jet printed area. | The invention relates a photographic label comprising a pragmatic polymer sheet, at least one layer comprising an image comprising dyes formed from couplers above said pragmatic polymer sheet, and a lower strippable paper carrier, a pressure sensitive adhesive layer between said lower strippable carrier and said pragmatic polymer sheet, and an environmental protection layer overlaying at least one photosensitive layer wherein said carrier has exposed edges where it has a greater surface area than the pragmatic sheet and said image further comprises fiducial marks. | US200127971A | 2001-12-21 | US6566024B1 ¦ EP1321815A2 ¦ EP1321815A3 ¦ JP2004029707A | US6566024B1 ¦ EP1321815A2 ¦ JP2004029707A | What is claimed is: 1. A photographic label comprising a pragmatic polymer sheet, at least one layer comprising an image comprising dyes formed from couplers above said pragmatic polymer sheet, and a lower strippable paper carrier, a pressure sensitive adhesive layer between said lower strippable carrier and said pragmatic polymer sheet, and an environmental protection layer overlaying at least one photosensitive layer wherein said carrier has exposed edges where it has a greater surface area than the pragmatic sheet and said image further comprises fiducial marks. 2. The photographic label of claim 1 wherein said pragmatic polymer sheet comprises a voided polymeric sheet. 3. The photographic label of claim 1 wherein said environmental protection layer comprises a mixture of a vinyl polymer and urethane polymer wherein said urethane polymer has an indentation modulus less than 0.6 GPa and wherein said environmental protection layer is less than 10 micrometers in thickness. 4. The photographic label of claim 1 wherein said fiducial marks comprise coupler formed marks with a density of greater than 0.5. 5. The photographic label of claim 1 wherein said exposed edges have a width of less than 20 mm. 6. The photographic label of claim 1 wherein said exposed edges have a width of between 4 and 16 mm. 7. The photographic label of claim 2 wherein said voided polymeric sheet further comprises a integral polymer layer containing between 8 and 24% by weight of white pigment. 8. The photographic label of claim 1 wherein said lower strippable carrier has a stiffness of between 15 and 60 millinewtons and an L* is greater than 92.0, and wherein said carrier has a stiffness of between 40 and 120 millinewtons. 9. The photographic label of claim 1 wherein said base lower strippable base comprises cellulose paper has an edge penetration of less than 8 mm and contains salt between 0.1 and 0.5% by weight of cellulose fibers. 10. A photographic element for forming a label comprising a pragmatic polymer sheet, at least one layer comprising at least one image forming layer comprising photosensitive silver halide grains and dye forming coupler above said pragmatic polymer sheet, and a lower strippable paper carrier, a pressure sensitive adhesive layer between said lower strippable carrier and said pragmatic polymer sheet, wherein said carrier has exposed edges where it has a greater surface area than the pragmatic sheet and said image forming layer comprises at least one layer comprising said photosensitive silver halide grains has an exposure time to obtain a usable Dmax of 1.5 of less than 0.01 seconds. 11. The photographic element of claim 10 wherein said image forming layer is free of image dye stabilizers. 12. The photographic element of claim 10 wherein said photographic label is substantially free of uv inhibitors. 13. The photographic label of claim 1 wherein said photographic label comprises an image having at least one overcoat layer over said image comprising at least one tactile or olfactory feature. 14. The photographic label of claim 1 wherein said image has at least one partial layer overlaying said image that comprises an olfactory feature. 15. The photographic label of claim 13 wherein said tactile or olfactory feature location corresponds to a complimentary area of said image. 16. The photographic element of claim 10 wherein said element when exposed with an exposure time of less than 0.01 seconds results in a pixel resolution of greater than 250 pixels per inch. 17. The photographic label of claim 10 wherein said at least one image forming layer comprising photosensitive silver halide grains and dye forming coupler further comprises between 2 and 12% 1,2 hexanediol. 18. A method of forming a label comprising providing a pragmatic polymer sheet, at least one layer comprising at least one image forming layer comprising photosensitive silver halide grains and dye forming coupler above said pragmatic polymer sheet, and a lower strippable paper carrier, a pressure sensitive adhesive layer between said lower strippable carrier and said pragmatic polymer sheet, wherein said carrier has exposed edges where it has a greater surface area than the pragmatic sheet and said image further comprises fiducial marks and said at least one layer comprising said photosensitive silver halide grains has an exposure time to obtain a usable Dmax of 1.5 of less than 0. 01 seconds, imaging an image and fiducial marks onto said imaged layer at an exposure time of less than 0.01 seconds, developing the image and fiducial marks in less than 50 seconds, drying said image at less than 70° C., applying an environmental protection layer over said image, dye cutting said imaged material to form labels on said carrier, removing the non-label pragmatic sheet from around said label. 19. The method of claim 18 further comprising removing said carrier and applying said label to a package. 20. The method of claim 18 wherein developed silver halide image is further provided with ink jet printed area. 21. The method of claim 18 wherein said polymer pragmatic sheet carrying at least one layer comprising a photographic image formed by combination of dyes formed from couplers wherein areas of said photo image are colored without dyes formed by couplers. 22. The method of claim 18 where in the environmental protection layer further comprises a lubricant on the side of said environment protection layer opposite said primer layer. 23. The method of claim 18 comprising in order a ultraviolet radiation cured environmental protection layer, a primer layer, a hydrophilic image layer, a base and an adhesive layer. 24. The method of claim 23 wherein said primer layer comprises an acrylic latex copolymer containing acid functionalities. 25. The method of claim 23 comprising in order an environmental protection layer, an image formed in a gelatin media, a base, an adhesive, and a peelable back wherein said environmental protection layer comprises a mixture of vinyl polymer and urethane polymer wherein said urethane polymer has an indentation modulus less than 0.6 GPa and wherein said environmental protection layer is less than 10 micrometers in thickness. 26. The method of claim 24 wherein said vinyl polymer comprises at least one acrylic polymer or a vinyl-urethane hybrid polymer or a polyolefin. 27. The method of claim 24 wherein the said mixture of vinyl polymer and urethane polymer comprises an amount in the environmental protective layer of from 15 to 65 weight percent of the vinyl polymer. 28. A method of label distribution comprising forming a label file, managing said label file to calibrate said label file with at least one silver halide output device, distributing said label file to at least two devices in separate geographic locations, printing labels, wherein said labels comprise a pragmatic polymer sheet, at least one layer comprising an image comprising dyes formed from couplers above said pragmatic polymer sheet, and a lower strippable paper carrier, a pressure sensitive adhesive layer between said lower strippable carrier and said pragmatic polymer sheet, and an environmental protection layer overlaying at least one photosensitive layer wherein said carrier has exposed edges where it has a greater surface area than the pragmatic sheet and said image further comprises fiducial marks. 29. The distribution method of claim 28 wherein output to at least one of said devices is different than to the other devices. 30. The distribution method of claim 28 wherein language is added to said image prior to label printing. 31. The distribution method of claim 28 wherein consumption of labeled goods is utilized to control output to said devices. 32. The distribution method of claim 28 wherein output to said devices is interactive with market response to said labels. 33. The distribution method of claim 28 wherein said output to said devices is adapted to select different images from a directory of images. | G03C001112 ¦ B32B002700 ¦ C09J000702 ¦ G03C0001795 ¦ G03C000300 ¦ G03C001108 ¦ G09F000300 ¦ G09F000310 ¦ G03C0001805 ¦ G03C000193 ¦ G03C001102 ¦ G09F000302 | 2011-07-12 FP EXPIRED DUE TO FAILURE TO PAY MAINTENANCE FEE - 2011-05-20 ¦ 2011-05-20 LAPS LAPSE FOR FAILURE TO PAY MAINTENANCE FEES - ¦ 2010-12-27 REMI MAINTENANCE FEE REMINDER MAILED ¦ 2006-09-26 FPAY FEE PAYMENT + ¦ 2001-12-21 AS ASSIGNMENT EASTMAN KODAK COMPANY, NEW YORK ASSIGNMENT OF ASSIGNORS INTEREST;ASSIGNORS:BOURDELAIS, ROBERT P.;NAIR, MRIDULA;ROCHFORD, WILLIAM T.;AND OTHERS;REEL/FRAME:012408/0133;SIGNING DATES FROM 20011211 TO 20011217 | A photographic label comprises a pragmatic polymer sheet, pressure sensitive adhesive layer, and lower strippable paper carrier, in sequence. The polymer sheet comprises dye-containing image. An environmental protection layer overlies on photosensitive layer. The carrier has exposed edges and has greater surface area than pragmatic sheet. The image further comprises fiducial marks. | For packaging material. | The inventive photographic label has high quality and is economical for short runs. It provides higher quality (i.e. bright and sharp) images to packaging materials. It can be printed from digital files.
JP2014172925A | 2014-09-22 | Active energy ray-curable aqueous resin composition for forming electrically conductive film comprises conductive polymer aqueous dispersion and resin obtained by reacting (meth)acrylate, acrylic resin, and polyisocyanate compound | ACTIVE ENERGY RAY-CURABLE AQUEOUS RESIN COMPOSITION ¦ Active energy ray hardening-type aqueous resin composition | DIC CORP | MIYAKE MASAHIRO ¦ MUKAI TAKASHI | An active energy ray-curable aqueous resin composition comprises conductive polymer aqueous dispersion (Y) and actinic radiation-curable resin (X) obtained by reacting (meth)acrylate (C) containing hydroxyl group, acrylic resin (A) obtained by copolymerizing acrylic monomer (a1) containing polyoxyalkylene group, acrylic monomer (a2) containing hydroxyl group, and acrylic monomer (a3) other than monomer (a1) and monomer (a2), and polyisocyanate compound (B). An active energy ray-curable aqueous resin composition for forming electrically conductive film. The active energy ray-curable aqueous resin composition exhibits excellent storage stability and enables formation of highly rigid electrically conductive film. Preferred Compositions: Dispersion (Y) is polyaniline aqueous dispersion. Polyoxyalkylene group is polyoxyethylene group. Compound (B) is aliphatic diisocyanate compound or alicyclic diisocyanate compound. Component (C) is pentaerythritol triacrylate. Resin (A) contains 20-90 mass% monomer (a1) and 2-30 mass% monomer (a2). Monomer (a3) is alicyclic acrylic monomer. | PROBLEM TO BE SOLVED: To provide an active energy ray-curable aqueous resin composition which forms a conductive film having high hardness and has excellent storage stability.SOLUTION: An active energy ray-curable aqueous resin composition comprises: active energy ray-curable resin (X) which is obtained by reacting acrylic resin (A) obtained by copolymerization of an acrylic monomer (a1) having a polyoxyalkylene group, an acrylic monomer (a2) having a hydroxyl group and an acrylic monomer (a3) other than the acrylic monomer (a1) and the acrylic monomer (a2) as essential raw materials, a polyisocyanate compound (B) and (meth)acrylate (C) having a hydroxyl group; and an aqueous dispersion (Y) of a conductive polymer. SUBJECT of the Invention It is possible to form a highly rigid electrically conductive film, and it provides the active energy ray hardening-type aqueous resin composition excellent in the storage stability. PROBLEM to be solved The acrylic monomer (a1) which has a polyoxyalkylene group, the acrylic monomer which has a hydroxyl group (a2), And the acrylic resin (A) obtained by copolymerizing acrylic monomers (a3) other than the said acrylic monomer (a1) and an acrylic monomer (a2) as an essential raw material, A polyisocyanate compound (B), actinic radiation-curable resin (X) obtained by making the (meth)acrylate (C) which has a hydroxyl group react, and a conductive polymer aqueous dispersion (Y) are contained, The active energy ray hardening-type aqueous resin composition characterized by the above-mentioned is used. SELECTED DRAWINGS Absence | JP201343985A | 2013-03-06 | JP2014172925A | JP2014172925A | 1. The acrylic monomer (a1) which has a polyoxyalkylene group, the acrylic monomer which has a hydroxyl group (a2), And the acrylic resin (A) obtained by copolymerizing acrylic monomers (a3) other than the said acrylic monomer (a1) and an acrylic monomer (a2) as an essential raw material, A polyisocyanate compound (B), actinic radiation-curable resin (X) obtained by making the (meth)acrylate (C) which has a hydroxyl group react, and a conductive polymer aqueous dispersion (Y) are contained, The active energy ray hardening-type aqueous resin composition characterized by the above-mentioned. 2. The said conductive polymer aqueous dispersion (Y) is a polyaniline aqueous dispersion, The active energy ray hardening-type aqueous resin composition of Claim 1. 3. The said polyoxyalkylene group is a polyoxyethylene group, The active energy ray hardening-type aqueous resin composition of Claim 1 or 2. 4. The said polyisocyanate compound (B) is an aliphatic diisocyanate compound or an alicyclic diisocyanate compound, The active energy ray hardening-type aqueous resin composition of any one of Claims 1-3. 5. The said (meth)acrylate (C) is pentaerythritoltriacrylate, The active energy ray hardening-type aqueous resin composition of any one of Claims 1-3. 6. It is the range of 20-90 mass % mass proportion of the said acrylic monomer (a1) in the monomer component which is a raw material of the said acrylic resin (A), and is the range of 2-30 mass % mass proportion of the said acrylic monomer (a2), The active energy ray hardening-type aqueous resin composition of any one of Claims 1-5. 7. The said acrylic monomer (a3) is an alicyclic acrylic monomer, The active energy ray hardening-type aqueous resin composition of any one of Claims 1-5. | C08F029012 | 2016-02-19 A621 WRITTEN REQUEST FOR APPLICATION EXAMINATION + JAPANESE INTERMEDIATE CODE: A621 2016-02-19 | An active energy ray-curable aqueous resin composition comprises conductive polymer aqueous dispersion (Y) and actinic radiation-curable resin (X) obtained by reacting (meth)acrylate (C) containing hydroxyl group, acrylic resin (A) obtained by copolymerizing acrylic monomer (a1) containing polyoxyalkylene group, acrylic monomer (a2) containing hydroxyl group, and acrylic monomer (a3) other than monomer (a1) and monomer (a2), and polyisocyanate compound (B). | An active energy ray-curable aqueous resin composition for forming electrically conductive film. | The active energy ray-curable aqueous resin composition exhibits excellent storage stability and enables formation of highly rigid electrically conductive film.
JP2001316446A | 2001-11-13 | Ordinary temperature-curable non-aqueously dispersed resin composition, used in paints, comprises non-aqueous dispersion containing specific groups and active H-atom, a specific curing agent and an active isocyanate | ORDINARY-TEMPERATURE CURABLE NON-WATER DISPERSIBLE RESIN COMPOSITION ¦ Room temperature curing non-aqueous dispersion¦distribution type resin composition | DAINIPPON INK & CHEM INC | OTA KATSUMI ¦ TOKUNAGA KOJI ¦ KISHIGAMI SATORU ¦ MUKAI TAKASHI | Ordinary temperature-curable non-aqueously dispersed resin composition comprises a non-aqueous dispersion containing specific groups and an active H-atom, a specific curing agent and an active isocyanate. Ordinary temperature-curable non-aqueously dispersed resin composition comprises:a non-aqueous dispersion;a compound containing both of an epoxy group and a hydrolyzable silyl group in a molecule; anda compound containing at least 2 active isocyanate groups in average in a molecule.The non-aqueous dispersion (A) contains (a1) a vinyl polymer obtained by polymerization of (a2) a vinyl monomer containing an active H-atom which is reactive with tert-amino and isocyanate groups and is soluble in an organic solvent which dissolves the vinyl monomer, but does not dissolve the polymer thereof. Used in paints. The product can be painted on various substrates because of its lesser effect on the previously coated surface (i.e. coating surface selectivity). It also excels in adhesivity, resistance to weather and contamination. The coatable substrates are numerous and include metals, glass and such inorganics as building walls (inner/external), car body and car parts, bicycles and door, gates and ceramic inoragnics, etc. Preferred Composition: The resin composition further comprises at least one of (D) silicones, (E) organic silicates and (F) a hydrolysis/condensation catalyst of a hydrolyzable silyl group.Preferred Component: The polymer (a1) is preferably a copolymer of a vinyl monomer containing tert-amino group and a vinyl monomer containing OH- or carboxyl group. | PROBLEM TO BE SOLVED: To provide a remarkably practical, ordinary-temperature curable and non-water-dispersible resin composition for a coating excellent in weather resistance, stain resistance and adhesion properties, little affecting on an old coating film and having excellent selectivity for a substrate. SOLUTION: The ordinary-temperature curable non-water-dispersible resin composition is obtained by incorporating, as curing agents, a compound bearing both an epoxy group and a hydrolyzable silyl group, a compound bearing an active isocyanate group, and further a silicone compound, an organic silicate compound and a specific hydrolysis/condensation catalyst into a non-aqueous dispersion containing a tertiary amino group and an active hydrogen atom reactive with an isocyanate group. COPYRIGHT: (C)2001,JPO&Japio SUBJECT of the Invention Provide the very highly-practical room temperature curing non-aqueous dispersion¦distribution type resin composition for coating materials which combines the foundation¦substrate selectivity which was excellent in a weather resistance, contamination¦pollution resistance, and adhesivity, and excellent also in the influence with respect to the old coating film few. PROBLEM to be solved The compound which jointly possesses an epoxy group and a hydrolyzable silyl group as a hardening agent to the non-aqueous dispersion liquid containing a tertiary amino group, an isocyanate group, and a reactive active hydrogen atom, The compound which has an active isocyanate group, and the room temperature curing non-aqueous dispersion¦distribution type resin composition further obtained by mix¦blending the specific catalyst for hydrolysis-condensation with a silicone compound and an organic silicate compound. | JP2000136924A | 2000-05-10 | JP2001316446A | JP2001316446A | 1. A vinylic monomer (a-0) melt¦dissolves, However, In the organic solvent which is not melt¦dissolved, the vinyl polymer (a-1) which consists of vinylic monomers (a-0) melt¦dissolves in this organic solvent, And presence of the polymer (a-2) which has the active hydrogen atom having reactivity with a tertiary amino group and an isocyanate group WHEREIN: The non-aqueous dispersion liquid (A) containing the vinyl polymer (a-1) obtained by polymerizing a vinylic monomer (a-0), The compound (B) which combines and has an epoxy group and a hydrolyzable silyl group in one molecule, and the compound (C) which has an average of 2 or more active isocyanate group in one molecule are contained. The room temperature curing non-aqueous dispersion¦distribution type resin composition characterized by the above-mentioned. 2. The room temperature curing non-aqueous dispersion¦distribution type resin composition of Claim 1 containing a silicone compound (D), and an organic silicate compound (E) and the 1 or more types of compound chosen from the group which consists of a catalyst for hydrolysis-condensation of a hydrolyzable silyl group (F). 3. A polymer (a-2) is a polymer obtained by copolymerizing the vinylic monomer which has a vinylic monomer which has a tertiary amino group, and a hydroxyl group or a carboxyl group, The room temperature curing non-aqueous dispersion¦distribution type resin composition of Claim 1 or 2. 4. The vinylic monomer which has a tertiary amino group is a 1 or more types of vinylic monomer chosen from a dialkyl aminoalkyl (meth)acrylate and the group which consists of N- dialkyl aminoalkyl (meth)acrylamide, The room temperature curing non-aqueous dispersion¦distribution type resin composition of Claim 3. 5. The compound (B) which combines and has an epoxy group and a hydrolyzable silyl group in one molecule is a vinyl polymer which combines and has an epoxy group and a hydrolysis silyl group in the principal chain terminal and/or side chain, It is any 1 item¦term room temperature curing non-aqueous dispersion¦distribution type resin composition among Claims 1-4. 6. The non-aqueous dispersion¦distribution type resin composition of Claim 2 whose silicone compound (D) is a silicone compound shown by the following general formula [1]RnSi(OR')mO(4-n-m)/2...[1] [However, R in a formula is an organic group which has the at least 1 sort(s) of functional group or coupling¦bonding chosen from the group which consists of a hydroxyl group, a carboxyl group, an epoxy group, an alkoxy group, and a copolymerizable unsaturated double bond, Moreover, R' represents a hydrogen atom, an alkyl group, an aryl group, an acyl group, an aryloxy group, or an acyloxy group, furthermore, n -- 0.5-2.0 -- a number, m -- 0.0-2.5 -- it is a number and m+n -- 0.5-3.0 -- it is a number.]. 7. The room temperature curing non-aqueous dispersion¦distribution type resin composition of Claim 2 whose organic silicate compound (E) is an organic silicate compound shown by the following general formula [2] [FORMULA 1] [MAT_IMAGE 000002] [However, R in a formula represents the hydrogen atom, the alkyl group, the ("pa") fluoroalkyl group, allyl group, or aryl group it may be same or different of an aryl group, respectively, and n represents 0 or a 20 or less integer.]. 8. R in General formula [2] is the hydrogen atom, the allyl group, the aryl group, C1-C18 alkyl group, or C1-C10 ("pa") fluoroalkyl group may be same or different of a fluoroalkyl group, Comprising: And at least one piece is a room temperature curing non-aqueous dispersion¦distribution type resin composition of Claim 7 which is a C4 or more alkyl group or a C1-C10 ("pa") fluoroalkyl group. | C08L005100 ¦ C08F000244 ¦ C08F029112 ¦ C08G001865 ¦ C09D013314 ¦ C09D013326 ¦ C09D015706 ¦ C09D015710 ¦ C09D017502 ¦ C09D018302 ¦ C09D018304 | 2006-06-28 A02 DECISION OF REFUSAL - JAPANESE INTERMEDIATE CODE: A02 2006-06-27 ¦ 2006-03-08 A131 NOTIFICATION OF REASONS FOR REFUSAL - JAPANESE INTERMEDIATE CODE: A131 2006-03-07 ¦ 2006-02-15 A977 REPORT ON RETRIEVAL JAPANESE INTERMEDIATE CODE: A971007 2006-02-15 ¦ 2005-06-27 RD01 NOTIFICATION OF CHANGE OF ATTORNEY JAPANESE INTERMEDIATE CODE: A7421 2005-06-24 ¦ 2004-01-26 A621 WRITTEN REQUEST FOR APPLICATION EXAMINATION + JAPANESE INTERMEDIATE CODE: A621 2004-01-23 | Ordinary temperature-curable non-aqueously dispersed resin composition comprises a non-aqueous dispersion containing specific groups and an active H-atom, a specific curing agent and an active isocyanate. | Used in paints. | The product can be painted on various substrates because of its lesser effect on the previously coated surface (i.e. coating surface selectivity). It also excels in adhesivity, resistance to weather and contamination. The coatable substrates are numerous and include metals, glass and such inorganics as building walls (inner/external), car body and car parts, bicycles and door, gates and ceramic inoragnics, etc.
JP2001098137A | 2001-04-10 | Non-aqueous dispersion type resin composition, comprises aliphatic hydrocarbon solvent, vinyl polymer soluble in the solvent, containing a specified monomer, and vinyl polymer insoluble in the solvent | NON-WATER-DISPERSIBLE RESIN COMPOSITION AND COATING COMPOSITION ¦ A non-aqueous dispersion¦distribution type resin composition and coating composition | HITACHI CHEM CO LTD | MAMIYA TSUTOMU ¦ KUZUHARA TORU | Non-aqueous dispersion type resin composition, comprises (A) an aliphatic hydrocarbon solvent, (B) a vinyl polymer, soluble in (A), and (C) a vinyl polymer insoluble in (A). (B) is obtained by polymerizing an ethylenically unsaturated monomer of specified formula, an OH-group-containing ethylenically unsaturated monomer, and another polymerizable unsaturated compound. Non-aqueous dispersion type resin composition, comprises:an organic solvent, mainly comprising aliphatic hydrocarbons;a vinyl polymer, soluble in (A), obtained by polymerizing:an ethylenically unsaturated monomer of formula (I);an OH-group-containing ethylenically unsaturated monomer; andanother polymerizable unsaturated compound; anda vinyl polymer particle, insoluble in (A), and obtained by polymerizing a vinyl monomer in the presence of (B).R1, X, Yundefined, probably alkyl.An INDEPENDENT CLAIM is also included for a claim for a paint composition comprising the resin composition and a polyisocyanate curing agent in amount to give a molar ratio of OH-groups in the resin to isocyanate groups of 0.5 to 2.0. Used in building exterior and for a corrosion-proof top coatings. Product excels in dispersion stability, coated film transparency and luster and gives long pot life. Preferred Polymers: (B) and (C) contain OH-groups. | PROBLEM TO BE SOLVED: To obtain a non-water-dispersible resin composition having a long pot life, and suitable for a coating material excellent in weather resistance, hardenability, transparency and gloss. SOLUTION: This non-water-dispersible resin composition comprises (B) a vinylic polymer obtained by polymerizing (b1) an ethylenically unsaturated monomer represented by (I) (R1 is H or methyl; X is a 2-4C alkylene; and Y is a 2-12C alkylene or the like), (b2) an ethyllenically unsaturated monomer having a hydroxyl group, and others in (A) an organic solvent consisting essentially of an aliphatic hydrocarbon, and soluble in the component A, and (C) a vinylic polymer particles obtained by polymerizing a vinylic monomer in the presence of the component B, and insoluble in the component A. The coating composition is obtained by formulating a polyisocyanate compound as a hardening agent in an amount regulated so that the equivalent ratio of the hydroxy group of the water-non-dispersible resin to the isocyanate group of the polyisocyanate compound may be 0.5-2.0. COPYRIGHT: (C)2001,JPO&Japio (Amendments Included) SUBJECT of the Invention The suitable non-aqueous dispersion¦distribution type resin composition for the coating material which has a long pot life and was excellent in a weather resistance, sclerosis¦hardenability, transparency, and a glossiness PROBLEM to be solved In the organic solvent (A) which has an aliphatic hydrocarbon as a main component, it is (I) (b1). [MAT_IMAGE 000002] (As for hydrogen or a methyl group, and X, in R 1, a C2-4 alkylene group and Y are C2-12 alkylene groups etc.) The ethylenically unsaturated monomer represented by this, (b2) A vinyl polymer (B) soluble to (A) obtained by superposing¦polymerizing the ethylenically unsaturated monomer and others which have a hydroxyl group, The non-aqueous dispersion¦distribution type resin composition formed by containing insoluble vinyl polymer particle¦grains (C) in (A) obtained by polymerizing a vinylic monomer in presence of (B), And coating composition formed by mix¦blending a polyisocyanate compound with this as a hardening agent, so that it may be set to 0.5-2.0 by the isocyanate group equivalence ratio of the hydroxyl group / polyisocyanate compound of non-aqueous dispersion¦distribution type resin. | JP1999275166A | 1999-09-28 | JP2001098137A | JP2001098137A | 1. The organic solvent (A) which has an aliphatic hydrocarbon as a main component, During the above-mentioned (A), (b1) The ethylenically unsaturated monomer represented by general formula (I) [FORMULA 1] [MAT_IMAGE 000003] (In formula, R 1 shows hydrogen or a methyl group, and X is a C2-C4 alkylene group, Y is a C2-C12 alkylene group, Vinylene group, a phenylene group, or a cyclohexylene group is shown.), (b2) A vinyl polymer (B) soluble to the above-mentioned (A) obtained by superposing¦polymerizing the ethylenically unsaturated monomer which has a hydroxyl group, the above-mentioned (b1), and (b2) the polymerizable unsaturated compound of an except, Non-aqueous dispersion¦distribution type resin composition formed by containing insoluble vinyl polymer particle¦grains (C) in the above-mentioned (A) obtained by polymerizing a vinylic monomer in presence of the above-mentioned (B). 2. The non-aqueous dispersion¦distribution type resin composition of Claim 1 to which a soluble vinyl polymer (B) and/or insoluble vinyl polymer particle¦grains (C) have a hydroxyl group in the organic solvent (A) which has an aliphatic hydrocarbon as a main component. 3. Coating composition formed by mix¦blending a polyisocyanate compound with the non-aqueous dispersion¦distribution type resin composition of Claim 1 or 2 as a hardening agent, so that it may be set to 0.5-2.0 by the isocyanate group equivalence ratio of the hydroxyl group / polyisocyanate compound of non-aqueous dispersion¦distribution type resin. | C08L005106 ¦ C08F000244 ¦ C08F026506 ¦ C08G001863 ¦ C09D000402 ¦ C09D017504 | 2010-03-10 A02 DECISION OF REFUSAL - JAPANESE INTERMEDIATE CODE: A02 2010-03-09 ¦ 2009-10-28 A131 NOTIFICATION OF REASONS FOR REFUSAL - JAPANESE INTERMEDIATE CODE: A131 2009-10-27 ¦ 2008-07-02 A977 REPORT ON RETRIEVAL JAPANESE INTERMEDIATE CODE: A971007 2008-07-02 ¦ 2006-09-08 A621 WRITTEN REQUEST FOR APPLICATION EXAMINATION + JAPANESE INTERMEDIATE CODE: A621 2006-09-07 | Non-aqueous dispersion type resin composition, comprises (A) an aliphatic hydrocarbon solvent, (B) a vinyl polymer, soluble in (A), and (C) a vinyl polymer insoluble in (A). (B) is obtained by polymerizing an ethylenically unsaturated monomer of specified formula, an OH-group-containing ethylenically unsaturated monomer, and another polymerizable unsaturated compound. | Used in building exterior and for a corrosion-proof top coatings. | Product excels in dispersion stability, coated film transparency and luster and gives long pot life.
KR2013142948A | 2013-12-30 | Adhesive tape, useful for protecting glass edges of solar module, comprises a hard phase and a soft phase that are arranged in sequence and directed towards a substrate, where the hard phase and the soft phase comprise e.g. a polymer foam | EDGE-PROTECTION TAPE ¦ Edge - protection tape. | TESA SE | WATZKE WILHELM ¦ KLUGE PALETTA WERNER ¦ STEIN ANDREAS | The adhesive tape comprises a backing layer (hard phase) and a soft phase that are arranged in sequence and directed towards a substrate to be covered, where the hard phase and the soft phase comprise a polymer foam, a viscoelastic composition and/or an elastomeric composition. A thickness of the hard phase is ≤ 150 μ m. A thickness of the soft phase is 200-1800 μ m. A ratio of the thickness of the soft phase to the thickness of the hard phase is ≥ 4. The flexural stiffness of the hard phase is 10 mN/mm. The adhesive tape is useful for protecting glass edges of a solar module (claimed) such as thin-layer solar module. The self-adhesive tape durably protects the glass edges of the solar module from mechanical damage caused by shock, abrasion and impact so that frequency of glass breakage can be effectively reduced. Preferred Components: The hard phase comprises PVC, polyethylene terephthalate, polyurethane, polyolefin, polybutylene terephthalate, polycarbonate, polymethyl methacrylate, polyvinyl butyral and/or their ionomers. The polymer of the soft phase is polyolefins, polyacrylates and/or polyurethanes. | The present invention relates to a self-adhesive edge-protection tape which is intended in order to improve protection effects on a glass edge. The adhesive tape comprises: a backing layer (hard phase); and a soft phase including polymeric foam, a viscoelastic composition and/or an elastic composition in order towards a substrate to be covered. The thickness of the hard phase is less than 150μm, and the thickness of the soft phase is more than 200 μm. The ratio of the soft phase thickness to the hard phase thickness is more than 4. The present invention relates to a photovoltaic module, wherein the circumference of the part or the whole of an edge is attached with an adhesive and the adhesive tape according to the present invention is included, and the use of the adhesive tape of the present invention for protecting the edge of the photovoltaic module. The present invention relates to a self-adhesive edge-protection tape which is intended in order to improve protection effects on a glass edge. The adhesive tape comprises: a backing layer (hard phase); and a soft phase including polymeric foam, a viscoelastic composition and/or an elastic composition in order towards a substrate to be covered. The thickness of the hard phase is less than 150μm, and the thickness of the soft phase is more than 200 μm. The ratio of the soft phase thickness to the hard phase thickness is more than 4. The present invention relates to a photovoltaic module, wherein the circumference of the part or the whole of an edge is attached with an adhesive and the adhesive tape according to the present invention is included, and the use of the adhesive tape of the present invention for protecting the edge of the photovoltaic module. © KIPO & KIPI 2014 The present invention relates to the person who is intended in order to improve the protection effect about the glass edge is the adhesion edge - protection tape. It is achieved by providing the adhesive tape in which the rate of the thickness on the soft about the thickness on hard it is ≥ 200 ㎛ is ≥ 4. The invention relates to the use of the adhesive tape of the invention for the edge protection of the photovoltaic module and photovoltaic module comprising the adhesive tape according to the present invention the circumference of at least part of moreover, the edge is adhered to adhesive -. | DE102012210386A | 2012-06-20 | KR2013142948A ¦ CA2813530A1 ¦ CN103509477A ¦ DE102012210386A1 ¦ EP2684927A2 ¦ EP2684927A3 ¦ JP2014001383A ¦ TW201400581A ¦ US20130340827A1 | US20130340827A1 ¦ CA2813530A1 ¦ DE102012210386A1 ¦ JP2014001383A ¦ KR2013142948A ¦ EP2684927A2 ¦ CN103509477A ¦ EP2684927A3 ¦ TW201400581A | 1. The adhesive tape in which the rate of the thickness on the soft about the thickness on hard it is ≥ 200 ㎛ is ≥ 4 including the substrate, to cover in order, the back layer (the hard-phase): polymeric foam, and the viscoelasticity composition and/or the elastic composition 2. As for claim 1, the adhesive tape selected from the group in which the basis polymer on hard is comprised of the mixture of the polymer greater than two or that among the polyvinylchloride, polyethylene terephthalate, polyurethane, polyolefin, polybutylene terephthalate, polycarbonate, polymethyl methacrylate, polyvinyl butyral, ionomer and above-mentioned enumerated polymers. 3. As for claim 1 or 2, the adhesive tape selected from the group in which the basis polymer on hard is comprised of the mixture of the polymer greater than two or that among the polyvinylchloride, polyethylene terephthalate, polyurethane, polyolefin and above-mentioned enumerated polymers. 4. As for any one of claim 1 through 3, the adhesive tape in which the basis polymer on soft is selected among the polyolefin, the polyacrylate, and the polyurethane and above-mentioned enumerated polymers from the mixture of the polymer greater than two or that. 5. As for any one of claim 1 through 4, the adhesive tape in which the basis polymer on soft is selected among the polyolefin, and the polyacrylate and above-mentioned enumerated polymers from the mixture of the polymer greater than two or that. 6. As for any one of claim 1 through 5, the adhesive tape in which the thickness on soft is the maximum 1800 ㎛. 7. As for any one of claim 1 through 6, the adhesive tape, wherein the flexural strength on hard is the maximum 10 mN / mm. 8. The photovoltaic module in which the circumference of at least part of the photovoltaic module edge as the photovoltaic module (solar module) is adhered with adhesive - including the adhesive tape of any one claim among claim 1 to claim 7. 9. The use of the adhesive tape of any one claim among claim 1 for the edge protection, of the photovoltaic module to claim 7. | C09J000702 ¦ H01L0031042 | - | The adhesive tape comprises a backing layer (hard phase) and a soft phase that are arranged in sequence and directed towards a substrate to be covered, where the hard phase and the soft phase comprise a polymer foam, a viscoelastic composition and/or an elastomeric composition. A thickness of the hard phase is ≤ 150 μ m. A thickness of the soft phase is 200-1800 μ m. A ratio of the thickness of the soft phase to the thickness of the hard phase is ≥ 4. The flexural stiffness of the hard phase is 10 mN/mm. | The adhesive tape is useful for protecting glass edges of a solar module (claimed) such as thin-layer solar module. | The self-adhesive tape durably protects the glass edges of the solar module from mechanical damage caused by shock, abrasion and impact so that frequency of glass breakage can be effectively reduced.
KR2008002916A | 2008-01-04 | Method for treating wood or wood material surfaces involves impregnating wood, material or material for manufacturing wood material with hardenable aqueous composition which contains cross-linkable compound | METHOD FOR TREATING WOOD SURFACES ¦ Timber surface processing method. | BASF SE,DE | KINGMA, Arend, Jouke ¦ WAGNER, Eva ¦ GRAF, Karl ¦ MENZEL, Klaus ¦ MILITZ, Holger ¦ KRAUSE, Andreas ¦ XIE, Yanjun ¦ MAI, Carsten | The method involves impregnating wood, wood material or a material for manufacturing a wood material with a hardenable aqueous composition, which contains at least one cross-linkable compound, selected from low-molecular weight compounds V, having at least two N-bonded groups of formula CH 2 OH, where R = hydrogen or C1-C4 alkyl, or one 1,2-bishydroxyethan-1,2-diyl group, bridging two nitrogen atoms. The method then involves precondensates of the compound V and reaction products or mixtures of the compound V with at least one alcohol, selected from C1-C6 alkanols, C2-C6 polyols and oligoalkylene glycols. Then method involves treating the obtained material at an elevated temperature and, optionally, transforming said material into a wood material and treating at least one surface of the wood or wood material to be treated with a surface treatment agent and, optionally, drying the treated surface in a manner known per se. An INDEPENDENT CLAIM is also included for the surface treatment. For treating wood or wood material surfaces. Ensures protection to the surface from the weather influences. | The invention relates to a method for treating wood or wood material surfaces with surface treatment agents and to the wood or wood materials treated by said method. Said method comprises the steps of a) impregnating wood, a wood material or a material for manufacturing a wood material with a hardenable aqueous composition, which contains at least one cross-linkable compound, selected from E) low-molecular weight compounds V, having at least two N-bonded groups of formula CH2 OH, wherein R = hydrogen or C1-C4 alkyl, and/or one 1,2-bishydroxyethan-1,2-diyl group, bridging two nitrogen atoms, F) precondensates of the compound V and G) reaction products or mixtures of the compound V with at least one alcohol, selected from C1-C6 alkanols, C2-C6 polyols and oligoalkylene glycols, b) treating the material obtained in step a) at an elevated temperature and, optionally, transforming said material into a wood material and c) treating at least one surface of the wood or wood material to be treated with a surface treatment agent and, optionally, drying the treated surface in a manner known per se. The present invention relates to the surface treating agent the timber or the method for processing the wood material surface and timber or the wood material processed by method. Method provides the low molecular-weight compound V having the N- combiner more than 2 of the a) α) chemical formula CH 2OR (R = hydrogen among equation, or the C1-C4- alkyl) and 1,2- bis hydroxy ethane-1 ,2 - diyl connects the nitrogen atom of one 2, the precondensate of β) compound V and γ) reaction product or the compound V and C1-C6- alkanols, the aqueous curable composition containing the cross-linkable compound selected from the mixture of the alcohol more than the first class from the C2-C6- polyol and oligoalkylene glycol more than the first class the timber, the step dipping with the wood material for the wood or the wood making, the step processing the material obtained in the b) step a) in the increase in temperature, and arbitrarily converts material into the wood material, and the step processing one or more surface of the timber processed as the c) surface treating agent or the wood material, and constructs the surface handled by the mode. The step processing one or more surface of the timber processed as the c) surface treating agent or the wood material, and constructs the surface handled by the mode arbitrarily is known to have itself. Keywords The stain, timber preservatives, timber surface treating agent, UV- curable monomer, heat - curable monomer. La présente invention concerne un procédé de traitement de surfaces de bois ou de matériaux dérivés du bois avec des agents de traitement de surface ainsi que les bois ou matériaux dérivés du bois ainsi traités. Ce procédé consiste a) à imprégner le bois, un matériau dérivé du bois ou un matériau servant à la fabrication d'un matériau dérivé du bois avec une composition aqueuse durcissable contenant au moins un composé réticulable sélectionné parmi a) des composés V de faible poids moléculaire qui présentent au moins deux groupes liés à N de formule CH<SUB>2</SUB>OR, dans laquelle R représente hydrogène ou alkyle en C<SUB>1</SUB>-C<SUB>4</SUB>, et/ou un groupe 1,2-bishydroxyéthan-1,2-diyle faisant la liaison entre deux atomes d'azote, ß) des précondensats du composé V et ?) des produits de réaction ou des mélanges du composé V avec au moins un alcool, sélectionné parmi des alcanols en C<SUB>1</SUB>-C<SUB>6</SUB>, des polyols en C<SUB>2</SUB>-C<SUB>6</SUB> et des oligoalkylèneglycols, b) à traiter le matériau obtenu à l'étape a) sous une température accrue et, éventuellement, à le transformer en un matériau dérivé du bois puis c) à traiter au moins une surface du bois ou matériau dérivé du bois à traiter avec un agent de traitement de surface et, éventuellement, à sécher la surface traitée d'une manière connue en soi. La présente invention concerne un procédé de traitement de surfaces de bois ou de matériaux dérivés du bois avec des agents de traitement de surface ainsi que les bois ou matériaux dérivés du bois ainsi traités. Ce procédé consiste a) à imprégner le bois, un matériau dérivé du bois ou un matériau servant à la fabrication d'un matériau dérivé du bois avec une composition aqueuse durcissable contenant au moins un composé réticulable sélectionné parmi a) des composés V de faible poids moléculaire qui présentent au moins deux groupes liés à N de formule CH 2OR, dans laquelle R représente hydrogène ou alkyle en C1-C 4, et/ou un groupe 1,2-bishydroxyéthan-1,2-diyle faisant la liaison entre deux atomes d'azote, ß) des précondensats du composé V et ?) des produits de réaction ou des mélanges du composé V avec au moins un alcool, sélectionné parmi des alcanols en C1-C6, des polyols en C2-C6 et des oligoalkylèneglycols, b) à traiter le matériau obtenu à l'étape a) sous une température accrue et, éventuellement, à le transformer en un matériau dérivé du bois puis c) à traiter au moins une surface du bois ou matériau dérivé du bois à traiter avec un agent de traitement de surface et, éventuellement, à sécher la surface traitée d'une manière connue en soi. Die vorliegende Erfindung betrifft ein Verfahren zum Behandein der Oberflächen von Holz oder Holzwerkstoffen mit Oberflächenbehandlungsmitteln und die so behandelten Hölzer oder Holzwerkstoffe. Das Verfahren umfasst die folgenden Schritte: a) Imprägnieren von Holz, einem Holzwerkstoff oder einem Holzmaterial zur Herstellung eines Holzwerkstoffs mit einer härtbaren wässrigen Zusammensetzung, die wenigstens eine vernetzbare Verbindung enthält, die ausgewählt ist unter a) niedermolekularen Verbindungen V, welche wenigstens zwei N-gebundene Gruppen der Formel CH<SUB>2</SUB>OR, worin R für Wasserstoff oder C<SUB>1</SUB>-C<SUB>4</SUB>-Alkyl steht, und/oder eine zwei Stickstoffatome verbrückende 1 ,2-Bishydroxyethan-1 ,2-diyl-Gruppe aufweisen, ß) Präkondensaten der Verbindung V und ?) Umsetzungsprodukten oder Mischungen der Verbindung V mit wenigstens einem Alkohol, der unter C<SUB>1</SUB>-C<SUB>6</SUB>-Alkanolen, C<SUB>2</SUB>-C<SUB>6</SUB>-Polyolen und Oligoalkylenglykolen ausgewählt ist; b) Behandeln des in Schritt a) erhaltenen Materials bei erhöhter Temperatur und gegebenenfalls Weiterverarbeitung zu einem Holzwerkstoff und c) Behandeln wenigstens einer Oberfläche des zu behandelnden Holzes oder Holzwerkstoffs mit einem Oberflächenbehandlungsmittel und gegebenenfalls Trocknen der behandelten Oberfläche in an sich bekannter Weise. Die vorliegende Erfindung betrifft ein Verfahren zum Behandein der Oberflächen von Holz oder Holzwerkstoffen mit Oberflächenbehandlungsmitteln und die so behandelten Hölzer oder Holzwerkstoffe. Das Verfahren umfasst die folgenden Schritte: a) Imprägnieren von Holz, einem Holzwerkstoff oder einem Holzmaterial zur Herstellung eines Holzwerkstoffs mit einer härtbaren wässrigen Zusammensetzung, die wenigstens eine vernetzbare Verbindung enthält, die ausgewählt ist unter E) niedermolekularen Verbindungen V, welche wenigstens zwei N-gebundene Gruppen der Formel CH 2OR, worin R für Wasserstoff oder C1-C4-Alkyl steht, und/oder eine zwei Stickstoffatome verbrückende 1 ,2-Bishydroxyethan-1 ,2-diyl-Gruppe aufweisen, F) Präkondensaten der Verbindung V und G) Umsetzungsprodukten oder Mischungen der Verbindung V mit wenigstens einem Alkohol, der unter C1-C6-Alkanolen, C2-C6-Polyolen und Oligoalkylenglykolen ausgewählt ist; b) Behandeln des in Schritt a) erhaltenen Materials bei erhöhter Temperatur und gegebenenfalls Weiterverarbeitung zu einem Holzwerkstoff und c) Behandeln wenigstens einer Oberfläche des zu behandelnden Holzes oder Holzwerkstoffs mit einem Oberflächenbehandlungsmittel und gegebenenfalls Trocknen der behandelten Oberfläche in an sich bekannter Weise. | DE102005020387A | 2005-05-02 | KR2008002916A ¦ AR54353A1 ¦ AU2006243372A1 ¦ AU2006243372B2 ¦ BRPI0610473A2 ¦ CA2607737A1 ¦ CA2607737C ¦ CN101171107A ¦ CN101171107B ¦ DE102006019817A1 ¦ DK1877232T3 ¦ EP1877232A1 ¦ EP1877232B1 ¦ ES2476415T3 ¦ JP05065249B2 ¦ JP2008540160A ¦ MX2007012729A ¦ NO200705192A ¦ PT1877232E ¦ RU2007144306A ¦ US20080193785A1 ¦ US7846508B2 ¦ WO2006117163A1 | WO2006117163A1 ¦ DE102006019817A1 ¦ EP1877232A1 ¦ NO200705192A ¦ IN200704930P4 ¦ AU2006243372A1 ¦ CN101171107A ¦ KR2008002916A ¦ US20080193785A1 ¦ JP2008540160A ¦ MX2007012729A ¦ US7846508B2 ¦ AU2006243372B2 ¦ CN101171107B ¦ JP05065249B2 ¦ BRPI0610473A2 ¦ EP1877232B1 ¦ ES2476415T3 ¦ CA2607737C | Patentanspruche Verfahren zum Behandeln der Oberflächen von Hoiz oder Hozwerkstoffen, urn-fassend die folgenden Schritte: a) Impragnieren von Holz, Holzwerkstoffen oder Holzmaterialien für die Her-stellung von Holzwerkstoffen mit einer härtbaren wässrigen Zusammenset-zung, die wenigstens eine vernetzbare Verbindung enthält, die ausgewahlt ist unter a) niedermolekularen Verbindungen V, weiche wenigstens zwei N-gebundene Gruppen der Formel CH2OR, worm R für Wasserstoff oder C1-C4-Alkyl steht, und/oder eine zwei Stickstoffatome verbrü-ckende 1,2-Bishydroxyethan-1,2-diyl-Gruppe aufweisen, 1) Pràkondensaten der Verbindung V und y) Umsetzungsprodukten oder Mischungen der Verbindung V mit we-nigstens einem Alkohol, der unter C1-C6-Alkanolen, C2-C6-Polyolen und Oligoalkylenglykolen ausgewahlt ist; b) Behandeln des in Schrift a) erhaltenen Materials bei erhOhter Temperatur und gegebenenfalls Weiterverarbeitung zu einem Holzwerkstoff; und c) Behandein wenigstens einer Oberfläche des zu behandelnden Hoizes oder Holzwerkstoffs mit elnem Oberflachenbehandlungsmittel und gegebenen-falls Trocknen des Oberflachenbehandlungsmittels in an sich bekannter Weise. 2. Verfahren nach Anspruch 1, wobei das Oberflachenbehandlungsmittel em poly-meres Bindemittel und/oder em zu einem polymeren Bindemittel aushartendes Prapolymer enthalt. 3. Verfahren nach Anspruch 2, wobei das Oberflachenbehandlungsmittel em durch Wärme oder UV-Strahlung vernetzbares Polymer und/oder Prapolymer enthält. 4. Verfahren nach Anspruch 3, wobei das Bindemittel em Polymer oder Prapolymer ist, das Acrylat-und/oder Methacrylatgruppen umfasst. 5. Verfahren nach Anspruch 3, wobei das Bindemittel einen ungesattigten Polyester umfasst. 6. Verfahren nach Anspruch 3, wobei das Bindemittel em thermisch härtendes 2-Komponenten-System ist. 7. Verfahren nach Anspruch 2, wobei das Oberflachenbehandlurigsmittel em Nitro-cellulose-Lack ist. 8. Verfahren nach Anspruch 2, wobei das Oberflachenbehandlungsmittel wenigs-tens em Alkydharz als Bindemitt&amp; umfasst. 9. Verfahren nach einem der vorhergehenden AnsprUche, wobei das Oberflächen-behandlungsmittel ausgewahlt ist unter Wasser-basierten Oberflächenbehand-Iungsmitteln. 10. Verfahren nach Anspruch 9, wobei das Oberflachenbehandlungsmittel em poly-meres Bindemittel in Form einer wassrigen Polymerdispersion umfasst. II. Verfahren nach Anspruch 10, wobei die wassrige Polymerdispersion eine physi-kalisch trocknende Dispersion ist. 12. Verfahren nach Anspruch 10, wobel die wassrige Polymerdispersion eine selbst-vernetzende Dispersion ist. 13. Verfahren nach Anspruch 10, wobei die wassrige Polymerdispersion Acrylat-und/oder Methacrylatgruppen aufweist. 14. Verfahren nach Anspruch 9, wobei das Oberflachenbehandlungsmittel em was-serbasierter Alkydharz-Lack ist. 15. Verfahren nach Anspruch 9, wobei das Oberflachenbehandlungsmittel eine wassrige Beize ist. 16. Verfahren nach einem der vorhergehenden AnsprUche, wobei die vernetzbare Verbindung der härtbaren Zusammensetzung ausgewahlt ist unter-1, 3-Bis(hydroxymethyl)-4,5-dihydroxyimidazolidin-2-on,-1,3-Bis(hydroxymethyl)-4,5-dihydroxyimidazolidinon, das mit einem C1-C6-Alkanol, einem C2-C6-PoIyoI oder einem Oligoalkylenglykol modifiziert ist,-1, 3-Bis(hydroxymethyl)harnstoff,-I,3-Bis(methoxymethyl)harnstoff,-I-Hydroxymethyl-3-methylharnstoff,-I,3-Bis(hydroxymethyl)imidazolidin-2-on (Dimethylolethylenharnstoff),-1, 3-Bis(hydroxymethyl)-I, 3-hexahydropyrimidin-2-on (Dimethyloipropylen-harnstoff),-I,3-Bis(methoxymethyl)-4,5-dihydroxyimidazolidin-2-on (DMeDHEU),-Tetra(hydroxymethyl)acetylendiharnstoff,-niedermolekularen Melamin-Formaldehyd Harzen und-niedermolekularen Melamin-Forrnaldehyd Harzen, die mit einem C1-C6-Alkanol, einem C2-C6-PoIyoI oder einem Oligoalkylenglykol modifiziert sind (modifiziertes MF-Harz). 17. Verfahren nach einem der vorhergehenden Anspruche, wobei Konzentration an vernetzbarer Verbindung in der wassrigen härtbaren Zusammensetzung im Be-reich von I bis 60 Gew.-%, bezogen auf das Gesamtgewicht der Zusammenset-zung Iiegt. 18. Verfahren nach einem der vorhergehenden Anspruche, wobei die wassrige Zu-sammensetzung zusätzlich einen Katalysator K enthalt, weicher eine Hartung der vernetzbaren Verbindung bewirkt. 19. Verfahren nach Anspruch 18, wobei der Katalysator K ausgewahit ist unter Me-tailsaizen aus der Gruppe der Metalihalogenide, Metalisulfate, Metalinitrate, Me-taliphosphate, Metalitetrafluoroborate; Bortrifluorid; Ammoniumsaizen aus der Gruppe der Ammoniumhalogenide, Ammoniumsulfat, Ammoniumoxalat und Di-ammoniumphosphat; organischen Carbonsäuren, organischen Sulfonsäuren, Borsäure, Phosphorsaure, Schwefelsaure und Salzsäure. 20. Oberflächenbehandeltes HoIz oder Holzwerkstoff, das/der durch em Verfahren nach einem der vorhergehenden Anspruche erhaltlich ist. 1. a) α) The mixture selected from the low molecular-weight compound V, having the N- combiner more than 2 of the chemical formula CH2OR (R among equation, is the hydrogen or the C1-C4- alkyl) and 1,2- bis hydroxy ethane-1 ,2 - diyl connects the nitrogen atom of 2 the precondensate of β) compound V and γ) reaction product or the compound V and C1-C6- alkanol, and the C2-C6- polyol and oligoalkylene glycol of the alcohol more than the first class. The processing method of the surface of the timber processing the step dipping the timber, and the wood material for the production of the wood or the wood (woodbase material) with the hardening property water-based composition including the chosen cross-linkable compound more than the first class, and the material obtained in the b) step a) in the increase in temperature, and processes one or more surface of the timber processed in step and the c) surface-treating composition which handles if it is appropriate and provides the wood or the wood and is appropriate, and includes the step constructing the surface-treating composition to the mode which is known to have itself. Or the wood. 2. The method for including prepolymer of claim 1, wherein the surface-treating composition is hardened in the form of the polymer binding material and/or the polymer binding material. 3. Method of claim 2, wherein the surface-treating composition includes the crosslinking prepolymer by the heat and/or polymer or the UV investigation. 4. Polymer or the method which is prepolymer of claim 3, wherein binder includes the methacrylate group and/or the acrylate group. 5. Method of claim 3, wherein binder includes the unsaturated polyester. 6. Method of claim 3, wherein binder is the thermosetting property 2- component system. 7. Method of claim 2, wherein the surface-treating composition is the nitrocellulose varnish. 8. Method of claim 2, wherein the surface-treating composition includes the alkyd resins more than the first class as binder. 9. Method of any one of claims 1 through 8, wherein the surface-treating composition is selected from the aqueous surface-treating composition. 10. Method of claim 9, wherein the surface-treating composition includes the polymer binding material in the form of the polymer aqueous dispersion. 11. Method of claim 10, wherein the polymer aqueous dispersion is the physical dry dispersed solution. 12. Method of claim 10, wherein the polymer aqueous dispersion is the self - cross linkage dispersed solution. 13. Method of claim 10, wherein the polymer aqueous dispersion has the methacrylate group and/or acrylate. 14. Method of claim 9, wherein the surface-treating composition is the aqueous alkyd resin varnish. 15. Method of claim 9, wherein the surface-treating composition is the water stain. 16. The cross-linkable compound of the curable composition as to any one of claims 1 through 15. 1,3- bis (hydroxymethyl) -4,5- dihydroxy imidazolidinone, - 1,3- bis (hydroxymethyl) urea, - 1,3- bis (methoxymethyl) urea : - 1- hydroxymethyl -3- methyl urea, - 1,3- bis (hydroxymethyl) imidazolidine -2- on (dimethylolethyleneurea), - 1,3- bis -1,3- hexahydropyrimidine -2 -one reformed to - 1,3- bis (hydroxymethyl) -4,5- dihydroxy imidazolidine -2 -one, - C 1-C6- alkanol, and the C2-C6- polyol or the oligoalkylene glycol (dimethyl Wolff furnace pylene urea) - 1,3- bis (methoxymethyl) -4,5- dihydroxy imidazolidine -2 -one (DMeDHEU) - tetra (hydroxymethyl) acetylenediurea. The low molecular weight melamine / formaldehyde resin reformed to - low molecular weight melamine / formaldehyde resin and - C 1-C6- alkanol, and the C2-C6- polyol or the oligoalkylene glycol (reforming MF resin) The chosen method. 17. Method of any one of claims 1 through 16, wherein the concentration of the cross-linkable compound is 60 weight ％ range through 1 among the aqueous curable composition based on the total weight of composition. 18. The method for including the catalyst K of any one of claims 1 through 17, wherein the water-based composition additionally influences on the hardening of the cross-linkable compound. 19. The method for being selected from the ammonium salt: the organic carboxylic acid, the organic sulfonic acid, the boric acid, the phosphoric acid, the sulfuric acid from the group consisting of the metal salt from the group, the boron trifluoride, and the ammonium halide, ammoniumsulfate, and the ammonium oxalate and diammonium phosphate and hydrochloric acid of claim 18, wherein the catalyst K is made of the metal halide, the metallic sulphate, the metal nitrate, the metal phosphate, the metal tetrafluoroborate. 20. The timber or the wood which surface - is handled of any one of claims 1 through 19, wherein can be gained with method. | B27K000315 ¦ B05D000708 ¦ B27K000500 ¦ B27N000700 | 2011-05-29 WITN WITHDRAWAL DUE TO NO REQUEST FOR EXAMINATION - | The method involves impregnating wood, wood material or a material for manufacturing a wood material with a hardenable aqueous composition, which contains at least one cross-linkable compound, selected from low-molecular weight compounds V, having at least two N-bonded groups of formula CH 2 OH, where R = hydrogen or C1-C4 alkyl, or one 1,2-bishydroxyethan-1,2-diyl group, bridging two nitrogen atoms. | For treating wood or wood material surfaces. | Ensures protection to the surface from the weather influences.
CN1265117A | 2000-08-30 | Reactive latex blend stable until film formation comprises water-borne amino-functional polymers and polymers having pendant amine-reactive groups | Process for preparing reactive latex blends which are chemically and physically stable until film formation ¦ Preparation method for repeater to keep the film of active latex blend of chemical and physical stabilization | EASTMAN CHEM CO,US | COLLINS, MICHAEL ¦ Taylor, James Wayne ¦ Murray, David Logan | A water-based latex comprises dispersed water-borne amino-functional polymer particles, water, and dispersed water-borne polymer particles having at least one pendant amine-reactive functional moiety. Also claimed are: (i) a latex as above additionally comprising a buffer and having a pH of 7.0-9.2. (ii) a coating composition comprising a latex as above and an additional additive selected from a solvent, rheology agent, extender, flatting agent, dispersing agent, surfactant, UV absorber or stabiliser, defoamer, anti-settling agent, fungicide, etc., thickening agent, corrosion inhibitor, plasticiser or curing agent. (iii) a method of forming the latex above comprising mixing an ammonia buffer, and the amino-functional and amine-reactive latexes. (iv) a method of scavenging residual α.β-unsaturated carbonyl- or electron-withdrawing group-containing monomers from a polymer latex comprising contacting the latex with a latex having a polymeric (polyamino)enamine. USEAs a water-based latex for coating compositions such as paints, inks, sealants and adhesives ADVANTAGEThe latexes are stable emulsions in the bulk but undergo crosslinking upon film formation and may be cured at ambient or elevated temperatures. There is also a scavenging action to eliminate odours and improve health and safety when using the compositions. The latex can be used alone or with other water-borne polymers. | This invention provides the composition, preparation, and end-use of waterborne cross-linking technology based compositions prepared from water-based latexes. The invention provides a water-based latex comprising dispersed, waterborne amino-functional polymer particles; dispersed, waterborne pendant-functional polymer particles; and water. The waterborne pendant-functional polymer comprises at least one pendant amine reactive functional moiety selected from the group consisting of carbonate, epoxide, isocyanate, isopropenyl, carboxylic acid, and allyl groups. In a preferred embodiment, a latex of the invention comprises dispersed, waterborne polymeric (polyamino)enamine (PPAE) particles; dispersed, waterborne pendant-functional polymer particles; and water. The PPAE is the reaction product of a surfactant-stabilized acetoacetoxy-functional polymer (SAAP) and a poly(alkylenimine). The water-based latexes of the invention provide stable emulsions containing a blend of waterborne polymer particles which undergo cross-linking upon film formation. The latex films or coatings may be cured at ambient temperatures or may be thermally cured. The latex is useful in variety of coating compositions such as, for example, paints, inks, sealants, and adhesives. The invention claims a composition composed of a method for preparing of aqueous latex is based on aqueous cross-linking technique, the preparation and the end uses.The invention claims an aqueous latex comprising dispersed waterborne amino-functional polymer particles, dispersed waterborne pendant-functional polymer particles and water.The aqueous side group functional polymer comprising at least 1 side group amine reactive functional moiety selected from the group consisting of polycarbonate, epoxide, isocyanate, isopropenyl, carboxylic acid and allyl group.In a preferred embodiment, the invention latex comprises: dispersing the aqueous, polymeric (polyamino) enamine (PPAE);Scatter the aqueous, side group functional polymer particles;and water,The PPAE surfactant is stable to acetoacetoxy functional polymer (SAAP) with the reaction product of a poly (alkylene imine).The invention claims a stable aqueous latex emulsion, it comprises the film immediately after the crosslinking aqueous polymer particle.The latex film or coating can be solidified under normal temperature or under heating condition.The latex can be used in each kind of coating composition, such as paint, ink, sealant and adhesive. L'invention porte sur la composition, la préparation, et l'utilisation finale de compositions aqueuses faisant appel aux techniques de réticulation préparées à partir de latex à base aqueuse, et sur un latex à base aqueuse constitué: de particules de polymère à fonction amino en dispersion aqueuse, de particules de polymère à fonction pendante en dispersion aqueuse, et d'eau. Le polymère à fonction pendante en dispersion aqueuse comporte au moins un fragment à fonction amine réactive pendante sélectionnée parmi carbonate, époxyde, isocyanate, isopropényle, acide carboxylique et des groupes allyle. Dans la réalisation préférée, le latex de l'invention comprend en dispersion aqueuse des particules polymériques de (polyamino)énamine (PPAE), des particules de polymère à fonction pendante en dispersion aqueuse, et de l'eau. Le PPAE est le produit de réaction d'un polymère à fonction acétoxy stabilisé par tensio-actif (SAAP) et d'une poly(alkylénime). Les latex à base aqueuse de l'invention sont des émulsions stables contenant un mélange de particules de polymères dans l'eau qui se réticulent lors de la formation du film. Les films ou revêtements de latex durcissent à la température ambiante ou à la chaleur. Ces latex peuvent entrer dans différentes compositions pour revêtements telles que par exemple des peintures, des encres, des mastics ou des adhésifs. | US199747324P | 1997-05-21 | CN1265117A ¦ BR199809152A ¦ DE69807468D1 ¦ DE69807468T2 ¦ EP983306A1 ¦ EP983306B1 ¦ ES2178215T3 ¦ JP04242930B2 ¦ JP2001526726A ¦ US6060556A ¦ WO1998052980A1 | WO1998052980A1 ¦ EP983306A1 ¦ US6060556A ¦ BR199809152A ¦ CN1265117A ¦ MX199910686A ¦ JP2001526726A ¦ EP983306B1 ¦ DE69807468D1 ¦ ES2178215T3 ¦ MX214943B ¦ JP04242930B2 | The claimed invention is: 1. A water-based latex comprising dispersed waterbome amino-functional polymer particles, dispersed waterbome pendant-functional polymer particles, and water, wherein the pendant-functional polymer comprises at least one pendant amine reactive functional moiety. 2. A latex of claim 1 wherein the pendant amine reactive functional moiety is selected from the group consisting of carbonate, epoxide, isocyanate, isopropenyl, carboxylic acid, and allyl groups. 3. A latex of claim 1, wherein the amino-functional polymer is a polymeric (polyamino) enamine comprising the reaction product of a surfactant-stabilized acetoacetoxy-functional polymer and a poly(alkylenimine). 4. A latex of claim 3, wherein the surfactant-stabilized acetoacetoxy-functional polymer comprises about 1 to about 40 weight percent of a monomer of Formula (1): R1-CH=C(R2)C(O)-X1-X2-X3-C(O)-CH2-C(O)-R3 (1) where R1 is a hydrogen or halogen; R2 is a hydrogen, halogen, C]-C6 alkylthio group, or C,-C6 alkyl group; R3 is a C,-C6 alkyl group; X1 and X3 are independently O, S, or a group ofthe formula -N(R')-, in which R' is a CrC6 alkyl group; X2 is a C,-C12 alkylene group or C3-C12 cycloalkylene group; about 0.1 to about 5 weight percent of a non-self-polymerizing, surface-active vinyl monomer; and about 75 to about 90 weight percent of a non-acid vinyl monomer; and wherein the poly(alkylenimine) is poly(ethylenimine). 5. A latex of claim 4, wherein the monomer of Formula (1) is selected from acetoacetoxyethyl methacrylate, acetoacetoxyethyl acrylate, acetoacetoxy(methyl)ethyl acrylate, acetoacetoxypropyl acrylate, and acetoacetoxybutyl acrylate and the non-self- polymerizing, surface-active vinyl monomer is a polyoxyethylene alkyl phenyl ether of formula (3), (4), or (5): where R is nonyl or octyl, n ranges from 5 to 50, and m ranges from 15 to 40. 6. A latex of claim 4, comprising from about 5 to about 50 weight percent ofthe amino-functional polymer particles and about 50 to about 95 weight percent ofthe pendant-functional polymer particles, based on weight dry resin and wherein the particle size ofthe amino-functional polymer particles ranges from about 45 to about 500 nm and the particle size ofthe pendant-functional polymer particles ranges from about 45 to about 500 nm. 7. A latex of claim 6, wherein the particle size ofthe amino-functional polymer particles ranges from about 25 to about 100 nm. 8. A latex of claim 6, wherein the particle size ofthe amino-functional polymer particles ranges from about 110 to about 450 nm. 9. A water-based latex comprising dispersed waterbome amino-functional polymer particles, dispersed waterbome pendant-functional polymer particles, a buffer and water; the latex having a pH ranging from about 7.0 to about 9.2 and wherein the pendant- functional polymer comprises at least one pendant amine reactive functional moiety. 10. A latex of claim 9 wherein the pendant amine reactive functional moiety is selected from the group consisting of carbonate, epoxide, isocyanate, isopropenyl, carboxylic acid, and allyl groups. 11. A latex of claim 9, wherein the amino-functional polymer is a polymeric (polyamino) enamine comprising the reaction product of a surfactant-stabilized acetoacetoxy-functional polymer and a poly(alkylenimine) and the buffer is ammonium bicarbonate, ammonium dihydrogenphosphate, or a mixture thereof. 12. A latex of claim 11, wherein the surfactant-stabilized acetoacetoxy-functional polymer comprises about 1 to about 40 weight percent of a monomer of Formula (1): R1-CH=C(R2)C(O)-X1-X2-X3-C(O)-CH2-C(O)-R3 (1) where R1 is a hydrogen or halogen; R2 is a hydrogen, halogen, CrC6 alkylthio group, or C,-C6 alkyl group; R3 is a CrC6 alkyl group; X1 and X3 are independently O, S, or a group ofthe formula -N(R')-, in which R is a C,-C6 alkyl group; X2 is a CrC12 alkylene group or C3-C12 cycloalkylene group; about 0.1 to about 5 weight percent of a non-self-polymerizing, surface-active vinyl monomer; and about 75 to about 90 weight percent of a non-acid vinyl monomer; and wherein the poly(alkylenimine) is poly(ethylenimine). 13. A latex of claim 12, wherein the monomer of Formula (1) is selected from acetoacetoxyethyl methacrylate, acetoacetoxyethyl acrylate, acetoacetoxy(methyl)ethyl acrylate, acetoacetoxypropyl acrylate, and acetoacetoxybutyl acrylate and the non-self- polymerizing, surface-active vinyl monomer is a polyoxyethylene alkyl phenyl ether of formula (3), (4), or (5): where R is nonyl or octyl, n ranges from 5 to 50, and m ranges from 15 to 40. 14. A latex of claim 12, comprising from about 5 to about 50 weight percent ofthe amino-functional polymer particles and about 50 to about 95 weight percent ofthe pendant-functional polymer particles, based on weight dry resin and wherein the particle size ofthe amino-functional polymer particles ranges from about 45 to about 100 nm and the particle size ofthe pendant-functional polymer particles ranges from about 45 to about 500 nm. 15. A latex of claim 12, wherein the particle size ofthe amino-functional polymer particles ranges from about 25 to about 100 nm. 16. A coating composition comprising a latex of claim 1 and an additive selected from a solvent, a pigment, a leveling agent, a rheology agent, a flow control agent, an extender, a reactive coalescing aid, a flatting agent, a pigment wetting agent, a dispersing agent, a surfactant, an ultraviolet (UV) absorber, a UV light stabilizer, a defoaming agent, an antifoaming agent, an anti-settling agent, an anti-sag agent, a bodying agent, an anti- skinning agent, an anti-flooding agent, an anti-floating agent, a fungicide, a mildewcide, a corrosion inhibitor, a thickening agent, a plasticizer, a reactive plasticizer, a curing agent, a coalescing agent and a waterbome latex different from said latex of claim 1. 17. A coating composition comprising a latex of claim 4 and an additive selected from a solvent, a pigment, a leveling agent, a rheology agent, a flow control agent, an extender, a reactive coalescing aid, a flatting agent, a pigment wetting agent, a dispersing agent, a surfactant, an ultraviolet (UV) absorber, a UV light stabilizer, a defoaming agent, an antifoaming agent, an anti-settling agent, an anti-sag agent, a bodying agent, an anti- skinning agent, an anti-flooding agent, an anti-floating agent, a fungicide, a mildewcide, a corrosion inhibitor, a thickening agent, a plasticizer, a reactive plasticizer, a curing agent, coalescing agent and waterbome latex different from said latex of claim 4. 18. A coating composition comprising a latex of claim 9 and an additive selected from a solvent, a pigment, a leveling agent, a rheology agent, a flow control agent, an extender, a reactive coalescing aid, a flatting agent, a pigment wetting agent, a dispersing agent, a surfactant, an ultraviolet (UV) absorber, a UV light stabilizer, a defoaming agent, an antifoaming agent, an anti-settling agent, an anti-sag agent, a bodying agent, an anti- skinning agent, an anti-flooding agent, an anti-floating agent, a fungicide, a mildewcide, a corrosion inhibitor, a thickening agent, a plasticizer, a reactive plasticizer, a curing agent, a coalescing agent and a waterbome latex different from said latex of claim 9. 19. A method for preparing a water-based latex comprising the step of mixing a water-based latex containing dispersed waterbome amino-functional polymer particles and water with a water-based latex containing dispersed waterbome pendant-functional polymer particles and water wherein the pendant-functional polymer comprises at least one pendant amine reactive functional moiety. 20. A method of claim 19 wherein the pendant amine reactive functional moiety is selected from the group consisting of carbonate, epoxide, isocyanate, isopropenyl, carboxylic acid, and allyl groups. 21. A method for preparing a buffered water-based latex comprising the step of mixing: an ammonium buffer, a water-based latex containing dispersed waterbome amino-functional polymer particles and water, and a water-based latex containing dispersed waterbome pendant-functional polymer particles and water, wherein the pendant-functional polymer comprises at least one pendant amine reactive functional moiety. 22. A method of claim 21 wherein the pendant amine reactive functional moiety is selected from the group consisting of carbonate, epoxide, isocyanate, isopropenyl, carboxylic acid, and allyl groups. 23. A method of claim 21 , wherein the amino-functional polymer is a polymeric (polyamino) enamine comprising the reaction product of a surfactant-stabilized acetoacetoxy-functional polymer and a poly(alkylenimine) and the buffer is ammonium bicarbonate, ammonium dihydrogenphosphate, or a mixture thereof. 24. A method for scavenging residual α,β-unsaturated, carbonyl- or electron withdrawing group-containing monomers from a polymer latex comprising the step of contacting a polymer latex having residual α,β-unsaturated, carbonyl- or electron withdrawing group-containing monomers with an effective amount of a latex of claim 3. 1. A water base latex,wherein it comprises dispersible aqueous amino-functional polymer particles, dispersed waterborne pendant-functional polymer particles and water comprises at least 1 pendant amine reactive functional moiety wherein the functional polymer. 2.The latex according to claim 1, wherein side base amine reactive functional moiety selected from the group consisting of polycarbonate, epoxide, isocyanate, isopropenyl, carboxylic acid and allyl group. 3.The latex according to claim 1, (polyamino) enamine of the amino functional polymer is polymerized, it comprises a surfactant stabilized acetoacetoxy-functional polymer is the reaction product of poly (alkylene imine). 4.The latex according to claim 3, wherein surfactant is stable acetoacetoxy functional polymer comprising from about 1 to about 40wt% monomer of formula (1): R1-CH=C (R2) C (O) -X1-X2-X3-C (O) -CH2-C (O) -R3 (1), wherein R1 is hydrogen or halogen;R2 is hydrogen, halogen, C1 to C6 alkylthio group or a C1 to C6 alkyl group;R3 is C1 to C6 alkyl group;X1 and X3 independently from each other are O, S or N (R &amp;apos;)-, wherein C1 to C6, wherein R &amp;apos;-alkyl radical;X2 is C1 to C12 alkylene group or C3 to C12 cycloalkylene group;From about 0.1 to about 5wt% non-, surfactant vinyl monomer;And from about 75 to about 90wt% non-acid vinyl monomer;And wherein the poly (alkylene imine) is poly (ethylene imine). 5.The latex according to claim 4, wherein monomer of formula (1) is selected from the group consisting of poly-active vinyl monomer as formula (3), (4) or (5) a polyoxyethylene alkyl ether-ethyl methacrylate, ethyl acrylate, acrylic acid acetoacetoxy (methyl) methacrylate, acrylic acid acetyl acetyl group propyl ester and acrylic acid acetyl acetyl group butyl ester, and theIn which R is nonyl or octyl, n is in the range of from 5 to 50, m is in the range of 15 to 40. 6.The latex according to claim 4, wherein it comprises, based on the dry weight of the resin, from about 5 to about 50wt% amino-functional polymer particles and from about 50 to about 95wt% functional polymer particles, and wherein the amino-functional polymer particles of particle size in the range of about 45 to 500nm, and the functional polymer particles of particle size in the range of about 45 to about 500nm. 7.The latex according to claim 6, wherein particle size of amino-functional polymer particles in the range of about 25 to about 100nm. 8.The latex according to claim 6, wherein particle size of amino-functional polymer particles in the range of about 110 to about 450nm. 9. A water base latex,wherein it comprises dispersible aqueous amino-functional polymer particles, dispersed waterborne pendant-functional polymer particles, buffering agent and water;Wherein the pH value of the latex is from about 7.0 to about 9.2, and comprising at least 1 side-amine reactive functional moiety wherein the functional polymer. 10.The latex according to claim 9, wherein side base amine reactive functional moiety selected from the group consisting of polycarbonate, epoxide, isocyanate, isopropenyl, carboxylic acid and allyl group. 11.The latex according to claim 9, (polyamino) enamine of the amino functional polymer is polymerized, it comprises a surfactant stabilized acetoacetoxy-functional polymer is the reaction product of poly (alkylene imine), buffering agent is ammonium hydrogen carbonate, ammonium dihydrogen phosphate or the mixture thereof. 12.The latex according to claim 11, wherein surfactant is stable acetoacetoxy functional polymer comprising from about 1 to about 40wt% monomer of formula (1): R1-CH=C (R2) C (O) -X1-X2-X3-C (O) -CH2-C (O) -R3 (1), wherein R1 is hydrogen or halogen;R2 is hydrogen, halogen, C1 to C6 alkylthio group or a C1 to C6 alkyl group;R3 is C1 to C6 alkyl group;X1 and X3 independently from each other are O, S or N (R &amp;apos;)-, wherein C1 to C6, wherein R &amp;apos;-alkyl radical;X2 is C1 to C12 alkylene group or C3 to C12 cycloalkylene group;From about 0.1 to about 5wt% non-, surfactant vinyl monomer;And from about 75 to about 90wt% non-acid vinyl monomer;And wherein the poly (alkylene imine) is poly (ethylene imine). 13.The latex according to claim 12, wherein monomer of formula (1) is selected from the group consisting of poly-active vinyl monomer as formula (3), (4) or (5) a polyoxyethylene alkyl ether-ethyl methacrylate, ethyl acrylate, acrylic acid acetoacetoxy (methyl) methacrylate, acrylic acid acetyl acetyl group propyl ester and acrylic acid acetyl acetyl group butyl ester, and theIn which R is nonyl or octyl, n is in the range of from 5 to 50, m is in the range of 15 to 40. 14.According to claim 12, it comprises, based on the dry weight of the resin, from about 5 to about 50wt% amino-functional polymer particles and from about 50 to about 95wt% functional polymer particles, wherein the amino-functional polymer particles of particle size in the range of about 45 to about 100nm, and functional polymer particles of particle size in the range of about 45 to about 500nm. 15.According to claim 12, wherein particle size of amino-functional polymer particles in the range of about 25 to about 100nm. 16.Latex comprises according to claim 1 and coating composition selected from the group consisting of the following additive, the additive is: solvent, pigment, flatting agent, rheological agent, flow control agent, extender, active agglomeration auxiliary agent, flatting agent, pigment wetting agent, dispersant, surface active agent, ultraviolet (UV) absorbers, ultraviolet light stabilizing agent, de-foaming agent and foam inhibitor, anti-depositing agent, sagging, thickening agent, skinning agent, anti-floating agent and light agent flower, disinfectant and mildew preventive, corrosion inhibitors, thickening agent, plasticizer, active agent, curing agent, coalescent and different latex according to claim 1 the aqueous latex. 17.Latex comprises according to claim 4 and coating composition selected from the group consisting of the following additive, the additive is: solvent, pigment, flatting agent, rheological agent, flow control agent, extender, active agglomeration auxiliary agent, flatting agent, pigment wetting agent, dispersant, surface active agent, ultraviolet (UV) absorbers, ultraviolet light stabilizing agent, de-foaming agent and foam inhibitor, anti-depositing agent, sagging, thickening agent, skinning agent, anti-floating agent and light agent flower, disinfectant and mildew preventive, corrosion inhibitors, thickening agent, plasticizer, active agent, curing agent, coalescent and different latex according to claim 4 the aqueous latex. 18.Latex comprises according to claim 9 and coating composition selected from the group consisting of the following additive, the additive is: solvent, pigment, flatting agent, rheological agent, flow control agent, extender, active agglomeration auxiliary agent, flatting agent, pigment wetting agent, dispersant, surface active agent, ultraviolet (UV) absorbers, ultraviolet light stabilizing agent, de-foaming agent and foam inhibitor, anti-depositing agent, sagging, thickening agent, skinning agent, anti-floating agent and light agent flower, disinfectant and mildew preventive, corrosion inhibitors, thickening agent, plasticizer, active agent, curing agent, coalescent and different latex according to claim 9 the aqueous latex. 19. A kind of preparation water base latex, comprising the dispersed aqueous amino-functional polymer particles and aqueous latex comprising dispersed waterborne pendant-functional polymer particles and aqueous latex to mix comprises at least 1 pendant amine reactive functional moiety wherein the functional polymer. 20.According to claim 19 selected from the group consisting of polycarbonate, epoxide, isocyanate, isopropenyl, carboxylic acid and allyl group wherein the amine reactive functional moiety. 21. A kind of preparation buffer to the aqueous latex, comprising the following components: ammonium buffer, comprising the water base latex is aqueous amino functional polymer particles and water, and comprising the water-based latex of water side functional polymer particle and water, wherein the functional polymer comprises at least 1 of amine reactive functional moiety. 22.According to claim 21 selected from the group consisting of polycarbonate, epoxide, isocyanate, isopropenyl, carboxylic acid and allyl group wherein the amine reactive functional moiety. 23.According to claim 21, wherein the (polyamino) enamine of amino-functional polymer is polymerized, it comprises a surfactant stabilized acetoacetoxy-functional polymer is the reaction product of poly (alkylene imine), buffering agent is ammonium hydrogen carbonate, ammonium dihydrogen phosphate or the mixture thereof. 24. Method to the monomer of 24. removing residue from polymer latex of alpha, beta-unsaturated, carbonyl-or an electron-withdrawing group, which comprises reacting with residual alpha, beta-unsaturated, containing carbonyl-or polymer latex of monomer having an electron-withdrawing group with an effective amount according to latex 3;; | C08J000303 ¦ C08F000830 ¦ C08G008100 ¦ C08L003314 ¦ C08L010102 ¦ C09D013306 ¦ C09D013314 ¦ C09D015712 | 2004-08-11 C20 PATENT RIGHT OR UTILITY MODEL DEEMED TO BE ABANDONED OR IS ABANDONED - ¦ 2000-09-06 C10 ENTRY INTO SUBSTANTIVE EXAMINATION ¦ 2000-08-30 C06 PUBLICATION + | A water-based latex comprises dispersed water-borne amino-functional polymer particles, water, and dispersed water-borne polymer particles having at least one pendant amine-reactive functional moiety. Also claimed are: (i) a latex as above additionally comprising a buffer and having a pH of 7.0-9.2. (ii) a coating composition comprising a latex as above and an additional additive selected from a solvent, rheology agent, extender, flatting agent, dispersing agent, surfactant, UV absorber or stabiliser, defoamer, anti-settling agent, fungicide, etc., thickening agent, corrosion inhibitor, plasticiser or curing agent. (iii) a method of forming the latex above comprising mixing an ammonia buffer, and the amino-functional and amine-reactive latexes. (iv) a method of scavenging residual α.β-unsaturated carbonyl- or electron-withdrawing group-containing monomers from a polymer latex comprising contacting the latex with a latex having a polymeric (polyamino)enamine. | USE As a water-based latex for coating compositions such as paints, inks, sealants and adhesives | ADVANTAGE The latexes are stable emulsions in the bulk but undergo crosslinking upon film formation and may be cured at ambient or elevated temperatures. There is also a scavenging action to eliminate odours and improve health and safety when using the compositions. The latex can be used alone or with other water-borne polymers.
MX2002001098A | 2003-07-21 | Compositions useful for coating automotive parts, comprises a polysiloxane, a compound containing at least one functional group able to react with polysiloxane and a number of particles | COMPOSICIONES DE RECUBRIMIENTO QUE TIENEN UNA MEJOR RESISTENCIA A LAS RASPADURAS, SUSTRATOS RECUBIERTOS, Y METODOS RELACIONADOS CON LOS MISMO. ¦ COATING COMPOSITIONS HAVING IMPROVED SCRATCH RESISTANCE, COATED SUBSTRATES AND METHODS RELATED THERETO. | PPG INDUSTRIES OHIO INC.,US | KURT G. OLSON | A coating composition (C1) comprises a polysiloxane (1) containing at least one reactive functional group (1a), at least one reactant (2) containing at least one functional group (2a), and a number of particles (3). (1a) reacts with (2a). (3) is selected from inorganic and/or composite particles. (1) comprises at least one structural unit of formula:R 1n R 2m SiO ( 4 -n-m)/2 (I)R 1H, OH, monovalent hydrocarbon or siloxane;R 2at least one reactive functional group;m and n0 - 4;m+n2 - 4.INDEPENDENT CLAIMS are also included for the following:a cured coating formed from (C1);a coated substrate comprising (C1) deposited over at least a portion of the substrate;a multi-component composite coating composition (C2) comprising a basecoat deposited from a pigmented coating composition, and (C1) applied over at least a portion of the basecoat; andmanufacturing (C2) involving: (d1) applying a pigmented composition to a substrate to form a basecoat; (d2) applying a (C1) over at least a portion of the basecoat; and (d3) curing the composition to form a cured composition. For coating automotive substrate (preferably automobile bumper, hood, door, fender or mirror housing) (all claimed). The composition improves the scratch resistance, retains and revitalizes the gloss of polymeric substrate or polymer coated substrate. Preferred Composition: (C1) comprises at least one material which has at least one reactive functional group blocked with a silyl group. The material comprises at least one linkage selected from an ester, urethane, urea, amide, siloxane or an ether. The material comprises 1,1,1-tris(2-(2-(trimethylsiloxy)propoxycarbonyl)-5-methylcyclohexanoyloxymethyl)propane. (C1) additionally comprises at least one film-forming material other than (1), at least one catalyst (preferably acid catalyst), at least one surface active agent. The film forming material comprises a polymer comprising at least one functional group. The catalyst accelerates the reaction between (1a) and (2a). The composition when cured has an initial scratch resistance value such that after scratch testing more than 40 (preferably 50)% of initial 20° gloss is retained. The composition when cured has a retained scratch resistance value such that after scratch testing more than 30 (preferably 40)% of initial 20 ° gloss is retained. The composition when cured has a concentration of particles within a bulk region. (C1) is cured thermally, by exposure to ionizing radiation and/or by exposure to actinic radiation.Preferred Components: (1) is of formula R-Si(R) 2 -O-(Si-O-) n '(R) 2 -(Si-O-) m '(R)(R a )-Si(R) 3 (II), R-Si(R)(R a )-O-(Si-O-) n (R) 2 -(Si-O-) m (R)(R a )-Si(R) 2 (R a )(III), or a reaction product of at least one polysiloxane of formula (R) 3 -Si-O-(Si-O-) n '(R) 2 -Si(R) 3 (IV) and at least one molecule comprising at least one functional group and at least one unsaturated bond capable of undergoing a hydrosilylation reaction (preferably (I)).m'at least 1 (preferably 2);m, n' and n0 - 75;RH, OH, monovalent hydrocarbon and/or siloxane (preferably H);R a-R 3 X;R 3(oxy)alkylene, alkylene aryl, (oxy)alkenylene or alkenylene aryl;XH, a monohydroxy-substituted group, R 4 -(CH 2 -OH) p , hydroxyl, carboxyl, isocyanate, blocked polyisocyanate, primary amine, secondary amine, amide, carbamate, urea, urethane, vinyl, unsaturated ester, maleimide, fumarate, anhydride, hydroxy alkylamide or an epoxy (preferably hydroxyl or carbamate, especially hydroxyl);m'+n' and m+n2 - 9 (preferably 2 - 3);R 4-CH 2 -C(R' 3 )- or -CH 2 (C)-;p2 or 3 (preferably 2);R' 31-4C alkyl;n'0 - 100.Provided that when the polysiloxane is a partial condensate of a silanol, then less than 70% by weight of the partial condensate in the partial condensate of CH 3 Si(OH) 3 . When p is 2, R 4 is -CH 2 -C(R' 3 )-, and when p is 3, R 4 is -CH 2 (C)-. The percent of SiH content of formula (IV) is from 2 - 50%. (1) is present in an amount from 0.01 - 90 (preferably at least 2, more preferably at least 5, and especially at least 10) wt.% based on the total weight of the resin solids of the composition. (2) is at least one curing agent selected from aminoplast resin, polyisocyanate, blocked polyisocyanate, polyepoxide, polyacid or a polyol (preferably aminoplast resin or a polyisocyanate). The curing agent is present in an amount from 1 - 65 (preferably at least 5, especially at least 10) wt.% based on the total weight of the resin solids of the composition.Preferred Composition: (C1) is cured after applying to the substrate. In (C2) the cured composition is a topcoat (preferably transparent). The retained scratch resistance value of (C1) when cured is greater than the retained scratch resistance value of cured (C1) without (3).Preferred Functional Groups: The functional groups are selected from hydroxyl, carboxyl, isocyanate, blocked polyisocyanate, primary amine, secondary amine, amide, carbamate, urea, urethane, vinyl, unsaturated ester, maleimide, fumarate, anhydride, hydroxy alkylamide or an epoxy (preferably hydroxyl or carbamate, especially hydroxyl).Preferred Components: The acid catalyst is acid phosphate or an optionally substituted sulfonic acid (preferably phenyl acid phosphonate). The surface active agent is anionic, nonionic and/or cationic. The surface active agent comprises: (I) and at least one polyacrylate surface active agent having at least one functional group selected from amino, hydroxyl and/or acid. The silyl blocking group is of formula -Si(R' 1 )(R' 2 )(R 3 ).R' 1 , R' 2 and R 3H, 1-18C alkyl, phenyl or an allyl.The compounds which can be reacted with the functional group to form the silyl group are selected from hexamethyldisilazane, trimethylchlorosilane, trimethylsilyldiethylamine, tert-butyl dimethylsilyl chloride, diphenyl methylsilyl chloride, hexamethyl disilylazide, hexamethyl disiloxane, trimethylsilyl triflate and/or hexamethyldisilyl acetamide.Preferred Particles: (3) is fumed silica, amorphous silica, colloidal silica, alumina, colloidal alumina, titanium dioxide, cesium oxide, yttrium oxide, colloidal yttria, zirconia and/or colloidal zirconia (preferably colloidal silica). (3) is surface treated. (3) has an average particle size less than 100 (preferably 50) microns or from 1 - less than 1000 (preferably from 1 - 100, especially 5 - 50) nanometers before incorporating into the composition. (3) is present in an amount from 0.01 - 75 (preferably at least 0.1, more preferably at least 5, and especially at least 20) wt.% based on the total weight of the resin solids of the composition. | ,IIIIIIIIIIIIIIIIIIIIIIIIIIIIIIIIIIIIIqnllllllll-llll----------_--_________ 290 RESUMEN 5 Se proporcionan composiciones que contienen: (a) uno o más polisiloxanos que comprenden cuando menos un grupo funcional reactivo; una pluralidad de particulas; y opcionalmente, uno o más agentes de curado que comprenden cuando menos un grupo funcional que es reactivo con cualquier 10 grupo funcional reactivo del polisiloxano (A). Adicionalmente, se proporcionan un proceso para aplicar los recubrimientos compuestos de múltiples componentes descritos anteriormente a un sustrato, y sustratos recubiertos. También se proporciona un proceso para la preparación de las 15 composiciones de recubrimiento. Las composiciones de recubrimiento compuestas de múltiples componentes proporcionan recubrimientos de capa de color más capa transparente altamente resistentes a las raspaduras, capaces de retener la resistencia. a las raspaduras después de su 20' exposición a la intemperie. ` ὰ ὰ ὰ + ά 25 , IIIIIIIIIIIIIIIIIIIIIIIIIIIIIIIIIIIIIqnllllllll-llll----------_--_________ 290 summary 5 Is provided compositions which contain: (a) one or more polysiloxanes comprising at less that a reactive functional group; a plurality of particles; and optionally, one or more of curing agents comprise less that one functional group that is reactive with any 10 reactive functional group of the polysiloxane (A). Additionally, provided is a process for applying the coatings of multiple components compounds described above to a substrate, and coated substrates. Also provided is a process for the preparation of 15 compositions of the coating. The compositions of the multi-component composite coating provide coatings of the color layer more transparent layer highly resistant to the scratches, capable of retaining the resistance. To the scratch of its 20' after exposure to the weather. ' alpha alpha + claim 25 claim | US1999365069A ¦ US1999171899P ¦ US2000489042A ¦ WO2000US20840A | 1999-07-30 ¦ 1999-12-23 ¦ 2000-01-21 ¦ 2000-07-31 | MX2002001098A ¦ AT305019T ¦ AT353942T ¦ AT427985T ¦ AU200063927A ¦ AU200063929A ¦ AU200065042A ¦ AU200066158A ¦ AU2002317592A1 ¦ AU2002317592A8 ¦ AU764500B2 ¦ AU770696B2 ¦ AU771279B2 ¦ AU771282B2 ¦ BR200012875A ¦ BR200012882A ¦ BR200012883A ¦ BR200013294A ¦ CA2380403A1 ¦ CA2380403C ¦ CA2380408A1 ¦ CA2380408C ¦ CA2380412A1 ¦ CA2380415A1 ¦ CA2380415C ¦ CA2455804A1 ¦ CA2455804C ¦ CA2624864A1 ¦ CN1209427C ¦ CN1261508C ¦ CN1262582C ¦ CN1376175A ¦ CN1376186A ¦ CN1376187A ¦ CN1377392A ¦ DE60022765D1 ¦ DE60022765T2 ¦ DE60033403D1 ¦ DE60033403T2 ¦ DE60041977D1 ¦ DE60237691D1 ¦ EP1204701A1 ¦ EP1204701B1 ¦ EP1204708A1 ¦ EP1204709A1 ¦ EP1204709B1 ¦ EP1228155A1 ¦ EP1228155B1 ¦ EP1417273A2 ¦ EP1417273B1 ¦ ES2249285T3 ¦ ES2280235T3 ¦ ES2323299T3 ¦ ES2350198T3 ¦ JP04148891B2 ¦ JP04284020B2 ¦ JP2003506518A ¦ JP2003506519A ¦ JP2003506520A ¦ JP2003508595A ¦ JP2004536947A ¦ JP2006057098A ¦ JP2006070278A ¦ JP2006213925A ¦ JP2008111129A ¦ JP2008202056A ¦ JP2008223034A ¦ JP2009197238A ¦ JP2010018813A ¦ KR2002034173A ¦ KR2002053802A ¦ KR2002056881A ¦ KR2002056882A ¦ KR2004030907A ¦ KR2006066135A ¦ KR618737B1 ¦ KR618738B1 ¦ KR745875B1 ¦ KR760067B1 ¦ KR760068B1 ¦ KR760069B1 ¦ MX2002001018A ¦ MX2002001019A ¦ MX2002001097A ¦ MX238958B ¦ MX252994B ¦ MX253908B ¦ PT1204709E ¦ PT1228155E ¦ US20020086168A1 ¦ US20030207985A1 ¦ US20030212199A1 ¦ US20040110895A1 ¦ US20040176529A1 ¦ US20040225057A1 ¦ US6387519B1 ¦ US6593417B1 ¦ US6610777B1 ¦ US6623791B2 ¦ US6657001B1 ¦ US6759478B2 ¦ US6803408B2 ¦ US6987144B2 ¦ US7005472B2 ¦ US7053149B2 ¦ WO2001009231A1 ¦ WO2001009231A9 ¦ WO2001009259A1 ¦ WO2001009259A9 ¦ WO2001009260A1 ¦ WO2001009261A1 ¦ WO2003011992A2 ¦ WO2003011992A3 | WO2001009260A1 ¦ AU200065042A ¦ BR200013294A ¦ EP1204709A1 ¦ KR2002034173A ¦ CN1376186A ¦ JP2003506519A ¦ MX2002001098A ¦ AU771282B2 ¦ CN1261508C ¦ EP1204709B1 ¦ DE60033403D1 ¦ ES2280235T3 ¦ DE60033403T2 ¦ KR760069B1 ¦ JP2008202056A ¦ MX252994B ¦ JP2009197238A ¦ JP2010018813A | 1. rlllllllllllllllllllllllFIIIIIIIIIIIIIIIIIIIIIIIIIIIIIIIII-I------------ ` 257 REIVINDICACIONES l. Una composición formada a partir 'de los componentes que comprenden: 5 (a) cuando menos un polisiloxano que comprende cuando menos un grupo funcional reactivo, comprendiendo el cuando menos un polisiloxano una de las siguientes unidades estructurales (l): - 10 ' (I) Β1"Ε2ω8:ο"-"-ω/2 en donde cada R1, que puede ser idéntico o diferente, representa H, OH, un grupo hidrocarburo monovalente o un grupo siloxano monovalente; cada R2, que 15 puede ser idéntico o diferente, representa un grupo que comprende cuando menos un grupo funcional reactivo; en donde m y n satisfacen los requerimientos. de O&lt;n&lt;4, O&lt;m&lt;4 y 25(m+n)&lt;4; y (b) cuando menos un reactivo que comprende cuando 20 menos un grupo funcional que es reactivo con cuando menos un - grupo funcional seleccionado a partir del cuando menos un grupo funcional reactivo del cuando menos un polisiloxano y cuando menos un grupo funcional del cuando menos un reactivo; Y 1 25 (c) guna pluralidad de particulas seleccionadas a _ partir de particulas inorgánicas, particulas compuestas, y mezclas de las mismas, en donde cada componente es diferente. 2. Una composición de .conformidad con lo ' 5 'reclamado en la reivindicación l, caracterizada porque cada R2, que puede ser idéntico o diferente, representa un grupo que comprende cuando menos un grupo funcional reactivo seleccionado a partir de un grupo hidroxilo, un grupo carboxilo, un grupo isocianato, un grupo poli-isocianato 10 bloqueado, un grupo amina primaria, un grupo amina secundaria, un grupo amida, un grupo carbamato, un "grupo urea, un grupo uretano, un grupo Vinilo, un grupo éster insaturado, un grupo maleimida, un grupo fumarato, un grupo anhídrido, un grupo hidroxialquilamida, y un grupo epóxico. 3. Una composición de conformidad con lo I ' reclamado en la reivindicación 1, caracterizada porque el cuando menos un polisiloxano comprende cuando menos dos grupos funcionales reactivos. 4. Una composición de conformidad con lo. 20 reclamado en la reivindicación l, caracterizada porque cada - cuando menos un grupo R2 representa un grupo que comprende cuando menos un grupo funcional reactivo seleccionado a partir de un grupo hidroxilo y un grupo carbamato. ' 5. Una composición de conformidad con lo l 25 reclamado en la reivindicación 4, caracterizada porque cuando menos un grupo R2 representa un grupo que comprende cuando menos dos grupos funcionales reactivos seleccionados a partir de un grupo hidroxilo y un grupo carbamato. 6. Una composición de conformidad con lo reclamado en la reivindicación 1, caracterizada porque cuando menos un grupo R2 representa un grupo que comprende un grupo oxialquileno y cuando menos dos grupos hidroxilo. 7. Una composición de conformidad con lo reclamado en la reivindicación 1, caracterizada porque el cuando menos un polisiloxano, cuando se agrega a los otros componentes de la composición, está presente en la composición en una cantidad del 0.01 al 90 por ciento en peso, basándose en el peso total de los sólidos de resina de los componentes que forman la composición. 8. Una composición de conformidad con lo reclamado. en la reivindicación 7, caracterizada porque el cuando menos un polisiloxano está presente en una cantidad de cuando menos el 2 por ciento en peso. 9. Una composición de conformidad con lo reclamado en la reivindicación 8, caracterizada porque el cuando menos un polisiloxano está presente en una cantidad de cuando menos el 5 por ciento en peso. 10. Una composición de conformidad con lo reclamado en la reivindicación 9, caracterizada porque el cuando menos un polisiloxano está presente en una cantidad de lllllllllllllllllllllllllllllllllllllllllllllllllllllllllllll-IIIIIIIIIIIII-I-I-Irllllllll ` 260 cuando menos el 10 por ciento en peso. 11. Una composición de conformidad con lo reclamado en la reivindicación 1, caracterizada porque las particulas se seleccionan a partir de sílice vaporizada, 5 sílice amorfa, sílice coloidal, alúmina, alúmina coloidal, dióxido de titanio, óxido de cesío, óxido de itrio, itria coloidal, zirconia, zirconia coloidal, y mezclas de cualquiera de los anteriores. 12. Una composición de conformidad con lo 10 reclamado en la reivindicación 1, caracterizada porque las * partículas se tratan superficialmente. 13. Una composición de conformidad con lo reclamado en la reivindicación 1, caracterizada porque las partículas incluyen sílice coloidal. 14. Una composición de conformidad con lo reclamado en la reivindicación 1, caracterizada porque las partículas tienen un tamaño de partícula promedio menor de 100 micras antes de incorporarse en la composición. 15. Una composición de conformidad con lo 20 reclamado en la reivindicación 1, caracterizada porque las . partículas tienen un tamaño de partícula promedio menor de 50 . micras antes de incorporarse en la composición. 16. Una composición de conformidad con lo reclamado en la reivindicación 1, caracterizada porque las 25 partículas tienen un tamaño de partícula promedio de l hasta i l [IIIIIIIIIIIIIIIIIIIIIIIIIIIIIIIIIIIIIIIIIIIIIIIIIIIIIIIIIIIIIIIIIIIIIIIIIIIIIIIIIIIIIIIII 261 menos de 1,000 nanómetros antes de incorporarse en la . composición. 17. Una composición de conformidad con lo reclamado en la reivindicación 16, caracterizada porque las 5 partículas tienen un tamaño de partícula promedio de 1 a 100 V nanómetros antes de incorporarse en la composición. , 18. Una composición de conformidad con lo reclamado en la reivindicación 17, caracterizada porque las particulas tienen un tamaño de partícula promedio de 5 a 50 10 nanómetros antes de incorporarse en la composición. 19. Una composición de acuerdo con lo reclamado en la reivindicación 1, caracterizada porque las particulas, cuando se agregan a los otros componentes que forman la composición, están presentes en la composición en una A 15 cantidad del 0.01 al 75 por ciento en peso, basándose en el peso total de los sólidos de resina de los componentes que forman la composición. 20. Una composición de conformidad con lo ; η reclamado en la reivindicación 19, caracterizada porque las ' 20 partículas están presentes en una cantidad de cuando menos el · 0.1 por ciento en peso. ή 21. Una composición de conformidad con lo reclamado en la reivindicación 19, caracterizada porque las partículas están presentes en una cantidad de cuando menos el ' _ 25 0.5 por ciento en peso. r-Il-I-I.IIIIIIIIIIIIIIIIIIIIIIIIIIIIIIIIIIIIIIIIIIIIIII------------I 262 » 22. Una composición de conformidad con lo reclamado en la reivindicación 19, caracterizada porque las particulas están presentes en una cantidad de cuando menos el 5 por ciento en peso. 23. Una composición de conformidad con lo _ Π reclamado en la reivindicación 19, caracterizada porque las partículas están presentes en una cantidad de cuando menos el 10 por ciento en peso. ' ' 24. Una composición de conformidad con lo &gt; 10 reclamado en la reivindicación 1, caracterizada porque el cuando nenes un reactivo se selecciona a partir' de cuando menos un agente de curado. 25. Una composición de conformidad con lo reclamado en la reivindicación 24, caracterizada porque el 15 cuando menos un agente de curado se selecciona a partir de una resina de aminoplasto, un poli-isocianato, un poli- isocianato bloqueado, un poliepóxido, un poliácido, y un poliol. 26. Una. composición de conformidad con lo Ι 20 reclamado en la reivindicación 24, caracterizada porque el i. cuando menos un agente de curado se selecciona a partir de ; una resina de aminoplasto y un poli-isocianato. 27. Una composición de conformidad con lo reclamado en la reivindicación 24, caracterizada porque el 25 agente de curado, cuando se agrega a los otros componentes IIIIIIIIIIIIIIIIIIIIIIIIIIIIIIIIIIIIIIIIIIIIIIIIIIIIIIIIII-IIIIIIIIIIIIIIIIIIII rlllllllll j 263 que forman la composición, está presente en una cantidad del l por ciento en peso al 65 por ciento en peso, basándose en el peso total de los sólidos de resina de los componentes que forman la composición. 28. Una composición de conformidad con lo reclamado en la reivindicación 27, caracterizada porque el agente de curado está presente en una cantidad. de cuando , menos el 5 por ciento en peso. 29. Una composición de ~ conformidad con lo 10 reclamado en la reivindicación 28, caracterizada porque el agente de curado está presente en una cantidad de cuando menos el 10 por ciento en peso. 30. Una composición de conformidad con lo reclamado en la reivindicación l, caracterizada porque los É 15 componentes que forman la composición comprenden cuando menos ; l un material formador de película diferente del cuando menos ~ un polisiloxano (a). 31. Una composición de conformidad con lo reclamado en la reivindicación 30, caracterizada porque el 20 cuando menos un material formador de pelicula se selecciona a - partir de cuando menos un polímero adicional, en adición a, y diferente de, el cuando menos un polisiloxano, que comprende y cuando menos un grupo funcional reactivo. 32. Una composición de conformidad con lo 25 reclamado en la reivindicación 31, caracterizada porque el lllllllllllllllllllllllllllllllllllllllllllllllllllll-IIIIIIIIIIIIIIIIIIII A 264 cuando menos un polimero adicional tiene cuando menos un grupo funcional reactivo seleccionado a partir de un grupo hidroxilo, un grupo carboxilo, un grupo isocianato, un grupo ' poli-isocianato bloqueado, un grupo amina primaria, un grupo 5 amina secundaria, un grupo amida, un grupo carbamato, un grupo urea, un grupo uretano, un grupo vinilo, un grupo éster insaturado un grupo maleimida, un grupo fumarato, un grupo anhídrido, un grupo hidroxialquilamida, y un grupo epóxico. 33. Una composición de conformidad con lo 10 reclamado en la reivindicación 32, caracterizada porque el polímero adicional tiene cuando menos un grupo funcional reactivo seleccionado a partir de un grupo hidroxilo y un grupo carbamato. " 34. Una composición de conformidad con lo 15 reclamado en 1a reivindicación l, caracterizada porque los componentes que forman la composición comprenden cuando menos' } un catalizador. 35. Una composición de conformidad con lo reclamado en la reivindicación 34, caracterizada porque el 20 cuando menos un catalizador, cuando se agrega a los otros componentes que forman la composición, está presente en una cantidad suficiente para acelerar la reacción entre el cuando menos un grupo funcional y el cuando menos un reactivo y cuando menos un grupo funcional seleccionado a partir del 25 cuando menos un grupo funcional reactivo del cuando menos un [III-II...IIIIIIIIIIIIIIIIIIIIIIIIIIIIIIIIIIIIIIIIIIIIIIIIIIIIIIIII-IIIIIIIIIIIIIIIIIIII l 265 l ' polisiloxano y cuando Inenos un grupo funcional del cuando menos un reactivo. 36. Una composición de conformidad con lo reclamado en la reivindicación 34, caracterizada porque el 5 cuando menos un catalizador es un catalizador de ácido. 37. Una composición de conformidad con lo reclamado en la reivindicación 36, caracterizada porque el cuando menos un catalizador se selecciona a partir de un fosfato ácido, un ácido sulfónico sustituido, y un ácido 10 sulfónico insustituido. I 38. Una composición de conformidad con lo reclamado en la reivindicación 34, caracterizada porque el · cuando menos un catalizador es fosfato ácido de fenilo. 39. Una composición de conformidad con lo 15 reclamado en la reivindicación l, caracterizada porque los componentes que forman la composición comprenden cuando menos un agente de actividad superficial. 40. Una composición ' de conformidad con lo reclamado en la reivindicación 39, caracterizada porque el 20 cuando menos un agente de actividad superficial se selecciona . a partir de un agente de actividad superficial aniónico, un agente de actividad superficial no iónico, y un agente de actividad superficial catiónico. 41. Una composición de conformidad con lo - 25 reclamado en la reivindicación 1, en donde el cuando menos un polisiloxano (a) tiene la siguiente estructura (II) ó (III): 'n' T T T T R - Si - O -(-Si-0-)n- (Si-O)m- Si- R I T I l R R Ra R ó 'm' T T Τ 'T R - Ti - 0 -(-fi-0-)m- íSi-O)w-ISi- R ΕΞ R Ra .Ra en doñde: m tiene un valor de cuando menos l; m' es de O a 75; n es de 0 a 75; n' es de O a 75; cada R, que puede ser idéntico o diferente, se selecciona a partir de H, OH, grupos hidrocarburo monovalentes, grupo siloxano monovalentes, y mezclas de cualquiera de los anteriores; y ' Ra comprende la siguiente estructura (IV): 3 (IV) -R -X en donde -R3 se selecciona a partir de un grupo alquileno, un grupo oxialquileno, un grupo alquilenarilo, un grupo alquenileno, un grupo oxialquenileno, y un grupo IIIIIIIIIIIIIIIIIIIIIIIIIIIIIIIIIIIIIIIII-I-I------------- 267 í ` › alquenilenarilo; y X representa un grupo que comprende cuando menos un grupo funcional reactivo seleccionado a partir de un grupo hidroxilo, un grupo carboxilo, un grupo isocianato, un grupo 5 poli-isocianato bloqueado, un grupo amina primaria, un grupo amina secundaria, un grupo amida, un grupo carbamato, un grupo urea, un grupo uretano, un grupo vinilo, un grupo éster insaturado, un grupo maleimida, un grupo fumarato, un grupo anhídrido, un grupo hidroxialquilamida, y un grupo epóxico. 42. Una composición de conformidad con lo reclamado en la reivindicación 41, caracterizada porque (n+m) es de 2 a 9. 43. Una composición de conformidad con lo reclamado en la reivindicación 41, caracterizada porque (n' + 15 m') es de 2 a 9. 44. Una composición de conformidad con lo reclamado en la reivindicación 42, caracterizada porque (n' + m') es de 2 a 3. 45. Una composición de conformidad con lo 20 reclamado en la reivindicación 43, caracterizada porque (n' + m') es de 2 a 3. _ 46. Una composición de conformidad con lo reclamado en la reivindicación 41, caracterizada porque X representa un grupo que comprende cuando menos un grupo 25 funcional reactivo seleccionado a partir de un grupo IIIIIIIIIIIIIIIIIIIIIIIIIIIIIIIIIIIIIIIIIIIIIIIIIIIIIIIIIIIIIIIIIIIIIIIIIIIIIIIII 268 hidroxilo y un grupo carbamato. 47. Una composición de conformidad con lo reclamado en la reivindicación 41, caracterizada porque X representa un grupo que comprende cuando menos dos grupos 5 hidroxilo. 48. Una composición de conformidad con lo reclamado en la reivindicación 42, caracterizada porque X representa un grupo que comprende cuando menos un sustituyente seleccionado a partir de EL un grupo orgánico 10 monohidroxi-sustituido, y un grupo que tiene la siguiente _ estructura (V): ' ` (v) R'- (cm-oa) p 15 A I en donde R4 es -CH2_ C _R3 cuando p es 2 y R3 es alquilo de l a 4 átomos de carbono, o 20 R4 es 'CHZ' f ' cuando p es 3, en donde una porción de X_es un grupo que tiene la estructura (V). 49. Una composición de conformidad con lo 25 reclamado en la reivindicación 48, caracterizada porque m es IIIIIIIIIIIIIIIIIIIIIIIIIIIIIIIIIIIIIIIIIIIIIIIIII-IIIIIIIIIIIIIIIIIIII 269 . 2 y p es 2. . 50. Una composición de conformidad con lo reclamado en la reivindicación l, caracterizada porque el pOliSiloxanO (a) es el producto de reacción de cuando menos 5 los siguientes reactivos: (i) cuando menos un polisiloxano de la fórmula (VI): 'r T T · R - ISi - 0 -(-lSi-O-)nl- Sli- R lo ν R R R . en donde cada grupo sustituyente R, que puede ser idéntico o diferente, repreSenta un grupo seleccionado a partir de H, OH, un grupo hidrocarburo monovalente, un grupo 15V siloxano, y mezclas de cualquiera de los anteriores; cuando menos uno de los grupos representados por R es H, y n' es de O a lOO, de tal manera que el porcentaje de contenido de SiH en el cuando menos un polisiloxano de la fórmula (VI), es del í 2 al 50 por ciento; y 20 (ii) cuando menos una molécula que comprende cuando menos un grupo funcional seleccionado a partir de un grupo hidroxilo, un grupo carboxilo, un grupo isocianato, un grupo poli-isocianato bloqueado, un grupo amina primaria, un grupo amina secundaria, un grupo amida, un grupo carbamato, un 25 grupo urea, un grupo uretano, un grupo vinilo, un grupo éster η {IIIIIIIIIIIIIIIIIIIIIIIIFIIIIIIIIIIIIIIIIIIIIIIIIIIIIIIIIIIIIII------------ 4 270 insaturado, un grupo maleimida, un grupo fumarato, un grupo _ anhídrido, un grupo hidroxialquilamida, y un grupo epóxico, y cuando menos un enlace insaturado capaz de sufrir una reacción de hidrosililación. 51. Una composición de conformidad con lo reclamado en la reivindicación 50, caracterizada porque el cuando menos un grupo funcional se selecciona a partir de grupos hidroxilo. 52. Una composición de conformidad con lo 10 reclamado en la reivindicación 1, caracterizada porque los componentes a partir de los cuales se forma la composición, comprenden cuando menos un material que tiene cuando menos un grupo funcional reactivo que está bloqueado con un grupo sililo. 53. Una composición de conformidad con lo reclamado en la reivindicación 52, caracterizada porque el grupo bloqueador de sililo tiene la siguiente estructura (IX): I R1 20 ¦ . (IX) ' ïi ' R2 R3 Ι κ en donde cada R1, R2, y R3, que pueden ser idénticos 25 o diferentes, se selecciona a partir de hidrógeno, un grupo r I zu alquilo que comprende de l a 18 átomos de carbono, un grupo fenilo, y un grupo alilo. 54. Una composición de conformidad con lo reclamado en la reivindicación 52, caracterizada porque el cuando menos un grupo funcional reactivo se selecciona a partir de un grupo hidroxilo y un grupo carboxilo, un grupo carbamato, y un grupo amida. _ 55. Una composición de conformidad con lo reclamado en la reivindicación 52, caracterizada porque los compuestos que se pueden hacer reaccionar con el grupo funcional para formar el grupo sililo se seleccionan a partir de hexametildisilazano, trimetilclorosilano, trimetilsilildietilamina, cloruro de t-butildimetilsililo, cloruro de difenilmetilsililo, hexametildisilazida, hexametildisiloxano, triflato de trimetilsililo, hexametildisililacetamida, y mezclas de cualquiera de los anteriores. 56. Una composición de conformidad con lo reclamado en la reivindicación 52, caracterizada porque el cuando menos un material comprende cuando menos un enlace seleccionado a partir de un enlace de éster, un enlace de uretano, un enlace de urea, un enlace de amida, un enlace de siloxano, y un enlace de éter. 57. Una composición de conformidad con lo reclamado en la reivindicación 52, caracterizada porque el cuando menos un material comprende un producto de reacción que tiene la siguiente estructura (X): ' (X) CH3 · H3C l οΗ3-ῖ5-οΗΒ_ Ο CH3 o O\\v/l\\ L I b H3C--SI--CH3 o o i Ο O CHa . o H3C -s;--CH3 OVK O O D CH3 O O , ' ' Y CH3 58. Una composición de conformidad con lo reclamado en la reivindicación 1, caracterizada porque la composición, cuando se cura, tiene un valor de resistencia inicial a las raspaduras tal que, después de la prueba de raspadura, se retiene más del 40 por ciento del brillo inicial a 20°. 59. Una composición de conformidad con lo [IIIIIIIIIIIIIIIIIIIIIIIIIIIIIIIIIIIIIIIIIIIIIIIIIIIIII------------u ι 273 reclamado en la reivindicación 58, caracterizada porque la composición, cuando se cura, tiene un valor de resistencia inicial a las raspaduras tal que, después de la prueba de raspadura, se retiene más del 50 por ciento del brillo 5 inicial a 20°. 60. Una composición de conformidad con lo reclamado en la reivindicación l, caracterizada porque la ' composición, cuando se cura, tiene un valor de resistencia retenida a las raspaduras tal que, después de la prueba de 10 raspadura, se retiene más del 30 por ciento del brillo _ inicial a 20°. 61. Una composición de conformidad con lo reclamado en la reivindicación 60, caracterizada porque la composición, cuando se cura, tiene un valor de resistencia · Ι5 Vretenida a las raspaduras tal que, después de la prueba de raspadura, se retiene más del 40 por ciento del brillo inicial a 20°. 62. Una composición de conformidad con lo reclamado en la reivindicación 1, caracterizada porque la 20 composición, cuando se cura, tiene una concentración de ' partículas dentro de una región superficial de la misma, que es mayor que una concentración de particulas dentro de una región en volumen de la misma. l 63. Un recubrimiento curado formado a partir de la η 25 composición de la reivindicación 1. IIIIIIIIIIIIIIIIIIIIIIIIIIIIIIIIIIIIIIIIIIIIIIIIII-IIIIIIIIIIIIIII-I-I274 64. Un recubrimiento curado de conformidad con lo reclamado en la reivindicación 63, caracterizado porque la composición curada se cura térmicamente. . 65. Un recubrimiento curado de conformidad con lo 5 reclamado en la reivindicación 63, caracterizado. porque la Χ composición curada se cura mediante su exposición a radiación ionizante. 66. Un recubrimiento curado de conformidad con lo reclamado en la reivindicación 63, caracterizado porque la lO composición curada se cura mediante su exposición a radiación actinica. 67. Un recubrimiento curado de conformidad con lo reclamado en la reivindicación 63, caracterizado porque la composición curada se cura mediante su exposición a: (1) _ H radiación ionizante o radiación actínica, y (2) energia térmica. 68. Un sustrato recubierto que comprende un sustrato y una composición de conformidad con lo reclamado en la reivindicación l depositada sobre cuando menos una porción 20 del sustrato. 69. Un método para formar un recubrimiento curado sobre un sustrato, el cual comprende aplicar sobre cuando y menos una porción del sustrato, una composición de recubrimiento de conformidad con lo reclamado en la 25 reivindicación 1. IIIIIIIIIIIIIIIIIIIIIIIIIIIIIIIIIIIIIIIIIIIIIIIIIIIIIIIIIIIIIIIIIIIIIIIIIIII l , 275 70. Un método de conformidad con lo reclamado en la reivindicación 69, caracterizado porque la composición de recubrimiento se cura térmicamente después de aplicarse al 7 sustrato. 71. Un método de conformidad con lo reclamado en la reivindicación 69, caracterizado porque el sustrato es un sustrato automotriz. 72. Un sustrato automotriz recubierto que comprende un sustrato automotriz y una composición de 10 conformidad con lo reclamado en la reivindicación 1 depositada sobre cuando menos una porción del sustrato automotriz. 73. Un sustrato automotriz › recubierto de conformidad con lo reclamado en la reivindicación 72, 15 caracterizado porque el sustrato automotriz es un tope. 74. Un l sustrato automotriz recubierto de conformidad con lo reclamado en la reivindicación 72, v caracterizado porque el sustrato automotriz es una cajuela. 75. Un sustrato automotriz recubierto de 20 conformidad con lo reclamado en la reivindicación 72, caracterizado porque el sustrato automotriz es una puerta. 76. Un sustrato automotriz recubierto de conformidad con lo reclamado en la reivindicación 72, Ρ caracterizado porque el sustrato automotriz es una defensa. 25 Y 77. Un sustrato automotriz recubierto de conformidad con lo reclamado en la reivindicación 72, caracterizado porque el sustrato automotriz es un alojamiento para un espejo. 78. Una composición de recubrimiento compuesta de múltiples componentes, la cual comprende una capa base depositada a partir de una composición de recubrimiento pigmentada, y una composición de conformidad con lo reclamado en la reivindicación l aplicada sobre cuando menos una porción de la capa base. 79. Un compuesto de múltiples componentes de conformidad con lo reclamado en la reivindicación 78, caracterizado porque la composición curada es una capa final. 80. Un compuesto de múltiples componentes de ;conformidad con lo reclamado en la reivindicación 78, caracterizado porque la composición curada es transparente. 81. Un método para hacer un compuesto de múltiples componentes, el cual comprende: · (a) aplicar una composición pigmentada a un sustrato para formar una capa base; (b) aplicar! una composición de capa final sobre cuando menos una porción de la capa base; y (c) curar la composición de capa final para formar una composición de conformidad con lo' reclamado en la reivindicación 1. 82. Un método de conformidad con lo reclamado en la reivindicación 81, caracterizado porque la composición de recubrimiento se cura térmicamente después de aplicarse al sustrato. 83. Un método de conformidad con lo reclamado en la reivindicación 81, caracterizado porque la composición de recubrimiento se cura mediante su exposición a radiación ionizante después de aplicarse al Sustrato. 84. Un metodo de conformidad con lo reclamado en la reivindicación 81, caracterizado porque la composición de recubrimiento se cura mediante su exposición: a radiación actinica después de aplicarse al sustrato. 85. Un método de conformidad con lo reclamado en la reivindicación 81, caracterizado porque la composición de recubrimiento se cura mediante su exposición a: (1) radiación ionizante o radiación actinica, y (2) energía térmica, después de aplicarse al sustrato. 86. Un método para mejorar la resistencia a las raspaduras de un sustrato polimérico o de un sustrato recubierto con polímero, el cual comprende formar una composición de conformidad "con lo reclamado en la reivindicación 1 sobre cuando menos una porción del sustrato. 87. Un método para retener el brillo de un sustrato polimérico o de un sustrato recubierto con polímero sobre cuando menos una porción de un periodo de tiempo previamente determinado, el cual comprende formar una IIIIIIIIIIIIIIIIIIIIIIIIIIIIIIIIIIIIIIIIIIIIIII------------ 278 composición de conformidad con lo reclamado en la reivindicación l sobre cuando menos una porción de la superficie del sustrato. 88. Un método para revitalizar el brillo de un 5 sustrato polimérico o de un sustrato recubierto con polímero, el cual comprende formar una composición de conformidad con lo reclamado en la reivindicación 1 sobre cuando menos una porción de la superficie del sustrato. 89. Una composición formada a partir de los IO componentes que comprenden: (a) cuando menos un polisiloxano que comprende cuando menos un grupo funcional reactivo, comprendiendo el polisiloxano cuando menos una de las siguientes unidades estructurales (I): 15 ' (I) RlnnzmSio(4_n-m/2 ' en donde cada R1, que puede ser idéntico o diferente, representa H, OH, un grupo hidrocarburo 20 monovalente o un grupo siloxano monovalente; cada R2, que puede ser idéntico o diferente, representa un grupo que comprende cuando menos un grupo funcional reactivo, en donde m y n satisfacen los requerimientos de O&lt;n&lt;4, O&lt;m&lt;4 y 25(m+n)&lt;4; 25 (b) cuando menos un reactivo que comprende cuando IIIIIlllllllllllllllllllllllllllllllllllllllllllllllllllllllllllllllllll . 279 menos un grupo funcional que es reactivo con cuando menos un grupo funcional seleccionado a partir del cuando menos un grupo reactivo funcional del cuando menos un polisiloxano y cuando menos un grupo funcional del cuando menos un reactivo; 5 Y (C) una pluralidad de partículas, I en donde cada cómponente es diferente, y en donde el valor de resistencia retenida a las raspaduras de la composición, cuando se cura, es mayor que el 10 valor de resistencia a las raspaduras retenida de una composición cuando se cura, que no contiene la pluralidad de particulas, en donde cada componente es diferente. 90. Una composición de conformidad con lo reclamado en la reivindicación 89, caracterizada porque la 15 composición, cuando se cura, tiene un valor de resistencia Ι inicial a las raspaduras tal que, después de la prueba de raspadura, se retiene más del 40 por ciento del brillo inicial a 20°. 91. Una composición de conformidad con lo 20 reclamado en la reivindicación 89, caracterizada porque la I composición, cuando se cura, tiene un valor de resistencia inicial a las raspaduras tal que, después de la prueba de raspadura, se retiene más del 30 por ciento del brillo inicial a 20°. 92. Una composición de conformidad con lo [III'IIIIIIIIIIIIIIIIIIIIIIIIIIIIIIIIIIIIIIIIIIIIIIIIIIIIIII-IIIIIIIIIIIIIIIII-II " 280 i reclamado en la reivindicación 89, caracterizada porque la composición, cuando se' cura, tiene una concentración de partículas dispersadas dentro de una región superficial de la misma, que es mayor que una concentración de partículas 5 dispersadas dentro de una región en volumen de la misma. 93. Un recubrimiento curado formado a partir de la composición de la reivindicación 89. 94. Un sustrato recubierto que comprende un sustrato y una Cómposición de conformidad con lo reclamado en 10 la reivindicación 71 depositada sobre cuando menos una porción del sustrato. 95. Un método para formar una composición curada de conformidad con lo reclamado en la reivindicación 89, sobre un sustrato, el cual comprende aplicar sobre cuando H menos una porción del sustrato, una composición de recubrimiento formada a partir de los componentes que comprenden una pluralidad de partículas, y un agente de actividad superficial, y curar la composición de, recubrimiento después de aplicarse al sustrato. Χ ' 20 96. Un metodo de conformidad con lo reclamado en ' la reivindicación 95, caracterizado porque la composición de recubrimiento se cura térmicamente después de aplicarse al ' sustrato. y ` 97. Un método de conformidad con lo reclamado en 25 la reivindicación 95, caracterizado porque el sustrato es un [IIIIIIIIIIIIIIIIIIIIIIIIIIIIIIIIIIIIIIIIIIIIIIIIIIIIIIIII-I-I-I-I-I-I-I-I-I-Ii Ζω sustrato automotriz. _ 98. Un sustrato automotriz recubierto que comprende un sustrato automotriz y una composición de conformidad con lo reclamado en la reivindicación 89 5 depositada sobre cuando menos una porción del sustrato automotriz. 99. Un sustrato I automotriz recubierto de conformidad con lo reclamado en la reivindicación 98, _ caracterizado porque el sustrato automotriz es un tope. 100. Un sustrato automotriz reCubierto de conformidad con lo reclamado en la reivindicación 98, caracterizado porque el sustrato automotriz es una cajuela. 101. Un sustrato automotriz recubierto de conformidad con lo reclamado en la reivindicación 98, . 15 caracterizado porque el sustrato automotriz es una puerta. 102. Un sustrato automotriz recubierto de conformidad con lo reclamado en la reivindicación 98, caracterizado porque el sustrato automotriz es una defensa. 103. Un sustrato automotriz recubierto de 20 conformidad con lo reclamado en la reivindicación 98, ' caracterizado porque el sustrato automotriz es un alojamiento de espejo. 104. Una composición de recubrimiento compuesta de múltiples componentes, la cual comprende una capa base 25 depositada a partir de una composición de recubrimiento pigmentada, y una composición de conformidad con lo reclamado en la reivindicación 88 aplicada sobre cuando menos una porción de la capa base. 105. Un compuesto de múltiples componentes de 5 conformidad con lo reclamado en la reivindicación 104¦ caracterizado porque la composición curada es una capa final. 106. Un compuesto de múltiples componentes de Δ conformidad con lo reclamado en la reivindicación 104, caracterizado porque la composición curada es transparente. · 10 107. Un método para hacer un compuesto de múltiples componentes, el cual comprende: (a) aplicar una composición pigmentada a un sustrato para formar una capa base; (b) aplicar una composición de capa final sobre Í 15 cuando menos una porción de la capa base; y (c) curar la composición de la capa final para formar una composición de conformidad con lo reclamado en la reivindicación'89. 108. Un método para mejorar la resistencia a las 20 raspaduras de un sustrato polimérico o de un sustrato ' recubierto con polímero, el cual comprende aplicar una composición de conformidad con lo reclamado en la reivindicación 89 sobre cuando menos una porción del sustrato. 109. Un método para retener el brillo de un lllllllllllllllllllll... | B05D000500 ¦ B05D000724 ¦ C08G007738 ¦ C08J000320 ¦ C08K000300 ¦ C08K000500 ¦ C08L008304 ¦ C09D000700 ¦ C09D000712 ¦ C09D016120 ¦ C09D016300 ¦ C09D017504 ¦ C09D018304 | 2008-01-07 FG GRANT OR REGISTRATION + ¦ 2005-08-16 GD LICENCE GRANTED | A coating composition (C1) comprises a polysiloxane (1) containing at least one reactive functional group (1a), at least one reactant (2) containing at least one functional group (2a), and a number of particles (3). (1a) reacts with (2a). (3) is selected from inorganic and/or composite particles. | For coating automotive substrate (preferably automobile bumper, hood, door, fender or mirror housing) (all claimed). | The composition improves the scratch resistance, retains and revitalizes the gloss of polymeric substrate or polymer coated substrate.
US8822591B2 | 2014-09-02 | Pigment dispersion liquid used in e.g. coating material, comprises pigment, liquid medium and block polymer containing specific polymer blocks, as polymer dispersing agent | Pigment dispersions | Dainichiseika Color & Chemicals Mfg. Co. Ltd.,Chuo-ku, Tokyo,JP ¦ Kyoto University,Kyoto-shi, Kyoto,JP ¦ Murakami Yoshikazu,Chuo-ku,JP ¦ Shimanaka Hiroyuki,Chuo-ku,JP ¦ Hitotsuyanagi Toshiyuki,Chuo-ku,JP ¦ Tsuchida Shinya,Chuo-ku,JP ¦ Goto Atsushi,Uji,JP ¦ Tsujii Yoshinobu,Uji,JP ¦ Fukuda Takeshi,Uji,JP | Murakami, Yoshikazu ¦ Shimanaka, Hiroyuki ¦ Hitotsuyanagi, Toshiyuki ¦ Tsuchida, Shinya ¦ Goto, Atsushi ¦ Tsujii, Yoshinobu ¦ Fukuda, Takeshi | A pigment dispersion liquid comprises pigment, liquid medium and block polymer. The block polymer contains polymer blocks (A, C') consisting of ethylenically unsaturated monomer (a) which does not have amino group and hydroxyl group, and polymer block (B') having amino compound and compound having hydroxyl group bonded through glycidyl group or isocyanate group, and polymer block (D) containing monomer (b) having glycidyl group or isocyanate group. A pigment dispersion liquid comprises pigment, liquid medium and block polymer of formula: A-B' or A-B'-C'. The block polymer contains polymer blocks (A, C') consisting of ethylenically unsaturated monomer (a) which does not have amino group and hydroxyl group, and polymer block (B') having amino compound and compound having hydroxyl group bonded through glycidyl group or isocyanate group, and polymer block (D) containing monomer (b) having glycidyl group or isocyanate group. INDEPENDENT CLAIMS are included for the following:block polymer; andmanufacture of the block polymer, which involves forming block (A) by living radical polymerization of monomer (a), forming blocks (D or C') by living radical polymerization of monomer (b) or monomer (a). Pigment dispersion liquid used in coating material, ink, coating agent, toner and stationery color (all claimed). Can also be used for coloring agent, oil paint, rotogravure ink, water-based flexo ink, inkjet ink, writing implement ink and color for color filter. The pigment dispersion liquid has excellent pigment dispersion stability, storage stability and gloss, and does not produce odor, discoloration, or contain heavy metals. Preferred Compound: The phosphorus type compound is phosphorus halide, phosphite type compound or phosphinate type compound.Preferred Compound: The compound having hydroxyl group or the amino compound is a pigment compound having amino group or hydroxyl group(s). The nitrogen compound is imide, hydantoin, barbituric acid or cyanuric acid. The oxygen compound is phenol type compound, iodo oxyphenyl compound or vitamin.Preferred Polymer: The block polymer is obtained using iodine compound as raw material and performing living radical polymerization using phosphorus compound, nitrogen compound or oxygen compound as catalyst. The polymer block (B') is contained in an amount of 1-60 mass%. The polymer dispersing agent has number average molecular weight of 1000-30000 and molecular weight distribution of 1.05-1.7. The amino compound is polyamine chosen from polyethyleneimine, polyallylamine and polyvinylamine. The block polymer is multi-branched type block polymer. | Disclosed is a pigment dispersion containing at least a pigment, a liquid medium and a high-molecular dispersant. The high-molecular dispersant is a block polymer represented by A-B or A-B-C, in which A, B and C each represent a polymer block and the A and C blocks may be the same or different. The block polymer and its production process are also disclosed. The high-molecular dispersant is free of problems of a smell, coloration, a heavy metal and cost, and its use can provide a pigment dispersion excellent in the dispersion stability of a pigment. L'invention concerne des dispersions de pigment qui comprennent au moins un pigment, un milieu liquide et un dispersant polymère et qui sont caractérisées en ce que le dispersant polymère est un polymère séquencé représenté par A-B ou A-B-C (A, B et C représentent chacun des séquences polymères et les séquences A et les séquences C peuvent être identiques ou différentes). L'invention concerne également des polymères séquencés et leur procédé de fabrication. Des dispersions de pigment présentant une excellente stabilité de la dispersion de pigment peuvent être obtenues en utilisant des dispersants polymères qui ne présentent pas de problèmes en termes d'odeur, de décoloration, de métaux lourds ou de coût. L’invention concerne des dispersions de pigment qui comprennent au moins un pigment, un milieu liquide et un dispersant polymère et qui sont caractérisées en ce que le dispersant polymère est un polymère séquencé représenté par A-B ou A-B-C (A, B et C représentent chacun des séquences polymères et les séquences A et les séquences C peuvent être identiques ou différentes). L’invention concerne également des polymères séquencés et leur procédé de fabrication. Des dispersions de pigment présentant une excellente stabilité de la dispersion de pigment peuvent être obtenues en utilisant des dispersants polymères qui ne présentent pas de problèmes en termes d’odeur, de décoloration, de métaux lourds ou de coût. | JP2008201411A ¦ WO2009JP63878A | 2008-08-05 ¦ 2009-08-05 | US8822591B2 ¦ EP2311920A1 ¦ EP2311920A4 ¦ JP05223082B2 ¦ KR1252371B1 ¦ KR2011042103A ¦ US20110136965A1 ¦ WO2010016523A1 | WO2010016523A1 ¦ EP2311920A1 ¦ KR2011042103A ¦ US20110136965A1 ¦ JP2010523880X ¦ KR1252371B1 ¦ JP05223082B2 ¦ US8822591B2 | The invention claimed is: 1. A pigment dispersion comprising at least a pigment, a liquid medium and a polymer dispersant, wherein: the liquid medium is water or at least one organic solvent; the polymer dispersant is a block polymer represented by A-B in which A and B each represent a polymer block formed from an ethylenically-unsaturated monomer; the A block is formed from an ethylenically-unsaturated monomer (monomer a) which is free of an amino group or hydroxyl group; and the B block is a polymer block which comprises a monomer unit having a urethane bond or a urea bond. 2. The pigment dispersion according to claim 1, wherein the block polymer A-B is a block polymer represented by A-D, said block polymer A-D obtained by living radical polymerization of the monomer a and a monomer b having an isocyanate group while using an iodine compound as an initiating compound and a phosphorus compound, nitrogen compound, or oxygen compound as a catalyst, and the B block is formed by reacting one of an amino compound E-1 and a hydroxyl-containing compound E-2 to the isocyanate group of the D block. 3. The pigment dispersion according to claim 2, wherein the D block comprises the monomer unit having the isocyanate group in an amount of more than 50 mol % of the monomer unit of the D block. 4. The pigment dispersion according to claim 1, wherein a content of the B block in the polymer dispersant is from 1 to 60 wt. %. 5. The pigment dispersion according to claim 1, wherein the polymer dispersant has a number average molecular weight of from 1,000 to 30,000. 6. The pigment dispersion according to claim 1, wherein the polymer dispersant has a polydispersity index (weight average molecular weight/number average molecular weight) of from 1.05 to 1.7. | C08F000830 ¦ C08F000800 ¦ C08F029300 ¦ C08F029700 ¦ C08L005300 ¦ C09D000700 ¦ C09D001110 ¦ C09D001700 ¦ C09D015300 | 2011-02-01 AS ASSIGNMENT DAINICHISEIKA COLOR & CHEMICALS MFG. CO., LTD., JA ASSIGNMENT OF ASSIGNORS INTEREST;ASSIGNORS:MURAKAMI, YOSHIKAZU;SHIMANAKA, HIROYUKI;HITOTSUYANAGI, TOSHIYUKI;AND OTHERS;REEL/FRAME:025781/0910 2011-01-07 ¦ 2011-02-01 AS ASSIGNMENT KYOTO UNIVERSITY, JAPAN ASSIGNMENT OF ASSIGNORS INTEREST;ASSIGNORS:GOTO, ATSUSHI;TSUJII, YOSHINOBU;FUKUDA, TAKESHI;SIGNING DATES FROM 20110106 TO 20110107;REEL/FRAME:025857/0448 ¦ 2011-02-01 AS ASSIGNMENT DAINICHISEIKA COLOR & CHEMICALS MFG. CO., LTD., JA ASSIGNMENT OF ASSIGNORS INTEREST;ASSIGNORS:GOTO, ATSUSHI;TSUJII, YOSHINOBU;FUKUDA, TAKESHI;SIGNING DATES FROM 20110106 TO 20110107;REEL/FRAME:025857/0448 ¦ 2011-02-01 AS ASSIGNMENT KYOTO UNIVERSITY, JAPAN ASSIGNMENT OF ASSIGNORS INTEREST;ASSIGNORS:MURAKAMI, YOSHIKAZU;SHIMANAKA, HIROYUKI;HITOTSUYANAGI, TOSHIYUKI;AND OTHERS;REEL/FRAME:025781/0910 2011-01-07 | A pigment dispersion liquid comprises pigment, liquid medium and block polymer. The block polymer contains polymer blocks (A, C') consisting of ethylenically unsaturated monomer (a) which does not have amino group and hydroxyl group, and polymer block (B') having amino compound and compound having hydroxyl group bonded through glycidyl group or isocyanate group, and polymer block (D) containing monomer (b) having glycidyl group or isocyanate group. | Pigment dispersion liquid used in coating material, ink, coating agent, toner and stationery color (all claimed). Can also be used for coloring agent, oil paint, rotogravure ink, water-based flexo ink, inkjet ink, writing implement ink and color for color filter. | The pigment dispersion liquid has excellent pigment dispersion stability, storage stability and gloss, and does not produce odor, discoloration, or contain heavy metals.
CN102421512B | 2014-06-11 | Vinyl polymer pigment dispersing agent, useful in e.g. solvent-borne, stain and industrial coating composition, comprises solution polymer or water dispersible polymer having e.g. vinyl addition polymer backbone and polymer side chains | Vinyl polymer wetting and dispersing agents ¦ Vinyl polymer wetting dispersant | Valspar buying companies,US | KILLILEA, T HOWARD ¦ GARNER, ARCHIE W ¦ WALLACE, DAVID R ¦ CAVALLIN, CARL LEWIS | Vinyl polymer pigment dispersing agent comprises (a) a solution polymer or water dispersible polymer having a vinyl addition polymer backbone, (b) one or more polymer side chains comprising a pendant cyclic urea functional group separated from the polymer backbone by at least 10 intervening atoms and (c) one or more polymer side chains comprising pendant urea functional groups separated from the polymer backbone by less than 10 intervening atoms. INDEPENDENT CLAIMS are included for:making a vinyl polymer pigment dispersing agent, comprising forming a solution polymer or water-dispersible polymer by addition polymerizing a mixture comprising one or more vinyl monomers, one or more monomers having cyclic urea functional groups and vinyl functional groups separated from one another by at least 10 intervening atoms, and (c) as above per se; anda pigment grind dispersion comprising a stable blend of a vinyl polymer pigment dispersing agent comprising a solution polymer or water-dispersible polymer having a vinyl addition polymer backbone and (b) as above per se, pigment particles, and a carrier. The pigment dispersion is useful in solvent-borne, water-borne paint, a finished paint, stain and industrial coating compositions including primers, primer surfacers, topcoats, and base coats. The pigment dispersing agent has low viscosity and can be easily synthesized, and has very good pigment wetting and dispersion capabilities. Preferred Components: The vinyl polymer is a solution polymer. The vinyl polymer is a water-dispersible polymer. The pendant cyclic urea functional groups are terminal groups on their respective polymer side chains. The agent contains less than 5 (preferably 2) wt.% of polymer side chains comprising a pendant cyclic urea functional group. The vinyl addition polymer backbone is derived from styrene or a fatty acid (meth)acrylate. The vinyl polymer has a hydroxyl number greater than 0, preferably greater than 20 and less than 200, preferably less than 100. The vinyl polymer has an acid number of less than 20 and an average molecular weight of greater than 2000 or less than 20000. Preferred Method: The pendant cyclic urea functional groups are separated from the polymer backbone by 10-20 intervening atoms or two or more urethane groups derived from a monomeric polyisocyanate, or by two urethane groups derived from a monomeric diisocyanate. The pendant urea functional groups separated from the polymer backbone by less than 10 intervening atoms comprise cyclic urea groups. The vinyl polymer has one or more polymer side chains comprising pendant cyclic urea functional groups separated from the polymer backbone by less than 5 intervening atoms. The agent comprises less than 2 wt.% of pendant cyclic urea functional groups separated from the polymer backbone by at least 10 intervening atoms and less than 2 wt.% of pendant cyclic urea functional groups separated from the polymer backbone by less than 5 intervening atoms. | A vinyl polymer pigment dispersing agent having a vinyl addition polymer backbone, one or more polymer side chains with pendant cyclic urea functional group(s) separated from the polymer backbone by at least 10 intervening atoms, and in some embodiments one or more polymer side chains comprising pendant urea functional groups separated from the polymer backbone by less than 10 intervening atoms. The dispersing agent may be made by addition polymerizing a mixture of one or more vinyl monomers and one or more monomers having cyclic urea functional groups and vinyl functional groups. The dispersing agent may be combined with pigment particles, a carrier and an optional surfactant to make a pigment grind dispersion with excellent pigment wetting and dispersing properties. The invention claims a vinyl polymer pigment dispersant, the vinyl addition polymer backbone; polymer side chain, cyclic urea functional group of a suspension of cyclic urea functional group one or a multi-containing a suspension of at least 10 a through an intervening atom with a polymer frame; and in certain embodiments of a one or multi-containing a polymer side chain, a functional group of a suspension through less than 10 a intervening atom with a polymer framework from a urea functional group of suspension. Said dispersant can be through the a mixture of addition polymerization process to prepare the one or multi-a a vinyl monomer, and a or multi-one having a cyclic urea functional group and a vinyl functional group of monomer. Said dispersant can be a pigment, and optionally a surface active agent combination, so it has excellent pigment wetting and dispersing properties of a pigment grinding dispersion. La présente invention concerne un agent dispersant de pigment polymère vinylique ayant un squelette de polymère d'addition de vinyle, une ou plusieurs chaînes latérales de polymère avec un/des groupe(s) fonctionnel(s) urée cyclique(s) pendant(s) séparé(s) du squelette de polymère par au moins 10 atomes intercalés, et dans certains modes de réalisation une ou plusieurs chaînes latérales de polymère comprenant des groupes fonctionnels urée pendants séparés du squelette de polymère par moins de 10 atomes intercalés. L'agent dispersant peut être préparé par polymérisation par addition d'un mélange d'un ou plusieurs monomères vinyliques et un ou plusieurs monomères ayant des groupes fonctionnels urée cycliques et des groupes fonctionnels vinyliques. L'agent dispersant peut être combiné avec des particules de pigment, un véhicule et un tensioactif facultatif pour préparer une dispersion broyée de pigment avec d'excellentes propriétés mouillantes et dispersantes de pigment. | US2009160190P ¦ WO2010US27224A | 2009-03-13 ¦ 2010-03-12 | CN102421512B ¦ BRPI1009818A2 ¦ CA2755254A1 ¦ CN102421512A ¦ EP2405997A2 ¦ EP2405997A4 ¦ US20120004359A1 ¦ US8748550B2 ¦ WO2010105219A2 ¦ WO2010105219A3 | WO2010105219A2 ¦ WO2010105219A3 ¦ CA2755254A1 ¦ US20120004359A1 ¦ EP2405997A2 ¦ CN102421512A ¦ US8748550B2 ¦ CN102421512B ¦ BRPI1009818A2 | We claim: 1. A vinyl polymer pigment dispersing agent comprising a solution polymer or water- dispersible polymer having: a) a vinyl addition polymer backbone; b) one or more polymer side chains comprising a pendant cyclic urea functional group separated from the polymer backbone by at least 10 intervening atoms; and c) one or more polymer side chains comprising pendant urea functional groups separated from the polymer backbone by less than 10 intervening atoms. 2. An agent according to claim 1, wherein the vinyl polymer is a solution polymer. 3. An agent according to claim 1, wherein the vinyl polymer is a water-dispersible polymer. 4. An agent according to claim 1, wherein the pendant cyclic urea functional groups are terminal groups on their respective polymer side chains. 5. An agent according to claim 1 , wherein the pendant cyclic urea functional groups are separated from the polymer backbone by 10 to 20 intervening atoms. 6. An agent according to claim 1, wherein the pendant cyclic urea functional groups are separated from the polymer backbone by two or more urethane groups derived from a monomeric polyisocyanate. 7. An agent according to claim 1, wherein the pendant cyclic urea functional groups are separated from the polymer backbone by two urethane groups derived from a monomeric diisocyanate. 8. An agent according to claim 1, wherein the pendant urea functional groups separated from the polymer backbone by less than 10 intervening atoms comprise cyclic urea groups. 9. An agent according to claim 1, wherein the vinyl polymer has one or more polymer side chains comprising pendant cyclic urea functional groups separated from the polymer backbone by less than 5 intervening atoms. 10. An agent according to claim 1 containing less than 2 weight percent pendant cyclic urea functional groups separated from the polymer backbone by at least 10 intervening atoms and less than 2 weight percent pendant cyclic urea functional groups separated from the polymer backbone by less than 5 intervening atoms. 11. An agent according to claim 1 containing less than 5 weight percent polymer side chains comprising a pendant cyclic urea functional group. 12. An agent according to claim 1 containing less than 2 weight percent polymer side chains comprising a pendant cyclic urea functional group. 13. An agent according to claim 1, wherein the vinyl addition polymer backbone is derived from styrene. 14. An agent according to claim 1, wherein the vinyl addition polymer backbone is derived from a fatty acid (meth)acrylate. 15. An agent according to claim 1, wherein the vinyl polymer has a hydroxyl number greater than 0 and less than about 200. 16. An agent according to claim 1 , wherein the vinyl polymer has a hydroxyl number greater than about 20 and less than about 100. 17. An agent according to claim 1 , wherein the vinyl polymer has an acid number less than about 20. 18. An agent according to claim 1 , wherein the vinyl polymer has a weight average molecular weight greater than about 2,000. 19. An agent according to claim 1, wherein the vinyl polymer has a weight average molecular weight less than about 20,000. 20. A method for making a vinyl polymer pigment dispersing agent, which method comprises forming a solution polymer or water-dispersible polymer by addition polymerizing a mixture comprising: a) one or more vinyl monomers; b) one or more monomers having cyclic urea functional groups and vinyl functional groups separated from one another by at least 10 intervening atoms; and c) one or more polymer side chains comprising pendant urea functional groups separated from the polymer backbone by less than 10 intervening atoms. 21. A pigment grind dispersion, comprising a stable blend of: a) a vinyl polymer pigment dispersing agent comprising a solution polymer or water-dispersible polymer having: i) a vinyl addition polymer backbone; and ii) one or more polymer side chains comprising a pendant cyclic urea functional group separated from the polymer backbone by at least 10 intervening atoms; b) pigment particles; and c) a carrier. 1. A vinyl polymer pigment dispersant, including the with a solution of polymer or water dispersible polymer: a) vinyl addition polymer backbone, b) polymer side chain of a one or multi-containing a suspension of cyclic ureas, cyclic urea functional group of said suspension through at least 10 a intervening atom with a polymer frame; and c) a or multi-one a suspension containing a urea functional group of polymer side chain, a functional group of a suspension through less than 10 a intervening atom with a polymer skeleton. 2. The vinyl polymer pigment dispersant according to claim 1, wherein said vinyl polymer is a solution polymer. 3. The vinyl polymer pigment dispersant according to claim 1, wherein said vinyl polymer is a water-dispersible polymer. 4. The vinyl polymer pigment dispersant according to claim 1, wherein said suspension of cyclic urea functional group is a base end thereof are a polymer side chain. 5. The vinyl polymer pigment dispersant according to claim 1, wherein the cyclic urea functional group of said suspension through 10 to 20 a intervening atom with a polymer skeleton. 6. The vinyl polymer pigment dispersant according to claim 1, wherein the cyclic urea functional group of said suspension through a two or more by a monomer type polyisocyanate derived a of amidogen formic ether radical and the said polymer frame. 7. The vinyl polymer pigment dispersant according to claim 1, wherein the cyclic urea functional group of said suspension through a two monomeric diisocyanate by a derivative of amidogen formic ether radical and the said polymer frame. 8. The vinyl polymer pigment dispersant according to claim 1, wherein, through less than 10 a intervening atom with a polymer skeleton of a suspension of urea from · include urea radical of functional group. 9. The vinyl polymer pigment dispersant according to claim 8, wherein said vinyl polymer has a one or multi-containing suspension of a cyclic urea functional group of polymer side chain, a suspension of urea functional group through less than 5 a intervening atom with a polymer skeleton. 10. The vinyl polymer pigment dispersant according to claim 8, the a is less than 2 weight % of through at least 10 intervening atom a cyclic urea functional group with a suspension of a polymer framework, and comprises less than 2 weight % of less than 5 through intervening atom with a suspension of a polymer frame from a cyclic urea functional group. 11. The vinyl polymer pigment dispersant according to claim 1, the comprises less than 5 weight % of suspension of cyclic urea functional group containing a polymer side chain. 12. The vinyl polymer pigment dispersant according to claim 1, the comprises less than 2 weight % of suspension of cyclic urea functional group containing a polymer side chain. 13. The vinyl polymer pigment dispersant according to claim 1, wherein the vinyl addition polymer backbone is derived from styrene. 14. The vinyl polymer pigment dispersant according to claim 1, wherein a vinyl addition polymer backbone derived from fatty acid (methyl) acrylate. 15. The vinyl polymer pigment dispersant according to claim 1, wherein said vinyl polymer has a positive birefringence greater than and less than the hydroxyl of 200. 16. The vinyl polymer pigment dispersant according to claim 1, wherein said vinyl polymer has a hydroxyl value of more than 20 and less than 100. 17. The vinyl polymer pigment dispersant according to claim 1, wherein said vinyl polymer has less than 20 of acid value. 18. The vinyl polymer pigment dispersant according to claim 1, wherein said vinyl polymer is more than 2, and the weight AVERAGE molecule quantity of. 19. The vinyl polymer pigment dispersant according to claim 1, wherein said vinyl polymer has a weight-average molecule amount of 20 to 000. 20. A preparation method for a vinyl polymer pigment dispersant, said method comprises, through addition polymerization mixture forming a polymer solution or water-dispersible polymer, said mixture comprises: a) a one or a multi-vinyl monomer, b) a one or multi-having a cyclic urea functional group and a functional group of a vinyl monomer, a cyclic urea functional group and vinyl functional group with each other through at least 10 a intervening atom; c) polymer side chain, a functional group of a suspension through less than 10 a intervening atom with a polymer framework from a urea functional group one or a multi-containing a suspension. 21. A pigment grinding dispersion, comprising components of the blend.: a) vinyl polymer pigment dispersant, include the polymer solution or water-dispersible polymer, a polymer solution or water-dispersible polymer comprising: i) a vinyl addition polymer backbone; and ii) polymer side chain of a one or multi-containing a suspension of cyclic ureas, cyclic urea functional group of said suspension through at least 10 a intervening atom with a polymer skeleton; b) a pigment, and c). | B01F001700 ¦ C08J000302 ¦ C08L002500 ¦ C09C000300 | 2014-06-11 C14 GRANT OF PATENT OR UTILITY MODEL + ¦ 2012-05-30 C10 ENTRY INTO SUBSTANTIVE EXAMINATION ¦ 2012-04-18 C06 PUBLICATION + | Vinyl polymer pigment dispersing agent comprises (a) a solution polymer or water dispersible polymer having a vinyl addition polymer backbone, (b) one or more polymer side chains comprising a pendant cyclic urea functional group separated from the polymer backbone by at least 10 intervening atoms and (c) one or more polymer side chains comprising pendant urea functional groups separated from the polymer backbone by less than 10 intervening atoms. | The pigment dispersion is useful in solvent-borne, water-borne paint, a finished paint, stain and industrial coating compositions including primers, primer surfacers, topcoats, and base coats. | The pigment dispersing agent has low viscosity and can be easily synthesized, and has very good pigment wetting and dispersion capabilities.
US5852133A | 1998-12-22 | Stable reduced formaldehyde emission level curable coating compsn. comprises polyfunctional epoxy! resin and 1,3,5-triazine carbamate crosslinker, useful for high acid etch resistant automotive coatings | Curable compositions containing 1,3,5-triazine carbamates and epoxy compounds | Cytec Technology Corp.,Wilmington,DE,US | Gupta, Ram Baboo ¦ Wu, Kuang Jong | A curable compsn. comprises:(a) a resin component comprising a polyfunctional epoxy cpd.; and(b) a crosslinker component comprising cpd(s). contg. functionality reactive with the epoxy gps. of the polyfunctional epoxy cpd., comprising a 1,3,5-triazine carbamate.Also claimed are:(i) a coating compsn. based on the above curable compsn.;(ii) a method of coating a substrate; and(iii) a substrate coated with a crosslinked film derived from the coating compsn. USEThe coating compsn. is used in original equipment mfr. e.g. automotive coatings, and general industrial coatings applications e.g. industrial maintenance coatings, architectural coatings and can coatings. The coatings may be used for wire, appliances, automotive parts, furniture, pipes and machinery, and can also be used to replace urethane coatings in acid etch resistant automotive finishes, powder coatings, and coil coatings. ADVANTAGEFormaldehyde emission levels are reduced compared to aminoplast resin based coatings without loss of the ultimate film properties. The compsn. can be formulated as stable, one-can system and the crosslinked films have high acid etch resistance, chemical resistance, hydrolysis resistance and durability. | Curable compositions which include a 1,3,5-triazine carbamate crosslinker and a polyfunctional epoxy resin as well as their uses in coatings are disclosed. The compositions may additionally contain a co-crosslinker and/or a polyfunctional hydroxy group containing material. Reduction in the formaldehyde emission levels relative to aminoplast resin based coatings can be achieved without loss of the ultimate film properties. | US19952950P | 1995-08-30 | US5852133A ¦ AT283312T ¦ BR199610137A ¦ CA2230604A1 ¦ CA2230604C ¦ DE69633927D1 ¦ DE69633927T2 ¦ EP847417A1 ¦ EP847417B1 ¦ ES2235195T3 ¦ JP03287575B2 ¦ JP11500773A ¦ KR1999044020A ¦ MX199801348A ¦ MX211961B ¦ WO1997008235A1 | WO1997008235A1 ¦ EP847417A1 ¦ US5852133A ¦ BR199610137A ¦ JP11500773A ¦ MX199801348A ¦ KR1999044020A ¦ JP03287575B2 ¦ MX211961B ¦ EP847417B1 ¦ DE69633927D1 ¦ ES2235195T3 ¦ DE69633927T2 ¦ CA2230604C | We claim: 1. A curable composition, comprising: * (1) a resin component comprising a polyfunctional epoxy compound containing, on average, at least two epoxy functionalities per molecule, such polyfunctional epoxy compound being a copolymer of an epoxy group containing unsaturated monomer with an unsaturated comonomer which does not contain epoxy groups; and * (2) a crosslinker component comprising a 1,3,5-triazine carbamate of the following general formula, as well as oligomers thereof: wherein R is selected from the group consisting of –NHCOOR3, hydrogen, hydrocarbyl, hydrocarbyloxy, hydrocarbylthio, amido, sulfonamido, amino, hydrocarbylamino, dihydrocarbylamino and cyclic amino; and wherein each R1, R2 and R3 is independently selected from the group consisting of hydrocarbyl and hydrocarbyloxyhydrocarbyl; wherein the resin component and the crosslinker component are present in an epoxy:carbamate equivalents ratio of from about 0.5:1 to about 2:1. 2. A coating composition, comprising: * (1) a resin component comprising a polyfunctional epoxy compound containing, on average, at least two epoxy functionalities per molecule, such polyfunctional epoxy compound being a copolymer of an epoxy group containing unsaturated monomer with an unsaturated comonomer which does not contain epoxy groups; and * (2) a crosslinker component comprising a 1,3,5-triazine carbamate of the following general formula, as well as oligomers thereof: wherein R is selected from the group consisting of –NHCOOR3, hydrogen, hydrocarbyl, hydrocarbyloxy, hydrocarbylthio, amido, sulfonamido, amino, hydrocarbylamino, dihydrocarbylamino and cyclic amino; and wherein each R1, R2 and R3 is independently selected from the group consisting of hydrocarbyl and hydrocarbyloxyhydrocarbyl; wherein the resin component and the crosslinker component are present in an epoxy:carbamate equivalents ratio of from about 0.5:1 to about 2:1. 3. A method of coating a substrate, comprising the steps of: * (A) applying to the substrate a curable composition, comprising: * (1) a resin component comprising a polyfunctional epoxy compound containing, on average, at least two epoxy functionalities per molecule, such polyfunctional epoxy compound being a copolymer of an epoxy group containing unsaturated monomer with an unsaturated comonomer which does not contain epoxy groups; and * (2) a crosslinker component comprising a 1,3,5-triazine carbamate of the following general formula, as well as oligomers thereof: wherein R is selected from the group consisting of –NHCOOR3, hydrogen, hydrocarbyl, hydrocarbyloxy, hydrocarbylthio, amido, sulfonamido, amino, hydrocarbylamino, dihydrocarbylamino and cyclic amino; and wherein each R1, R2 and R3 is independently selected from the group consisting of hydrocarbyl and hydrocarbyloxyhydrocarbyl; then * (B) curing the so applied curable composition to form a crosslinked film; wherein the resin component and the crosslinker component are present in an epoxy:carbamate equivalents ratio of from about 0.5:1 to about 2:1. 4. The curable composition of claim 1, wherein R is –NHCOOR3, and R1, R2 and R3 are each independently an alkyl group of 1 to 8 carbon atoms. 5. The curable composition of claim 1, wherein the crosslinker component further comprises a co-crosslinker selected from the group consisting of aminoplast resins, blocked polyfunctional isocyanates, unblocked polyfunctional isocyanates, polyamines and polyacids. 6. The curable composition of claim 1, wherein the polyfunctional epoxy compound is a bisepoxide selected from glycidyl ethers of dihydric phenols. 7. The curable composition of claim 1, wherein the resin component further comprises a polyfunctional active hydrogen group containing compound. 8. The curable composition of claim 1, further comprising a cure catalyst. 9. The curable composition of claim 8, wherein the cure catalyst is selected from the group consisting of a basic catalyst, an organometallic catalyst and an acidic catalyst. 10. The curable composition of claim 9, wherein the cure catalyst is a basic catalyst selected from the group consisting of quaternary onium compounds and salts thereof. 11. The curable composition of claim 9, wherein the cure catalyst is an organometallic catalyst selected from organotin compounds. 12. The curable composition of claim 1, wherein the resin component and the crosslinker component are present in an epoxy:carbamate equivalents ratio of from about 0.8:1 to about 1.2:1. 13. The curable composition of claim 1, further comprising a light stabilizer selected from the group consisting of a UV absorber, a hindered amine light stabilizer and mixtures thereof. 14. The curable composition of claim 1, further comprising a light stabilizer selected from the group consisting of a hydroxy aryl triazine UV absorber, a hindered amine light stabilizer and mixtures thereof. 15. The coating composition of claim 2, wherein the coating is a liquid coating comprising an organic solvent. 16. The coating composition of claim 15, wherein the coating is a liquid coating comprising water as the liquid medium. 17. The coating composition of claim 2, wherein the coating is in the form of a powder coating. 18. The coating composition of claim 2, wherein R is –NHCOOR3, and R1, R2 and R3 are each independently an alkyl group of 1 to 8 carbon atoms. 19. The coating composition of claim 2, wherein the crosslinker component further comprises a co-crosslinker selected from the group consisting of aminoplast resins, blocked polyfunctional isocyanates, unblocked polyfunctional isocyanates, polyamines and polyacids. 20. The coating composition of claim 2, wherein the polyfunctional epoxy compound is a bisepoxide selected from glycidyl ethers of dihydric phenols. 21. The coating composition of claim 2, wherein the resin component further comprises a polyfunctional active hydrogen group containing compound. 22. The coating composition of claim 2, further comprising a cure catalyst. 23. The coating composition of claim 22, wherein the cure catalyst is selected from the group consisting of a basic catalyst, an organometallic catalyst and an acidic catalyst. 24. The coating composition of claim 23, wherein the cure catalyst is a basic catalyst selected from the group consisting of quaternary onium compounds and salts thereof. 25. The coating composition of claim 23, wherein the cure catalyst is an organometallic catalyst selected from organotin compounds. 26. The coating composition of claim 2, wherein the resin component and the crosslinker component are present in an epoxy:carbamate equivalents ratio of from about 0.8:1 to about 1.2:1. 27. The coating composition of claim 2, further comprising a light stabilizer selected from the group consisting of a UV absorber, a hindered amine light stabilizer and mixtures thereof. 28. The coating composition of claim 2, further comprising a light stabilizer selected from the group consisting of a hydroxy aryl triazine UV absorber, a hindered amine light stabilizer and mixtures thereof. 29. The method of claim 3, wherein R is –NHCOOR3, and R1, R2 and R3 are each independently an alkyl group of 1 to 8 carbon atoms. 30. The method of claim 3, wherein the crosslinker component further comprises a co-crosslinker selected from the group consisting of aminoplast resins, blocked polyfunctional isocyanates, unblocked polyfunctional isocyanates, polyamines and polyacids. 31. The method of claim 3, wherein the polyfunctional epoxy compound is a bisepoxide selected from glycidyl ethers of dihydric phenols. 32. The method of claim 3, wherein the resin component further comprises a polyfunctional active hydrogen group containing compound. 33. The method of claim 3, wherein the curable composition further comprises a cure catalyst selected from the group consisting of a basic catalyst, an organometallic catalyst and an acidic catalyst. 34. The method of claim 33, wherein the cure catalyst is a basic catalyst selected from the group consisting of quaternary onium compounds and salts thereof. 35. The method of claim 33, wherein the cure catalyst is an organometallic catalyst selected from organotin compounds. 36. The method of claim 3, wherein the resin component and the crosslinker component are present in an epoxy:carbamate equivalents ratio in the range of from about 0.8:1 to about 1.2:1. 37. The method of claim 3, wherein the curable composition further comprises a light stabilizer selected from the group consisting of a UV absorber, a hindered amine light stabilizer and mixtures thereof. 38. The method of claim 37, wherein the light stabilizer selected from the group consisting of a hydroxy aryl triazine UV absorber, a hindered amine light stabilizer and mixtures thereof. 39. A substrate coated with a crosslinked film derived from a curable composition, comprising: * (1) a resin component comprising a polyfunctional epoxy compound containing, on average, at least two epoxy functionalities per molecule, such polyfunctional epoxy compound being a copolymer of an epoxy group containing unsaturated monomer with an unsaturated comonomer which does not contain epoxy groups; and * (2) a crosslinker component comprising a 1,3,5-triazine carbamate of the following general formula, as well as oligomers thereof: wherein R is selected from the group consisting of –NHCOOR3, hydrogen, hydrocarbyl, hydrocarbyloxy, hydrocarbylthio, amido, sulfonamido, amino, hydrocarbylamino, dihydrocarbylamino and cyclic amino; and wherein each R1, R2 and R3 is independently selected from the group consisting of hydrocarbyl and hydrocarbyloxyhydrocarbyl; wherein the resin component and the crosslinker component are present in an epoxy:carbamate equivalents ratio of from about 0.5:1 to about 2:1. 40. The coated substrate of claim 39, wherein R is –NHCOOR3, and R1, R2 and R3 are each independently an alkyl group of 1 to 8 carbon atoms. 41. The coated substrate of claim 39, wherein the crosslinker component further comprises a co-crosslinker selected from the group consisting of aminoplast resins, blocked polyfunctional isocyanates, unblocked polyfunctional isocyanates, polyamines and polyacids. 42. The coated substrate of claim 39, wherein the polyfunctional epoxy compound is a bisepoxide selected from glycidyl ethers of dihydric phenols. 43. The coated substrate of claim 39, wherein the resin component further comprises a polyfunctional active hydrogen group containing compound. 44. The coated substrate of claim 39, wherein the curable composition further comprises a cure catalyst selected from the group consisting of a basic catalyst, an organometallic catalyst and an acidic catalyst. 45. The coated substrate of claim 44, wherein the cure catalyst is a basic catalyst selected from the group consisting of quaternary onium compounds and salts thereof. 46. The coated substrate of claim 44, wherein the cure catalyst is an organometallic catalyst selected from organotin compounds. 47. The coated substrate of claim 39, wherein the resin component and the crosslinker component are present in an epoxy:carbamate equivalents ratio in the range of from about 0.8:1 to about 1.2:1. 48. The coated substrate of claim 39, wherein the curable composition further comprises a light stabilizer selected from the group consisting of a UV absorber, a hindered amine light stabilizer and mixtures thereof. 49. The coated substrate of claim 48, wherein the light stabilizer selected from the group consisting of a hydroxy aryl triazine UV absorber, a hindered amine light stabilizer and mixtures thereof. | C08G005944 ¦ C08F000830 ¦ C08G005940 ¦ C08G005950 ¦ C08K00053492 ¦ C09D013306 ¦ C09D016300 ¦ C08L006132 | 2014-03-22 AS ASSIGNMENT AI CHEM & CY US ACQUICO, INC., DELAWARE ASSIGNMENT OF ASSIGNORS INTEREST;ASSIGNOR:CYTEC TECHNOLOGY CORP.;REEL/FRAME:032502/0328 2013-04-03 ¦ 2014-03-22 AS ASSIGNMENT ALLNEX USA INC., DELAWARE CHANGE OF NAME;ASSIGNOR:AI CHEM & CY US ACQUICO, INC.;REEL/FRAME:032503/0261 2013-05-28 ¦ 2013-04-03 AS ASSIGNMENT DEUTSCHE BANK AG NEW YORK BRANCH, NEW YORK FIRST LIEN PATENT SECURITY AGREEMENT;ASSIGNOR:AI CHEM & CY US ACQUICO, INC.;REEL/FRAME:030147/0492 2013-04-03 ¦ 2013-04-03 AS ASSIGNMENT DEUTSCHE BANK AG NEW YORK BRANCH, NEW YORK SECOND LIEN PATENT SECURITY AGREEMENT;ASSIGNOR:AI CHEM & CY US ACQUICO, INC.;REEL/FRAME:030147/0511 2013-04-03 ¦ 2010-05-27 FPAY FEE PAYMENT + ¦ 2006-05-24 FPAY FEE PAYMENT + ¦ 2002-05-30 FPAY FEE PAYMENT + ¦ 1996-11-26 AS ASSIGNMENT CYTEC TECHNOLOGY CORP., DELAWARE ASSIGNMENT OF ASSIGNORS INTEREST;ASSIGNORS:GUPTA, RAM BABOO;WU, KUANG JONG;REEL/FRAME:008235/0872 1996-11-18 ¦ 1996-11-26 AS ASSIGNMENT CYTEC TECHNOLOGY CORP., DELAWARE ASSIGNMENT OF ASSIGNORS INTEREST;ASSIGNORS:GUPTA, RAM BABOO;WU, KUANG JONG;REEL/FRAME:008440/0423 1996-11-18 | A curable compsn. comprises:(a) a resin component comprising a polyfunctional epoxy cpd.; and(b) a crosslinker component comprising cpd(s). contg. functionality reactive with the epoxy gps. of the polyfunctional epoxy cpd., comprising a 1,3,5-triazine carbamate.Also claimed are:(i) a coating compsn. based on the above curable compsn.;(ii) a method of coating a substrate; and(iii) a substrate coated with a crosslinked film derived from the coating compsn. | USE The coating compsn. is used in original equipment mfr. e.g. automotive coatings, and general industrial coatings applications e.g. industrial maintenance coatings, architectural coatings and can coatings. The coatings may be used for wire, appliances, automotive parts, furniture, pipes and machinery, and can also be used to replace urethane coatings in acid etch resistant automotive finishes, powder coatings, and coil coatings. | ADVANTAGE Formaldehyde emission levels are reduced compared to aminoplast resin based coatings without loss of the ultimate film properties. The compsn. can be formulated as stable, one-can system and the crosslinked films have high acid etch resistance, chemical resistance, hydrolysis resistance and durability.
US5820925A | 1998-10-13 | Painting motor vehicles, esp re-finishing damaged or old vehicles using paints based on hydroxy-functional polymer, tin catalyst and poly:isocyanate hardener | Coating process | Imperial Chemical Industries Plc.,London,GB | Fenn, David Robert ¦ Kay, Graham Stuart | Painting a motor vehicle comprises: (i) mixing pigmented base paints comprising OH-functional polymer, from a series of master colours in predetermined proportions to obtain a paint pack having a desired final colour, opt. adding an unpigmented blending clear comprising an OH-functional polymer; (ii) adding (a) tin catalyst for reaction between isocyanate and OH gps., and (b) a polyfunctional thiol having ≥3 thiol gps., opt. (a) and/or (b) being added as part of the blending clear; (iii) before or after (ii), adding a hardener comprising polyisocyanate crosslinker, to form a thermosetting pigmented coating compsn.; (iv) applying a layer of the compsn. to a vehicle surface; and (v) causing or allowing the layer to dry and cure. The coating compsn. has an improved consistency of pot life irrespective of pigments present.Also claimed are: (1) making a catalyst mixt. comprising mixing: a tin mercaptide; and a polyfunctional thiol having ≥3 thiol gps.; (2) making a catalysed coating compsn. comprising mixing in any order, pigmented base paint(s) contg. an OH-functional polymer, opt. a blending clear contg. an OH-functional polymer, a polyisocyanate, a tin mercaptide and a polyfunctional thiol having ≥3 thiol gps.; (3) a coated substrate obtainable as above. USEThe process is useful in refinishing motor vehicles and for painting commercial vehicles, e.g. in a livery. ADVANTAGEThe paints have a more consistent pot life irrespective of the pigments present (claimed), and a more consistent curing rate. Use of tin mercaptides improves the curing rate without any reduction in pot life, partic. in the early stages. | A process for refinishing a motor vehicle by<P><P> selecting and mixing two or more pigmented base paints from a series of master colors, each base paint having a hydroxyl functional polymer selected from the group consisting of an acrylic addition polymer, a polyester polymer and mixtures thereof, having a number average molecular weight of 600 to 10 000 and a hydroxyl value of 5 to 500, and<P>< P>adding a hardener of a polyisocyanate crosslinker to react and crosslink with said hydroxyl functional polymer in each base paint to form a thermosetting pigmented composition, the improvement in the process comprising;<P><P>adding a catalyst mixture of a tin catalyst and a polyfunctional thiol having at least three thiol groups per molecule in which the ratio of the number of moles of thiol groups from the polyfunctional thiol to the number of moles of tin from the tin catalyst is 1:1 to 500:1, to form a catalyzed pigmented coating composition having a more constant irrespective of the pigments contained in the two or more basic paints;<P><P>applying a layer of the catalyzed pigmented coating composition to the surface of the motor vehicle, and;<P><P>causing the applied layer to dry and cure. A process for refinishing a motor vehicle by selecting and mixing two or more pigmented base paints from a series of master colors, each base paint having a hydroxyl functional polymer selected from the group consisting of an acrylic addition polymer, a polyester polymer and mixtures thereof, having a number average molecular weight of 600 to 10 000 and a hydroxyl value of 5 to 500, and adding a hardener of a polyisocyanate crosslinker to react and crosslink with said hydroxyl functional polymer in each base paint to form a thermosetting pigmented composition, the improvement in the process comprising; adding a catalyst mixture of a tin catalyst and a polyfunctional thiol having at least three thiol groups per molecule in which the ratio of the number of moles of thiol groups from the polyfunctional thiol to the number of moles of tin from the tin catalyst is 1:1 to 500:1, to form a catalyzed pigmented coating composition having a more constant irrespective of the pigments contained in the two or more basic paints; applying a layer of the catalyzed pigmented coating composition to the surface of the motor vehicle, and; causing the applied layer to dry and cure. | GB19947495A ¦ GB199422244A ¦ GB199422243A ¦ US1995413625A | 1994-04-15 ¦ 1994-11-04 ¦ 1994-11-04 ¦ 1995-03-30 | US5820925A ¦ AU199516320A ¦ AU690635B ¦ CA2146476A1 ¦ CA2146476C ¦ DE69527224D1 ¦ DE69527224T2 ¦ EP677541A1 ¦ EP677541B1 ¦ ES2177589T3 ¦ GB199407495D0 ¦ GB199422243D0 ¦ GB199422244D0 ¦ JP8052422A | EP677541A1 ¦ AU199516320A ¦ CA2146476A1 ¦ JP8052422A ¦ AU690635B ¦ US5820925A ¦ EP677541B1 ¦ DE69527224D1 ¦ ES2177589T3 ¦ CA2146476C | We claim: 1. A process for refinishing multiple motor vehicles with different color refinish paint, where each vehicle is painted with a pigmented refinish paint of a predetermined color, the refinish paint having reduced variability catalyzed pot life and cure time at a given catalyst level irrespective of the combination of pigments in the refinish paint, the process comprising: * selecting and mixing two or more pigmented base paints from a series of master color base paints to obtain a color paint pack, each pigmented base paint having a hydroxyl functional polymer selected from the group consisting of an acrylic addition polymer, a polyester polymer, and mixtures thereof, the hydroxyl polymer having a number average molecular weight between about 600 and 10,000, and a hydroxyl value between about 5 and 500; * adding a hardener and a catalyst mixture to the color paint pack to obtain a thermosetting refinish paint of a predetermined color, the hardener being a polyisocyanate crosslinker to react and crosslink with said hydroxyl functional polymer in each base paint the catalyst mixture being a tin catalyst and a polyfunctional thiol having at least three thiol groups, where the ratio of the number of moles of thiol groups from the polyfunctional thiol to number of moles of tin from the tin catalyst is 1:1 to 500:1, to form a catalyzed refinish paint having reduced pot-life relative to thiol catalysts having less than three thiol groups, irrespective of the pigments contained in the color paint pack: * applying a layer of the refinish paint to the surface of the motor vehicle; and * causing the applied layer of refinish paint to dry and cure within a predetermined time. 2. A process according to claim 1 in which the tin catalyst is a tin mercaptide. 3. A process according to claim 1 in which the tin catalyst is added in amount of from 0.0001 to 3% by weight based on the weight of the hydroxyl functional polymer. 4. A process according to claim 1 in which the polyfunctional thiol has at least 4 thiol groups per molecule. 5. A process according to claim 1 in which the polyfunctional thiol has a thiol equivalent weight of at least 50. 6. A process according to claim 1 where the catalyst mixture is added along with an unpigmented blending clear having a hydroxyl functional polymer. 7. A process according to claim 6 in which the hydroxyl functional polymer in the blending clear is selected from the group consisting of an acrylic addition polymer, a polyester polymer and mixtures thereof. 8. A process according to claim 6 in which the hydroxyl functional polymer in the blending clear has a number average molecular weight of 600 to 10,000 as measured by gel permeation chromatography. 9. The process of claim 6 in which the hydroxyl functional polymer in the blending clear has a hydroxy value of 5 to 500. 10. The process of claim 6 in which each hydroxyl functional polymer in each of the pigmented base paints and the hydroxyl functional polymer in the blending clear each independently are acrylic addition polymers having a Fox Tg of 0° to 80° C. 11. In a process for refinishing multiple motor vehicles with different color refinish paint where each vehicle is painted with a refinish paint of a predetermined color, including the steps of, * selecting and mixing two or more pigmented base paints from a series of master color base paints to obtain a color paint pack, each base paint having a hydroxyl functional polymer selected from the group consisting of an acrylic addition polymer, a polyester polymer, and mixtures thereof, the hydroxyl functional polymer having a number average molecular weight between about 600 and 10,000, and a hydroxyl value between about 5 and 500, * adding a hardener and a catalyst to the color paint pack to obtain a thermosetting refinish paint of a predetermined color, the hardener being a polyisiocyanate crosslinker to react and crosslink with said hydroxyl functional polymer in each base paint, * applying a layer of catalyzed refinish paint to the surface of a motor vehicle, and causing the applied layer of refinish paint to dry and cure, the improvement comprising: * adding a catalyst mixture to the color paint pack to reduce variability catalyzed pot-life, the catalyst mixture being a tin catalyst and a polyfunctional thiol having at least three thiol groups, where the ratio of moles of thiol groups from the polyfunctional thiol to the number of moles of tin from the tin catalyst is 1:1 to 500:1, to form a catalyzed refinish paint having reduced variability catalyzed pot-life relative to thiol catalysts having less than three thiol groups, irrespective of the pigments contained in the color paint pack. | B05D000500 ¦ B05D000506 ¦ C08G001824 ¦ C08G001838 ¦ C08G001862 ¦ C09D017504 | 2010-04-13 FPAY FEE PAYMENT + ¦ 2006-04-13 FPAY FEE PAYMENT + ¦ 2002-04-30 REMI MAINTENANCE FEE REMINDER MAILED ¦ 2002-04-12 FPAY FEE PAYMENT + ¦ 2000-06-09 AS ASSIGNMENT PPG INDUSTRIES OHIO, INC., OHIO ASSIGNMENT OF ASSIGNORS INTEREST;ASSIGNOR:IMPERIAL CHEMICAL INDUSTRIES PLC;REEL/FRAME:010832/0110 1999-12-14 ¦ 1997-05-27 AS ASSIGNMENT IMPERIAL CHEMICAL INDUSTRIES, PLC, ENGLAND ASSIGNMENT OF ASSIGNORS INTEREST;ASSIGNORS:FENN, DAVID ROBERT;KAY, GRAHAM STUART;REEL/FRAME:008547/0518 1996-11-25 | Painting a motor vehicle comprises: (i) mixing pigmented base paints comprising OH-functional polymer, from a series of master colours in predetermined proportions to obtain a paint pack having a desired final colour, opt. adding an unpigmented blending clear comprising an OH-functional polymer; (ii) adding (a) tin catalyst for reaction between isocyanate and OH gps., and (b) a polyfunctional thiol having ≥3 thiol gps., opt. (a) and/or (b) being added as part of the blending clear; (iii) before or after (ii), adding a hardener comprising polyisocyanate crosslinker, to form a thermosetting pigmented coating compsn.; (iv) applying a layer of the compsn. to a vehicle surface; and (v) causing or allowing the layer to dry and cure. The coating compsn. has an improved consistency of pot life irrespective of pigments present.Also claimed are: (1) making a catalyst mixt. comprising mixing: a tin mercaptide; and a polyfunctional thiol having ≥3 thiol gps.; (2) making a catalysed coating compsn. comprising mixing in any order, pigmented base paint(s) contg. an OH-functional polymer, opt. a blending clear contg. an OH-functional polymer, a polyisocyanate, a tin mercaptide and a polyfunctional thiol having ≥3 thiol gps.; (3) a coated substrate obtainable as above. | USE The process is useful in refinishing motor vehicles and for painting commercial vehicles, e.g. in a livery. | ADVANTAGE The paints have a more consistent pot life irrespective of the pigments present (claimed), and a more consistent curing rate. Use of tin mercaptides improves the curing rate without any reduction in pot life, partic. in the early stages.
US5021481A | 1991-06-04 | N-hydro:carbyl:oxy hindered amine light stabilisers contg. phosphorus useful as stabilisers for coating systems and polyolefin fibres | N-hydrocarbyloxy hindered amine light stabilizers with phosphorus moieties | Ciba Geigy Corporation,Ardsley,NY,US | Galbo, James P. ¦ Seltzer, Raymond | Cpd. is claimed which is an N-hydroxycarbyloxy hindered amine substd. by a trivalent phosphorus moiety having a formula (I)-(V). In the formulae R1, R2 = methyl (pref. or ethyl or together are pentamethylene; R3, R4 = 1-4C alkyl (pref. methyl or tert-butyl); R5 = direct bond, methylene (both pref.) or 2-5C 1,1-alkylidene; X, L1, L2 = -O- or -NY- where Y = H or 1-18C alkyl (pref. n-butyl or dodecyl for X, tert-butyl for L1, L2); T = 2-3C alkylene opt. substd. by one or two 1-4C alkyl gps.; G = 2-12C alkylene (pref. hexamethylene); E = 1-18C alkyl, 5-12C cycloalkyl, 2-8C alkenyl, 5-12C cycloalkenyl, 7-15C aralkyl, a radical of an opt. satd. bicyclic or tricyclic hydrocarbon of 7-12C or aryl of 6-12C or said aryl opt. substd. by alkyl.Compsn. stabilised against the deleterious effects of actinic light comprises: (a) a polymer subject to degradation caused by the deleterious effects of actinic light (pref. a polyolefin, more pref. polypropylene, or a thermoset acrylic resin or an alkyd enamel, or a coating system based on alkyd, acrylic, acrylic-alkyd, polyester, epoxide, urethane, polyamide, vinyl or epoxy-polyester resins), and (b) a stabilising amt. of the above cpd.; and opt. a UV absorber or additional light stabiliser. ADVANTAGEStabilisers may be used in a variety of coating systems including ambient cured and acid catalysed coating systems. Physical integrity of the coating is maintained to a highr deg. with a significant redn. in loss of glass and yellowing. They can also be used as stabilisers for polyolefin fibres, partic. polypropylene fibres, when used in conjunction with other stabilisers. | N-Hydrocarbyloxy derivatives of phosphorus substituted 4-amino- and 4-hydroxy-2,2,6,6-tetramethylpiperidine are effective light stabilizers for polymer compositions. These phosphorus compounds include phosphites and cyclic phosphites such as 1,3,2-dioxaphospholanes, 1,3,2-dioxaphosphorinanes, 1,3,2-oxazaphospholidines, 1,3,2-diazaphospholidines, 1,3,2-dioxaphosphocins, 1,3,2-dioxaphosphepins and 2,4,8,10-tertraoxa-3,9-diphosphaspiro[5,5]-undecanes. | US1989326851A | 1989-03-21 | US5021481A ¦ CA2012496A1 ¦ DE69013547D1 ¦ DE69013547T2 ¦ EP389430A1 ¦ EP389430B1 ¦ JP02867060B2 ¦ JP2289593A | US5021481A | What is claimed is: 1. A compound which is an N-hydrocarbyloxy hindered amine substituted by a trivalent phosphorus moiety having a formula I, II, II, IV or V wherein R1 and R2 are independently methyl or ethyl or R1 and R2 together are pentamethylene, R 3 and R4 are independently alkyl of 1 to 4 carbon atoms, R 5 is a direct bond, methylene or 1,1-alkylidene of 2 to 5 carbon atoms, X is –O–or–NY–where Y is hydrogen or alkyl of 1 to 18 carbon atoms, or X is L1 and L2 are independently–O–or–NY–where Y is hydrogen or alkyl of 1 to 18 carbon atoms, or L1 and L2 are independently T is alkylene of 2 or 3 carbon atoms or said alkylene substituted by one or two alkyl groups each of 1 to 4 carbon atoms, G is alkylene of 2 to 12 carbon atoms, and E is alkyl of 1 to 18 carton atoms, cycloalkyl of 5 to 12 carbon atoms, alkenyl of 2 to 8 carbon atoms, cycloalkenyl of 5 to 12 carbon atoms, aralkyl of 7 to 15 carbon atoms, a radical of a saturated or unsaturated bicyclic or tricyclic hydrocarbon of 7 to 12 carbon atoms or aryl of 6 to 10 carbon atoms or said aryl substituted by alkyl. 2. A compound according to claim 1 wherein R1 and R2 are each methyl. 3. A compound according to claim 1 wherein R3 and R4 are independently methyl or tert-butyl. 4. A compound according to claim 3 wherein R3 and R4 are each tert-butyl. 5. A compound according to claim 1 wherein R5 is a direct bond or methylene. 6. A compound according to claim 5 wherein R5 is methylene. 7. A compound according to claim 1 wherein X is–O– or–NY–where Y is n-butyl or dodecyl, or X is where R1 and R2 are each methyl. 8. A compound according to claim 1 wherein L1 and L2 are independently–O–or–NY–where Y is tert-butyl. 9. A compound according to claim 8 wherein L1 and L2 are each–O–or one of L1 and L2 is–O–and the other is –NY–where Y is tert-butyl. 10. A compound according to claim 1 wherein T is ethylene or 2,2-dimethyltrimethylene. 11. A compound according to claim 1 wherein G is hexamethylene. 12. A compound according to claim 1 wherein E is alkyl of 1 to 9 carbon atoms, cyclohexyl or alpha-methylbenzyl. 13. A compound according to claim 12 wherein E is methyl, heptyl, octyl, cyclohexyl or alpha-methylbenzyl. 14. The compound according to claim 1 which is 2,4,8,10-tetra-tert-butyl-6-(1-cyclohexyloxy-2,2,6,6-tetra-methylpiperidin-4-yloxy) -12H-dibenzo[d,g][1,3,2]dioxaphosphocin. 15. The compound according to claim 1 which is 2,4,8,10-tetra-tert-butyl-6-(1-alpha-methylbenzyloxy2,2,6,6-tetramethylpiperidin -4-yloxy)-12H-dibenzo[d,g][1,3,2]dioxaphosphocin. 16. The compound according to claim 1 which is 2,4,8,10-tetra-tert-butyl-6-(1-ethoxy-2,2,6,6-tetramethyl-piperidin-4-yloxy]-12H-dibenzo [d,g][1,3,2]dioxaphosphocin. 17. The compound according to claim 1 which is 2,4,8,10-tetra-tert-butyl-6-(1-benzyloxy-2,2,6,6-tetra-methylpiperidin-4-yloxy)-12H-dibenzo [d,g][1,3,2]dioxaphosphocin. 18. The compound according to claim 1 which is 2,4,8,10-tetra-tert-butyl-6-(1-methoxy-2,2,6,6-tetramethyl-piperidin-4-yl)-12H-dibenzo [d,g][1,3,2]dioxaphosphocin. 19. The compound according to claim 1 which is 3-tert-butyl-2-(1-alpha-methylbenzyloxy-2,2,6,6-tetra-methylpiperidin-4-yloxy) -1,3,2-oxazaphospholidine. 20. The compound according to claim 1 which is 3-tert-butyl-2-(1-methoxy-2,2,6,6-tetramethylpiperidin-4-yloxy)-1,3,2-oxazaphospholidine. 21. The compound according to claim 1 which is 3-tert-butyl-2-(1-cyclohexyloxy-2,2,6,6-tetramethyl-piperidin-4-yloxy)-,1,3,2-oxazaphospholidine. 22. The compound according to claim 1 which is tris(1-alpha-methylbenzyloxy-2,2,6,6-tetramethylpiperdin-4-yl) phosphite. 23. The compound according to claim 1 which is tris(1-cyclohexyloxy-2,2,6,6-tetramethylpiperidin-4-yl) phosphite. 24. The compound according to claim 1 which is 5,5-dimethyl-2-[N-(1-alpha-methylbenzyloxy-2,2,6,6-tetra-methylpiperidin-4-yl) -N-dodecylamino]-1,3,2-dioxaphosphorinane. 25. The compound according to claim 1 which is 2-[N-(1-cyclohexyloxy-2,2,6,6-tetramethylpiperidin-4-yl)-N-dodecylamino] -5,5-dimethyl-1,3,2-dioxaphosphorinane. 26. The compound according to claim 1 which is 2-[N-(1-alpha-methylbenzyloxy-2,2,6,6-tetramethylpiperidin-4-yl)-N-n-butylamino]-5, 5-dimethyl-1,3,2-dioxaphosphorinane. 27. The compound according to claim 1 which is 3,9-bis[(N-1-alpha-methylbenzyloxy-2,2,6,6-tetramethyl-piperidin-4-yl))-dodecylamino]-2, 4,8,10-tetraoxa-3,9-diphosphoaspiro[5.5]undecane. 28. The compound according to claim 1 which is 3,9-bis[(N-(1-cyclohexyloxy-2,2,6,6-tetramethylpiperidin-4-yl))-dodecylamino]-2, 4,8,10-tetraoxas-3,9-diphosphaspiro[5.5]undecane. 29. The compound according to claim 1 which is 3,9-bis[(n-(1-alpha-methylbenzyloxy)-2,2,6,6-tetra-methylpiperidin-4-yl))-n-butylamino]-2, 4,8,10-tetraoxa-3,9-diphosphaspiro[5.5]undecane. 30. The compound according to claim 1 which is 3,9-bis[(N-(1-cyclohexyloxy-2,2,6,6-tetramethylpiperidin-4-yl))-n-butylamino]-2, 4,8,10-tetraoxa-3,9-diphosphaspiro[5,5]undecane. 31. A composition stabilized against the deleterious effects of actinic light which comprises * (a) a polymer subject to degradation caused by the deleterious effects of actinic light, and * (b) a stabilizing amount of a compound according to claim 1. 32. A composition according to claim 31 wherein the polymer is a polyolefin. 33. A composition according to claim 32 wherein the polyolefin is polypropylene. 34. A composition according to claim 31 wherein the compound of component (b) is tris(1-cyclohexyloxy-2,2,6,6-tetramethylpiperidin-4-yl) phosphite. 35. A composition according to claim 31 wherein the polymer is a thermoset acrylic resin or an alkyd enamel. 36. A composition according to claim 31 wherein the polymer is a coating system based on alkyd, acrylic, acrylic-alkyd, polyester, epoxide, urethane, polyamide, vinyl or epoxy-polyester resins. 37. A composition according to claim 31 wherein the compound of component (b) is * 2,4,8,10-tetra-tert-butyl-6-(1-cyclohexyloxy-2,2,6,6-tetra-methylpiperidin-4-yloxy) -12H-dibenzo[d,g][1,3,2]dioxaphosphocin; * 3-tert-butyl-2-(1-methoxy-2,2,6,6-tetramethylpiperidin-4-yloxy)-1,3,2-oxazaphospholidine; * 3-tert-butyl-2-(1-cyclohexyloxy-2,2,6,6-tetramethyl-piperidin-4-yloxy)-1,3,2-oxazaphospholidine; * 2-[N-(1-cyclohexyloxy-2,2,6,6-tetramethylpiperidin-4-yl)-N-dodecylamino]-5, 5-dimethyl-1,3,2-dioxaphosphorinane; * 3,9-bus[(N-(1-cyclohexyloxy-2,2,6,6-tetramethylpiperidin-4-yl))-dodecylamino]-2, 4,8,10-tetraoxas-3,9-diphosphaspiro[5.5]undecane; or * 3,9-bis[(N-(1-cyclonexyloxy-2,2,6,6-tetramethylpiperidin-4-yl))-n-butylamino]-2, 4,8,10-tetraoxa-3,9-diphosphaspiro[5,5]undecane. 38. A composition according to claim 36 which contains a UV absorber or additional light stabilizer. 39. A method for stabilizing a synthetic polymer against oxidative, thermal or actinic degradation which comprises incorporation into said synthetic polymer an effective stabilizing amount of a compound according to claim 1. | C07F00096571 ¦ C07F00096574 ¦ C08K000551 ¦ C08K00055399 | 2002-11-26 FPAY FEE PAYMENT + ¦ 1998-12-02 FPAY FEE PAYMENT + ¦ 1997-03-17 AS ASSIGNMENT CIBA SPECIALTY CHEMICALS CORPORATION, NEW YORK ASSIGNMENT OF ASSIGNORS INTEREST;ASSIGNOR:CIBA-GEIGY CORPORATION;REEL/FRAME:008454/0001 1996-12-27 ¦ 1994-09-30 FPAY FEE PAYMENT + ¦ 1991-03-18 AS ASSIGNMENT CIBA-GEIGY CORPORATION, 444 SAW MILL RIVER ROAD, A ASSIGNMENT OF ASSIGNORS INTEREST.;ASSIGNORS:GALBO, JAMES P.;SELTZER, RAYMOND;REEL/FRAME:005637/0076 1990-02-12 | Cpd. is claimed which is an N-hydroxycarbyloxy hindered amine substd. by a trivalent phosphorus moiety having a formula (I)-(V). In the formulae R1, R2 = methyl (pref. or ethyl or together are pentamethylene; R3, R4 = 1-4C alkyl (pref. methyl or tert-butyl); R5 = direct bond, methylene (both pref.) or 2-5C 1,1-alkylidene; X, L1, L2 = -O- or -NY- where Y = H or 1-18C alkyl (pref. n-butyl or dodecyl for X, tert-butyl for L1, L2); T = 2-3C alkylene opt. substd. by one or two 1-4C alkyl gps.; G = 2-12C alkylene (pref. hexamethylene); E = 1-18C alkyl, 5-12C cycloalkyl, 2-8C alkenyl, 5-12C cycloalkenyl, 7-15C aralkyl, a radical of an opt. satd. bicyclic or tricyclic hydrocarbon of 7-12C or aryl of 6-12C or said aryl opt. substd. by alkyl.Compsn. stabilised against the deleterious effects of actinic light comprises: (a) a polymer subject to degradation caused by the deleterious effects of actinic light (pref. a polyolefin, more pref. polypropylene, or a thermoset acrylic resin or an alkyd enamel, or a coating system based on alkyd, acrylic, acrylic-alkyd, polyester, epoxide, urethane, polyamide, vinyl or epoxy-polyester resins), and (b) a stabilising amt. of the above cpd.; and opt. a UV absorber or additional light stabiliser. | - | ADVANTAGE Stabilisers may be used in a variety of coating systems including ambient cured and acid catalysed coating systems. Physical integrity of the coating is maintained to a highr deg. with a significant redn. in loss of glass and yellowing. They can also be used as stabilisers for polyolefin fibres, partic. polypropylene fibres, when used in conjunction with other stabilisers.
US5077340A | 1991-12-31 | Polymer compsns. stabilised against actinic light using ethylenically unsatd. cpds. contg. 1-hydrocarbyl:oxy-2,2,6.6-tetra:methyl-piperidine moieties | Ethylenically unsaturated compounds containing 1-hydrocarbyloxy-2,2,6,6-tetramethylpiperidine moieties, and polymers, copolymers and stabilized compositions | CIBA Geigy Corporation,Ardsley,NY,US | Ravichandran, Ramanathan ¦ Schirmann, Peter J. ¦ Mar, Andrew | Stabilised compsn. comprising (A) an organic polymer and (B1) a stabilising amt. of an ethylenically unsatd., polymerisable monomer contg. a hindered amine moiety of formula (E) substd. on the 1-N atom with a hydrocarbyloxy gp. L1 and L2 = 1-4C alkyl or L1 and L2 together are pentamethylene and R1 = hydrocarbyl and the monomer is of formula E-X-CO-(CH=CH)n-CO-X-E (II), E-X-CO-CH2-C(CH2)-CO-X-E (II), E-X-CO-C(R2)=C(R3)-R4 (III) etc., R1 = 1-36C alkyl, 2-18C alkenyl, 2-18C alkynyl, 7-15C aralkyl, 5-12C cycloalkyl, 5-12C cycloalkenyl etc. X = direct bond, 2-12C -O(polyoxyalkylene O)- -O-, -NH- or -NG (G = 1-8C alkyl), n = 1 or 2, R2 = H, halogen, 1-18C alkyl or 6-10C aryl and R2, R3 and R4 = H or 1-12C alkyl or R2 = cyano in formula (III).Component (A) is pref. a polyolefin e.g. polypropylene or an acrylic resin. The organic material is a coating system based on an alkyd, acrylic, acrylic alkyd, polyester, epoxide, urethane, polyamide, vinyl or epoxy-polyester resin. The compsn. may also comprise a UV absorber or additional light stabiliser. USEFor effectively stabilising polyolefins and other polymer substrates against the deleterious effects of actinic light. @(16pp Dwg.No.0/0)@ | Ethylenically unsaturated compounds containing 1-hydrocarbyloxy-2,2,6, 6-tetramethylpiperidine moieties represent reactable stabilizers which may be homopolymerized or copolymerized with other ethylenically saturated monomers to form non-migrating, light stabilizers which are very effective in stabilizing polyolefins and other polymer substrates against the deleterious effects of actinic light. | US1989326705A ¦ US1990479912A | 1989-03-21 ¦ 1990-02-14 | US5077340A ¦ AU199052046A ¦ AU634217B ¦ BR199001312A ¦ CA2012498A1 ¦ CA2012498C ¦ DE69012615D1 ¦ DE69012615T2 ¦ EP389420A1 ¦ EP389420B1 ¦ JP02913198B2 ¦ JP2281009A ¦ RU2083605C1 ¦ RU2086540C1 ¦ US4983737A ¦ US5047489A ¦ ZA199002123B | US5077340A | What is claimed is: 1. A stabilized composition which comprises * (A) an organic polymer subject to the deleterious effects of actinic light, and * (B1) a stabilizing amount of an ethylenically unsaturated, polymerizable monomer containing a hindered amine moiety substituted on the 1-N atom with a hydroxycarbyloxy group, said moiety having the formula E where L1 and L2 are independently alkyl of 1 or 4 carbon atoms, or L1 and L2 together are pentamethylene, and R1 is hydrocarbyl, and said monomer is selected from the group consisting of formulas I-IX where R1 is alkyl of 1 to 36 carbon atoms, alkenyl of 2 to 18 carbon atoms, alkynyl of 2 to 18 carbon atoms, aralkyl of 7 to 15 carbon atoms, cycloalkyl of 5 to 12 carbon atoms, cycloalkenyl of 5 to 12 carbon atoms, a radical of a saturated or unsaturated bicyclic or tricyclic hydrocarbon of 7 to 12 carbon atoms, or aryl of 6 to 10 carbon atoms or said aryl substituted by alkyl, * X is a direct bond, –O(polyoxyalkyleneO)– of 2 to 12 carbon atoms, –O–, –NH– or –NG–, where G is alkyl of 1 to 8 carbon atoms, * X1 is a direct bond or –O–, * n is 1 or 2, * T1, R2 and T4 are independently hydrogen, halogen, alkyl of 1 to 18 carbon atoms or aryl of 6 to 10 carbon atoms, * T3 is hydrogen or methyl, and * R2, R3 and R4 are independently hydrogen or alkyl of 1 to 12 carbon atoms; or R2 is also cyano in formula III; or * (B2) a stabilizing amount of polymer or copolymer which comprises the free radical polymerization product of * (a) 1 to 100% by weight, based on the total polymer or copolymer, of at least one ethylenically unsaturated polymerizable monomer containing a hindered amine moiety substituted on the 1-N atom with a hydrocarbyloxy group, said moiety having the formula E where L1 and L2 are independently alkyl of 1 to 4 carbon atoms, or L1 and L2 together are pentamethylene, R is hydrogen or methyl, and R1 is hydrocarbyl, and said monomer is selected from the group consisting of formulas I-IX where R1 is alkyl of 1 to 36 carbon atoms, alkenyl of 2 to 18 carbon atoms, alkynyl of 2 to 18 carbon atoms, aralkyl of 7 to 15 carbon atoms, cycloalkyl of 5 to 12 carbon atoms, cycloalkenyl of 5 to 12 carbon atoms, a radical of a saturated or unsaturated bicyclic or tricyclic hydrocarbon of 7 to 12 carbon atoms, or aryl of 6 to 10 carbon atoms or said aryl substituted by alkyl, * X is a direct bond, –O(polyoxyalkyleneO)–) of 2 to 12 carbon atoms, –O–, –NH– or –NG–, where G is alkyl of 1 to 8 carbon atoms, * X1 is a direct bond or –O–, * n is 1 or 2, * T1, R2 and T4 are independently hydrogen, halogen, alkyl of 1 to 18 carbon atoms or aryl of 6 to 10 carbon atoms, * T3 is hydrogen or methyl, and * R2, R3 and R4 are independently hydrogen or alkyl of to 12 carbon atoms, or R2 is also cyano in formula III; and * (b) 99 to 0% by weight, based on the total polymer or copolymer, of at least one ethylenically unsaturated, polymerizable monomer having no group of formula E present and selected from the group consisting of the esters and amides of acrylic and methacrylic acid, the itaconates, the citraconates, styrene, the vinyl pyridines, divinylbenzene, acrylonitrile, methacrylonitrile, N-vinyl-2-pyrrolidone, N-vinylcarbazole, maleimides, vinyl sulfonate, vinyl phosphonates, alpha-olefins, isoprene, butadiene, vinyl esters, vinyl ethers and halogenated olefins. 2. A composition according to claim 1 wherein componeht (A) is a polyolefin. 3. A composition according to claim 2 wherein the polyolefin is polypropylene. 4. A composition according to claim 1 wherein component (A) is an acrylic resin. 5. A composition according to claim 1, wherein said organic material is a coating system based on alkyd, acrylic, acrylic alkyd, polyester, epoxide, urethane, polyamide, vinyl or epoxy-polyester resins. 6. A composition according to claim 5 which contains a UV absorber or additional light stabilizer. 7. A method for stabilizing an organic material against oxidative, thermal ora ctinic degradation which comprises * incorporating into said organic material an effective stabilizing amount of an ethylenically unsaturated, polymerizable monomer containing a hindered amine moiety substituted on the 1-N atom with a hydrocarbyloxy group, said moiety having the formula E where L1 and L2 are independently alkyl of 1 to 4 carbon atoms, or L1 and L2 together are pentamethylene, and R1 is hydrocarbyl, and said monomer is selected from the group consisting of formulas I-IX where R1 is alkyl of 1 to 36 carbon atoms, alkenyl of 2 to 18 carbon atoms, alkynyl of 2 to 18 carbon atoms, aralkyl of 7 to 15 carbon atoms, cycloalkyl of 5 to 12 carbon atoms, cycloalkenyl of 5 to 12 carbon atoms, a radical of a saturated or unsaturated bicyclic or tricyclic hydrocarbon of 7 to 12 carbon atoms, or aryl of 6 to 10 carbon atoms or said aryl substituted by alkyl, * X is a direct bond, –O(polyoxyalkyleneO)– of 2 to 12 carbon atoms, –O–, –NH– or –NG–, where G is alkyl of 1 to 8 carbon atoms, * X1 is a direct bond or –O–, * n is 1 or 2, * T1, R2 and T4 are independently hydrogen, halogen, alkyl of 1 to 18 carbon atoms or aryl of 6 to 10 carbon atoms, * T3 is hydrogen or methyl, and * R2, R3 and R4 are independently hydrogen or alkyl of to 12 carbon atoms, or R2 is also cyano in formula III. 8. A method for stabiizing an organic material against oxidative, therml or actinic degradation which comprises * incorporating into said organic material an effective stabiizing amount of a polymer or copolymer which comprises the polymerization product of * (a) 1 to 100% by weight, based on the total polymer or copolymer, of at least one ethylenically unsaturated, polymerizable monomer containing a hindered amine moiety substituted on the 1-N atom with a hydrocarbyloxy group, said moiety having the formula E L1 and L2 are independnetly alkyl of 1 to 4 carbon atoms, or L1 and L2 together are pentamethylene, and R1 is hydrocarbyl, and said monomer is selected from the group consisting of formulas I-IX where R1 is alkyl of 1 to 36 carbon atoms, alkenyl of 2 to 18 carbon atoms, alkynyl of 2 to 18 carbon atoms, aralkyl of 7 to 15 carbon atoms, cycloalkyl of 5 to 12 carbon atoms, cycloalkenyl of 5 to 12 carbon atoms, a radical of a saturated or unsaturated bicyclic or tricyclic hydrocarbon of 7 to 12 carbon atoms, or aryl of 6 to 10 carbon atoms or said aryl substituted by alkyl, * X is a direct bond, –O(polyoxyalkyleneO)– of 2 to 12 carbon atoms, –O–, –NH– or –NG–, where G is alkyl of 1 to 8 carbon atoms, * X1 is a direct bond or –O–, * n is 1 or 2, * T1, R2 and T4 are independently hydrogen, halogen, alkyl of 1 to 18 carbon atoms or aryl of 6 to 10 carbon atoms, * T3 is hydrogen or methyl, and * R2, R3 and R4 are independently hydrogen or alkyl of to 12 carbon atoms, or R2 is also cyano in formula III; * (b) 99 to 0% by weight, based on the total polymer or copolymer, of at least one ethylenically unsaturated, polymerizable monomer having no group of formula E present and selected from the group consisting of esters and amides of acrylic and methacrylic acid, the itaconates, the citraconates, styrene, the vinyl pyridines, divinylbenzene, acrylonitrile, methacrylonitrile, N-vinyl-2-pyrrolidone, N-vinylcarbazole, maleimides, vinyl sulfonate, vinyl phosphonates, alpha-olefins, isoprene, butadiene, vinyl esters, vinyl ethers and halogenated olefins. | C07D021194 ¦ C08F001226 ¦ C08F001628 ¦ C08F002036 ¦ C08F002222 ¦ C08F002602 ¦ C08K00053435 | 2003-05-30 FPAY FEE PAYMENT + ¦ 1999-05-24 FPAY FEE PAYMENT + ¦ 1997-03-17 AS ASSIGNMENT CIBA SPECIALTY CHEMICALS CORPORATION, NEW YORK ASSIGNMENT OF ASSIGNORS INTEREST;ASSIGNOR:CIBA-GEIGY CORPORATION;REEL/FRAME:008519/0545 1996-12-27 ¦ 1995-06-02 FPAY FEE PAYMENT + | Stabilised compsn. comprising (A) an organic polymer and (B1) a stabilising amt. of an ethylenically unsatd., polymerisable monomer contg. a hindered amine moiety of formula (E) substd. on the 1-N atom with a hydrocarbyloxy gp. L1 and L2 = 1-4C alkyl or L1 and L2 together are pentamethylene and R1 = hydrocarbyl and the monomer is of formula E-X-CO-(CH=CH)n-CO-X-E (II), E-X-CO-CH2-C(CH2)-CO-X-E (II), E-X-CO-C(R2)=C(R3)-R4 (III) etc., R1 = 1-36C alkyl, 2-18C alkenyl, 2-18C alkynyl, 7-15C aralkyl, 5-12C cycloalkyl, 5-12C cycloalkenyl etc. X = direct bond, 2-12C -O(polyoxyalkylene O)- -O-, -NH- or -NG (G = 1-8C alkyl), n = 1 or 2, R2 = H, halogen, 1-18C alkyl or 6-10C aryl and R2, R3 and R4 = H or 1-12C alkyl or R2 = cyano in formula (III).Component (A) is pref. a polyolefin e.g. polypropylene or an acrylic resin. The organic material is a coating system based on an alkyd, acrylic, acrylic alkyd, polyester, epoxide, urethane, polyamide, vinyl or epoxy-polyester resin. The compsn. may also comprise a UV absorber or additional light stabiliser. | USE For effectively stabilising polyolefins and other polymer substrates against the deleterious effects of actinic light. @(16pp Dwg.No.0/0)@ | -
US20160033680A1 | 2016-02-04 | Composition used for formation of far-infrared light shielding layer for infrared sensor used as temperature sensor, comprises inorganic fine particles and/or dispersing agent | COMPOSITION FOR FORMING FAR-INFRARED RADIATION SHIELDING LAYER | FUJIFILM Corporation,Tokyo,JP ¦ FUJIFILM Corporation,Tokyo,JP | HAMADA, Daisuke ¦ NARA, Yuki ¦ KUBOTA, Makoto ¦ SHIMADA, Kazuto ¦ ARAYAMA, Kyohei | A composition comprises an inorganic fine particles and/or dispersing agent. Composition is used for formation of far-infrared light shielding layer for infrared sensor used as temperature sensor. The composition enables formation of far-infrared light shielding layer having excellent far-infrared light-shielding property. Preferred Composition: The inorganic fine particles are electroconductive inorganic fine particles. The inorganic fine particles comprise indium tin oxide. The content of the indium tin oxide is 50 %mass or more in a total solid. Preferred Properties: The inorganic fine particles having size of 365-405 nm, have permeability of 10% or more.Preferred Composition: The composition comprises dispersing agent containing oligomer chain of 40-10000 atoms, or polymer-chain Y in the repeating unit which has the group X having 14 or less-pKa functional group, and a side chain, resin containing a basic nitrogen atom, or the high molecular compound having weight average molecular weight of 10000 or less, and is of formula: (A1 -R2 )n -R1 -(P1 )m (I). The composition further contains a polymerization initiator, a polymerizable monomer, and a binder polymer.R1coupling group of (m+n)valence;R2single bond or a bivalent coupling group;A1acidic radical, urea, urethane, and/or coordinating oxygen atom, monovalent substituent which has group chosen from group having basic nitrogen atom, heterocyclyl, alkyloxycarbonyl, alkylamino carbonyl, carboxylate, sulfonamide, alkoxy silyl, epoxy, isocyanate, and hydroxy;m8 or less;n1-9;m+n3-10;andP1polymer chain. | An object of the present invention is to provide a composition for forming a far-infrared radiation shielding layer which is able to form a layer having excellent far-infrared radiation shielding properties. A composition for forming a far-infrared radiation shielding layer of the present invention contains at least inorganic fine particles and a dispersant. | JP201383991A ¦ WO2014JP60434A | 2013-04-12 ¦ 2014-04-10 | US20160033680A1 ¦ EP2985325A1 ¦ JP2014205782A ¦ KR2015126681A ¦ TW201444960A ¦ WO2014168217A1 | WO2014168217A1 ¦ JP2014205782A ¦ TW201444960A ¦ KR2015126681A ¦ US20160033680A1 ¦ EP2985325A1 | What is claimed is: 1. A composition for forming a far-infrared radiation shielding layer containing at least inorganic fine particles and a dispersant. 2. The composition for forming a far-infrared radiation shielding layer according to claim 1, wherein the inorganic fine particles are conductive inorganic fine particles. 3. The composition for forming a far-infrared radiation shielding layer according to claim 1, wherein transmittance (%) of the inorganic fine particles at 365 nm to 405 nm is greater than or equal to 10%. 4. The composition for forming a far-infrared radiation shielding layer according to claim 1, wherein the inorganic fine particles are indium tin oxide. 5. The composition for forming a far-infrared radiation shielding layer according to claim 1, wherein the dispersant contains a resin which has a repeating unit having a group X having a functional group of which pKa is less than or equal to 14, and an oligomer chain or a polymer chain Y having 40 to 10,000 atoms on a side chain, and contains a basic nitrogen atom, or a polymer compound which has a weight average molecular weight of less than or equal to 10,000 and is denoted by General Formula (1) described below. wherein in General Formula (1), R 1 represents a (m+n)-valent connecting group. R2 represents a single bond or a bivalent connecting group, A1 represents a monovalent substituent group having at least one group selected from a group consisting of an acid group, a urea group, a urethane group, a group having a coordinating oxygen atom, a group having a basic nitrogen atom, a heterocyclic group, an alkyloxycarbonyl group, an alkylaminocarbonyl group, a carboxylate group, a sulfonamide group, an alkoxysilyl group, an epoxy group, an isocyanate group, and a hydroxyl group, and n A1s and R2s are respectively identical to each other or different from each other, m represents a positive number of less than or equal to 8, n represents 1 to 9, and m+n satisfies 3 to 10, and P 1 represents a polymer chain, and m P1s are identical to each other or different from each other. 6. The composition for forming a far-infrared radiation shielding layer according to claim 1, further containing a polymerization initiator, a polymerizing monomer, and a binder polymer. 7. The composition for forming a far-infrared radiation shielding layer according to claim 4, wherein a content of indium tin oxide is greater than or equal to 50 mass % in a total solid content. 8. The composition for forming a far-infrared radiation shielding layer according to claim 2, wherein transmittance (%) of the inorganic fine particles at 365 nm to 405 nm is greater than or equal to 10%. 9. The composition for forming a far-infrared radiation shielding layer according to claim 2, wherein the inorganic fine particles are indium tin oxide. 10. The composition for forming a far-infrared radiation shielding layer according to claim 3, wherein the inorganic fine particles are indium tin oxide. 11. The composition for forming a far-infrared radiation shielding layer according to claim 2, wherein the dispersant contains a resin which has a repeating unit having a group X having a functional group of which pKa is less than or equal to 14, and an oligomer chain or a polymer chain Y having 40 to 10,000 atoms on a side chain, and contains a basic nitrogen atom, or a polymer compound which has a weight average molecular weight of less than or equal to 10,000 and is denoted by General Formula (1) described below. wherein in General Formula (1), R 1 represents a (m+n)-valent connecting group. R2 represents a single bond or a bivalent connecting group, A1 represents a monovalent substituent group having at least one group selected from a group consisting of an acid group, a urea group, a urethane group, a group having a coordinating oxygen atom, a group having a basic nitrogen atom, a heterocyclic group, an alkyloxycarbonyl group, an alkylaminocarbonyl group, a carboxylate group, a sulfonamide group, an alkoxysilyl group, an epoxy group, an isocyanate group, and a hydroxyl group, and n A1s and R2s are respectively identical to each other or different from each other, m represents a positive number of less than or equal to 8, n represents 1 to 9, and m+n satisfies 3 to 10, and P 1 represents a polymer chain, and m P1s are identical to each other or different from each other. 12. The composition for forming a far-infrared radiation shielding layer according to claim 3, wherein the dispersant contains a resin which has a repeating unit having a group X having a functional group of which pKa is less than or equal to 14, and an oligomer chain or a polymer chain Y having 40 to 10,000 atoms on a side chain, and contains a basic nitrogen atom, or a polymer compound which has a weight average molecular weight of less than or equal to 10,000 and is denoted by General Formula (1) described below. wherein in General Formula (1), R 1 represents a (m+n)-valent connecting group. R2 represents a single bond or a bivalent connecting group, A1 represents a monovalent substituent group having at least one group selected from a group consisting of an acid group, a urea group, a urethane group, a group having a coordinating oxygen atom, a group having a basic nitrogen atom, a heterocyclic group, an alkyloxycarbonyl group, an alkylaminocarbonyl group, a carboxylate group, a sulfonamide group, an alkoxysilyl group, an epoxy group, an isocyanate group, and a hydroxyl group, and n A1s and R2s are respectively identical to each other or different from each other, m represents a positive number of less than or equal to 8, n represents 1 to 9, and m+n satisfies 3 to 10, and P 1 represents a polymer chain, and m P1s are identical to each other or different from each other. 13. The composition for forming a far-infrared radiation shielding layer according to claim 4, wherein the dispersant contains a resin which has a repeating unit having a group X having a functional group of which pKa is less than or equal to 14, and an oligomer chain or a polymer chain Y having 40 to 10,000 atoms on a side chain, and contains a basic nitrogen atom, or a polymer compound which has a weight average molecular weight of less than or equal to 10,000 and is denoted by General Formula (1) described below. wherein in General Formula (1), R 1 represents a (m+n)-valent connecting group. R2 represents a single bond or a bivalent connecting group, A1 represents a monovalent substituent group having at least one group selected from a group consisting of an acid group, a urea group, a urethane group, a group having a coordinating oxygen atom, a group having a basic nitrogen atom, a heterocyclic group, an alkyloxycarbonyl group, an alkylaminocarbonyl group, a carboxylate group, a sulfonamide group, an alkoxysilyl group, an epoxy group, an isocyanate group, and a hydroxyl group, and n A1s and R2s are respectively identical to each other or different from each other, m represents a positive number of less than or equal to 8, n represents 1 to 9, and m+n satisfies 3 to 10, and P 1 represents a polymer chain, and m P1s are identical to each other or different from each other. 14. The composition for forming a far-infrared radiation shielding layer according to claim 2, further containing a polymerization initiator, a polymerizing monomer, and a binder polymer. 15. The composition for forming a far-infrared radiation shielding layer according to claim 3, further containing a polymerization initiator, a polymerizing monomer, and a binder polymer. 16. The composition for forming a far-infrared radiation shielding layer according to claim 4, further containing a polymerization initiator, a polymerizing monomer, and a binder polymer. 17. The composition for forming a far-infrared radiation shielding layer according to claim 5, further containing a polymerization initiator, a polymerizing monomer, and a binder polymer. 18. The composition for forming a far-infrared radiation shielding layer according to claim 5, wherein a content of indium tin oxide is greater than or equal to 50 mass % in a total solid content. 19. The composition for forming a far-infrared radiation shielding layer according to claim 6, wherein a content of indium tin oxide is greater than or equal to 50 mass % in a total solid content. | G02B000104 ¦ G02B000520 | 2015-11-11 AS ASSIGNMENT FUJIFILM CORPORATION, JAPAN ASSIGNMENT OF ASSIGNORS INTEREST;ASSIGNORS:HAMADA, DAISUKE;NARA, YUKI;KUBOTA, MAKOTO;AND OTHERS;SIGNING DATES FROM 20151008 TO 20151013;REEL/FRAME:037010/0989 | A composition comprises an inorganic fine particles and/or dispersing agent. | Composition is used for formation of far-infrared light shielding layer for infrared sensor used as temperature sensor. | The composition enables formation of far-infrared light shielding layer having excellent far-infrared light-shielding property.
CN103703091B | 2016-04-06 | Laminated sheet used e.g. for affixing to a substrate of part (exterior or interior part of automobile), comprises surface layer containing (meth)acrylic copolymer disposed on outermost surface, heat moldable resin layer, and adhesive layer | Laminated sheet, and laminated sheet attached the component and its preparation method | 3M Innovation Properties Company,US | TAKAMATSU, YORINOBU ¦ TSUDA, KOJI | Laminated sheet (100) for affixing to a substrate (410), comprises: a surface layer disposed on an outermost surface; a heat moldable resin layer; and an adhesive layer to be adhered to the substrate, where the surface layer contains a (meth)acrylic copolymer obtained by copolymerizing a monomer blend containing an alkyl (meth)acrylate having 1-4C alkyl group and at least one kind of (meth)acrylic monomer (I). Laminated sheet (100) for affixing to a substrate (410), comprises: a surface layer disposed on an outermost surface; a heat moldable resin layer; and an adhesive layer to be adhered to the substrate, where the surface layer contains a (meth)acrylic copolymer obtained by copolymerizing a monomer blend containing an alkyl (meth)acrylate having 1-4C alkyl group and at least one kind of (meth)acrylic monomer of formula (CH 2 =CR1COR2) (I).R1H or CH 3 ; andR2alkoxy having ≥ 5C, cycloalkoxy having ≥ 5C, OH or nitrogen-containing group.INDEPENDENT CLAIMS are also included for:producing a part (400), including affixing the laminated sheet on a surface of a substrate of the part having that substrate, by a process of vacuum thermocompression bonding; anda part comprising the laminated sheet affixed on the surface of the substrate of the part having that substrate. The laminated sheet is useful: for affixing to a substrate of the part, which is an exterior part or an interior part of an automobile (all claimed); and as a decorative sheet for decorating the surfaces of substrates having various shapes. The laminated sheet: has an extensibility of ≥ 300% by area at 120° C (claimed); is thin and exhibits excellent shape conformability, and improved resistance to cracking or breaking even in response to stretching; provides the part having favorable external appearance; utilizes the outermost surface layer having excellent chemical resistance and impression recovery; provides the substrate that is prevented from contamination; and does not require additional adhesive layer for bonding the surface layer with the heat moldable resin layer, hence it is cost effective when compared with conventional article. Preferred Composition: The monomer blend further contains a hydroxy group-containing monomer, where the surface layer contains the (meth)acrylic copolymer crosslinked by an isocyanate compound having at least 2 isocyanate groups per molecule. Preferred Process: In the process, the laminated sheet is at least partially stretched to ≥ 300% by area. Preferred Components: The surface layer is in direct contact with the resin layer, where the resin layer contains an aqueous polyurethane resin. In the laminated sheet, at least one layer of a decorative layer or a metal layer is included between the surface layer and the adhesive layer. The laminated sheet is affixed to the substrate by a process of vacuum thermocompression bonding. The figure shows a sectional view of the structure of the part affixed with the laminated sheet.100Laminated sheet400Part410Substrate | A laminated sheet includes a surface layer disposed on an outermost surface, a heat moldable resin layer, and an adhesive layer to be adhered to the substrate, the surface layer containing a (meth)acrylic copolymer obtained by copolymerizing a monomer blend containing an alkyl (meth)acrylate having an alkyl group having 1 to 4 carbon atoms and one or more kind of (meth)acrylic monomer expressed by formula (1): CH2=CR1COR2(1) wherein R1 is a hydrogen atom or a methyl group, and R2 is selected from a group including an alkoxy group having 5 or more carbon atoms, a cycloalkoxy group having 5 or more carbon atoms, a hydroxyl group, and a nitrogen-containing group. The invention claims a laminated sheet includes a surface layer disposed on an outermost surface, a heat moldable resin layer, and an adhesive layer to be adhered to the substrate, the surface layer containing a (meth)acrylic copolymer obtained by copolymerizing a monomer blend containing an alkyl (meth)acrylate having an alkyl group having 1 to 4 carbon atoms and one or more kind of (meth)acrylic monomer expressed by formula (1): CH2=CR1COR2(1) wherein R1 is a hydrogen atom or a methyl group, and R2 is selected from a group including an alkoxy group having 5 or more carbon atoms, a cycloalkoxy group having 5 or more carbon atoms, a hydroxyl group, and a nitrogen-containing group. La présente invention concerne une feuille laminée qui comprend une couche de surface disposée sur une surface extérieure, une couche de résine thermomoulable, et une couche adhésive à coller au substrat, la couche de surface contenant un copolymère (méth)acrylique obtenu par copolymérisation d'un mélange de monomères contenant un (méth)acrylate d'alkyle ayant un groupe alkyle ayant 1 à 4 atomes de carbone et un ou plusieurs types de monomère (méth)acrylique représenté par la formule (1) : CH2=CR1COR2 (1) où R1 est un atome d'hydrogène ou un groupe méthyle, et R2 est choisi dans un groupe comprenant un groupe alcoxy ayant 5 atomes de carbone ou plus, un groupe cycloalcoxy ayant 5 atomes de carbone ou plus, un groupe hydroxyle, et un groupe contenant de l'azote. | JP2011165439A ¦ WO2012US48458A | 2011-07-28 ¦ 2012-07-27 | CN103703091B ¦ CN103703091A ¦ EP2736992A2 ¦ JP05933940B2 ¦ JP2013028065A ¦ KR2014063630A ¦ US20140322529A1 ¦ WO2013016605A2 ¦ WO2013016605A3 | WO2013016605A2 ¦ JP2013028065A ¦ WO2013016605A3 ¦ CN103703091A ¦ EP2736992A2 ¦ KR2014063630A ¦ US20140322529A1 ¦ CN103703091B ¦ JP05933940B2 | Claims 1. A laminated sheet for affixing to a substrate, the laminated sheet comprising a surface layer disposed on an outermost surface, a heat moldable resin layer, and an adhesive layer to be adhered to the substrate, the surface layer containing a (meth)acrylic copolymer obtained by copolymerizing a monomer blend containing an alkyl (meth)acrylate having an alkyl group having 1 to 4 carbon atoms and one or more kind of (meth)acrylic monomer expressed by formula (1): CH 2=CR1COR2(l) (wherein R 1 is a hydrogen atom or a methyl group, and R2 is selected from a group including an alkoxy group having 5 or more carbon atoms, a cycloalkoxy group having 5 or more carbon atoms, a hydroxyl group, and a nitrogen-containing group). 2. The laminated sheet according to claim 1, wherein R2 in formula (1) is a hydroxyl group or a nitrogen-containing group, and the surface layer is in direct contact with the resin layer. 3. The laminated sheet according to claim 2, wherein the resin layer contains an aqueous polyurethane resin. 4. The laminated sheet according to claim 1, wherein R2 in equation (1) is an alkoxy group having 5 or more carbon atoms or a cycloalkoxy group having 5 or more carbon atoms. 5. The laminated sheet according to any one of claims 1 to 4, wherein the monomer blend further contains a hydroxyl group-containing monomer, and the surface layer contains the (meth)acrylic copolymer crosslinked by an isocyanate compound having 2 or more isocyanate groups per molecule. 6. The laminated sheet according to any one of claims 1 to 5, wherein the laminated sheet has an extensibility of 300% by area or higher at 120°C. 7. The laminated sheet according to any one of claims 1 to 6, wherein at least one layer of a decorative layer or a metal layer is included between the surface layer and the adhesive layer. 8. The laminated sheet according to any one of claims 1 to 7, wherein the laminated sheet is affixed to the substrate by a process of vacuum thermocompression bonding. 9. A process for production of a part, including a step in which a laminated sheet according to any one of claims 1 to 8 is affixed by a process of vacuum thermocompression bonding on a surface of a substrate of a part having that substrate. 10. The process for production of a part according to claim 9, wherein the laminated sheet is at least partially stretched to 300% by area or higher. 11. A part comprising a laminated sheet according to any one of claims 1 to 8 affixed on a surface of a substrate of a part having that substrate. 12. The part according to claim 11 , wherein the part is an exterior part of an automobile or an interior part of an automobile. 1. a kind of used for attached to one laminated sheet and base board, said laminated sheet includes setting on the surface of most outside surface layer, can heating mould and resin layer, to and attached to the base plate to the adhesive layer, the surface layer comprises (methyl) acrylic acid copolymer, said (methyl) acrylic acid copolymer by using monomer blend copolymer obtained, the monomer mixture containing (methyl) acrylic acid alkyl ester and one kind or more of (methyl) acrylic acid monomer with 1 to 4 number of carbon atom of the said a kind of one or more of (methyl) acrylic acid monomer of formula (1) represents: CH2 = CR1COR2 (1) wherein R1 is hydrogen atom or methyl, and R2 is hydroxyl or with active hydrogen and containing nitrogen, and the surface layer and the resin layer directly contact, the resin layer containing aqueous polyurethane resin. 2. Right according to claim 1 and the laminated sheet, wherein said monomer mixture also comprises hydroxyl containing monomer, and said surface layer comprises isocyanate compound crosslinking of the (methyl) acrylate copolymer, the isocyanate compound of each molecule comprises 2 or more of the whole isocyanate group. 3. According to claim claim 1 or 2 of the laminated sheet, wherein said laminated sheet comprising 300 area % or more the ductility at 120 ℃ below. 4. According to claim claim 1 or 2 of the laminated sheet, wherein the surface layer and between the adhesive layer comprises at least one layer decorate layer or metal layer. 5. According to claim claim 1 or 2 of the laminated sheet, wherein said laminated sheet by vacuum hot press bonding method is attached to the base plate. 6. a kind of used for one component in the method, and include the requirement for 1 to 5 according to any one claim of the laminated sheet by method of vacuum hot press bonding is attached on upper surface with the base plate part and the base plate of the step. 7. Right according to claim 6 is used for the component in the method, wherein the laminated sheet at least part of 300 area % or more. 8. a kind of one part, and it comprises attached in with surface of the base plate and part of the base plate according to the right claim 1 to any one of claims 5 and the laminated sheet. 9. Right according to claim 8 and the component, wherein the component is internal part and external part or vehicle and vehicle. | C09J000702 | 2016-04-06 C14 GRANT OF PATENT OR UTILITY MODEL + ¦ 2014-04-30 C10 ENTRY INTO SUBSTANTIVE EXAMINATION ¦ 2014-04-02 C06 PUBLICATION + | Laminated sheet (100) for affixing to a substrate (410), comprises: a surface layer disposed on an outermost surface; a heat moldable resin layer; and an adhesive layer to be adhered to the substrate, where the surface layer contains a (meth)acrylic copolymer obtained by copolymerizing a monomer blend containing an alkyl (meth)acrylate having 1-4C alkyl group and at least one kind of (meth)acrylic monomer (I). | The laminated sheet is useful: for affixing to a substrate of the part, which is an exterior part or an interior part of an automobile (all claimed); and as a decorative sheet for decorating the surfaces of substrates having various shapes. | The laminated sheet: has an extensibility of ≥ 300% by area at 120° C (claimed); is thin and exhibits excellent shape conformability, and improved resistance to cracking or breaking even in response to stretching; provides the part having favorable external appearance; utilizes the outermost surface layer having excellent chemical resistance and impression recovery; provides the substrate that is prevented from contamination; and does not require additional adhesive layer for bonding the surface layer with the heat moldable resin layer, hence it is cost effective when compared with conventional article.
EP2281860B1 | 2011-05-25 | Adhesive composition useful for commercial and industrial applications, comprises a cross-linkable acrylic copolymer, a multi-functionalized cross-linkable oligomer, and a photoinitiator which initiates polymerization of the oligomer | Adhesive compositions for easy application and improved durability ¦ Klebstoffzusammensetzungen für einfaches Auftragen und verbesserte Haltbarkeit ¦ Compositions adhésives pour une application facile et une durabilité améliorée | Morgan Adhesives Company,Stow, OH 44224-1898,US,101141022 | Smith, Timothy Michael ¦ McMaster, Gary Allen | Adhesive composition comprises: (a) a cross-linkable acrylic copolymer; (b) a multi-functionalized cross-linkable oligomer; and (c) a photoinitiator which initiates polymerization of the oligomer and is present in an amount of between 0.1 to 5% by weight relative to the dry weight of the acrylic copolymer. Adhesive composition comprises: (a) a cross-linkable acrylic copolymer; (b) a multi-functionalized cross-linkable oligomer; and (c) a photoinitiator which initiates polymerization of the oligomer and is present in an amount of between 0.1 to 5% by weight relative to the dry weight of the acrylic copolymer; and where the composition is free of a mono-functionalized oligomer and has: (i) a first curing stage whereupon the composition exhibits a tan delta value greater than 0.8 as measured at 20° C, and (ii) a second sequential curing stage whereupon the composition exhibits a storage modulus value of at least 300000 Pa at 20° C and a shear adhesion failure temperature of at least 425° F (218.3° C) at 1 Kg/in 2 (0.155 Kg/cm 2 ); or adhesive composition comprises: (a) a cross-linkable acrylic copolymer comprising comonomers selected from the ethyl acetate, 2-ethylhexyl acrylate, methyl acrylate, vinyl acetate and combinations; (b) a multi-functionalized cross-linkable oligomer comprising a functional moiety selected from acrylate, epoxy, hydroxy, and combinations; (c) a photoinitiator which initiates polymerization of the oligomer; (d) a cross-linking agent which the acrylic copolymer; and where the composition is free of a mono-functionalized oligomer and has: (i) a first curing stage whereupon the composition exhibits a tan delta value greater than 0.8 as measured at 20° C, and (ii) a second sequential curing stage whereupon the composition exhibits a storage modulus value of at least 300,000 Pa at 20° C and a shear adhesion failure temperature of at least 425° F (218.3° C) at 1 Kg/in 2 (0.155 Kg/cm 2 ). The adhesive composition is useful for commercial and industrial applications. The invention provides adhesive compositions having an improved set of physical properties especially at elevated temperatures yet having low modulus and thus capable of being easily applied. Preferred Components: The acrylic copolymer is a solvent-borne or solvent-free acrylic copolymer, where the acrylic copolymer is cross-linked during the first curing stage by evaporation of a solvent or exposure to light having a wavelength less than 300 nm. Acrylic copolymer comprises a comonomer selected from acrylamide, acrylonitrile, acrylic acid, alpha-methyl styrene, butyl acrylate, ethyl acrylate, n-butyl acrylate, ethyl acrylate, 2-ethylhexyl acrylate, glycidylmethacrylate, 2-hydroxyethylmethacrylate, hexyl acrylate, hydroxyethyl acrylate, isobornyl acrylate, isobutyl acrylate, iso-octyl acrylate, isodecyl acrylate, isononyl acrylate, methacrylic acid, methyl acrylate, methacrylonitrile, n-vinyl caprolactam, nonyl acrylate, caprolactam, propyl acrylate, tert-butyl acrylate, vinyl acetate, vinyl pyrrlidone, styrene, and its combinations. The acrylic copolymer is a solvent-borne acrylic copolymer comprising 2-ethylhexyl acrylate and vinyl acetate comonomers and/or where the acrylic copolymer is a solvent-free benzophenone-functionalized acrylic copolymer and/or where the acrylic copolymer is a solvent-free benzophenone-functionalized acrylic copolymer comprising 2-ethylhexyl acrylic or butyl acrylic comonomers. The composition further comprises a cross-linking agent which reacts with the solvent-borne or solvent-free acrylic copolymer. The cross-linking agent is selected from amino resins, aziridines, melamines, isocyanates, metal acid esters, metal chelates, multifunctional propylene imines, and polycarbodiimides and/or where the cross-linking agent is selected from aluminum(III) acetylacetonate (AlAcAc), chromium(III) acetylacetonate (CrAcAc), iron(III) acetylacetonate (FeAcAc), cobalt(II) acetylacetonate (CoAcAc), nickel(II) acetylacetonate (NiAcAc), manganese(III) acetylacetonate (MnAcAc), titanium(IV) acetylacetonate (TiAcAc), zinc(II) acetylacetonate (ZnAcAc), zirconium(IV) acetylacetonate (ZrAcAc), and combinations and/or where the cross-linking agent is aluminum (III) acetylacetonate (AlAcAc). Oligomer comprises a functional moiety selected from acrylate, epoxy, hydroxy, and its combinations. The functional moiety of the oligomer is acrylate and/or where the functional moiety of the oligomer is epoxy. The oligomer comprises a monomer or comonomer selected from acrylate, acrylic, epoxy, polyether, polyol, polyester, saturated and unsaturated rubber, polyurethane and its combinations. Photoinitiator is selected from acetophenones, aryl phosphineoxides, aryl sulfonium and aryl iodonium salts of hexafluorophosphate, benzyl/benzoins, benzopheneones, thioxanthones, onium salts, and its combination. Preferred Composition: The oligomer is present in an amount of between 5 to 40% by weight relative to the dry weight of the acrylic copolymer and/or where the oligomer is cross-linked during the second curing stage by exposure to light having a wavelength of at least 200 nm. The composition exhibits a visible light transmission of between 80 to 100%. Preferred Parameters: Oligomer is cross-linked during the second curing stage by exposure to light having a wavelength of between 300 to 500 nm and/or where the oligomer is cross-linked during the second curing stage by exposure to light having a wavelength of between 320 to 440 nm. The composition exhibits a tan delta value of less than 0.8 as measured at 20° C after the second curing stage and/or where the composition exhibits a room temperature shear adhesion value of least 500 hours at 5 lb/in 2 (0.352 Kg/cm 2 ) after the second curing stage. | The present invention is directed to an adhesive composition comprising a crosslinkable acrylic copolymer, a multi-functionalized crosslinkable oligomer and a photoinitiator wherein the composition exhibits excellent wet out characteristics as reflected in a tan delta value of at least 0.5, preferably greater than 0.5, more preferable greater than 0.8 as measured at 20 °C resulting from a first curing stage, and improved stiffness and temperature resistance as reflected in a storage elastic modulus of at least 300,000 Pa at 20 °C and a shear adhesion failure temperature of at least 425 °F (218.3 °C) at 1 Kg/in 2 (0.155 Kg/cm2), respectively, which result from a second sequential curing stage. | US2009534232A | 2009-08-03 | EP2281860B1 ¦ AT510896T ¦ EP2281860A1 ¦ EP2281860B9 ¦ ES2362643T3 | EP2281860A1 ¦ EP2281860B1 ¦ EP2281860B9 ¦ ES2362643T3 | 1. Klebstoffzusammensetzung, umfassend: * (a) ein vernetzbares Acrylcopolymer; * (b) ein multifunktionalisiertes vernetzbares Oligomer; * (c) einen Photoinitiator, der die Polymerisation des Oligomers initiiert und in einer Menge von zwischen 0,1 bis 5 Gew.-% in Bezug auf das Trockengewicht des Acrylcopolymers vorhanden ist; und wobei die Zusammensetzung frei von einem monofunktionalisierten Oligomer ist und Folgendes aufweist: * (i) eine erste Härtungsstufe, wonach die Zusammensetzung bei einer Messung von 20 °C einen tan-δ-Wert von mehr als 0,8 aufweist, und * (ii) eine zweite sequenzielle Härtungsstufe, wonach die Zusammensetzung bei 20 °C einen Speichermodulwert von mindestens 300.000 Pa und bei 1 kg/in2 (0,155 kg/cm2) eine Scherhaftungs-Ausfalltemperatur von mindestens 425 °F (218,3 °C) aufweist. 2. Zusammensetzung nach Anspruch 1, wobei das Acrylcopolymer ein lösungsmittelbasiertes oder lösungsmittelfreies Acrylcopolymer ist und/oder wobei das Acrylcopolymer während der ersten Härtungsstufe durch Verdampfung eines Lösungsmittels oder Aussetzung einem Licht mit einer Wellenlänge von weniger als 300 nm vernetzt wird. 3. Zusammensetzung nach Anspruch 1 oder 2, wobei das Oligomer in einer Menge von zwischen 5 bis 40 Gew.-% in Bezug auf das Trockengewicht des Acrylcopolymers vorhanden ist und/oder wobei das Oligomer während der zweiten Stufe durch Aussetzung einem Licht mit einer Wellenlänge von mindestens 200 nm vernetzt wird. 4. Zusammensetzung nach einem der vorstehenden Ansprüche, wobei das Oligomer während der zweiten Härtungsstufe durch Aussetzung einem Licht mit einer Wellenlänge von zwischen 300 bis 500 nm vernetzt wird und/oder wobei das Oligomer während der zweiten Härtungsstufe durch Aussetzung einem Licht mit einer Wellenlänge zwischen 320 bis 440 nm vernetzt wird. 5. Zusammensetzung nach einem der vorstehenden Ansprüche, wobei die Zusammensetzung nach der zweiten Härtungsstufe bei einer Messung von 20 °C einen tan-δ-Wert von weniger als 0,8 aufweist und/oder wobei die Zusammensetzung nach der zweiten Härtungsstufe einen Raumtemperatur-Scherhaftungswert von mindestens 500 Stunden bei 5 lb/in2 (0,352 kg/cm2) aufweist. 6. Zusammensetzung nach einem der vorstehenden Ansprüche, wobei das Acrylcopolymer ein Comonomer umfasst, das ausgewählt ist aus der Gruppe, bestehend aus Acrylamid, Acrylonitril, Acrylsäure, alpha-Methylstyrol, Butylacrylat, Ethylacrylat, n-Butylacrylat, Ethylacrylat, 2-Ethylhexylacrylat, Glycidylmethacrylat, 2-Hydroxyethylmethacrylat, Hexylacrylat, Hydroxyethylacrylat, Isobornylacrylat, Isobutylacrylat, Isooctylacrylat, Isodecylacrylat, Isononylacrylat, Methacrylsäure, Methylacrylat, Methacrylonitril, n-Vinylcaprolactam, Nonylacrylat, Caprolactam, Propylacrylat, tert-Butylacrylat, Vinylacetat, Vinylpyrrolidon, Styrol und Kombinationen davon. 7. Zusammensetzung nach einem der vorstehenden Ansprüche, wobei das Acrylcopolymer ein lösungsmittelbasiertes Acrylcopolymer ist, das 2-Ethylhexylacrylat- und Vinylacetat-Comonomere umfasst und/oder wobei das Acrylcopolymer ein lösungsmittelfreies Benzophenon-funktionalisiertes Acrylcopolymer ist und/oder wobei das Acrylcopolymer ein lösungsmittelfreies Benzophenon-funktionalisiertes Acrylcopolymer ist, das 2-Ethylhexylacryl- oder Butylacryl-Comonomere umfasst. 8. Zusammensetzung nach einem der vorstehenden Ansprüche, ferner umfassend ein Vernetzungsmittel, das mit dem lösungsmittelbasierten oder lösungsmittelfreien Acrylcopolymer reagiert. 9. Zusammensetzung nach Anspruch 8, wobei das Vernetzungsmittel ausgewählt ist aus der Gruppe, bestehend aus Aminoharzen, Aziridinen, Melaminen, Isocyanaten, Metallsäureestern, Metallchelaten, multifunktionellen Propyleniminen und Polycarbodiimiden und/oder wobei das Vernetzungsmittel ausgewählt ist aus der Gruppe, bestehend aus Aluminium(III)-acetylacetonat (AlAcAc), Chrom(III)-acetylacetonat (CrAcAc), Eisen(III)-acetylacetonat (FeA-cAc), Kobalt(II)-acetylacetonat (CoAcAc), Nickel(II)-acetylacetonat (NiAcAc), Mangan(III)-acetylacetonat (MnAcAc), Titan(IV)-acetylacetonat (TiAcAc), Zink(II)-acetylacetonat (ZnAcAc), Zirkonium(IV)-acetylacetonat (ZrAcAc) und Kombinationen davon und/oder wobei das Vernetzungsmittel ein Aluminium(III)-acetylacetonat (AlAcAc) ist. 10. Zusammensetzung nach einem der vorstehenden Ansprüche, wobei das Oligomer eine funktionelle Einheit umfasst, die ausgewählt ist aus der Gruppe, bestehend aus Acrylat, Epoxy, Hydroxy und Kombinationen davon. 11. Zusammensetzung nach Anspruch 10, wobei die funktionelle Einheit des Oligomers Acrylat ist und/oder wobei die funktionelle Einheit des Oligomers Epoxy ist. 12. Zusammensetzung nach einem der vorstehenden Ansprüche, wobei das Oligomer ein Monomer oder Comonomer umfasst, das ausgewählt ist aus der Gruppe, bestehend aus Acrylat, Acryl, Epoxy, Polyether, Polyol, Polyester, gesättigtem und ungesättigtem Kautschuk, Polyurethan und Kombinationen davon. 13. Zusammensetzung nach einem der vorstehenden Ansprüche, wobei der Photoinitiator ausgewählt ist aus der Gruppe, bestehend aus Acetophenonen, Arylphosphinoxiden, Arylsulfonium- und Aryliodoniumsalzen von Hexafluorphosphat, Benzyl/Benzoinen, Benzophenonen, Thioxanthonen, Oniumsalzen und Kombinationen davon. 14. Zusammensetzung nach einem der vorstehenden Ansprüche, wobei die Zusammensetzung Folgendes umfasst: * (a) ein vernetzbares Acrylcopolymer, das Comonomere umfasst, die ausgewählt sind aus der Gruppe, bestehend aus Ethylacetat, 2-Ethylhexylacrylat, Methylacrylat, Vinylacetat und Kombinationen davon; * (b) ein multifunktionalisiertes vernetzbares Oligomer, das eine funktionelle Einheit umfasst, die ausgewählt ist aus der Gruppe, bestehend aus Acrylat, Epoxy, Hydroxy und Kombinationen davon; * (c) einen Photoinitiator, der die Polymerisation des Oligomers initiiert; * (d) ein Vernetzungsmittel, das mit dem Acrylcopolymer reagiert; und wobei die Zusammensetzung frei von einem monofunktionalisierten Oligomer ist und Folgendes aufweist: * (i) eine erste Härtungsstufe, wonach die Zusammensetzung bei einer Messung von 20 °C einen tan-δ-Wert von mehr als 0,8 aufweist, und * (ii) eine zweite sequenzielle Härtungsstufe, wonach die Zusammensetzung bei 20 °C einen Speichermodulwert von mindestens 300.000 Pa und bei 1 kg/in2 (0,155 kg/cm2) eine Scherhaftungs-Ausfalltemperatur von mindestens 425 °F (218,3 °C) aufweist. 1. Composition adhésive qui comprend: * (a) un copolymère acrylique réticulable; * (b) un oligomère réticulable multi-fonctionnalisé; * (c) un photoinitiateur qui initie la polymérisation de l'oligomère et est présent en une quantité d'environ 0,1 à 5 % en poids par rapport au poids sec du copolymère acrylique; et la composition étant dépourvue d'oligomère mono-fonctionnalisé et ayant: * (i) une première étape de durcissement après laquelle la composition présente une valeur tan δ supérieure à 0,8 telle que mesurée à 20 °C, et * (ii) une seconde étape de durcissement séquentielle après laquelle la composition présente une valeur de module de stockage d'au moins 300.000 Pa à 20 °C et une température de défaut d'adhérence sous cisaillement d'au moins 425°F (218,3 °C) à 1 kg/po2 (0,155 kg/cm2). 2. Composition selon la revendication 1, dans laquelle le copolymère acrylique est un copolymère acrylique à base de solvant ou sans solvant et/ou dans laquelle le copolymère acrylique est réticulé durant la première étape de durcissement par évaporation d'un solvant ou exposition à une lumière ayant une longueur d'onde inférieure à 300 nm. 3. Composition selon la revendication 1 ou 2, dans laquelle l'oligomère est présent en une quantité comprise entre 5 et 40 % en poids par rapport au poids sec du copolymère acrylique et/ou dans laquelle l'oligomère est réticulé durant la seconde étape de durcissement par exposition à une lumière ayant une longueur d'onde d'au moins 200 nm. 4. Composition selon l'une quelconque des revendications précédentes, dans laquelle l'oligomère est réticulé durant la seconde étape de durcissement par exposition à une lumière ayant une longueur d'onde comprise entre 300 et 500 nm et/ou dans laquelle l'oligomère est réticulé durant la seconde étape de durcissement par exposition à une lumière ayant une longueur d'onde comprise entre 320 et 440 nm. 5. Composition selon l'une quelconque des revendications précédentes, dans laquelle la composition présente une valeur tan δ inférieure à 0,8 telle que mesurée à 20 °C après la seconde étape de durcissement et/ou dans laquelle la composition présente une valeur d'adhérence sous cisaillement à température ambiante d'au moins 500 heures à 5 lb/po2 (0,352 kg/cm2) après la seconde étape de durcissement. 6. Composition selon l'une quelconque des revendications précédentes, dans laquelle le copolymère acrylique comprend un comonomère choisi dans le groupe constitué par l'acrylamide, l'acrylonitrile, l'acide acrylique, l'alpha-méthyl-styrène, l'acrylate de butyle, l'acrylate d'éthyle, l'acrylate de n-butyle, l'acrylate d'éthyle, l'acrylate de 2-éthylhexyle, le méthacrylate de glycidyle, le méthacrylate de 2-hydroxyéthyle, l'acrylate d'hexyle, l'acrylate d'hydroxyéthyle, l'acrylate d'isobornyle, l'acrylate d'isobutyle, l'acrylate d'iso-octyle, l'acrylate d'isodécyle, l'acrylate d'isononyle, l'acide méthacrylique, l'acrylate de méthyle, le méthacrylonitrile, le n-vinyl caprolactame, l'acrylate de nonyle, le caprolactame, l'acrylate de propyle, l'acrylate de tert-butyle, l'acétate de vinyle, la vinyl pyrrolidone, le styrène, et leurs combinaisons. 7. Composition selon l'une quelconque des revendications précédentes, dans laquelle le copolymère acrylique est un copolymère acrylique à base de solvant comprenant des comonomères d'acrylate de 2-éthylhexyle et d'acétate de vinyle et/ou dans laquelle le copolymère acrylique est un copolymère acrylique à fonction benzophénone dépourvu de solvant et/ou dans laquelle le copolymère acrylique est un copolymère acrylique à fonction benzophénone dépourvu de solvant comprenant des comonomères 2-éthylhexyl acryliques ou butyl acryliques. 8. Composition selon l'une quelconque des revendications précédentes, comprenant en outre un agent de réticulation qui réagit avec le copolymère acrylique à base de solvant ou dépourvu de solvant. 9. Composition selon la revendication 8, dans laquelle l'agent de réticulation est choisi dans le groupe constitué par les résines amino, les aziridines, les mélamines, les isocyanates, les esters d'acides métalliques, les chélates de métaux, les propylène imines multifonctionnelles, et les polycarbodiimides et/ou dans laquelle l'agent de réticulation est choisi dans le groupe constitué par l'acétylacétonate d'aluminium (III) (AlAcAc), l'acétylacétonate de chrome (III) (CrAcAc), l'acétylacétonate de fer (III) (FeA-cAc), l'acétylacétonate de cobalt (II) (CoAcAc), l'acétylacétonate de nickel (II) (NiAcAc), l'acétylacétonate de manganèse (III) (MnAcAc), l'acétylacétonate de titane (IV) (TiAcAc), l'acétylacétonate de zinc (II) (ZnAcAc), l'acétylacétonate de zircone (IV) (ZrAcAc), et leurs combinaisons et/ou dans laquelle l'agent de réticulation est l'acétylacétonate d'aluminium (III) (AlAcAc). 10. Composition selon l'une quelconque des revendications précédentes, dans laquelle l'oligomère comprend une fraction fonctionnelle choisie dans le groupe constitué par un acrylate, un époxy, un hydroxy, et leurs combinaisons. 11. Composition selon la revendication 10, dans laquelle la fraction fonctionnelle de l'oligomère est un acrylate et/ou dans laquelle la fraction fonctionnelle de l'oligomère est un groupe époxy. 12. Composition selon l'une quelconque des revendications précédentes, dans laquelle l'oligomère comprend un monomère ou un comonomère choisi dans le groupe constitué par un acrylate, l'acrylique, un époxy, un polyéther, un polyol, un polyester, un caoutchouc saturé ou insaturé, un polyuréthane et les combinaisons de ceux-ci. 13. Composition selon l'une quelconque des revendications précédentes, dans laquelle le photoinitiateur est choisi dans le groupe constitué par les acétophénones, les oxydes d'aryl phosphine, les sels d'aryl sulfonium et d'aryl iodonium d'hexafluorophosphate, les benzyle/benzoïnes, les benzophénones, les thioxanthones, les sels d'onium, et leurs combinaisons. 14. Composition selon l'une quelconque des revendications précédentes, ladite composition comprenant: * (a) un copolymère acrylique réticulable comprenant des comonomères choisis dans le groupe constitué par l'acétate d'éthyle, l'acrylate de 2-éthylhexyle, l'acrylate de méthyle, l'acétate de vinyle et leurs combinaisons; * (b) un oligomère réticulable multifonctionnalisé comprenant une fraction fonctionnelle choisie dans le groupe constitué par un acrylate, un époxy, un hydroxy, et leurs combinaisons; * (c) un photoinitiateur qui initie la polymérisation de l'oligomère; * (d) un agent de réticulation qui réagit avec le copolymère acrylique; et la composition étant dépourvue d'oligomère mono-fonctionnalisé et ayant: * (i) une première étape de durcissement après laquelle la composition présente une valeur tan δ supérieure à 0,8 telle que mesurée à 20 °C, et * (ii) une seconde étape de durcissement séquentielle après laquelle la composition présente une valeur de module de stockage d'au moins 300.000 Pa à 20 °C et une température de défaut d'adhérence sous cisaillement d'au moins 425°F (218,3 °C) à 1 kg/po2 (0,155 kg/cm2). 1. An adhesive composition comprising: * (a) a crosslinkable acrylic copolymer; * (b) a multi-functionalized crosslinkable oligomer; * (c) a photoinitiator which initiates polymerization of the oligomer and is present in an amount of between 0.1 to 5% by weight relative to the dry weight of the acrylic copolymer; and wherein the composition is free of a mono-functionalized oligomer and has: * (i) a first curing stage whereupon the composition exhibits a tan 8 value greater than 0.8 as measured at 20 °C, and * (ii) a second sequential curing stage whereupon the composition exhibits a storage modulus value of at least 300,000 Pa at 20 °C and a shear adhesion failure temperature of at least 425 °F (218.3 °C) at 1 Kg/in2 (0.155 Kg/cm2). 2. The composition as defined in claim 1 wherein the acrylic copolymer is a solvent-borne or solvent-free acrylic copolymer and/or wherein the acrylic copolymer is crosslinked during the first curing stage by evaporation of a solvent or exposure to light having a wavelength less than 300 nm. 3. The composition as defined in claim 1 or 2 wherein the oligomer is present in an amount of between 5 to 40% by weight relative to the dry weight of the acrylic copolymer and/or wherein the oligomer is crosslinked during the second curing stage by exposure to light having a wavelength of at least 200 nm. 4. The composition as defined in any of the preceding claims wherein the oligomer is crosslinked during the second curing stage by exposure to light having a wavelength of between 300 to 500 nm and/or wherein the oligomer is crosslinked during the second curing stage by exposure to light having a wavelength of between 320 to 440 nm. 5. The composition as defined in any of the preceding claims wherein the composition exhibits a tan delta value of less than 0.8 as measured at 20 °C after the second curing stage and/or wherein the composition exhibits a room temperature shear adhesion value of least 500 hours at 5 lb/in2 (0.352 Kg/cm2) after the second curing stage. 6. The composition as defined in any of the preceding claims wherein the acrylic copolymer comprises a comonomer selected from the group consisting of acrylamide, acrylonitrile, acrylic acid, alpha-methyl styrene, butyl acrylate, ethyl acrylate, n-butyl acrylate, ethyl acrylate, 2-ethylhexyl acrylate, glycidylmethacrylate, 2-hydroxyethylmethacrylate, hexyl acrylate, hydroxyethyl acrylate, isobornyl acrylate, isobutyl acrylate, iso-octyl acrylate, isodecyl acrylate, isononyl acrylate, methacrylic acid, methyl acrylate, methacrylonitrile, n-vinyl caprolactam, nonyl acrylate, caprolactam, propyl acrylate, tert-butyl acrylate, vinyl acetate, vinyl pyrrlidone, styrene, and combinations thereof. 7. The composition as defined in any of the preceding claims wherein the acrylic copolymer is a solvent-borne acrylic copolymer comprising 2-ethylhexyl acrylate and vinyl acetate comonomers and/or wherein the acrylic copolymer is a solvent-free benzophenone-functionalized acrylic copolymer and/or wherein the acrylic copolymer is a solvent-free benzophenone-functionalized acrylic copolymer comprising 2-ethylhexyl acrylic or butyl acrylic comonomers. 8. The composition as defined in any of the preceding claims further comprising a crosslinking agent which reacts with the solvent-borne or solvent-free acrylic copolymer. 9. The composition as defined in claim 8 wherein the crosslinking agent is selected from the group consisting of amino resins, aziridines, melamines, isocyanates, metal acid esters, metal chelates, multifunctional propylene imines, and polycarbodiimides and/or wherein the crosslinking agent is selected from the group consisting of aluminum(III) acetylacetonate (AlAcAc), chromium(III) acetylacetonate (CrAcAc), iron(III) acetylacetonate (FeAcAc), cobalt(II) acetylacetonate (CoAcAc), nickel(II) acetylacetonate (NiAcAc), manganese(III) acetylacetonate (MnAcAc), titanium(IV) acetylacetonate (TiAcAc), zinc(II) acetylacetonate (ZnAcAc), zirconium(IV) acetylacetonate (ZrAcAc), and combinations thereof and/or wherein the crosslinking agent is aluminum (III) acetylacetonate (AlAcAc). 10. The composition as defined in any of the preceding claims wherein the oligomer comprises a functional moiety selected from the group consisting of acrylate, epoxy, hydroxy, and combinations thereof. 11. The composition as defined in claim 10 wherein the functional moiety of the oligomer is acrylate and/or wherein the functional moiety of the oligomer is epoxy. 12. The composition as defined in any of the preceding claims wherein the oligomer comprises a monomer or comonomer selected from the group consisting of acrylate, acrylic, epoxy, polyether, polyol, polyester, saturated and unsaturated rubber, polyurethane and combinations thereof. 13. The composition as defined in any of the preceding claims wherein the photoinitiator is selected from the group consisting of acetophenones, aryl phosphineoxides, aryl sulfonium and aryl iodonium salts of hexafluorophosphate, benzyl/benzoins, benzopheneones, thioxanthones, onium salts, and combination thereof. 14. The composition as defined in any of the preceding claims, wherein the composition comprises: * (a) a crosslinkable acrylic copolymer comprising comonomers selected from the group consisting of ethyl acetate, 2-ethylhexyl acrylate, methyl acrylate, vinyl acetate and combinations thereof; * (b) a multi-functionalized crosslinkable oligomer comprising a functional moiety selected from the group consisting of acrylate, epoxy, hydroxy, and combinations thereof; * (c) a photoinitiator which initiates polymerization of the oligomer; * (d) a crosslinking agent which reacts with the acrylic copolymer; and wherein the composition is free of a mono-functionalized oligomer and has: * (i) a first curing stage whereupon the composition exhibits a tan value greater than 0.8 as measured at 20 °C, and * (ii) a second sequential curing stage whereupon the composition exhibits a storage modulus value of at least 300,000 Pa at 20 °C and a shear adhesion failure temperature of at least 425 °F (218.3 °C) at 1 Kg/in2 (0.155 Kg/cm2). | C09J013300 ¦ C09J013306 ¦ C09J013308 | 2016-07-21 REG REFERENCE TO A NATIONAL CODE FR PLFP FEE PAYMENT + ¦ 2016-05-18 REG REFERENCE TO A NATIONAL CODE GB 732E AMENDMENTS TO THE REGISTER IN RESPECT OF CHANGES OF NAME OR CHANGES AFFECTING RIGHTS (SECT. 32/1977) REGISTERED BETWEEN 20160421 AND 20160428 ¦ 2016-04-06 REG REFERENCE TO A NATIONAL CODE GB 732E AMENDMENTS TO THE REGISTER IN RESPECT OF CHANGES OF NAME OR CHANGES AFFECTING RIGHTS (SECT. 32/1977) REGISTERED BETWEEN 20160310 AND 20160316 ¦ 2015-12-31 PGFP POSTGRANT: ANNUAL FEES PAID TO NATIONAL OFFICE IT + 2015-07-30 ¦ 2015-11-30 PGFP POSTGRANT: ANNUAL FEES PAID TO NATIONAL OFFICE BE + 2015-07-30 ¦ 2015-11-30 PGFP POSTGRANT: ANNUAL FEES PAID TO NATIONAL OFFICE FR + 2015-07-30 ¦ 2015-10-30 PGFP POSTGRANT: ANNUAL FEES PAID TO NATIONAL OFFICE ES + 2015-08-27 ¦ 2015-10-30 PGFP POSTGRANT: ANNUAL FEES PAID TO NATIONAL OFFICE GB + 2015-07-30 ¦ 2015-10-30 PGFP POSTGRANT: ANNUAL FEES PAID TO NATIONAL OFFICE DE + 2015-07-30 ¦ 2015-08-21 REG REFERENCE TO A NATIONAL CODE FR RM CORRECTION OF A MATERIAL ERROR 2015-07-16 ¦ 2015-06-29 REG REFERENCE TO A NATIONAL CODE ES PC2A TRANSFER GRANTED + MORGAN ADHESIVES COMPANY, LLC. (A DELAWARE CORPORA 2015-06-23 ¦ 2015-04-30 PG25 LAPSED IN A CONTRACTING STATE ANNOUNCED VIA POSTGRANT INFORM. FROM NAT. OFFICE TO EPO LI - LAPSE BECAUSE OF NON-PAYMENT OF DUE FEES 2014-07-31 ¦ 2015-04-30 PG25 LAPSED IN A CONTRACTING STATE ANNOUNCED VIA POSTGRANT INFORM. FROM NAT. OFFICE TO EPO CH - LAPSE BECAUSE OF NON-PAYMENT OF DUE FEES 2014-07-31 ¦ 2015-04-09 REG REFERENCE TO A NATIONAL CODE DE R082 CHANGE OF REPRESENTATIVE DE 602010000052 VON ROHR PATENTANWAELTE PARTNERSCHAFT MBB, DE 2012-12-20 ¦ 2015-04-09 REG REFERENCE TO A NATIONAL CODE DE R082 CHANGE OF REPRESENTATIVE DE 602010000052 VON ROHR PATENTANWAELTE PARTNERSCHAFT MBB, DE 2015-03-04 ¦ 2015-04-09 REG REFERENCE TO A NATIONAL CODE DE R081 CHANGE OF APPLICANT/PATENTEE DE 602010000052 MORGAN ADHESIVES COMPANY, LLC (N.D.GES.D. STAA, US FORMER OWNER: MORGAN ADHESIVES CO., STOW, OHIO, US 2015-03-04 ¦ 2015-03-13 REG REFERENCE TO A NATIONAL CODE FR CA CHANGE OF ADDRESS 2015-02-10 ¦ 2015-03-13 REG REFERENCE TO A NATIONAL CODE FR CD CHANGE OF NAME OR COMPANY NAME MORGAN ADHESIVES COMPANY, LLC, US 2015-02-10 ¦ 2015-03-04 REG REFERENCE TO A NATIONAL CODE DE R082 CHANGE OF REPRESENTATIVE DE 602010000052 VON ROHR PATENTANWAELTE PARTNERSCHAFT MBB, DE ¦ 2015-02-27 REG REFERENCE TO A NATIONAL CODE CH PL PATENT CEASED - ¦ 2015-01-30 PGFP POSTGRANT: ANNUAL FEES PAID TO NATIONAL OFFICE BE + 2014-07-30 ¦ 2014-12-31 PGFP POSTGRANT: ANNUAL FEES PAID TO NATIONAL OFFICE IT + 2014-07-21 ¦ 2014-11-28 PGFP POSTGRANT: ANNUAL FEES PAID TO NATIONAL OFFICE ES + 2014-07-28 ¦ 2014-11-28 PGFP POSTGRANT: ANNUAL FEES PAID TO NATIONAL OFFICE FR + 2014-07-17 ¦ 2014-11-28 PGFP POSTGRANT: ANNUAL FEES PAID TO NATIONAL OFFICE GB + 2014-07-29 ¦ 2014-10-31 PGFP POSTGRANT: ANNUAL FEES PAID TO NATIONAL OFFICE DE + 2014-07-29 ¦ 2014-05-30 PG25 LAPSED IN A CONTRACTING STATE ANNOUNCED VIA POSTGRANT INFORM. FROM NAT. OFFICE TO EPO SM - LAPSE BECAUSE OF FAILURE TO SUBMIT A TRANSLATION OF THE DESCRIPTION OR TO PAY THE FEE WITHIN THE PRESCRIBED TIME-LIMIT 2011-05-25 ¦ 2014-05-30 PG25 LAPSED IN A CONTRACTING STATE ANNOUNCED VIA POSTGRANT INFORM. FROM NAT. OFFICE TO EPO LU - LAPSE BECAUSE OF NON-PAYMENT OF DUE FEES 2011-07-20 ¦ 2013-12-31 PGFP POSTGRANT: ANNUAL FEES PAID TO NATIONAL OFFICE IT + 2013-07-31 ¦ 2013-11-29 PGFP POSTGRANT: ANNUAL FEES PAID TO NATIONAL OFFICE FR + 2013-07-17 ¦ 2013-11-29 PG25 LAPSED IN A CONTRACTING STATE ANNOUNCED VIA POSTGRANT INFORM. FROM NAT. OFFICE TO EPO AL - LAPSE BECAUSE OF FAILURE TO SUBMIT A TRANSLATION OF THE DESCRIPTION OR TO PAY THE FEE WITHIN THE PRESCRIBED TIME-LIMIT 2011-05-25 ¦ 2013-10-31 PGFP POSTGRANT: ANNUAL FEES PAID TO NATIONAL OFFICE DE + 2013-07-29 ¦ 2013-10-31 PGFP POSTGRANT: ANNUAL FEES PAID TO NATIONAL OFFICE BE + 2013-07-29 ¦ 2013-10-31 PGFP POSTGRANT: ANNUAL FEES PAID TO NATIONAL OFFICE ES + 2013-07-26 ¦ 2013-10-31 PG25 LAPSED IN A CONTRACTING STATE ANNOUNCED VIA POSTGRANT INFORM. FROM NAT. OFFICE TO EPO HU - LAPSE BECAUSE OF FAILURE TO SUBMIT A TRANSLATION OF THE DESCRIPTION OR TO PAY THE FEE WITHIN THE PRESCRIBED TIME-LIMIT 2011-05-25 ¦ 2013-09-30 PG25 LAPSED IN A CONTRACTING STATE ANNOUNCED VIA POSTGRANT INFORM. FROM NAT. OFFICE TO EPO TR - LAPSE BECAUSE OF FAILURE TO SUBMIT A TRANSLATION OF THE DESCRIPTION OR TO PAY THE FEE WITHIN THE PRESCRIBED TIME-LIMIT 2011-05-25 ¦ 2013-07-31 PG25 LAPSED IN A CONTRACTING STATE ANNOUNCED VIA POSTGRANT INFORM. FROM NAT. OFFICE TO EPO MT - LAPSE BECAUSE OF FAILURE TO SUBMIT A TRANSLATION OF THE DESCRIPTION OR TO PAY THE FEE WITHIN THE PRESCRIBED TIME-LIMIT 2011-05-25 ¦ 2013-07-31 PG25 LAPSED IN A CONTRACTING STATE ANNOUNCED VIA POSTGRANT INFORM. FROM NAT. OFFICE TO EPO IE - LAPSE BECAUSE OF NON-PAYMENT OF DUE FEES 2012-07-20 ¦ 2013-06-28 PG25 LAPSED IN A CONTRACTING STATE ANNOUNCED VIA POSTGRANT INFORM. FROM NAT. OFFICE TO EPO BG - LAPSE BECAUSE OF FAILURE TO SUBMIT A TRANSLATION OF THE DESCRIPTION OR TO PAY THE FEE WITHIN THE PRESCRIBED TIME-LIMIT 2011-08-25 ¦ 2013-05-08 REG REFERENCE TO A NATIONAL CODE IE MM4A PATENT LAPSED - ¦ 2013-02-28 PG25 LAPSED IN A CONTRACTING STATE ANNOUNCED VIA POSTGRANT INFORM. FROM NAT. OFFICE TO EPO MK - LAPSE BECAUSE OF FAILURE TO SUBMIT A TRANSLATION OF THE DESCRIPTION OR TO PAY THE FEE WITHIN THE PRESCRIBED TIME-LIMIT 2011-05-25 ¦ 2012-12-31 PGFP POSTGRANT: ANNUAL FEES PAID TO NATIONAL OFFICE IT + 2012-07-31 ¦ 2012-12-31 PGFP POSTGRANT: ANNUAL FEES PAID TO NATIONAL OFFICE FR + 2012-07-31 ¦ 2012-12-31 PGFP POSTGRANT: ANNUAL FEES PAID TO NATIONAL OFFICE ES + 2012-07-26 ¦ 2012-12-31 PGFP POSTGRANT: ANNUAL FEES PAID TO NATIONAL OFFICE DE + 2012-07-27 ¦ 2012-12-31 PGFP POSTGRANT: ANNUAL FEES PAID TO NATIONAL OFFICE BE + 2012-07-25 ¦ 2012-12-20 REG REFERENCE TO A NATIONAL CODE DE R082 CHANGE OF REPRESENTATIVE DE 602010000052 VON ROHR PATENTANWAELTE PARTNERSCHAFT MBB, DE ¦ 2012-09-28 PGFP POSTGRANT: ANNUAL FEES PAID TO NATIONAL OFFICE IT + 2012-06-30 ¦ 2012-06-21 REG REFERENCE TO A NATIONAL CODE DE R097 NO OPPOSITION FILED AGAINST GRANTED PATENT, OR EPO OPPOSITION PROCEEDINGS CONCLUDED WITHOUT DECISION + DE 602010000052 2012-02-28 ¦ 2012-05-02 26N NO OPPOSITION FILED + 2012-02-28 ¦ 2012-02-29 PG25 LAPSED IN A CONTRACTING STATE ANNOUNCED VIA POSTGRANT INFORM. FROM NAT. OFFICE TO EPO PL - LAPSE BECAUSE OF FAILURE TO SUBMIT A TRANSLATION OF THE DESCRIPTION OR TO PAY THE FEE WITHIN THE PRESCRIBED TIME-LIMIT 2011-05-25 ¦ 2012-02-29 PG25 LAPSED IN A CONTRACTING STATE ANNOUNCED VIA POSTGRANT INFORM. FROM NAT. OFFICE TO EPO MC - LAPSE BECAUSE OF NON-PAYMENT OF DUE FEES 2011-07-31 ¦ 2012-02-29 PG25 LAPSED IN A CONTRACTING STATE ANNOUNCED VIA POSTGRANT INFORM. FROM NAT. OFFICE TO EPO SK - LAPSE BECAUSE OF FAILURE TO SUBMIT A TRANSLATION OF THE DESCRIPTION OR TO PAY THE FEE WITHIN THE PRESCRIBED TIME-LIMIT 2011-05-25 ¦ 2012-01-31 PG25 LAPSED IN A CONTRACTING STATE ANNOUNCED VIA POSTGRANT INFORM. FROM NAT. OFFICE TO EPO CZ - LAPSE BECAUSE OF FAILURE TO SUBMIT A TRANSLATION OF THE DESCRIPTION OR TO PAY THE FEE WITHIN THE PRESCRIBED TIME-LIMIT 2011-05-25 ¦ 2012-01-31 PG25 LAPSED IN A CONTRACTING STATE ANNOUNCED VIA POSTGRANT INFORM. FROM NAT. OFFICE TO EPO EE - LAPSE BECAUSE OF FAILURE TO SUBMIT A TRANSLATION OF THE DESCRIPTION OR TO PAY THE FEE WITHIN THE PRESCRIBED TIME-LIMIT 2011-05-25 ¦ 2011-10-31 PGFP POSTGRANT: ANNUAL FEES PAID TO NATIONAL OFFICE FR + 2011-08-05 ¦ 2011-10-31 PG25 LAPSED IN A CONTRACTING STATE ANNOUNCED VIA POSTGRANT INFORM. FROM NAT. OFFICE TO EPO PT - LAPSE BECAUSE OF FAILURE TO SUBMIT A TRANSLATION OF THE DESCRIPTION OR TO PAY THE FEE WITHIN THE PRESCRIBED TIME-LIMIT 2011-09-26 ¦ 2011-10-31 PG25 LAPSED IN A CONTRACTING STATE ANNOUNCED VIA POSTGRANT INFORM. FROM NAT. OFFICE TO EPO HR - LAPSE BECAUSE OF FAILURE TO SUBMIT A TRANSLATION OF THE DESCRIPTION OR TO PAY THE FEE WITHIN THE PRESCRIBED TIME-LIMIT 2011-05-25 ¦ 2011-10-31 PG25 LAPSED IN A CONTRACTING STATE ANNOUNCED VIA POSTGRANT INFORM. FROM NAT. OFFICE TO EPO SE - LAPSE BECAUSE OF FAILURE TO SUBMIT A TRANSLATION OF THE DESCRIPTION OR TO PAY THE FEE WITHIN THE PRESCRIBED TIME-LIMIT 2011-05-25 ¦ 2011-10-31 PG25 LAPSED IN A CONTRACTING STATE ANNOUNCED VIA POSTGRANT INFORM. FROM NAT. OFFICE TO EPO NO - LAPSE BECAUSE OF FAILURE TO SUBMIT A TRANSLATION OF THE DESCRIPTION OR TO PAY THE FEE WITHIN THE PRESCRIBED TIME-LIMIT 2011-08-25 ¦ 2011-10-31 PG25 LAPSED IN A CONTRACTING STATE ANNOUNCED VIA POSTGRANT INFORM. FROM NAT. OFFICE TO EPO LT - LAPSE BECAUSE OF FAILURE TO SUBMIT A TRANSLATION OF THE DESCRIPTION OR TO PAY THE FEE WITHIN THE PRESCRIBED TIME-LIMIT 2011-05-25 ¦ 2011-09-21 REG REFERENCE TO A NATIONAL CODE NL VDEP INVALID IN THE NETHERLANDS AS NO TRANSLATION HAS BEEN FILED - 2011-05-25 ¦ 2011-07-08 REG REFERENCE TO A NATIONAL CODE ES FG2A DEFINITIVE PROTECTION + ES 2362643 T3 2011-07-08 ¦ 2011-07-07 REG REFERENCE TO A NATIONAL CODE DE R096 DPMA PUBLICATION OF MENTIONED EP PATENT GRANT + DE 602010000052 2011-07-07 ¦ 2011-06-22 REG REFERENCE TO A NATIONAL CODE IE FG4D EUROPEAN PATENTS GRANTED DESIGNATING IRELAND + ¦ 2011-05-31 REG REFERENCE TO A NATIONAL CODE CH EP ENTRY IN THE NATIONAL PHASE + ¦ 2011-05-25 REG REFERENCE TO A NATIONAL CODE GB FG4D EUROPEAN PATENT GRANTED + ¦ 2011-05-25 AK DESIGNATED CONTRACTING STATES: + EP 2281860 B1 AL;AT;BE;BG;CH;CY;CZ;DE;DK;EE;ES;FI;FR;GB;GR;HR;HU;IE;IS;IT;LI;LT;LU;LV;MC;MK;MT;NL;NO;PL;PT;RO;SE;SI;SK;SM;TR ¦ 2011-02-16 RIC1 CLASSIFICATION (CORRECTION) C09J013308 ¦ 2011-02-16 RIC1 CLASSIFICATION (CORRECTION) C09J013300 ¦ 2011-02-16 RIC1 CLASSIFICATION (CORRECTION) C09J013306 ¦ 2011-02-09 AX REQUEST FOR EXTENSION OF THE EUROPEAN PATENT TO + BA;ME;RS ¦ 2011-02-09 AK DESIGNATED CONTRACTING STATES: + EP 2281860 A1 AL;AT;BE;BG;CH;CY;CZ;DE;DK;EE;ES;FI;FR;GB;GR;HR;HU;IE;IS;IT;LI;LT;LU;LV;MC;MK;MT;NL;NO;PL;PT;RO;SE;SI;SK;SM;TR ¦ 2011-02-09 17P REQUEST FOR EXAMINATION FILED + 2010-11-22 | Adhesive composition comprises: (a) a cross-linkable acrylic copolymer; (b) a multi-functionalized cross-linkable oligomer; and (c) a photoinitiator which initiates polymerization of the oligomer and is present in an amount of between 0.1 to 5% by weight relative to the dry weight of the acrylic copolymer. | The adhesive composition is useful for commercial and industrial applications. | The invention provides adhesive compositions having an improved set of physical properties especially at elevated temperatures yet having low modulus and thus capable of being easily applied.
EP1381519B1 | 2004-11-03 | Article for use as roll-up signs, flags, vehicle markings, comprises sheet having primed surface portion, and radiation cured ink jetted image disposed on primed surface portion, and is durable for outdoor usage | PRIMED SUBSTRATES COMPRISING RADIATION CURED INK JETTED IMAGES ¦ GRUNDIERTE SUBSTRATE,DIE STRAHLUNGSGEHÄRTETE TINTENSTRAHLBILDER UMFASSEN ¦ SUBSTRATS AMORCES COMPRENANT DES IMAGES A JET D'ENCRE SECHEES PAR RAYONNEMENT | 3M Innovative Properties Company,St. Paul, MN 55133-3427,US,02739383 | YLITALO, Caroline, M. ¦ LEE, Jennifer, L. ¦ SEVERANCE, Richard, L. ¦ WOO, Oh Sang ¦ JANULIS, Eugene, P. | An article comprises a sheet having a primed surface portion, and a radiation cured ink jetted image disposed on the primed surface portion. The article is durable for outdoor usage. INDEPENDENT CLAIMS are included for the following:Signage comprising the article;Commercial graphic film; andMethod of inkjet printing which involves applying water-based primer composition(s) or a solvent-based primer composition to at least a portion of a sheet or polymeric substrate, allowing the water or solvent to evaporate forming a primed surface, inkjet printing a radiation curable ink composition on the primed surface and curing ink forming an imaged article durable for outdoor usage. For use as signage, graphic films (claimed) for advertising and promotional displays, roll-up signs, flags, banners, traffic warning items such as roll-up sheeting, cone wrap sheeting, post wrap sheeting, barrel wrap sheeting, license plate sheeting, barricade sheeting, sign sheeting, vehicle markings, segmented vehicle markings, pavement marking tapes and sheets, retroreflective tapes, retroreflective safety device including articles of clothing, construction work zone vests, life jackets, rain wear, logos, patches, promotional items, luggage, briefcases, book bags, backpacks, rafts, canes, umbrellas, animal collars, truck markings, trailer covers and curtains. Also used as identity imaged films adhered to target surface such as automobile, truck, air plane, billboard, building, awning, window and floor. The articles are durable for outdoor usage (claimed). The image exhibits an improvement in overall print quality compared to same imaged sheet lacking the primer. The primed portion of the article can be reverse imaged and bonded to another substrate. The ink and primer composition are durable such that additional protective layers are not required. The articles do not delaminate or deteriorate when immersed in ambient temperature (25°C) water for 24 hours. The articles are able to withstand at least 1 year, preferably at least 3 years of weathering. The presence of primer reduces the rate of lateral diffusion, improving the color density. Preferred Article: The article further comprises a protective layer disposed on the image.Preferred Sheet: The sheet comprises a thermoplastic or thermosetting polymeric material. The polymeric sheet material is an acrylic-containing film, poly(vinyl chloride)-containing film, urethane-containing film, melamine-containing film, polyvinyl butyral-containing film, polyolefin-containing film, polyester-containing film and/or polycarbonate-containing film. The sheet comprises a retroreflective viewing surface. The primed surface portion comprises a primer that exhibits at least about 80% adhesion to the sheet according to ASTM D 3359-95 A . The primed surface portion comprises film forming resin(s) comprising an acrylic resin, polyvinyl resin, polyester, polyacrylate, polyurethane and their mixtures. Preferably the primed surface comprises at least 25 weight% (wt.%), preferably 50 wt.% of an acrylic resin and 10 wt.%, preferably 25 wt.% of a polyurethane resin. The primed surface portion comprises crosslinked poly(meth)acrylate and colorant(s).Preferred Image: The image exhibits an improvement in overall print quality in comparison to the same image ink jetted on unprimed sheet. The ink jetted image comprises an ink that exhibits at least about 80% adhesion to the primed surface portion according to ASTM D 3359-95A . The image has a black color density of at least about 1.5 and ink dot diameter of at least [(2) 1/2 ]/dpi, where dpi in the print resolution is dots per linear inch.Preferred Composition: The ink composition comprises a liquid component that diffuses into the primed surface which is identical in size and shape to the image. The primer composition is optionally reacted with the ink. The primer composition is cured prior to inkjet printing. The ink composition comprises radiation curable ingredient(s) which is polymer, oligomer, macromonomer, monomer or their mixture. The ink is free of solvent and comprises oligo/resin component and a reactive diluent comprising 0.1-50 weight% of an adhesion promoting radiation curable component comprising a low T g heterocyclic monomer and/or a monomer comprising pendant alkoxylated functionality, provided that less than 10 weight% of the reactive diluent comprises a monomer comprising main chain alkoxylated functionality. The ink further comprises high T g component, multifunctional monomer, low surface tension component and/or a gloss component. The ink has viscosity of 3-30 centipoise at the printhead temperature. | The present invention relates to primed substrates comprising radiation cured ink jetted images and methods of ink jet printing radiation curable inks that employ applying a primer. The imaged articles are durable for outdoor usage. A variety of polymeric sheets may be primed including various sheeting for signage and commercial graphic films for advertising and promotional displays. L'invention concerne des substrats amorcés comprenant des images à jet d'encre séchées par rayonnement et des procédés d'impression à jet d'encre, appliqués aux encres séchées par rayonnement qui utilisent l'application d'une amorce. Ces articles comportant des images sont destinés à l'utilisation durable à l'extérieur. Plusieurs feuilles polymères peuvent être amorcées, y compris celles destinées à la signalisation et aux films graphiques commerciaux utilisés dans l'affichage à des fins publicitaires ou promotionnelles. | US2001837305A ¦ WO2002US2046A | 2001-04-18 ¦ 2002-01-21 | EP1381519B1 ¦ AT281312T ¦ AU2002247025B2 ¦ BR200208909A ¦ CA2444572A1 ¦ CN1280110C ¦ CN1518504A ¦ DE60201823D1 ¦ DE60201823T2 ¦ EP1381519A1 ¦ JP2004532144A ¦ JP2007237733A ¦ JP2009034995A ¦ KR2003092081A ¦ KR896494B1 ¦ MX2003009492A ¦ US20030021961A1 ¦ US6720042B2 ¦ WO2002085638A1 | WO2002085638A1 ¦ US20030021961A1 ¦ EP1381519A1 ¦ KR2003092081A ¦ US6720042B2 ¦ BR200208909A ¦ AU2002247025A1 ¦ JP2004532144A ¦ CN1518504A ¦ EP1381519B1 ¦ DE60201823D1 ¦ MX2003009492A ¦ DE60201823T2 ¦ AU2002247025B2 ¦ CN1280110C ¦ JP2007237733A ¦ JP2009034995A ¦ KR896494B1 | 1. Gegenstand, umfassend: * a) ein Substrat, das einen grundierten Oberflächenteil aufweist, und * b) ein strahlungsgehärtetes Tintenstrahlbild, das auf dem grundierten Oberflächenteil angeordnet ist, wobei der Gegenstand, weder wenn er in Wasser bei einer Temperatur von 25°C 24 Stunden eingetaucht wird noch wenn er unter feuchten oder trockenen Bedingungen Temperaturen im Bereich von-40°C bis 60°C ausgesetzt ist, delaminiert oder schlechter wird. 2. Gegenstand nach Anspruch 1, wobei das Substrat ein Flächengebilde oder ein polymeres Substrat ist. 3. Gegenstand nach Anspruch 2, wobei das Flächengebilde ein polymeres Material umfaßt. 4. Gegenstand nach Anspruch 3, wobei das polymere Material thermoplastisch oder wärmehärtbar ist. 5. Gegenstand nach Anspruch 4, wobei das polymere, flächenförmige Material mindestens eines aus einer Acryl-haltigen Folie, einer Poly(vinylchlorid)-haltigen Folie, einer Poly(vinylfluorid)-haltigen Folie, einer Urethan-haltigen Folie, einer Melamin-haltigen Folie, einer Polyvinylbutyralhaltigen Folie, einer Polyolefin-haltigen Folie, einer Polyester-haltigen Folie und einer Polycarbonat-haltigen Folie ist. 6. Gegenstand nach Anspruch 2, wobei das Flächengebilde eine retroreflektierende Betrachtungsoberfläche umfaßt. 7. Gegenstand nach Anspruch 1, wobei das Tintenstrahlbild eine Tinte umfaßt, die gemäß ASTM D 3359-95A mindestens etwa 80 % Haftung an dem grundierten Oberflächenteil aufweist. 8. Gegenstand nach Anspruch 1, wobei der grundierte Oberflächenteil eine Grundierung umfaßt, die gemäß ASTM D 3359-95A mindestens etwa 80 % Haftung an dem Flächengebilde aufweist. 9. Gegenstand nach Anspruch 1, wobei das Bild eine schwarze Farbdichte von mindestens etwa 1,5 aufweist. 10. Gegenstand nach Anspruch 1, wobei das Bild einen Tintenpunktdurchmesser von mindestens [(2)1/2]/dpi aufweist, wobei dpi bei der Druckauflösung für Punkte pro lineares Inch steht. 11. Gegenstand nach Anspruch 1, wobei der grundierte Oberflächenteil mindestens ein filmbildendes Harz umfaßt, das ein Acrylharz, ein Polyvinylharz, einen Polyester, ein Polyacrylat, ein Polyurethan und Gemische davon umfaßt, oder wobei der grundierte Oberflächenteil vernetztes Poly(meth)acrylat umfaßt. 12. Gegenstand nach Anspruch 1, wobei der grundierte Oberflächenteil mindestens ein Farbmittel umfaßt. 13. Gegenstand nach Anspruch 1, wobei die Tinte vernetztes Poly(meth)acrylat umfaßt. 14. Signalisierender Gegenstand (signage), der den Gegenstand nach einem der Ansprüche 1 bis 13 umfaßt. 15. Gewerbliche Graphikfolie, die den Gegenstand nach einem der Ansprüche 1 bis 13 umfaßt. 16. Verfahren des Tintenstrahldruckens, umfassend: * a) Aufbringen mindestens einer von einer Grundierungszusammensetzung auf Wasserbasis oder einer Grundierungszusammensetzung auf Lösungsmittelbasis auf mindestens einen Teil eines Flächengebildes oder eines polymeren Substrats, * b) Verdunstenlassen des Wassers oder des Lösungsmittels unter Bildung einer grundierten Oberfläche, * c) Tintenstrahldrucken einer strahlungshärtbaren Tintenzusammensetzung auf die grundierte Oberfläche und * d) Härten der Tinte unter Bildung eines bebilderten Gegenstandes, wobei der Gegenstand, weder wenn er in Wasser bei einer Temperatur von 25°C 24 Stunden eingetaucht wird noch wenn er unter feuchten oder trockenen Bedingungen Temperaturen im Bereich von-40°C bis 60°C ausgesetzt ist, delaminiert oder schlechter wird. 17. Verfahren nach Anspruch 16, wobei die Grundierungszusammensetzung mindestens 25 Gewichtsprozent eines Acrylharzes umfaßt oder wobei die Grundierungszusammensetzung mindestens 10 Gewichtsprozent eines Polyurethanharzes umfaßt. 18. Verfahren des Tintenstrahldruckens, umfassend: * a) Aufbringen einer strahlungshärtbaren Grundierungszusammensetzung auf mindestens einen Teil eines Flächengebildes oder eines polymeren Substrats unter Bildung einer grundierten Oberfläche, * b) Tintenstrahldrucken einer strahlungshärtbaren Tintenzusammensetzung auf die grundierte Oberfläche und * c) Härten der Tinte unter Bildung eines bebilderten Gegenstandes, wobei der Gegenstand, weder wenn er in Wasser bei einer Temperatur von 25°C 24 Stunden eingetaucht wird noch wenn er unter feuchten oder trockenen Bedingungen Temperaturen im Bereich von-40°C bis 60°C ausgesetzt ist, delaminiert oder schlechter wird, wobei das Verfahren gegebenenfalls vor dem Tintenstrahldrucken ferner das Härten der Grundierungszusammensetzung umfaßt. 19. Verfahren nach Anspruch 16 oder 18, wobei die Tintenzusammensetzung eine flüssige Komponente umfaßt, die in die Grundierungsoberfläche eindiffundiert. 20. Verfahren nach Anspruch 16 oder 18, wobei die Grundierungszusammensetzung mit der Tinte reaktionsfähig ist oder wobei die Grundierungszusammensetzung mit der Tinte nicht reaktionsfähig ist. 21. Verfahren nach Anspruch 18, wobei die Grundierungszusammensetzung im Wesentlichen Farbmittel-frei ist. 22. Verfahren nach Anspruch 18, wobei die Grundierungszusammensetzung mindestens einen strahlungshärtbaren Bestandteil umfaßt, wobei der Bestandteil ein Polymer, Oligomer, Makromonomer, Monomer oder ein Gemisch davon ist. 23. Verfahren nach Anspruch 16 oder 18, wobei die Tintenzusammensetzung mindestens einen strahlungshärtbaren Bestandteil umfaßt, wobei der Bestandteil ein Polymer, Oligomer, Makromonomer, Monomer oder ein Gemisch davon ist. 24. Verfahren nach Anspruch 16 oder 18, wobei die Tinte bei der Temperatur des Druckkopfes eine Viskosität von etwa 3 Centipoise bis etwa 30 Centipoise aufweist. 25. Verfahren nach Anspruch 16 oder 18, wobei die Tinte umfaßt: * a) eine Oligo/Harz-Komponente, * b) ein reaktionsfähiges Verdünnungsmittel, das 0,1 bis 50 Gewichtsprozent einer haftungsfördernden, strahlungshärtbaren Komponente, die ein heterocyclisches Monomer mit einer niedrigen Tg umfaßt, und/oder ein Monomer umfaßt, das anhängige, alkoxylierte Funktionalität umfaßt, mit der Maßgabe, daß weniger als etwa 10 Gewichtsprozent des reaktionsfähigen Verdünnungsmittels ein Monomer umfassen, das alkoxylierte Hauptkettenfunktionalität umfaßt, und * c) gegebenenfalls mindestens eines aus einer Komponente mit hoher Tg, einem multifunktionellen Monomer, einer Komponente mit niedriger Oberflächenspannung, einer Glanzkomponente und Gemischen davon. 26. Verfahren nach Anspruch 25, wobei die Tinte im Wesentlichen Lösungsmittel-frei ist. 27. Gegenstand nach Anspruch 1, der ferner eine Schutzschicht umfaßt, die auf dem Bild angeordnet ist. 1. Article comprenant: * a) un substrat comportant une partie de surface apprêtée; et * b) une image à jet d'encre durcie par un rayonnement placée sur ladite partie de surface apprêtée; dans lequel l'article ne se délamine pas ou ne se détériore pas lorsqu'il est immergé dans de l'eau à une température de 25°C pendant 24 heures ou lorsqu'il est exposé à des températures, dans des conditions humides ou sèches, allant de-40°C à 60°C. 2. Article selon la revendication 1 dans lequel le substrat est une feuille ou un substrat polymère. 3. Article selon la revendication 2 dans lequel la feuille comprend un matériau polymère. 4. Article selon la revendication 3 dans lequel le matériau polymère est thermoplastique ou thermodurcissable. 5. Article selon la revendication 4 dans lequel le matériau en feuille polymère est au moins un des matériaux suivants : un film contenant un acrylique, un film contenant du poly(chlorure de vinyle), un film contenant du poly(fluorure de vinyle), un film contenant de l'uréthane, un film contenant de la mélamine, un film contenant du polyvinylbutyral, un film contenant de la polyoléfine, un film contenant du polyester et un film contenant du polycarbonate. 6. Article selon la revendication 2 dans lequel la feuille comprend une surface d'observation rétro-réfléchissante. 7. Article selon la revendication 1 dans lequel l'image à jet d'encre comprend une encre qui présente au moins environ 80% d'adhérence à la partie de surface apprêtée selon ASTM D 3359-95A. 8. Article selon la revendication 1 dans lequel la partie de surface apprêtée comprend un apprêt qui présente au moins environ 80% d'adhérence à la feuille selon ASTM D 3359-95A. 9. Article selon la revendication 1 dans lequel l'image a une densité de couleur noire d'au moins environ 1,5. 10. Article selon la revendication 1 dans lequel l'image a un diamètre des points d'encre d'au moins [(2)1/2]/dpi où dpi dans la résolution du tirage est le nombre de points par pouce linéaire. 11. Article selon la revendication 1 dans lequel la partie de surface apprêtée comprend au moins une résine filmogène comprenant une résine acrylique, une résine de polyvinyle, un polyester, un polyacrylate, un polyuréthane et leurs mélanges, ou dans lequel la partie de surface apprêtée comprend du poly(méth)acrylate réticulé. 12. Article selon la revendication 1 dans lequel la partie de surface apprêtée comprend au moins un colorant. 13. Article selon la revendication 1 dans lequel l'encre comprend un poly(méth)acrylate réticulé. 14. Signalisation (signage) comprenant l'article selon l'une quelconque des revendications 1 à 13. 15. Film commercial pour procédés graphiques comprenant l'article selon l'une quelconque des revendications 1 à 13. 16. Procédé d'impression à jet d'encre comprenant les étapes consistant à: * a) appliquer au moins une composition parmi une composition d'apprêt à base d'eau ou une composition d'apprêt à base de solvant sur au moins une partie d'une feuille ou d'un substrat polymère; * b) laisser l'eau ou le solvant s'évaporer pour former une surface apprêtée; * c) imprimer à jet d'encre une composition d'encre durcissable par un rayonnement sur ladite surface apprêtée; et * d) durcir ladite encre pour former un article portant une image; dans lequel l'article ne se délamine pas ou ne se détériore pas lorsqu'il est immergé dans de l'eau à une température de 25°C pendant 24 heures ou lorsqu'il est exposé à des températures, dans des conditions humides ou sèches, allant de-40°C à 60°C. 17. Procédé selon la revendication 16 dans lequel la composition d'apprêt comprend au moins 25 pour cent en poids d'une résine acrylique ou dans lequel la composition d'apprêt comprend au moins 10 pour cent en poids d'une résine de polyuréthane. 18. Procédé d'impression à jet d'encre comprenant les étapes consistant à: * a) appliquer une composition d'apprêt durcissable par un rayonnement sur au moins une partie d'une feuille ou d'un substrat polymère pour former une surface apprêtée; * b) imprimer à jet d'encre une composition d'encre durcissable par un rayonnement sur ladite surface apprêtée; et * c) durcir ladite encre pour former un article portant une image; dans lequel l'article ne se délamine pas ou ne se détériore pas lorsqu'il est immergé dans de l'eau à une température de 25°C pendant 24 heures ou lorsqu'il est exposé à des températures, dans des conditions humides ou sèches, allant de-40°C à 60°C, le procédé comprenant éventuellement, en outre, le fait de durcir la composition d'apprêt avant l'impression à jet d'encre. 19. Procédé selon la revendication 16 ou 18 dans lequel la composition d'encre comprend un constituant liquide qui se diffuse dans la surface d'apprêt. 20. Procédé selon la revendication 16 ou 18 dans lequel la composition d'apprêt est réactive avec l'encre, ou dans lequel la composition d'apprêt est non réactive avec l'encre. 21. Procédé selon la revendication 18 dans lequel la composition d'apprêt est essentiellement exempte de colorant. 22. Procédé selon la revendication 18 dans lequel la composition d'apprêt comprend au moins un ingrédient durcissable par un rayonnement, ledit ingrédient est un polymère, oligomère, macromonomère, monomère, ou un mélange de ceux-ci. 23. Procédé selon la revendication 16 ou 18 dans lequel la composition d'encre comprend au moins un ingrédient durcissable par un rayonnement, ledit ingrédient est un polymère, oligomère, macromonomère, monomère, ou un mélange de ceux-ci. 24. Procédé selon la revendication 16 ou 18 dans lequel l'encre a une viscosité d'environ 3 centipoises à environ 30 centipoises à la température de la tête d'impression. 25. Procédé selon la revendication 16 ou 18 dans lequel l'encre comprend: * (a) un constituant oligo/résine; * (b) un diluant réactif comprenant 0,1 à 50 pour cent en poids d'un constituant favorisant l'adhérence, durcissable par un rayonnement, comprenant un monomère hétérocyclique de faible Tv et/ou un monomère comprenant une fonction alcoxylée pendante, à condition que moins d'environ 10 pour cent en poids du diluant réactif comprenne un monomère comprenant une fonction alcoxylée dans la chaíne principale; et * (c) le cas échéant, au moins un constituant parmi un constituant de Tv élevée, un monomère multifonctionnel, un constituant de faible tension superficielle, un constituant de brillance, et leurs mélanges. 26. Procédé selon la revendication 25 dans lequel l'encre est essentiellement exempte de solvant. 27. Article selon la revendication 1 comprenant en outre une couche protectrice placée sur l'image. 1. An article comprising: * a) a subtrate having a primed surface portion; and * b) a radiation cured ink jetted image disposed on said primed surface portion; wherein the article does not delaminate or deteriorate when submersed in water at a temperature of 25°C for 24 hours, nor when exposed to temperatures under wet or dry conditions ranging from-40°C to 60°C. 2. The article of claim 1 wherein the substrate is a sheet or a polymeric substrate. 3. The article of claim 2 wherein the sheet comprises a polymeric material. 4. The article of claim 3 wherein the polymeric material is thermoplastic or thermosetting. 5. The article of claim 4 wherein the polymeric sheet material is at least one of an acrylic-containing film, a poly(vinyl chloride)-containing film, a poly(vinyl fluoride)-containing film, a urethane-containing film, a melamine-containing film, a polyvinyl butyral-containing film, a polyolefin-containing film, a polyester-containing film and a polycarbonate-containing film. 6. The article of claim 2 wherein the sheet comprises a retroreflective viewing surface. 7. The article of claim 1 wherein the ink jetted image comprises an ink that exhibits at least about 80% adhesion to the primed surface portion according to ASTM D 3359-95A. 8. The article of claim 1 wherein the primed surface portion comprises a primer that exhibits at least about 80% adhesion to the sheet according to ASTM D 3359-95A. 9. The article of claim 1 wherein the image has a black color density of at least about 1.5. 10. The article of claim 1 wherein the image has an ink dot diameter of at least [(2)1/2]/dpi wherein dpi in the print resolution is dots per linear inch. 11. The article of claim 1 wherein the primed surface portion comprises at least one film-forming resin comprising an acrylic resin, a polyvinyl resin, a polyester, a polyacrylate, a polyurethane and mixtures thereof, or wherein the primed surface portion comprises crosslinked poly(meth)acrylate. 12. The article of claim 1 wherein the primed surface portion comprises at least one colorant. 13. The article of claim 1 wherein the ink comprises crosslinked poly(meth)acrylate. 14. Signage comprising the article of any one of claims 1 to 13. 15. Commercial graphic film comprising the article of any one of claims 1 to 13. 16. A method of ink jet printing comprising: * a) applying at least one of a water-based primer composition or a solvent-based primer composition to at least a portion of a sheet or polymeric substrate; * b) allowing the water or solvent to evaporate forming a primed surface; * c) ink jet printing a radiation curable ink composition on said primed surface; and * d) curing said ink forming an imaged article; wherein the article does not delaminate or deteriorate when submersed in water at a temperature of 25°C for 24 hours, nor when exposed to temperature under wet or dry conditions ranging from-40°C to 60°C. 17. The method of claim 16 wherein the primer composition comprises at least 25 percent by weight of an acrylic resin, or wherein the primer composition comprises at least 10 percent by weight of a polyurethane resin. 18. A method of ink jet printing comprising: * a) applying a radiation curable primer composition to at least a portion of a sheet or polymeric substrate forming a primed surface; * b) ink jet printing a radiation curable ink composition on said primed surface; and * c) curing said ink forming an imaged article; wherein the article does not delaminate or deteriorate when submersed in water at a temperature of 25°C for 24 hours, nor when exposed to temperatures under wet or dry conditions ranging from-40°C to 60°C, wherein the method optionally further comprises curing the primer composition prior to ink jet printing. 19. The method of claim 16 or 18 wherein the ink composition comprises a liquid component that diffuses into the primer surface. 20. The method of claim 16 or 18 wherein the primer composition is reactive with the ink, or wherein the primer composition is nonreactive with the ink. 21. The method of claim 18 wherein the primer composition is substantially free of colorant. 22. The method of claim 18 wherein the primer composition comprises at least one radiation curable ingredient, said ingredient is a polymer, oligomer, macromonomer, monomer, or mixture thereof. 23. The method of claim 16 or 18 wherein the ink composition comprises at least one radiation curable ingredient, said ingredient is a polymer, oligomer, macromonomer, monomer, or mixture thereof. 24. The method of claim 16 or 18 wherein the ink has a viscosity from about 3 centipoise to about 30 centipoise at the printhead temperature. 25. The method of claim 16 or 18 herein the ink comprises: * (a) an oligo/resin component; * (b) a reactive diluent comprising 0.1 to 50 weight percent of an adhesion promoting radiation curable component comprising a low Tg heterocyclic monomer and/or a monomer comprising pendant alkoxylated functionality, with the proviso that less than about 10 weight percent of the reactive diluent comprises a monomer comprising main-chain alkoxylated functionality, and * (c) optionally at least one of a high Tg component, a multifunctional monomer, a low surface tension component, a gloss component, and mixtures thereof. 26. The method of claim 25 wherein the ink is substantially free of solvent. 27. The article of claim 1 further comprising a protective layer disposed on the image. | B41J000201 ¦ B41M000500 ¦ B41M000550 ¦ B41M000552 ¦ B41M000700 ¦ C09D001100 | 2016-05-31 PGFP POSTGRANT: ANNUAL FEES PAID TO NATIONAL OFFICE GB + 2016-01-20 ¦ 2016-04-29 PGFP POSTGRANT: ANNUAL FEES PAID TO NATIONAL OFFICE DE + 2016-01-12 ¦ 2015-05-29 PGFP POSTGRANT: ANNUAL FEES PAID TO NATIONAL OFFICE GB + 2015-01-21 ¦ 2015-04-30 PGFP POSTGRANT: ANNUAL FEES PAID TO NATIONAL OFFICE DE + 2015-01-13 ¦ 2014-06-30 PGFP POSTGRANT: ANNUAL FEES PAID TO NATIONAL OFFICE GB + 2014-01-15 ¦ 2014-04-30 PGFP POSTGRANT: ANNUAL FEES PAID TO NATIONAL OFFICE DE + 2014-01-15 ¦ 2013-04-30 PGFP POSTGRANT: ANNUAL FEES PAID TO NATIONAL OFFICE DE + 2013-01-16 ¦ 2013-04-30 PGFP POSTGRANT: ANNUAL FEES PAID TO NATIONAL OFFICE GB + 2013-01-16 ¦ 2012-06-29 PGFP POSTGRANT: ANNUAL FEES PAID TO NATIONAL OFFICE GB + 2012-01-18 ¦ 2012-05-31 PGFP POSTGRANT: ANNUAL FEES PAID TO NATIONAL OFFICE DE + 2012-01-18 ¦ 2011-07-29 PGFP POSTGRANT: ANNUAL FEES PAID TO NATIONAL OFFICE GB + 2011-01-19 ¦ 2011-05-31 PGFP POSTGRANT: ANNUAL FEES PAID TO NATIONAL OFFICE DE + 2011-01-19 ¦ 2011-03-31 PG25 LAPSED IN A CONTRACTING STATE ANNOUNCED VIA POSTGRANT INFORM. FROM NAT. OFFICE TO EPO IT - LAPSE BECAUSE OF NON-PAYMENT OF DUE FEES 2010-01-21 ¦ 2010-10-29 PG25 LAPSED IN A CONTRACTING STATE ANNOUNCED VIA POSTGRANT INFORM. FROM NAT. OFFICE TO EPO NL - LAPSE BECAUSE OF NON-PAYMENT OF DUE FEES 2010-08-01 ¦ 2010-10-29 PG25 LAPSED IN A CONTRACTING STATE ANNOUNCED VIA POSTGRANT INFORM. FROM NAT. OFFICE TO EPO FR - LAPSE BECAUSE OF NON-PAYMENT OF DUE FEES 2010-02-01 ¦ 2010-10-22 REG REFERENCE TO A NATIONAL CODE FR ST NOTIFICATION OF LAPSE - 2010-09-30 ¦ 2010-08-18 REG REFERENCE TO A NATIONAL CODE NL V1 LAPSED BECAUSE OF NON-PAYMENT OF THE ANNUAL FEE - 2010-08-01 ¦ 2010-06-30 PGFP POSTGRANT: ANNUAL FEES PAID TO NATIONAL OFFICE GB + 2010-01-25 ¦ 2010-06-30 PGFP POSTGRANT: ANNUAL FEES PAID TO NATIONAL OFFICE DE + 2010-01-27 ¦ 2009-10-30 PGFP POSTGRANT: ANNUAL FEES PAID TO NATIONAL OFFICE FR + 2009-01-19 ¦ 2009-08-31 PGFP POSTGRANT: ANNUAL FEES PAID TO NATIONAL OFFICE IT + 2009-01-27 ¦ 2009-06-30 PGFP POSTGRANT: ANNUAL FEES PAID TO NATIONAL OFFICE GB + 2009-01-29 ¦ 2009-05-29 PGFP POSTGRANT: ANNUAL FEES PAID TO NATIONAL OFFICE NL + 2009-01-24 ¦ 2009-05-29 PGFP POSTGRANT: ANNUAL FEES PAID TO NATIONAL OFFICE DE + 2009-03-02 ¦ 2008-10-31 PGFP POSTGRANT: ANNUAL FEES PAID TO NATIONAL OFFICE GB + 2006-01-19 ¦ 2008-10-31 PGFP POSTGRANT: ANNUAL FEES PAID TO NATIONAL OFFICE GB + 2006-01-19 ¦ 2008-07-31 PGFP POSTGRANT: ANNUAL FEES PAID TO NATIONAL OFFICE DE + 2008-02-29 ¦ 2008-07-31 PGFP POSTGRANT: ANNUAL FEES PAID TO NATIONAL OFFICE FR + 2008-01-17 ¦ 2008-05-30 PGFP POSTGRANT: ANNUAL FEES PAID TO NATIONAL OFFICE IT + 2008-01-28 ¦ 2008-05-30 PGFP POSTGRANT: ANNUAL FEES PAID TO NATIONAL OFFICE GB + 2008-01-29 ¦ 2008-05-30 PGFP POSTGRANT: ANNUAL FEES PAID TO NATIONAL OFFICE NL + 2008-01-24 ¦ 2008-04-30 PGFP POSTGRANT: ANNUAL FEES PAID TO NATIONAL OFFICE FR + 2007-01-17 ¦ 2008-01-02 PGFP POSTGRANT: ANNUAL FEES PAID TO NATIONAL OFFICE IT + 2007-05-17 ¦ 2008-01-02 PG25 LAPSED IN A CONTRACTING STATE ANNOUNCED VIA POSTGRANT INFORM. FROM NAT. OFFICE TO EPO PT - LAPSE BECAUSE OF NON-PAYMENT OF DUE FEES 2005-04-03 ¦ 2007-05-16 25 LAPSED IN A CONTRACTING STATE ANNOUNCED VIA POSTGRANT INFORM. FROM NAT. OFFICE TO EPO IE - 2005-01-21 ¦ 2007-05-16 25 LAPSED IN A CONTRACTING STATE ANNOUNCED VIA POSTGRANT INFORM. FROM NAT. OFFICE TO EPO TR - 2004-11-03 ¦ 2007-05-16 25 LAPSED IN A CONTRACTING STATE ANNOUNCED VIA POSTGRANT INFORM. FROM NAT. OFFICE TO EPO LU - 2005-01-21 ¦ 2007-05-16 25 LAPSED IN A CONTRACTING STATE ANNOUNCED VIA POSTGRANT INFORM. FROM NAT. OFFICE TO EPO ES - 2004-11-03 ¦ 2007-05-16 25 LAPSED IN A CONTRACTING STATE ANNOUNCED VIA POSTGRANT INFORM. FROM NAT. OFFICE TO EPO SE - 2005-02-03 ¦ 2007-05-16 25 LAPSED IN A CONTRACTING STATE ANNOUNCED VIA POSTGRANT INFORM. FROM NAT. OFFICE TO EPO CY - 2005-01-21 ¦ 2007-05-16 25 LAPSED IN A CONTRACTING STATE ANNOUNCED VIA POSTGRANT INFORM. FROM NAT. OFFICE TO EPO DK - 2005-02-03 ¦ 2007-05-16 25 LAPSED IN A CONTRACTING STATE ANNOUNCED VIA POSTGRANT INFORM. FROM NAT. OFFICE TO EPO MC - 2005-01-31 ¦ 2007-05-16 25 LAPSED IN A CONTRACTING STATE ANNOUNCED VIA POSTGRANT INFORM. FROM NAT. OFFICE TO EPO CH - 2004-11-03 ¦ 2007-05-16 25 LAPSED IN A CONTRACTING STATE ANNOUNCED VIA POSTGRANT INFORM. FROM NAT. OFFICE TO EPO BE - 2004-11-03 ¦ 2007-05-16 25 LAPSED IN A CONTRACTING STATE ANNOUNCED VIA POSTGRANT INFORM. FROM NAT. OFFICE TO EPO AT - 2004-11-03 ¦ 2007-05-16 25 LAPSED IN A CONTRACTING STATE ANNOUNCED VIA POSTGRANT INFORM. FROM NAT. OFFICE TO EPO FI - 2004-11-03 ¦ 2007-05-16 25 LAPSED IN A CONTRACTING STATE ANNOUNCED VIA POSTGRANT INFORM. FROM NAT. OFFICE TO EPO GR - 2005-02-03 ¦ 2007-05-16 25 LAPSED IN A CONTRACTING STATE ANNOUNCED VIA POSTGRANT INFORM. FROM NAT. OFFICE TO EPO LI - 2004-11-03 ¦ 2007-02-28 PGFP POSTGRANT: ANNUAL FEES PAID TO NATIONAL OFFICE DE + 2007-02-28 ¦ 2007-01-25 PGFP POSTGRANT: ANNUAL FEES PAID TO NATIONAL OFFICE GB + 2007-01-25 ¦ 2007-01-24 PGFP POSTGRANT: ANNUAL FEES PAID TO NATIONAL OFFICE NL + 2007-01-24 ¦ 2006-01-31 PGFP POSTGRANT: ANNUAL FEES PAID TO NATIONAL OFFICE IT + 2006-01-31 ¦ 2006-01-17 PGFP POSTGRANT: ANNUAL FEES PAID TO NATIONAL OFFICE FR + 2006-01-17 ¦ 2005-11-02 REG REFERENCE TO A NATIONAL CODE IE MM4A PATENT LAPSED - ¦ 2005-10-26 26N NO OPPOSITION FILED + 2005-08-04 ¦ 2005-10-07 ET FR: TRANSLATION FILED + ¦ 2005-05-13 REG REFERENCE TO A NATIONAL CODE CH PL PATENT CEASED - ¦ 2005-02-03 PG25 LAPSED IN A CONTRACTING STATE ANNOUNCED VIA POSTGRANT INFORM. FROM NAT. OFFICE TO EPO DK - LAPSE BECAUSE OF FAILURE TO SUBMIT A TRANSLATION OF THE DESCRIPTION OR TO PAY THE FEE WITHIN THE PRESCRIBED TIME-LIMIT 2005-02-03 ¦ 2005-02-03 PG25 LAPSED IN A CONTRACTING STATE ANNOUNCED VIA POSTGRANT INFORM. FROM NAT. OFFICE TO EPO GR - LAPSE BECAUSE OF FAILURE TO SUBMIT A TRANSLATION OF THE DESCRIPTION OR TO PAY THE FEE WITHIN THE PRESCRIBED TIME-LIMIT 2005-02-03 ¦ 2005-02-03 PG25 LAPSED IN A CONTRACTING STATE ANNOUNCED VIA POSTGRANT INFORM. FROM NAT. OFFICE TO EPO SE - LAPSE BECAUSE OF FAILURE TO SUBMIT A TRANSLATION OF THE DESCRIPTION OR TO PAY THE FEE WITHIN THE PRESCRIBED TIME-LIMIT 2005-02-03 ¦ 2005-01-31 PG25 LAPSED IN A CONTRACTING STATE ANNOUNCED VIA POSTGRANT INFORM. FROM NAT. OFFICE TO EPO MC - LAPSE BECAUSE OF NON-PAYMENT OF DUE FEES 2005-01-31 ¦ 2005-01-21 PG25 LAPSED IN A CONTRACTING STATE ANNOUNCED VIA POSTGRANT INFORM. FROM NAT. OFFICE TO EPO IE - LAPSE BECAUSE OF NON-PAYMENT OF DUE FEES 2005-01-21 ¦ 2005-01-21 PG25 LAPSED IN A CONTRACTING STATE ANNOUNCED VIA POSTGRANT INFORM. FROM NAT. OFFICE TO EPO LU - LAPSE BECAUSE OF NON-PAYMENT OF DUE FEES 2005-01-21 ¦ 2005-01-21 PG25 LAPSED IN A CONTRACTING STATE ANNOUNCED VIA POSTGRANT INFORM. FROM NAT. OFFICE TO EPO CY - LAPSE BECAUSE OF FAILURE TO SUBMIT A TRANSLATION OF THE DESCRIPTION OR TO PAY THE FEE WITHIN THE PRESCRIBED TIME-LIMIT 2005-01-21 ¦ 2004-12-15 REG REFERENCE TO A NATIONAL CODE IE FG4D EUROPEAN PATENTS GRANTED DESIGNATING IRELAND + ¦ 2004-12-09 REF CORRESPONDS TO: DE 60201823 P 2004-12-09 ¦ 2004-11-15 REG REFERENCE TO A NATIONAL CODE CH EP ENTRY IN THE NATIONAL PHASE + ¦ 2004-11-03 REG REFERENCE TO A NATIONAL CODE GB FG4D EUROPEAN PATENT GRANTED + ¦ 2004-11-03 PG25 LAPSED IN A CONTRACTING STATE ANNOUNCED VIA POSTGRANT INFORM. FROM NAT. OFFICE TO EPO BE - LAPSE BECAUSE OF FAILURE TO SUBMIT A TRANSLATION OF THE DESCRIPTION OR TO PAY THE FEE WITHIN THE PRESCRIBED TIME-LIMIT 2004-11-03 ¦ 2004-11-03 PG25 LAPSED IN A CONTRACTING STATE ANNOUNCED VIA POSTGRANT INFORM. FROM NAT. OFFICE TO EPO ES - LAPSE BECAUSE OF FAILURE TO SUBMIT A TRANSLATION OF THE DESCRIPTION OR TO PAY THE FEE WITHIN THE PRESCRIBED TIME-LIMIT 2004-11-03 ¦ 2004-11-03 PG25 LAPSED IN A CONTRACTING STATE ANNOUNCED VIA POSTGRANT INFORM. FROM NAT. OFFICE TO EPO FI - LAPSE BECAUSE OF FAILURE TO SUBMIT A TRANSLATION OF THE DESCRIPTION OR TO PAY THE FEE WITHIN THE PRESCRIBED TIME-LIMIT 2004-11-03 ¦ 2004-11-03 PG25 LAPSED IN A CONTRACTING STATE ANNOUNCED VIA POSTGRANT INFORM. FROM NAT. OFFICE TO EPO LI - LAPSE BECAUSE OF FAILURE TO SUBMIT A TRANSLATION OF THE DESCRIPTION OR TO PAY THE FEE WITHIN THE PRESCRIBED TIME-LIMIT 2004-11-03 ¦ 2004-11-03 PG25 LAPSED IN A CONTRACTING STATE ANNOUNCED VIA POSTGRANT INFORM. FROM NAT. OFFICE TO EPO TR - LAPSE BECAUSE OF FAILURE TO SUBMIT A TRANSLATION OF THE DESCRIPTION OR TO PAY THE FEE WITHIN THE PRESCRIBED TIME-LIMIT 2004-11-03 ¦ 2004-11-03 PG25 LAPSED IN A CONTRACTING STATE ANNOUNCED VIA POSTGRANT INFORM. FROM NAT. OFFICE TO EPO CH - LAPSE BECAUSE OF FAILURE TO SUBMIT A TRANSLATION OF THE DESCRIPTION OR TO PAY THE FEE WITHIN THE PRESCRIBED TIME-LIMIT 2004-11-03 ¦ 2004-11-03 PG25 LAPSED IN A CONTRACTING STATE ANNOUNCED VIA POSTGRANT INFORM. FROM NAT. OFFICE TO EPO AT - LAPSE BECAUSE OF FAILURE TO SUBMIT A TRANSLATION OF THE DESCRIPTION OR TO PAY THE FEE WITHIN THE PRESCRIBED TIME-LIMIT 2004-11-03 ¦ 2004-11-03 AK DESIGNATED CONTRACTING STATES: + EP 1381519 B1 AT;BE;CH;CY;DE;DK;ES;FI;FR;GB;GR;IE;IT;LI;LU;MC;NL;PT;SE;TR ¦ 2004-01-21 AX REQUEST FOR EXTENSION OF THE EUROPEAN PATENT TO + AL;LT;LV;MK;RO;SI ¦ 2004-01-21 AK DESIGNATED CONTRACTING STATES: + EP 1381519 A1 AT;BE;CH;CY;DE;DK;ES;FI;FR;GB;GR;IE;IT;LI;LU;MC;NL;PT;SE;TR ¦ 2004-01-21 17P REQUEST FOR EXAMINATION FILED + 2003-11-13 | An article comprises a sheet having a primed surface portion, and a radiation cured ink jetted image disposed on the primed surface portion. The article is durable for outdoor usage. | For use as signage, graphic films (claimed) for advertising and promotional displays, roll-up signs, flags, banners, traffic warning items such as roll-up sheeting, cone wrap sheeting, post wrap sheeting, barrel wrap sheeting, license plate sheeting, barricade sheeting, sign sheeting, vehicle markings, segmented vehicle markings, pavement marking tapes and sheets, retroreflective tapes, retroreflective safety device including articles of clothing, construction work zone vests, life jackets, rain wear, logos, patches, promotional items, luggage, briefcases, book bags, backpacks, rafts, canes, umbrellas, animal collars, truck markings, trailer covers and curtains. Also used as identity imaged films adhered to target surface such as automobile, truck, air plane, billboard, building, awning, window and floor. | The articles are durable for outdoor usage (claimed). The image exhibits an improvement in overall print quality compared to same imaged sheet lacking the primer. The primed portion of the article can be reverse imaged and bonded to another substrate. The ink and primer composition are durable such that additional protective layers are not required. The articles do not delaminate or deteriorate when immersed in ambient temperature (25°C) water for 24 hours. The articles are able to withstand at least 1 year, preferably at least 3 years of weathering. The presence of primer reduces the rate of lateral diffusion, improving the color density.
EP389419B1 | 1996-05-01 | Hydro-carbyl-oxy hindered amine cpds. as stabilisers in polymer compsn compsn. stabilised against actinic light comprises polyolefin homo- or copolymer and hydrocarbyl-oxy-substd. hindered amine cpd. | Non-migrating 1-hydrocarbyloxy hindered amine compounds as polymer stabilizers ¦ Nichtwandernde 1-Hydrocarbyloxy-gehinderte Amineverbindungen als Polymerstabilisatoren ¦ Composés nonmigrants 1-hydrocarbyloxyamines à encombrement stérique comme stabilisateurs pour polymères | CIBA GEIGY AG,4002 Basel,CH,00201300 | Galbo, James P. ¦ Ravichandran, Ramanathan ¦ Schirmann, Peter J. ¦ Mar, Andrew | 1-hydrocarbyloxy-substd. hindered amine cpds. of formula (I) etc. are new: G1 and G2 = 1-4C alkyl or together are pentamethylene; T = a direct bond, CO(CH2)m-, -COO(CH2)m-, NR1CO(CH2)m-, -(OCH2CH2)y-, -(OCH2CH(CH3))y-, 1-6C alkylene interrupted by 1 or more O atoms, -NHCO-, -NR1COCONR1-OCO-, OCO(CH2)m-, -NR1COCONR1CH2CH2- or NR1COCONR1CH2- CH(CH3)-, where R1 = H or 1-12C alkyl, m = 2 or 3, y = 1-10 and the hetero O or N atom is attached to the piperidyl ring; X = -OH, -NHR2, -COOH, -NCO, -O-glycidyl or -Si(OR1)3, where R = H, 1-12C alkyl etc.: E = 1-18C alkyl, 5-12C cycloalkyl, 2-18C alkenyl, 5-12 C cycloalkenyl, 7-15C aralkyl, radical of a 7-12C opt.-satd. bicyclic or tricyclic hydrocarbon or opt. alkyl-substd. 6-10C aryl; n = 1-4. USE/ADVANTAGE1-Hydrocarbyloxy-substd. hindered amine cpds. also contain a reactive functional gp., e.g. -OH, amine, oxirane or C=O which are attached to polymer substrates by condsn. reactions to give polymers contg. chemically-bonded, non-migrating stabiliser, which stabilises polymer against adverse effects of actinic light. | 1-Hydrocarbyloxy substituted hindered amine compounds which also contain a reactive functional group such as hydroxy, amino, oxirane or carboxyl can be chemically attached to selected polymer substrates by condensation reactions to give polymers containing a chemically-bonded, non-migrating stabilizer having excellent stabilization efficacy for protecting said polymer substrate from the adverse effects of actinic light. | US1989326702A | 1989-03-21 | EP389419B1 ¦ AU199052041A ¦ AU631848B ¦ BR199001308A ¦ CA2012507A1 ¦ CA2012507C ¦ DE69026747D1 ¦ DE69026747T2 ¦ EP389419A1 ¦ ES2086394T3 ¦ JP02860590B2 ¦ JP2300170A ¦ RU2062777C1 ¦ RU2066682C1 ¦ US5145893A ¦ US5286865A ¦ US5359069A ¦ US5442071A ¦ US5574162A ¦ ZA199002126B | EP389419A1 ¦ AU199052041A ¦ CA2012507A1 ¦ JP2300170A ¦ ZA199002126A ¦ BR199001308A ¦ EP389419B1 ¦ DE69026747D1 ¦ ES2086394T3 ¦ RU2062777C1 ¦ RU2066682C1 ¦ JP02860590B2 ¦ CA2012507C | Patentansprüche für folgende Vertragsstaaten : BE, DE, FR, GB, IT, NL 1-Hydrocarbyloxy-substituierte, gehinderte Aminverbindung der Formel I, II, III, IV oder V worin p für 2 bis 10 steht, L₁ ein p-wertiger Rest eines Alkans oder Alkens mit 1 bis 18 Kohlenstoffatomen, ein p-wertiger Rest eines Cycloalkans oder Cycloalkens mit 5 bis 12 Kohlenstoffatomen, ein p-wertiger Rest eines gesättigten oder ungesättigten, bicyclischen oder tricyclischen Kohlenwasserstoffs mit 7 bis 12 Kohlenstoffatomen oder ein p-wertiger Rest eines Aryl-, Alkyl-subst.-aryl-oder Aralkyl-Kohlenwasserstoffs mit 6 bis 15 Kohlenstoffatomen ist, wobei die N-O-Gruppen nicht an das gleiche Kohlenstoffatom in L₁ gebunden sein müssen, T₁ für-OH,-NHR₂,-NCO,-O-glycidyl oder Si(OR₁) ₃ steht, G₁ und G₂ unabhängig Alkyl mit 1 bis 4 Kohlenstoffatomen bedeuten oder G₁ und G₂ gemeinsam Pentamethylen darstellen, T eine direkte Bindung,-CO(CH₂)m-,-COO(CH₂ )m-,-NR₁CO(CH₂)m-,-(OCH₂CH₂)y-,-[OCH₂CH(CH₃)]y-, Alkylen mit 1 bis 6 Kohlenstoffatomen, dieses Alkylen unterbrochen durch ein oder mehrere Sauerstoffatome, bedeutet oder T für-NHCO-,-NR₁COCONR₁-,-OCO-,-OCO(CH₂)m-,-NR₁COCONR₁-CH₂CH₂-oder-NR₁COCONR₁ CH₂CH(CH₃)-steht, worin R₁ Wasserstoff oder Alkyl mit 1 bis 12 Kohlenstoffatomen wiedergibt, m für 2 oder 3 steht, y für 1 bis 10 steht und das Heterosauerstoff-oder-stickstoffatom an den Piperidylring gebunden ist, X für-OH,-NHR₂,-COOH,-NCO,-O-glycidyl oder Si(OR₁)₃ steht, worin R₂ Wasserstoff, Alkyl mit 1 bis 12 Kohlenstoffatomen oder bedeutet, mit der Maßgabe, daß, wenn X für-OH oder-NHR₂ steht, T keine direkte Bindung wiedergibt, E Alkyl mit 1 bis 18 Kohlenstoffatomen, Cycloalkyl mit 5 bis 12 Kohlenstoffatomen, Alkenyl mit 2 bis 18 Kohlenstoffatomen, Cycloalkenyl mit 5 bis 12 Kohlenstoffatomen, Aralkyl mit 7 bis 15 Kohlenstoffatomen, ein Rest eines gesättigten oder ungesättigten, bicyclischen oder tricyclischen Kohlenwasserstoffs mit 7 bis 12 Kohlenstoffatomen oder Aryl mit 6 bis 10 Kohlenstoffatomen oder dieses Aryl, substituiert durch Alkyl, bedeutet L für steht, worin R₅ Methyl, Ethyl oder-CH₂OH bedeutet, n für 2 bis 4 steht, T₃ für steht, G₃ Wasserstoff oder G₄ ist, G₄ Alkyl mit 1 bis 36 Kohlenstoffatomen, Cycloalkyl mit 5 bis 12 Kohlenstoffatomen, Phenyl oder Naphthyl, welches unsubstituiert oder durch Alkyl mit 1 bis 36 Kohlenstoffatomen substituiert ist, oder Aralkyl mit 7 bis 9 Kohlenstoffatomen, welches unsubstituiert oder durch Alkyl mit 1 bis 36 Kohlenstoffatomen substitutiert ist, bedeutet, wenn n für 2 steht, G Alkylen mit 2 bis 12 Kohlenstoffatomen oder bedeutet, worin w für 1 oder 2 steht und R₃ Wasserstoff, Alkyl oder Alkoxy, jeweils mit 1 bis 4 Kohlenstoffatomen, Hydroxyl, Halogen, Cyano oder Nitro bedeutet oder G für oder-CHOH-oder-CH₂CH(CH₂OH)-oder-T-CO-O-CO-T-steht, oder wenn n für 2 steht,-T₃-G-T₃-für-OCH₂CH(OH)CH₂O-steht, und wenn n für 3 steht, G für steht, und wenn n für 4 steht, G für steht, worin R₄ Wasserstoff oder Methyl bedeutet und R₃ und w wie zuvor definiert sind, k für 1 bis 100 steht, L₂ ein oligomeres oder polymeres Gerüst, abgeleitet von Poly-(vinylalkohol), Poly-(acrylsäure), Poly-(methacrylsäure) oder Poly-(maleinsäure) mit zumindest einer freien-OH-oder-COOH-Gruppe, bedeutet, oder L₂ ein Rest eines Monosaccharids, eines Disaccharids oder eines Polysaccharids mit einer oder mehreren freien-OH-Gruppen ist, oder L₂ ein Rest einer oligomeren oder polymeren Struktur, abgeleitet von einem ethylenisch ungesättigten Material, welches epoxidiert worden ist, mit einer oder mehreren freien-OH-Gruppen, ist, und T₂ für-OCH₂CHOHCH₂-,-NR₂CHOHCH₂-,-OCONH-R₆-NHCO-oder-NR₂COONH-R₆-NHCO-steht, worin R₆ den aliphatischen, cycloaliphatischen oder aromatischen zweiwertigen Rest, erhalten durch Entfernen von zwei-NCO-Gruppen aus einem aliphatischen, cycloaliphatischen oder aromatischen Diisocyanat mit 4 bis 15 Kohlenstoffatomen, bedeutet, und die Verbindung 2,3-Bis-(1-octyloxy-2,2,6,6-tetramethylpiperidin-4-yl-oxy)-propan-1-ol. 2. Verbindung gemäß Anspruch 1 mit der Formel I. 3. Verbindung gemäß Anspruch 1, worin G₁ und G₂ jeweils Methyl bedeuten. 4. Verbindung gemäß Anspruch 1, worin E für Alkyl mit 1 bis 18 Kohlenstoffatomen, Alkenyl mit 2 bis 3 Kohlenstoffatomen, Propargyl oder Cyclohexyl steht. 5. Verbindung gemäß Anspruch 4, worin E für Methyl, Heptyl, Octyl, Nonyl oder Cyclohexyl steht. 6. Verbindung gemäß Anspruch 1, worin T eine direkte Bindung ist. 7. Verbindung gemäß Anspruch 1, worin X für-OH steht. 8. Verbindung gemäß Anspruch 1, worin L₁ ein p-wertiger Rest von n-Octan, n-Heptan oder Cyclohexan ist. 9. Verbindung gemäß Anspruch 1, worin T₁ für-OH oder-NH₂ steht. 10. Verbindung gemäß Anspruch 1, worin-T₃-G-T₃-für-OCH₂CHOHCH₂O-steht. 11. Verbindung gemäß Anspruch 1, welche 4-Hydroxy-1-methoxy-2,2,6,6-tetramethylpiperidin ist. 12. Verbindung gemäß Anspruch 1, welche 1-Cyclohexyloxy-4-hydroxy-2, 2,6,6-tetramethylpiperidin ist. 13. Verbindung gemäß Anspruch 1, welche 1-Ethoxy-4-hydroxy-2,2,6,6-tetramethylpiperidin ist. 14. Verbindung gemäß Anspruch 1, welche 4-Hydroxy-1-α-methylbenzyloxy-2, 2,6,6-tetramethylpiperidin ist. 15. Verbindung gemäß Anspruch 1, welche 4-Hydroxy-1-, octyloxy-2,2,6,6-tetramethylpiperidin ist. 16. Verbindung gemäß Anspruch 1, welche N-(1-Cyclohexyloxy-2,2,6,6-tetramethylpiperidin-4-yl)-sinccinamidsäure ist. 17. Verbindung gemäß Anspruch 1, welche N-Butyl-N-(1-cyclohexyloxy-2,2,6,6-tetramethylpiperidin-4-yl)-succinamidsäure ist. 18. Verbindung gemäß Anspruch 1, welche 3-(1-Octyloxy-2,2,6,6-tetramethylpiperidin-4-yl)-1-propanol ist. 19. Verbindung gemäß Anspruch 1, welche 1-(1-Octyloxy-2,2,6,6-tetramethylpiperidin-4-yl)-2,3-epoxypropan ist. 20. Verbindung gemäß Anspruch 1, welche 3-Hydroxymethyl-9-octyloxy-3,8,8,10, 10-pentamethyl-9-aza-1,5-dioxaspiro[5.5]undecan ist. 21. Verbindung gemäß Anspruch 1, welche N-(1-Cyclohexyloxy-2,2,6,6-tetramethylpiperidin-4-yl)-N'-(2-hydroxyethyl)-oxamid ist. 22. Verbindung gemäß Anspruch 1, welche N-(1-Octyloxy-2,2,6,6-tetramethylpiperidin-4-yl)-succinsmidsäure ist. 23. Verbindung gemäß Anspruch 1, welche Mono-(1-cyclohexyloxy-2,2,6,6-tetramethylpiperidin-4-yl)-hydrogensuccinat ist. 24. Verbindung gemäß Anspruch 1, welche 1, 3-Bis-(1-octyloxy-2,2,6,6-tetramethylpiperidin-4-yl-oxy)-propan-2-ol ist. 25. Gegenüber schädlichen Wirkungen von aktinischem Licht stabilisierte Zusammensetzung, umfassend * (a) ein Polymeres und * (b) eine wirksame, stabilisierende Menge einer Verbindung gemäß Anspruch 1. 26. Zusammensetzung gemäß Anspruch 25, worin das Polymere ein Polyesterurethan-, acrylisches Urethan-, Polyestermelamin-oder acrylisches Melaminharz ist. 27. Zusammensetzung gemäß Anspruch 25, worin Komponente (b) 4-Hydroxy-1-octyloxy-2,2,6,6-tetramethylpiperidin ist. 28. Zusammensetzung gemäß Anspruch 25, worin Komponente (b) 3-(1-Octyloxy-2,2,6,6-tetramethylpiperidin-4-yl-oxy)-1-propanol ist. 29. Zusammensetzung gemäß Anspruch 25, worin das Polymere ein Beschichtungssystem, basierend auf Alkyd-, acrylischem-, acrylischem Alkyd-, Polyester-, Epoxid-, Urethan-, Polyamid-, Vinyl-, Epoxy-polyester-oder Siloxanharz, ist. 30. Zusammensetzung gemäß Anspruch 29, welche einen UV-Absorber oder einen weiteren Lichtstabilisator enthält. 31. Zusammensetzung gemäß Anspruch 25, worin das synthetische Polymere ein Polyolefin-Homopolymeres oder-Copolymeres ist. 32. Verfahren zur Stabilisierung eines organischen Materials gegenüber oxidativem, thermischem oder aktinischem Abbau, das das Einbringen einer wirksamen, stabilisierenden Menge einer Verbindung gemäß Anspruch 1 in dieses organische Material umfaßt. Patentansprüche für folgenden Vertragsstaat : ES 1. Zusammensetzung, stabilisiert gegenüber schädlichen Wirkungen von aktinischem Licht, welche umfaßt * (a) ein organisches Polymeres und * (b) 0,01 bis 5 Gew.%, bezogen auf das Polymere, einer 1-Hydrocarbyloxy-substituierten, gehinderten Aminverbindung der Formel I, II, III, IV oder V worin p für 2 bis 10 steht, L₁ ein p-wertiger Rest eines Alkans oder Alkens mit 1 bis 18 Kohlenstoffatomen, ein p-wertiger Rest eines Cycloalkans oder Cycloalkens mit 5 bis 12 Kohlenstoffatomen, ein p-wertiger Rest eines gesättigten oder ungesättigten, bicyclischen oder tricyclischen Kohlenwasserstoffs mit 7 bis 12 Kohlenstoffatomen oder ein p-wertiger Rest eines Aryl-, Alkyl-subst.-aryl-oder Aralkyl-kohlenwasserstoffs mit 6 bis 15 Kohlenstoffatomen ist, wobei die N-O-Gruppen nicht an das gleiche Kohlenstoffatom in L₁ gebunden sein müssen, T₁ für-OH,-NHR₂,-NCO,-O-glycidyl oder Si(OR₁) ₃ steht, G₁ und G₂ unabhängig Alkyl mit 1 bis 4 Kohlenstoffatomen bedeuten oder G₁ und G₂ gemeinsam Pentamethylen darstellen, T eine direkte Bindung,-CO(CH₂)m-,-COO(CH₂ )m-,-NR₁CO(CH₂)m-,-(OCH₂CH₂)y-,-[OCH₂CH(CH₃)]y-, Alkylen mit 1 bis 6 kohlenstoffatomen, dieses Alkylen unterbrochen durch ein oder mehrere Sauerstoffatome, bedeutet oder T für-NHCO-,-NR₁COCONR₁-,-OCO-,-OCO(CH₂)m-,-NR₁COCONR₁CH₂CH₂-oder-NR₁COCONR₁ CH₂CH(CH₃)-steht, worin R₁ Wasserstoff oder Alkyl mit 1 bis 12 Kohlenstoffatomen wiedergibt, m für 2 oder 3 steht, y für 1 bis 10 steht und das Heterosauerstoff-oder-stickstoffatom an den Piperidylring gebunden ist, X für-OH,-NHR₂,-COOH,-NCO,-O-glycidyl oder Si(OR₁)₃ steht, worin R₂ Wasserstoff, Alkyl mit 1 bis 12 Kohlenstoffatomen oder bedeutet, mit der Maßgabe, daß, wenn X für-OH oder-NHR₂ steht, T keine direkte Bindung wiedergibt, E Alkyl mit 1 bis 18 Kohlenstoffatomen, Cycloalkyl mit 5 bis 12 Kohlenstoffatomen, Alkenyl mit 2 bis 18 Kohlenstoffatomen, Cycloalkenyl mit 5 bis 12 Kohlenstoffatomen, Aralkyl mit 7 bis 15 Kohlenstoffatomen, ein Rest eines gesättigten oder ungesättigten, bicyclischen oder tricyclischen Kohlenwasserstoffs mit 7 bis 12 Kohlenstoffatomen oder Aryl mit 6 bis 10 Kohlenstoffatomen oder dieses Aryl, substituiert durch Alkyl, bedeutet L für steht, worin R₅ Methyl, Ethyl oder-CH₂OH bedeutet, n für 2 bis 4 steht, T₃ für-NH-, steht, G₃ Wasserstoff oder G₄ ist, G₄ Alkyl mit 1 bis 36 Kohlenstoffatomen, Cycloalkyl mit 5 bis 12 Kohlenstoffatomen, Phenyl oder Naphthyl, welches unsubstituiert oder durch Alkyl mit 1 bis 36 Kohlenstoffatoman substituiert ist, oder Aralkyl mit 7 bis 9 Kohlenstoffatomen, welches unsubstituiert oder durch Alkyl mit 1 bis 36 Kohlenstoffatomen substitutiert ist, bedeutet, wenn n für 2 steht, G Alkylen mit 2 bis 12 Kohlenstoffatomen oder bedeutet, worin w für 1 oder 2 steht und R₃ Wasserstoff, Alkyl oder Alkoxy, jeweils mit 1 bis 4 Kohlenstoffatomen, Hydroxyl, Halogen, Cyano oder Nitro bedeutet oder G für oder-CHOH-oder-CH₂CH(CH₂OH)-oder-T-CO-O-CO-T-steht, oder wenn n für 2 steht,-T₃-G-T₃-für-OCH₂CH(OH)CH₂O-steht, und wenn n für 3 steht, G für steht, und wenn n für 4 steht, G für steht, worin R₄ Wasserstoff oder Methyl bedeutet und R₃ und w wie zuvor definiert sind, k für 1 bis 100 steht, L₂ ein oligomeres oder polymeres Gerüst, abgeleitet von Poly-(vinylalkohol), Poly-(acrylsäure), Poly-(methacrylsäure), oder Poly-(maleinsäure) mit zumindest einer freien-OH-oder-COOH-Gruppe, bedeutet, oder L₂ ein Rest eines Monosaccharids, eines Disaccharids oder eines Polysaccharids mit einer oder mehreren freien-OH-Gruppen ist, oder L₂ ein Rest einer oligomeren oder polymeren Struktur, abgeleitet von einem ethylenisch ungesättigten Material, welches epoxidiert worden ist, mit einer oder mehreren freien-OH-Gruppen, ist, und T₂ für-O-,-NR₂-,-OCH₂CHOHCH₂-,-NR₂ CHOHCH₂-,-OCONH-R₆-NHCO-oder-NR₂COONH-R₆-NHCO-steht, worin R₆ den aliphatischen, cycloaliphatischen oder aromatischen zweiwertigen Rest, erhalten durch Entfernen von zwei-NCO-Gruppen aus einem aliphatischen, cycloaliphatischen oder aromatischen Diisocyanat mit 4 bis 15 Kohlenstoffatomen, bedeutet oder der Verbindung 2,3-Bis-(1-octyloxy-2,2,6,6-tetramethylpiperidin-4-yl-oxy)-propan-1-ol. 2. Zusammensetzung gemäß Anspruch 1, worin das Polymere ein Polyesterurethan, acrylisches Urethan, Polyestermelamin oder acrylisches Melaminharz ist. 3. Zusammensetzung gemäß Anspruch 1, worin das Polymere ein Beschichtungssystem, basierend auf einem Alkyd-, acrylischen-, acrylischen Alkyd-, Polyester-, Epoxid-, Urethan-, Polyamid-, Vinyl-, Epoxy-polyester-oder Siloxanharz, ist. 4. Zusammensetzung gemäß Anspruch 1, welche einen UV-Absorber oder zusätzlichen Lichtstabilisator enthält. 5. Zusammensetzung gemäß Anspruch 1, worin das synthetische Polymere ein Polyolefin-Homopolymeres oder-Copolymeres ist. 6. Verfahren zur Stabilisierung eines organischen Polymeren gegenüber oxidativem, thermischem oder aktinischem Abbau, welches das Einbringen von 0,1 bis 5 Gew.% einer Verbindung gemäß Anspruch 1 in dieses organische Material umfaßt. Revendications pour les Etats contractants suivants : BE, DE, FR, GB, IT, NL 1. Un composé à fonction amine à empêchement stérique portant un substituant 1-hydrocarbyloxy, répondant à la formule I, II, III, IV ou V oùp est 2 à 10, L₁ est un radical p-valent d'un alcane ou alcène de 1 à 18 atomes de carbone, un radical p-valent d'un cycloalcane ou cycloalcène de 5 à 12 atomes de carbone, un radical p-valent d'un hydrocarbure bicyclique ou tricyclique saturé ou insaturé de 7 à 12 atomes de carbone ou un radical p-valent d'un hydrocarbure arylique, arylique à substitution alkyle ou aralkylique de 6 à 15 atomes de carbone, les groupes N-O n'étant pas nécessairement attachés au même atome de carbone de L₁, T₁ est-OH,-NHR₂,-NCO,-O-glycidyle ou Si(OR₁ )₃, G₁ et G₂ sont indépendamment des groupes alkyle de 1 à 4 atomes de carbone, ou bien G₁ et G₂ forment ensemble un groupe pentaméthylène, T est une liaison directe,-CO(CH₂)m-,-COO(CH₂)m-,-NR₁ CO(CH₂)m-,-(OCH₂CH₂)y-,-[OCH₂CH(CH₃)]y-, un groupe alkylène de 1 à 6 atomes de carbone, ledit groupe alkylène interrompu par un ou plusieurs atomes d'oxygène, ou T est-NHCO-,-NR₁COCONR₁-,-OCO-,-OCO(CH₂)m-,-NR₁COCONR₁ CH₂ CH₂-ou-NR₁COCONR₁CH₂CH(CH₃)-oùR₁ est l'hydrogène ou un groupe alkyle de 1 à 12 atomes de carbone, m est 2 ou 3, y est 1 à 10, et l'hétéroatome d'oxygène ou d'azote est attaché au cycle de pipéridyle, X est-OH,-NHR₂,-COOH,-NCO,-O-glycidyle ou Si(OR₁)₃ oùR₂ est l'hydrogène, un groupe alkyle de 1 à 12 atomes de carbone, ou à condition que si X est-OH ou-NHR₂, T ne soit pas une liaison directe, E est un groupe alkyle de 1 à 18 atomes de carbone, cycloalkyle de 5 à 12 atomes de carbone, alcényle de 2 à 18 atomes de carbone, cycloalcényle de 5 à 12 atomes de carbone, aralkyle de 7 à 15 atomes de carbone, un radical d'un hydrocarbure bicyclique ou tricyclique saturé ou insaturé de 7 à 12 atomes de carbone ou un groupe aryle de 6 à 10 atomes de carbone, ou bien ledit groupe aryle substitué par un groupe alkyle, L est oùR₅ est un groupe méthyle, éthyle ou-CH₂ OH ; n est 2 à 4, T₃ est G₃ est l'hydrogène ou G₄, G₄ est un groupe alkyle ayant 1 à 36 atomes de carbone, un groupe cycloalkyle ayant 5 à 12 atomes de carbone, un groupe phényle ou naphtyle qui est non substitué ou substitué par un groupe alkyle de 1 à 36 atomes de carbone, ou un groupe aralkyle ayant 7 à 9 atomes de carbone qui est non substitué ou substitué par un groupe alkyle ayant 1 à 36 atomes de carbone, lorsque n est 2, G est un groupe alkylène ayant 2 à 12 atomes de carbone ou oùw est 1 ou 2 et R₃ est l'hydrogène, un groupe alkyle ou alcoxy ayant chacun 1 à 4 atomes de carbone, hydroxyle, halogéno, cyano ou nitro, ou bien G est ou-CHOH-ou-CH₂CH(CH₂OH)-ou-T-CO-O-CO-T-, ou, lorsque n est 2,-T₃-G-T₃-est-OCH₂-CH(OH)-CH₂O-, lorsque n est 3, G est et lorsque n est 4, G est oùR₄ est l'hydrogène ou un groupe méthyle et R₃ et w sont tels que définis précédemment, k est 1 à 100, L₂ est un squelette oligomère ou polymère dérivé de poly(alcool vinylique), poly(acide acrylique), poly(acide méthacrylique) ou poly(acide maléique) ayant au moins 1 groupe-OH ou-COOH libre présent ; ou L₂ est un résidu d'un monosaccharide, d'un disaccharide ou d'un polysaccharide ayant un ou plusieurs groupes-OH libres présents ; ou L₂ est un résidu d'une structure oligomère ou polymère dérivée d'une matière éthyléniquement insaturée qui a été ensuite époxydée, ayant un ou plusieurs groupes-OH libres présents, et T₂ est-OCH₂ CHOHCH₂-,-NR₂CHOHCH₂-,-OCONH-R₆-NHCO-ou-NR₂ COONH-R₆-NHCO, oùR₆ est le radical divalent aliphatique, cycloaliphatique ou aromatique obtenu par le départ des deux groupes-NCO d'un diisocyanate aliphatique, cycloaliphatique ou aromatique de 4 à 15 atomes de carbone, et le composé qui est le 2,3-bis(1-octyloxy-2,2,6,6-tétraméthylpipéridine-4-yloxy)propane-1-ol. 2. Un composé selon la revendication 1, qui répond à la formule I. 3. Un composé selon la revendication 1, dans lequel chacun de G₁ et G₂ est un groupe méthyle. 4. Un composé selon la revendication 1, dans lequel E est un groupe alkyle de 1 à 18 atomes de carbone, alcényle de 2 ou 3 atomes de carbone, propargyle ou cyclohexyle. 5. Un composé selon la revendication 4, dans lequel E est un groupe méthyle, heptyle, octyle, nonyle ou cyclohexyle. 6. Un composé selon la revendication 1, dans lequel T est une liaison directe. 7. Un composé selon la revendication 1, dans lequel X est-OH. 8. Un composé selon la revendication 1, dans lequel L₁ est un radical p-valent de n-octane, n-heptane ou cyclohexane. 9. Le composé selon la revendication 1, dans lequel T₁ est-OH ou-NH₂. 10. Le composé selon la revendication 1, dans lequel-T₃-G-T₃-est-OCH₂CHOHCH₂O-. 11. Le composé selon la revendication 1, qui est la 4-hydroxy-1-méthoxy-2,2,6,6-tétraméthylpipéridine. 12. Le composé selon la revendication 1, qui est la 1-cyclohexyloxy-4-hydroxy-2,2,6,6-tétraméthylpipéridine. 13. Le composé selon la revendication 1, qui est la 1-éthoxy-4-hydroxy-2,2,6,6-tétraméthylpipéridine. 14. Le composé selon la revendication 1, qui est la 4-hydroxy-1-alpha-méthylbenzyloxy-2,2,6,6-tétraméthylpipéridine. 15. Le composé selon la revendication 1, qui est la 4-hydroxy-1-octyloxy-2,2,6,6-tétraméthylpipéridine. 16. Le composé selon la revendication 1, qui est l'acide N-(1-cyclohexyloxy-2,2,6,6-tétraméthylpipéridine-4-yl)succinamique. 17. Le composé selon la revendication 1, qui est l'acide N-butyl-N-(1-cyclohexyloxy-2,2,6,6-tétraméthylpipéridine-4-yl)succinamique. 18. Le composé selon la revendication 1, qui est le 3-(1-octyloxy-2,2,6,6-tétraméthylpipéridine-4-yl)-1-propanol. 19. Le composé selon la revendication 1, qui est le 1-(1-octyloxy-2,2,6,6-tétraméthylpipéridine-4-yl)-2,3-époxypropane. 20. Le composé selon la revendication 1, qui est le 3-hydroxyméthyl-9-octyloxy-3,8,8,10,10-pentaméthyl-9-aza-1,5-dioxaspiro[5.5]undécane. 21. Le composé selon la revendication 1, qui est le N-(1-cyclohexyloxy-2, 2,6,6-tétraméthylpipéridine-4-yl)-N'-(2-hydroxyéthyl)oxamide. 22. Le composé selon la revendication 1, qui est l'acide N-(1-octyloxy-2,2,6,6-tétraméthylpipéridine-4-yl)succinamique. 23. Le composé selon la revendication 1, qui est l'hydrogénosuccinate de mono(1-cyclohexyloxy-2,2, 6,6-tétraméthylpipéridine-4-yle). 24. Le composé selon la revendication 1, qui est le 1,3-bis(1-octyloxy-2,2,6,6-tétraméthylpipéridine-4-yloxy)propane-2-ol. 25. Une composition stabilisée contre les effets nuisibles de la lumière actinique, laquelle composition comprend * (a) un polymère, et * (b) une quantité stabilisante efficace d'un composé selon la revendication 1. 26. Une composition selon la revendication 25, dans laquelle le polymère est une résine polyester-uréthanne, uréthanne acrylique, polyester-mélamine ou mélamine acrylique. 27. Une composition selon la revendication 25, dans laquelle le composant (b) est la 4-hydroxy-1-octyloxy-2,2,6,6-tétraméthylpipéridine. 28. Une composition selon la revendication 25, dans laquelle le composant (b) est le 3-(1-octyloxy-2,2, 6,6-tétraméthylpipéridine-4-yloxy)-1-propanol. 29. Une composition selon la revendication 25, dans laquelle ledit polymère est un système de revêtement à base de résine alkyde, acrylique, alkyde acrylique, polyester, époxy, uréthanne, polyamide, vinylique, époxy-polyester ou siloxane. 30. Une composition selon la revendication 29, qui contient un absorbant d'UV ou un autre stabilisant à la lumière. 31. Une composition selon la revendication 25, dans laquelle le polymère synthétique est un homopolymère ou copolymère polyoléfinique. 32. Un procédé pour stabiliser une matière organique contre une dégradation par l'oxydation, la chaleur ou la lumière actinique, qui consiste à incorporer à ladite matière organique une quantité stabilisante efficace d'un composé selon la revendication 1. Revendications pour l'Etat contractant suivant : ES 1. Une composition stabilisée contre les effets nuisibles de la lumière actinique, laquelle composition comprend * (a) un polymère organique et * (b) 0,01 à 5 % en poids, par rapport au polymère, d'un composé à fonction amine à empêchement stérique portant un substituant 1-hydrocarbyloxy, répondant à la formule I, II, III, IV ou V oùp est 2 à 10, L₁ est un radical p-valent d'un alcane ou alcène de 1 à 18 atomes de carbone, un radical p-valent d'un cycloalcane ou cycloalcène de 5 à 12 atomes de carbone, un radical p-valent d'un hydrocarbure bicyclique ou tricyclique saturé ou insaturé de 7 à 12 atomes de carbone ou un radical p-valent d'un hydrocarbure arylique, arylique à substitution alkyle ou aralkylique de 6 à 15 atomes de carbone, les groupes N-O n'étant pas nécessairement attachés au même atome de carbone de L₁, T₁ est-OH,-NHR₂,-NCO,-O-glycidyle ou Si(OR₁ )₃, G₁ et G₂ sont indépendamment des groupes alkyle de 1 à 4 atomes de carbone, ou bien G₁ et G₂ forment ensemble un groupe pentaméthylène, T est une liaison directe,-CO(CH₂)m-,-COO(CH₂)m-,-NR₁ CO(CH₂)m-,-(OCH₂CH₂)y-,-[OCH₂CH(CH₃)]y-, un groupe alkylène de 1 à 6 atomes de carbone, ledit groupe alkylène interrompu par un ou plusieurs atomes d'oxygène, ou T est-NHCO-,-NR₁COCONR₁-,-OCO-,-OCO(CH₂)m-,-NR₁COCONR₁ CH₂ CH₂-ou-NR₁COCONR₁CH₂CH(CH₃)-oùR₁ est l'hydrogène ou un groupe alkyle de 1 à 12 atomes de carbone, m est 2 ou 3, y est 1 à 10, et l'hétéroatome d'oxygène ou d'azote est attaché au cycle de pipéridyle, X est-OH,-NHR₂,-COOH,-NCO,-O-glycidyle ou Si(OR₁)₃ oùR₂ est l'hydrogène, un groupe alkyle de 1 à 12 atomes de carbone, ou à condition que si X est-OH ou-NHR₂, T ne soit pas une liaison directe, E est un groupe alkyle de 1 à 18 atomes de carbone, cycloalkyle de 5 à 12 atomes de carbone, alcényle de 2 à 18 atomes de carbone, cycloalcényle de 5 à 12 atomes de carbone, aralkyle de 7 à 15 atomes de carbone, un radical d'un hydrocarbure bicyclique ou tricyclique saturé ou insaturé de 7 à 12 atomes de carbone ou un groupe aryle de 6 à 10 atomes de carbone, ou bien ledit groupe aryle substitué par un groupe alkyle, L est oùR₅ est un groupe méthyle, éthyle ou-CH₂ OH ; n est 2 à 4, T₃ est G₃ est l'hydrogène ou G₄, G₄ est un groupe alkyle ayant 1 à 36 atomes de carbone, un groupe cycloalkyle ayant 5 à 12 atomes de carbone, un groupe phényle ou naphtyle qui est non substitué ou substitué par un groupe alkyle de 1 à 36 atomes de carbone, ou un groupe aralkyle ayant 7 à 9 atomes de carbone qui est non substitué ou substitué par un groupe alkyle ayant 1 à 36 atomes de carbone, lorsque n est 2, G est un groupe alkylène ayant 2 à 12 atomes de carbone ou oùw est 1 ou 2 et R₃ est l'hydrogène, un groupe alkyle ou alcoxy ayant chacun 1 à 4 atomes de carbone, hydroxyle, halogéno, cyano ou nitro, ou bien G est ou-CHOH-ou-CH₂CH(CH₂OH)-ou-T-CO-O-CO-T-, ou, lorsque n est 2,-T₃-G-T₃-est-OCH₂CH(OH)CH₂O-, lorsque n est 3, G est et lorsque n est 4, G est oùR₄ est l'hydrogène ou un groupe méthyle et R₃ et w sont tels que définis précédemment, k est 1 à 100, L₂ est un squelette oligomère ou polymère dérivé de poly(alcool vinylique), poly(acide acrylique), poly(acide méthacrylique) ou poly(acide maléique) ayant au moins 1 groupe-OH ou-COOH libre présent ; ou L₂ est un résidu d'un monosaccharide, d'un disaccharide ou d'un polysaccharide ayant un ou plusieurs groupes-OH libres présents ; ou L₂ est un résidu d'une structure oligomère ou polymère dérivée d'une matière éthyléniquement insaturée qui a été ensuite époxydée, ayant un ou plusieurs groupes-OH libres présents, et T₂ est-O-,-NR₂-,-OCH₂CHOHCH₂-,-NR₂CHOHCH₂-,-OCONH-R₆-NHCO-ou-NR₂COONH-R₆-NHCO, oùR₆ est le radical divalent aliphatique, cycloaliphatique ou aromatique obtenu par le départ des deux groupes-NCO d'un diisocyanate aliphatique, cycloaliphatique ou aromatique de 4 à 15 atomes de carbone, ou le composé qui est le 2,3-bis(1-octyloxy-2,2,6,6-tétraméthylpipéridine-4-yloxy)propane-1-ol. 2. Une composition selon la revendication 1, dans laquelle le polymère est une résine polyester-uréthanne, uréthanne acrylique, polyester-mélamine ou mélamine acrylique. 3. Une composition selon la revendication 1, dans laquelle ledit polymère est un système de revêtement à base de résine alkyde, acrylique, alkyde acrylique, polyester, époxy, uréthanne, polyamide, vinylique, époxy-polyester ou siloxane. 4. Une composition selon la revendication 1, qui contient un absorbant d'UV ou un autre stabilisant à la lumière. 5. Une composition selon la revendication 1, dans laquelle le polymère synthétique est un homopolymère ou copolymère polyoléfinique. 6. Un procédé pour stabiliser un polymère organique contre une dégradation par l'oxydation, la chaleur ou la lumière actinique, qui consiste à incorporer à ladite matière organique 0,1 à 5 % en poids d'un composé selon la revendication 1. Claims for the following Contracting States : BE, DE, FR, GB, IT, NL 1. A 1-hydrocarbyloxy substituted hindered amine compound having the formula I, II, III, IV or V. where p is 2 to 10, L₁ is an p-valent radical of an alkane or alkene of 1 to 18 carbon atoms, an p-valent radical of a cycloalkane or cycloalkene of 5 to 12 carbon atoms, an p-valent radical of a saturated or unsaturated bicyclic or tricyclic hydrocarbon of 7 to 12 carbon atoms or an p-valent radical of an aryl, alkyl substituted aryl or aralkyl hydrocarbon of 6 to 15 carbon atoms, the N-O groups being not necessarily attached to the same carbon atom in L₁, T₁ is-OH,-NHR₂,-NCO,-O-glycidyl or Si(OR₁)₃, G₁ and G₂ are independently alkyl of 1 to 4 carbon atoms, or G₁ and G₂ together are pentamethylene, T is a direct bond,-CO(CH₂ )m-,-COO(CH₂)m-,-NR₁CO(CH₂)m-,-(OCH₂CH₂)y-,-[OCH₂CH(CH₃)]y-, alkylene of 1 to 6 carbon atoms, said alkylene interrupted by one or more oxygen atoms, or T is-NHCO-,-NR₁COCONR₁-,-OCO-,-OCO(CH₂ )m-,-NR₁COCONR₁CH₂CH₂-or-NR₁COCONR₁CH₂CH(CH₃)-where R₁ is hydrogen or alkyl of 1 to 12 carbon atoms, m is 2 or 3, y is 1 to 10, and the hetero oxygen or nitrogren atom is attached to the piperidyl ring, X is-OH,-NHR₂,-COOH,-NCO,-O-glycidyl or Si(OR₁)₃ where R₂ is hydrogen, alkyl of 1 to 12 carbon atoms, or with the proviso that, when X is-OH or-NHR₂, T is not a direct bond, E is alkyl of 1 to 18 carbon atoms, cycloalkyl of 5 to 12 carbon atoms, alkenyl of 2 to 18 carbon atoms, cycloalkenyl of 5 to 12 carbon atoms, aralkyl of 7 to 15 carbon atoms, a radical of a saturated or unsaturated bicyclic or tricyclic hydrocarbon of 7 to 12 carbon atoms or aryl of 6 to 10 carbon atoms or said aryl substituted by alkyl, L is where R₅ is methyl, ethyl or-CH₂OH; n is 2 to 4, T₃ is G₃ is hydrogen or G₄ , G₄ is alkyl having 1 to 36 carbon atoms, cycloalkyl having 5 to 12 carbon atoms, phenyl or naphthyl which is unsubstituted or substituted by alkyl of 1 to 36 carbon atoms or aralkyl having 7 to 9 carbon atoms which is unsubstituted or substituted by alkyl having 1 to 36 carbon atoms, when n is 2, G is alkylene having 2 to 12 carbon atoms or wherein w is 1 or 2 and R₃ is hydrogen, alkyl or alkoxy each having 1 to 4 carbon atoms, hydroxyl, halogen, cyano or nitro or G is or-CHOH-or-CH₂CH(CH₂OH)-or-T-CO-O-CO-T-, or, when n is 2,-T₃-G-T₃-is-OCH₂CH(OH)CH₂O-, when n is 3, G is and, when n is 4, G is wherein R₄ is hydrogen or methyl and R₃ and w are as previously defined, k is 1 to 100, L₂ is an oligomeric or polymeric backbone derived from poly(vinyl alcohol), poly(acrylic acid), poly(methacrylic acid) or poly(maleic acid) having at least one free-OH or-COOH group present; or L₂ is a residue of a monosaccharide, a disaccharide or a polysaccharide having one or more free-OH group present; or L₂ is a residue of an oligomeric or polymeric structure derived from an ethylenically unsaturated material which has then been epoxidized, having one or more free-OH group present, and T₂ is-OCH₂CHOHCH₂-,-NR₂CHOHCH₂-,-OCONH-R₆-NHCO-or-NR₂COONH-R₆-NHCO-, where R₆ is the aliphatic, cycloalyphatic or aromatic divalent radical obtained by removing two-NCO moieties from an aliphatic, cycloaliphatic or aromatic diisocyanate of 4 to 15 carbon atoms, and the compound 2,3-bis(1-octyloxy-2,2,6,6-tetramethylpiperidin-4-yloxy)-propan-1-ol. 2. A compound according to claim 1 which has formula I. 3. A compound according to claim 1 where G₁ and G₂ are each methyl. 4. A compound according to claim 1 wherein E is alkyl of 1 to 18 carbon atoms, alkenyl of 2 to 3 carbon atoms, propargyl or cyclohexyl. 5. A compound according to claim 4 wherein E is methyl, heptyl, octyl, nonyl or cyclohexyl. 6. A compound according to claim 1 wherein T is a direct bond. 7. A compound according to claim 1 wherein X is-OH. 8. A compound according to claim 1 wherein L₁ is a p-valent radical of n-octane, n-heptane or cyclohexane. 9. The compound according to claim 1 wherein T₁ is-OH or-NH₂. 10. The compound according to claim 1 wherein-T₃-G-T₃-is-OCH₂CHOHCH₂O-. 11. The compound according to claim 1 which is 4-hydroxy-1-methoxy-2,2,6,6-tetramethylpiperidine. 12. The compound according to claim 1 which is 1-cyclohexyloxy-4-hydroxy-2,2,6,6-tetramethylpiperidine. 13. The compound according to claim 1 which is 1-ethoxy-4-hydroxy-2,2,6,6-tetramethylpiperidine. 14. The compound according to claim 1 which is 4-hydroxy-1-alpha-methylbenzyloxy-2,2,6,6-tetramethylpiperidine. 15. The compound according to claim 1 which is 4-hydroxy-1-octyloxy-2,2,6,6-tetramethylpiperidine. 16. The compound according to claim 1 which is N-(1-cyclohexyloxy-2,2,6,6-tetramethylpiperidin-4-yl)-succinamic acid. 17. The compound according to claim 1 which is N-butyl-N-(1-cyclohexyloxy-2,2,6,6-tetramethylpiperidin-4-yl)succinamic acid. 18. The compound according to claim 1 which is 3-(1-octyloxy-2,2,6,6-tetramethylpiperidin-4-yl)-1-propanol. 19. The compound according to claim 1 which is 1-(1-octyloxy-2,2,6,6-tetramethylpiperidin-4-yl)-2,3-epoxypropane. 20. The compound according to claim 1 which is 3-hydroxymethyl-9-octyloxy-3,8,8,10,10-pentamethyl-9-aza-1,5-dioxaspiro[5. 5]undecane. 21. The compound according to claim 1 which is N-(1-cyclohexyloxy-2,2,6,6-tetramethylpiperidin-4-yl)-N'-(2-hydroxyethyl) oxamide. 22. The compound according to claim 1 which is N-(1-octyloxy-2,2,6,6-tetramethylpiperidin-4-yl)succinamic acid. 23. The compound according to claim 1 which is mono-(1-cyclohexyloxy-2,2,6,6-tetramethylpiperidin-4-yl) hydrogen succinate. 24. The compound according to claim 1 which is 1,3-bis(1-octyloxy-2,2,6,6-tetramethylpiperidin-4-yloxy)propan-2-ol. 25. A composition stabilized against the deleterious effects of actinic light which composition comprises * (a) a polymer, and * (b) an effective stabilizing amount of a compound according to claim 1. 26. A composition according to claim 25 wherein the polymer is a polyester urethane, acrylic urethane, polyester melamine or acrylic melamine resin. 27. A composition according to claim 25 wherein component (b) is 4-hydroxy-1-octyloxy-2,2,6,6-tetramethylpiperidine. 28. A composition according to claim 25 wherein component (b) is 3-(1-octyloxy-2,2,6,6-tetramethylpiperidin-4-yloxy)-1-propanol. 29. A composition according to claim 25 wherein said polymer is a coating syst... | C07D023904 ¦ C07D021120 ¦ C07D021194 ¦ C07D024104 ¦ C07D024108 ¦ C07D040114 ¦ C07D040512 ¦ C07D049110 ¦ C07D049310 ¦ C08K00053432 ¦ C08K00053435 ¦ C08K00053442 ¦ C08K00053462 ¦ C08K00053477 ¦ C08K00053492 ¦ C08K000535 ¦ C08K0005353 ¦ C09D000508 ¦ C09K000300 | 2005-06-16 REG REFERENCE TO A NATIONAL CODE ES FD2A ANNOUNCEMENT OF LAPSE IN SPAIN - 2004-03-15 ¦ 2005-03-13 PG25 LAPSED IN A CONTRACTING STATE ANNOUNCED VIA POSTGRANT INFORM. FROM NAT. OFFICE TO EPO IT - LAPSE BECAUSE OF NON-PAYMENT OF DUE FEES 2005-03-13 ¦ 2005-01-07 REG REFERENCE TO A NATIONAL CODE FR ST NOTIFICATION OF LAPSE - ¦ 2004-12-01 NLV4 NL: LAPSED OR ANULLED DUE TO NON-PAYMENT OF THE ANNUAL FEE - 2004-10-01 ¦ 2004-11-30 PG25 LAPSED IN A CONTRACTING STATE ANNOUNCED VIA POSTGRANT INFORM. FROM NAT. OFFICE TO EPO FR - LAPSE BECAUSE OF NON-PAYMENT OF DUE FEES 2004-11-30 ¦ 2004-11-03 GBPC GB: EUROPEAN PATENT CEASED THROUGH NON-PAYMENT OF RENEWAL FEE - 2004-03-13 ¦ 2004-10-01 PG25 LAPSED IN A CONTRACTING STATE ANNOUNCED VIA POSTGRANT INFORM. FROM NAT. OFFICE TO EPO NL - LAPSE BECAUSE OF NON-PAYMENT OF DUE FEES 2004-10-01 ¦ 2004-10-01 PG25 LAPSED IN A CONTRACTING STATE ANNOUNCED VIA POSTGRANT INFORM. FROM NAT. OFFICE TO EPO DE - LAPSE BECAUSE OF NON-PAYMENT OF DUE FEES 2004-10-01 ¦ 2004-09-30 BERE BE: LAPSED - *CIBA SPECIALTY CHEMICALS HOLDING INC. 2004-03-31 ¦ 2004-03-31 PG25 LAPSED IN A CONTRACTING STATE ANNOUNCED VIA POSTGRANT INFORM. FROM NAT. OFFICE TO EPO BE - LAPSE BECAUSE OF NON-PAYMENT OF DUE FEES 2004-03-31 ¦ 2004-03-15 PG25 LAPSED IN A CONTRACTING STATE ANNOUNCED VIA POSTGRANT INFORM. FROM NAT. OFFICE TO EPO ES - LAPSE BECAUSE OF NON-PAYMENT OF DUE FEES 2004-03-15 ¦ 2004-03-13 PG25 LAPSED IN A CONTRACTING STATE ANNOUNCED VIA POSTGRANT INFORM. FROM NAT. OFFICE TO EPO GB - LAPSE BECAUSE OF NON-PAYMENT OF DUE FEES 2004-03-13 ¦ 2003-04-24 PGFP POSTGRANT: ANNUAL FEES PAID TO NATIONAL OFFICE BE + 2003-04-24 ¦ 2003-03-12 PGFP POSTGRANT: ANNUAL FEES PAID TO NATIONAL OFFICE ES + 2003-03-12 ¦ 2003-03-07 PGFP POSTGRANT: ANNUAL FEES PAID TO NATIONAL OFFICE GB + 2003-03-07 ¦ 2003-02-28 PGFP POSTGRANT: ANNUAL FEES PAID TO NATIONAL OFFICE DE + 2003-02-28 ¦ 2003-02-24 PGFP POSTGRANT: ANNUAL FEES PAID TO NATIONAL OFFICE NL + 2003-02-24 ¦ 2003-02-20 PGFP POSTGRANT: ANNUAL FEES PAID TO NATIONAL OFFICE FR + 2003-02-20 ¦ 2002-01-01 REG REFERENCE TO A NATIONAL CODE GB IF02 EUROPEAN PATENT IN FORCE AS OF 2002-01-01 + ¦ 1998-06-01 REG REFERENCE TO A NATIONAL CODE ES PC2A TRANSFER GRANTED + ¦ 1998-04-17 REG REFERENCE TO A NATIONAL CODE FR TP TRANSMISSION OF PROPERTY ¦ 1997-06-02 NLT1 NL: MODIFICATIONS OF NAMES REGISTERED IN VIRTUE OF DOCUMENTS PRESENTED TO THE PATENT OFFICE PURSUANT TO ART. 16 A, PARAGRAPH 1 CIBA SPECIALTY CHEMICALS HOLDING INC. ¦ 1997-05-21 REG REFERENCE TO A NATIONAL CODE GB 732E AMENDMENTS TO THE REGISTER IN RESPECT OF CHANGES OF NAME OR CHANGES AFFECTING RIGHTS (SECT. 32/1977) ¦ 1997-04-23 26N NO OPPOSITION FILED + ¦ 1997-03-03 NLS NL: ASSIGNMENTS OF EP-PATENTS CIBA SC HOLDING AG ¦ 1996-12-31 BECN BE: CHANGE OF HOLDER'S NAME 1996-11-29 ¦ 1996-08-30 ET FR: TRANSLATION FILED + ¦ 1996-07-01 REG REFERENCE TO A NATIONAL CODE ES FG2A DEFINITIVE PROTECTION + ES 2086394 T3 ¦ 1996-06-05 REF CORRESPONDS TO: DE 69026747 1996-06-05 ¦ 1996-05-28 ITF IT: TRANSLATION FOR A EP PATENT FILED + BARZANO' E ZANARDO MILANO S.P.A. ¦ 1996-05-01 AK DESIGNATED CONTRACTING STATES: + EP 0389419 B1 BE;DE;ES;FR;GB;IT;NL ¦ 1992-12-16 17Q FIRST EXAMINATION REPORT + 1992-10-28 ¦ 1990-09-26 AK DESIGNATED CONTRACTING STATES: + EP 0389419 A1 BE;DE;ES;FR;GB;IT;NL ¦ 1990-09-26 17P REQUEST FOR EXAMINATION FILED + 1990-03-16 | 1-hydrocarbyloxy-substd. hindered amine cpds. of formula (I) etc. are new: G1 and G2 = 1-4C alkyl or together are pentamethylene; T = a direct bond, CO(CH2)m-, -COO(CH2)m-, NR1CO(CH2)m-, -(OCH2CH2)y-, -(OCH2CH(CH3))y-, 1-6C alkylene interrupted by 1 or more O atoms, -NHCO-, -NR1COCONR1-OCO-, OCO(CH2)m-, -NR1COCONR1CH2CH2- or NR1COCONR1CH2- CH(CH3)-, where R1 = H or 1-12C alkyl, m = 2 or 3, y = 1-10 and the hetero O or N atom is attached to the piperidyl ring; X = -OH, -NHR2, -COOH, -NCO, -O-glycidyl or -Si(OR1)3, where R = H, 1-12C alkyl etc.: E = 1-18C alkyl, 5-12C cycloalkyl, 2-18C alkenyl, 5-12 C cycloalkenyl, 7-15C aralkyl, radical of a 7-12C opt.-satd. bicyclic or tricyclic hydrocarbon or opt. alkyl-substd. 6-10C aryl; n = 1-4. | - | USE/ADVANTAGE 1-Hydrocarbyloxy-substd. hindered amine cpds. also contain a reactive functional gp., e.g. -OH, amine, oxirane or C=O which are attached to polymer substrates by condsn. reactions to give polymers contg. chemically-bonded, non-migrating stabiliser, which stabilises polymer against adverse effects of actinic light.
GB2467755A | 2010-08-18 | Leather article useful in car interior, comprises substrate with primer and top layers, and silsesquioxane, where the top layer comprises cross-linked composition having multi-functional monomers and optionally mono-functional monomers | Leather coated with a fluorinated substance | 3M Innovative Properties Company,US | Audenaert, Frans | The leather article comprises a leather substrate having a primer layer and a top layer, and silsesquioxane. The top layer comprises a cross-linked composition comprising multi-functional monomers having ethylenically unsaturated groups, optionally mono-functional monomers having only one ethylenically unsaturated group and non-fluorinated monomers and fluorinated monomers. One of the multi-functional monomers and/or one of the mono functional monomers has a fluorinated segment when is present in the composition. The primer layer comprises a resin based composition. The leather article comprises a leather substrate having a primer layer and a top layer, and silsesquioxane. The top layer comprises a cross-linked composition comprising multi-functional monomers having ethylenically unsaturated groups, optionally mono-functional monomers having only one ethylenically unsaturated group and non-fluorinated monomers and fluorinated monomers. One of the multi-functional monomers and/or one of the mono functional monomers has a fluorinated segment when is present in the composition. The primer layer comprises a resin based composition. One of the non-fluorinated monomers and one of the fluorinated monomer have two ethylenically unsaturated groups. The fluorinated segment is a partially fluorinated polyether segment, a perfluorinated polyether segment and a perfluorinated aliphatic segment. The fluorinated segment comprises a mixture of monomers obtainable by reacting a polyisocyanate, a fluorinated compound having an isocyanate reactive group and an organic compound having ethylenically unsaturated groups and an isocyanate reactive group. A fluor relative to the total weight of the top layer is 0.1-65 wt.%. The top layer has a thickness of 0.1-50 g/m 2 . An INDEPENDENT CLAIM is included for a method of making a leather article. The leather article is useful in car interior and furniture, and as a seat, stirring wheels, shoes, belts, handbags, garments and gloves. The leather article can be easily, conveniently and economically manufactured with improved soil resistance, excellent abrasion resistance and easy-to-clean properties and enhanced stain release characteristics. Preferred Components: The resin is (meth)acrylate resin, urethane resin and/or nitrocellulose resin. ORGANIC CHEMSITRY - Preferred Components: The ethylenically unsaturated groups are acrylates and methacrylate groups. | A leather article comprises a leather substrate having thereon at least one primer layer and a top layer, said top layer comprising a cross-linked composition obtainable by crosslinking a composition comprising one or more multifunctional monomers having two or more ethylenically unsaturated groups and optionally one or more mono-functional monomers having only one ethylenically unsaturated group and at least one of the multi-functional monomers and/or one of the mono functional monomers when present, has a fluorinated segment. The fluorinated segment may be a partially fluorinated polyether segment, a perfluorinated polyether segment or a perfluorinated aliphatic segment. For example, a perfluoropolyether urethane polyacrylate may be made by the polymerization of i) a perfluoropolyether alchol, ii) a polyisocyanate and iii) a polyacrylate; the resulting polymer may serve as a useful leather coating. The leather article may have improved resistance to soiling and/or be easier be clean. | GB20092321A | 2009-02-12 | GB2467755A ¦ BRPI1005693A2 ¦ EP2396431A2 ¦ EP2396431A4 ¦ EP2396431B1 ¦ GB200902321D0 ¦ US20110293944A1 ¦ WO2010093520A2 ¦ WO2010093520A3 | GB2467755A ¦ WO2010093520A2 ¦ WO2010093520A3 ¦ US20110293944A1 ¦ EP2396431A2 ¦ EP2396431B1 ¦ BRPI1005693A2 | Claims 1. Leather article comprising a leather substrate having thereon at least one primer layer and a top layer, said top layer comprising a cross-linked composition obtainable by crosslinking a composition comprising one or more multi-functional monomers having two or more ethylenically unsaturated groups and optionally one or more mono-functional monomers having only one ethylenically unsaturated group and wherein at least one of the multi-functional monomers and/or one of the mono functional monomers when present, has a fluorinated segment. 2. Leather article according to claim 1 wherein said primer layer comprises a resin based composition and wherein said resin is selected from the group consisting of (meth)acrylate resins, urethane resins, nitrocellulose resins and combinations thereof. 3. Leather article according to any of the previous claims wherein the fluorinated segment is selected from the group consisting of a partially fluorinated polyether segment, a perfluorinated polyether segment and a perfluorinated aliphatic segment. 4. Leather article according to any of the previous claims wherein said fluorinated monomer has at least two ethylenically unsaturated groups. 5. Leather article according to any of the previous claims wherein said the monomer having a fluorinated segment comprises a mixture of monomers obtainable by reacting a polyisocyanate, a fluorinated compound having an isocyanate reactive group and an organic compound having one or more ethylenically unsaturated groups and having an isocyanate reactive group. 6. Leather article according to any of the previous claims wherein said ethylenically unsaturated groups are selected from acrylates and methacrylate groups. 7. Leather article according to any of the previous claims wherein the weight % fluor relative to the total weight of the top layer is between 0.1% and 65%. 8. Leather article according to any of the previous claims wherein said crosslinking composition comprises one or more non-fluorinated monomers and one or more fluorinated monomers having a fluorinated segment, at least one of the monomers having two or more ethylenically unsaturated groups. 9. Leather article according to claim 8 wherein at least one of the non-fluorinated monomers has two or more ethylenically unsaturated groups. 10. Leather article according to claim 8 or 9 wherein at least one of the fluorinated monomers has two or more ethylenically unsaturated groups. 11. Leather article according to any of the previous claims wherein the thickness of the top layer is between 0.1 and 50 g/m2. 12. Leather article according to any of the previous claims further comprising a silsesquioxane. 13. Method of making a leather article as claimed in claim 1 by applying a cross-linking composition to a leather substrate having a primer layer and causing said cross-linking composition to cross-link, wherein said cross-linking composition comprises one or more multi-functional monomers having two or more ethylenically unsaturated groups and optionally one or more mono-functional monomers having only one ethylenically unsaturated group and wherein at least one of the multi-functional monomers and/or one of the monofunctional monomers when present, has a fluorinated segment. 14. Method according to claim 13 wherein said cross-linking composition is cross-linked by exposing the applied cross-linking composition to actinic radiation or to e-beam radiation. 15. Method according to any of claims 13 to 15 wherein said ethylenically unsaturated groups are selected from acrylates and methacrylate groups. | C14C001100 | 2011-07-06 WAP APPLICATION WITHDRAWN, TAKEN TO BE WITHDRAWN OR REFUSED ** AFTER PUBLICATION UNDER SECTION 16(1) - | The leather article comprises a leather substrate having a primer layer and a top layer, and silsesquioxane. The top layer comprises a cross-linked composition comprising multi-functional monomers having ethylenically unsaturated groups, optionally mono-functional monomers having only one ethylenically unsaturated group and non-fluorinated monomers and fluorinated monomers. One of the multi-functional monomers and/or one of the mono functional monomers has a fluorinated segment when is present in the composition. The primer layer comprises a resin based composition. | The leather article is useful in car interior and furniture, and as a seat, stirring wheels, shoes, belts, handbags, garments and gloves. | The leather article can be easily, conveniently and economically manufactured with improved soil resistance, excellent abrasion resistance and easy-to-clean properties and enhanced stain release characteristics.
JP05601075B2 | 2014-10-08 | Inkjet ink, useful in ink cartridge, inkjet recording method and inkjet recording device, which is useful for e.g. inkjet recording printers, facsimiles, and photocopiers, comprises water, wetting agent, surfactant, and colorant | An inkjet ink, an ink cartridge, an inkjet-recording method, an inkjet recording device, and an ink recording matter | RICOH KK | - | Inkjet ink (I) comprises: water; a wetting agent; a surfactant; and a colorant, where the wetting agent contains at least an amide compound, preferably 3-methoxy-N,N-dimethyl-propionamide. INDEPENDENT CLAIMS are included for:an ink cartridge, comprising: a container, and (I) housed in the container;an inkjet recording method or inkjet recording device, comprising: applying stimuli to (I) to make (I) thus record an image; andan inkjet recorded matter, comprising: a recording medium, and an image recorded with (I) on the recording medium. (I) is useful in ink cartridge, inkjet recording method and inkjet recording device (all claimed), which is useful for inkjet recording printers, facsimiles, photocopiers, and printer/facsimile/photocopier complex devices. (I) has excellent jetting stability, storage stability, and high-speed printing stability. (I) suppresses the spreading of the ink because of the aggregation of the pigment when it is used to print on an inkjet printing paper, and prevents generating white missing spots in a resulting image. (I) provides high quality images on plain paper. Preferred Components: The amide compound is present at 1-50 mass%. The wetting agent contains at least one polyhydric alcohol having an equilibrium moisture content of 30 mass% or more at 23° C, and 80% RH. The polyhydric alcohol is glycerin, and/or 1,3-butanediol. (I) further comprises a penetrating agent which contains 8-11C polyol compound or 8-11C glycol ether compound. The 8-11C polyol compound is 2-ethyl-1,3-hexanediol, or 2,2,4-trimethyl-1,3-pentanediol. (I) has viscosity of 3-20 mPa-s at 25° C, static surface tension of 35 mN/m or less at 25° C, and pH of 8.5 or higher. (I) is at least one of a cyan ink, a magenta ink, a yellow ink, and a black inkPreferred Components: The colorant contains a pigment having at least one hydrophilic group on its surface and having water dispersiblity without a dispersant, a pigment dispersion containing a pigment, a pigment dispersant, and a polymeric dispersion stabilizer, or a polymer emulsion containing polymer particles each containing a pigment in it. The figure shows a schematic view of an ink cartridge.241Ink bag242Ink inlet243Ink outlet. | - | JP2010175585A | 2010-08-04 | JP05601075B2 ¦ CN103052692A ¦ CN103052692B ¦ EP2601271A1 ¦ EP2601271A4 ¦ JP2012036255A ¦ KR1376248B1 ¦ KR2013056295A ¦ US20130113860A1 ¦ US20150307729A1 ¦ US9085706B2 ¦ WO2012018098A1 | WO2012018098A1 ¦ JP2012036255A ¦ US20130113860A1 ¦ EP2601271A1 ¦ KR2013056295A ¦ CN103052692A ¦ IN201204157P2 ¦ KR1376248B1 ¦ JP05601075B2 ¦ US9085706B2 ¦ US20150307729A1 ¦ CN103052692B | 1. It is an inkjet ink which contains water, a moistening agent, surfactant, and a coloring agent at least, Comprising: The said moistening agent contains at least the amide compound represented by following structural formula (I), The inkjet ink characterized by the above-mentioned. [FORMULA 22] [MAT_IMAGE 000028] 2. Content of the amide compound represented by structural formula (I) is 1 mass % - 50 mass %, The inkjet ink of Claim 1. 3. The inkjet ink in any one of Claim 1 to 2 in which a moistening agent contains the polyhydric alcohol whose equilibrium moisture amount in the temperature of 23 degreeC and the humidity of 80 %RH is 30 mass % or more at least 1 sort(s). 4. A polyhydric alcohol is at least any one of glycerol and 1, 3- butanediol, The inkjet ink of Claim 3. 5. A coloring agent has an at least 1 sort(s) of hydrophilic group on the surface, The inkjet ink in any one of Claim 1 to 4 containing the pigment dispersion containing the pigment dispersion which shows water dispersibility with the nonexistence of a dispersing agent, a pigment, a pigment dispersant, and a polymer dispersion stabilizer, or the polymer emulsion which makes a polymer particulate contain a pigment. 6. Furthermore, the inkjet ink in any one of Claim 1 to 5 which contains a penetrant and in which this penetrant contains either a C8-C11 polyol compound and a C8-C11 glycol-ether compound. 7. C8-C11 polyol compounds are either 2-ethyl- 1, 3- hexanediol and 2,2,4-trimethyl 1,3-pentanediol, The inkjet ink of Claim 6. 8. The viscosities in 25 degreeC are 3 mPa*s - 20 mPa*s, a static surface tension is 35 mN/m or less, and pH is 8.5 or more, The inkjet ink in any one of Claim 1 to 7. 9. It is at least 1 sort(s) selected from cyan ink, magenta ink, yellow ink, and black ink, The inkjet ink in any one of Claim 1 to 8. 10. The inkjet ink in any one of Claim 1 to 9 is accommodated in a container, The ink cartridge characterized by the above-mentioned. 11. Irritation¦stimulation is applied to the inkjet ink in any one of Claim 1 to 9, The inkjet-recording method characterized by including at least the ink flight¦flying process of making the said inkjet ink flying and recording an image. 12. Irritation¦stimulation is applied to the inkjet ink in any one of Claim 1 to 9, and it has at least an ink flight¦flying means to make the said inkjet ink fly and to record an image, The inkjet recording device characterized by the above-mentioned. 13. It has the image recorded on the media for recording by the inkjet ink in any one of Claim 1 to 9, The ink recording matter characterized by the above-mentioned. | C09D001138 ¦ B41J000201 ¦ B41M000500 ¦ C09D001100 ¦ C09D0011322 ¦ C09D0011324 ¦ C09D0011326 | 2014-08-25 A61 FIRST PAYMENT OF ANNUAL FEES (DURING GRANT PROCEDURE) + JAPANESE INTERMEDIATE CODE: A61 2014-08-04 ¦ 2014-07-23 A01 WRITTEN DECISION TO GRANT A PATENT OR TO GRANT A REGISTRATION (UTILITY MODEL) + JAPANESE INTERMEDIATE CODE: A01 2014-07-22 ¦ 2014-07-14 TRDD DECISION OF GRANT OR REJECTION WRITTEN + ¦ 2013-05-28 A621 WRITTEN REQUEST FOR APPLICATION EXAMINATION + JAPANESE INTERMEDIATE CODE: A621 2013-05-27 | Inkjet ink (I) comprises: water; a wetting agent; a surfactant; and a colorant, where the wetting agent contains at least an amide compound, preferably 3-methoxy-N,N-dimethyl-propionamide. | (I) is useful in ink cartridge, inkjet recording method and inkjet recording device (all claimed), which is useful for inkjet recording printers, facsimiles, photocopiers, and printer/facsimile/photocopier complex devices. | (I) has excellent jetting stability, storage stability, and high-speed printing stability. (I) suppresses the spreading of the ink because of the aggregation of the pigment when it is used to print on an inkjet printing paper, and prevents generating white missing spots in a resulting image. (I) provides high quality images on plain paper.
JP05535430B2 | 2014-07-02 | Coloring-curable composition for color filter used for liquid crystal display, contains alkali soluble resin chosen from (meth)acrylic copolymer, photopolymerization initiator, polymerizable monomer or oligomer, and coloring region | The curable composition for color filters, a color filter, and its manufacturing method | FUJI FILM CORP,JP | - | A coloring-curable composition contains alkali soluble resin chosen from (meth)acrylic copolymer having alicyclic (meth)acryloyl group in side chain, and copolymer having 0.001-0.2 eq/g (meth)acryloyl group, photopolymerization initiator, polymerizable monomer or oligomer having partial structure chosen from urethane amide, urea and ethylenically unsaturated double bond, and a coloring region. The copolymer has acid value of 10-150. Coloring-curable composition is used for manufacture of color filter for liquid crystal display, and for forming coloring pattern (all claimed). The coloring-curable composition provides coloring pattern having excellent adhesiveness with respect to support. Preferred Compound: The compound having ethylenically unsaturated double bone is a reaction product of compound having isocyanate bonding, and alcohol compound of formula (I).R 1 ,R 2H or alkyl;R 3H, alkyl, alkoxy, alyl, aryl, functional group of formula (II or III);andn1-10.Preferred Composition: The curable composition further contains alkoxysilane. The polymerizable monomer or oligomer has nitrogen-containing heterocyclic ring, urethane, amide, urea and/or ethylenically unsaturated double bond, and further has isocyanurate group and alkylene-oxide group.Preferred Compound: The copolymer is of formula (1, 2 or 3).RH or methyl;R 1phenyl, 6-12C aryl or 7-12C aralkyl containing 1-18C alkyl, 1-4C alkyl or alkoxy;R 2phenyl carbamic acid ester containing 1-18C alkylene and 1-4C alkyl, or carbamate-containing 3-18C alicyclic;R 32-16C linear or branched alkylene;a-d:b3-50;c3-50, preferably 3-40;d2-60, preferably 3-40;e2-60;n2-16;anda+b+c+d100. | - | JP2007147350A | 2007-06-01 | JP05535430B2 ¦ CN101680984A ¦ CN101680984B ¦ JP2008299218A ¦ JP2009063767A ¦ KR1490224B1 ¦ KR2010018572A ¦ TW200905267A ¦ TWI440902B ¦ WO2008149662A1 | WO2008149662A1 ¦ JP2008299218A ¦ JP2009063767A ¦ TW200905267A ¦ KR2010018572A ¦ CN101680984A ¦ CN101680984B ¦ JP05535430B2 ¦ TWI440902B ¦ KR1490224B1 | 1. Colored curable composition for color filters containing each component of following (1), (2), (3), and (4). (1) At least 1 sort(s) of alkali-soluble resin selected as side chain from (meth)acryl copolymer which has alicyclic (meth)acryloyl group (2) Photoinitiator (3) Polymerizable monomer which is reaction product with alcohol compound represented by compound which has isocyanate coupling¦bonding, and following general formula (I) and which has urethane as partial structure and has ethylenically unsaturated double bond [FORMULA 1] [MAT_IMAGE 000018] (In General Formula (I), R 1 and R2 respectively independently represent a hydrogen atom or a C1-C5 alkyl group. R 3 represents a hydrogen atom or a C1-C5 alkyl group.) (4) Coloring agent 2. The (meth)acryl copolymer which has an alicyclic (meth)acryloyl group in the said side chain is either of resin which is represented by following formula (A-1)-(A-3), And they are the weight average molecular weights 1,000-50,000, They are the acid values 5-200, Colored curable composition for color filters of Claim 1. [FORMULA 2] [MAT_IMAGE 000019] (The subscript numeral of the unit bundled up with the bracket¦parenthesis in said formula (A-1)-(A-3) represents the molar ratio between each unit.) 3. Colored curable composition for color filters of Claim 1 or Claim 2 in which the polymerizable monomer which has the said urethane as partial structure, and has ethylenically unsaturated double bond has a nitrogen-containing heterocyclic ring. 4. Colored curable composition for color filters of any one of the Claims 1-3 in which the polymerizable monomer which has the said urethane as partial structure, and has ethylenically unsaturated double bond has isocyanurate frame¦skeleton. 5. Colored curable composition for color filters of any one of the Claims 1-4 in which the polymerizable monomer which has the said urethane as partial structure, and has ethylenically unsaturated double bond has an alkylene-oxide group further. 6. The said photoinitiator is an oxime ester compound, Colored curable composition for color filters of any one of Claims 1-5. 7. The compound which has the said isocyanate coupling¦bonding is a compound which has a structure represented by following MU-21, MU-22, or MU-27, Colored curable composition for color filters of Claim 1 or Claim 2. [FORMULA 3] [MAT_IMAGE 000020] 8. The color filter which has a coloring pattern which uses the colored curable composition for color filters of any one of Claims 1-7. 9. The process of apply¦coating the curable composition for color filters of any one of Claims 1-7, and forming a colored curable composition layer on a support body, The process of exposing the said colored curable composition layer through a mask, The process of developing the said colored curable composition layer after exposure, and forming a coloring pattern, The manufacturing method of the color filter containing these. | G02B000520 ¦ C08F000800 ¦ C08F022026 ¦ C08F029900 ¦ G02F00011335 ¦ G03F0007004 ¦ G03F0007027 ¦ G03F0007038 | 2014-05-09 R150 CERTIFICATE OF PATENT (=GRANT) OR REGISTRATION OF UTILITY MODEL + JP 5535430 JAPANESE INTERMEDIATE CODE: R150 ¦ 2014-05-01 A61 FIRST PAYMENT OF ANNUAL FEES (DURING GRANT PROCEDURE) + JAPANESE INTERMEDIATE CODE: A61 2014-04-23 ¦ 2014-04-02 A01 WRITTEN DECISION TO GRANT A PATENT OR TO GRANT A REGISTRATION (UTILITY MODEL) + JAPANESE INTERMEDIATE CODE: A01 2014-04-01 ¦ 2014-03-25 TRDD DECISION OF GRANT OR REJECTION WRITTEN + ¦ 2013-12-11 A521 WRITTEN AMENDMENT JAPANESE INTERMEDIATE CODE: A523 2013-12-10 ¦ 2013-12-04 A131 NOTIFICATION OF REASONS FOR REFUSAL - JAPANESE INTERMEDIATE CODE: A131 2013-12-03 ¦ 2013-07-06 A521 WRITTEN AMENDMENT JAPANESE INTERMEDIATE CODE: A523 2013-07-05 ¦ 2013-05-08 A131 NOTIFICATION OF REASONS FOR REFUSAL - JAPANESE INTERMEDIATE CODE: A131 2013-05-07 ¦ 2012-12-01 A521 WRITTEN AMENDMENT JAPANESE INTERMEDIATE CODE: A523 2012-11-30 ¦ 2012-10-03 A131 NOTIFICATION OF REASONS FOR REFUSAL - JAPANESE INTERMEDIATE CODE: A131 2012-10-02 ¦ 2010-01-30 A621 WRITTEN REQUEST FOR APPLICATION EXAMINATION + JAPANESE INTERMEDIATE CODE: A621 2010-01-29 | A coloring-curable composition contains alkali soluble resin chosen from (meth)acrylic copolymer having alicyclic (meth)acryloyl group in side chain, and copolymer having 0.001-0.2 eq/g (meth)acryloyl group, photopolymerization initiator, polymerizable monomer or oligomer having partial structure chosen from urethane amide, urea and ethylenically unsaturated double bond, and a coloring region. The copolymer has acid value of 10-150. | Coloring-curable composition is used for manufacture of color filter for liquid crystal display, and for forming coloring pattern (all claimed). | The coloring-curable composition provides coloring pattern having excellent adhesiveness with respect to support.
JP05504739B2 | 2014-05-28 | Photosensitive composition used for color filters, comprises photosensitive resin obtained by reacting isocyanate group of ethylenically unsaturated monomer with hydroxyl group of copolymer of ethylenically unsaturated monomers | Photosensitive composition | TOYO INK MFG CO LTD | - | A photosensitive composition comprises a photosensitive resin (B) obtained by reacting isocyanate group of an isocyanate-group-containing ethylenically unsaturated monomer (d) with hydroxyl group of copolymer (A). Copolymer (A) is obtained by radically copolymerizing ethylenically unsaturated monomer (M) containing ethylenically unsaturated monomers (a) not containing hydroxyl group and carboxyl group, hydroxyl-group-containing ethylenically unsaturated monomers (b), and carboxyl-group-containing ethylenically unsaturated monomers (c). A photosensitive composition comprises a photosensitive resin (B) obtained by reacting 0.5-1 mol of isocyanate group of an isocyanate-group-containing ethylenically unsaturated monomer (d) with 1 mol of hydroxyl group of copolymer (A). Copolymer (A) is obtained by radically copolymerizing ethylenically unsaturated monomer (M) containing (in wt.%) ethylenically unsaturated monomers (a) (10-50) having a molecular weight of 70-120, and not containing hydroxyl group and carboxyl group, hydroxyl-group-containing ethylenically unsaturated monomers (b) (40-60), and carboxyl-group-containing ethylenically unsaturated monomers (c) (10-30). Photosensitive composition is used for forming black matrices and color filters (both claimed) of color LCDs, color imaging tube elements, and touch panels. Can also be used for forming insulating films and protective films of color filters, photospacers, protrusions for liquid-crystal orientation, and micro lenses. The photosensitive composition has excellent dispersion stability, and forms patterns of forward taper shape excellent in smoothness, heat resistance, and weather resistance. Preferred Monomers: Monomer (a) is methyl (meth)acrylate, ethyl (meth)acrylate, styrene, and/or maleic anhydride. Monomer (b) has 1 hydroxyl group in 1 molecule. Monomer (d) is of formula: H 2 C=CR 1 -CO-(OCH 2 CH 2 ) n -NCO. Monomer (M) further contains a monomer of formula: H 2 C=CR 2 -COO-(CH 2 CH 2 O) m -R 3 .R 1 ,R 2H or methyl;n1-2;R 31-8C linear or branched alkyl, alicyclic hydrocarbyl, or aromatic hydrocarbyl;andm1-10.Preferred Properties: Resin (B) has a weight average molecular weight of 2000-20000, an acid value of 20-200 mg potassium hydroxide/g, and a double-bond equivalent of 300-1000. Preferred Composition: The photosensitive composition further contains a black pigment. | - | JP2009181994A | 2009-08-05 | JP05504739B2 ¦ JP2011033952A | JP2011033952A ¦ JP05504739B2 | 10 to 50 weight% of unsaturated ethylene monomer (a) of the formula weight 70-120 which does not have a hydroxyl group and a carboxyl group, To 1 mol of hydroxyl groups in 40 to 60 weight% of hydroxyl-containing unsaturated ethylene monomer (b) and carboxyl group-containing unsaturated ethylene monomer (c) 10 - the copolymer (A) formed by radically polymerizing unsaturated ethylene monomer (M) containing 30 weight%, It is a photosensitive composition containing photosensitive resin (B) with which 0.5-1 mol of isocyanate groups in isocyanate group containing unsaturated ethylene monomer (d) are made to react, Comprising: Furthermore, the photosensitive composition in which unsaturated ethylene monomer (M) contains the monomer represented by the following general formula [2]. General formula [2] CH 2=CR2-COO-(CH2CH2O)m-R3 (In formula, R 2 is a hydrogen atom or a methyl group, R 3 is an alkyl group of C1-C8 linear or a branched form, an alicyclic hydrocarbon, or an aromatic hydrocarbon group, m is an integer of 1-10.) 2. Unsaturated ethylene monomer (a) of the formula weight 70-120 which does not have a hydroxyl group and a carboxyl group is at least 1 sort(s) chosen from the group which consists of the methyl (meth)acrylate, the ethyl (meth)acrylate, styrene, and maleic anhydride, The photosensitive composition of Claim 1. 3. The photosensitive composition of Claim 1 or 2 to which hydroxyl-containing unsaturated ethylene monomer (b) has one hydroxyl group in 1 molecule. 4. The photosensitive composition in any one of Claims 1-3 to which isocyanate group containing unsaturated ethylene monomer (d) is represented with the following general formula [1]. General formula [1] CH 2=CR1-CO-(OCH2CH2)n-NCO (In formula, R 1 is a hydrogen atom or a methyl group, and n is an integer of 1-2.) 5. The weight average molecular weights of photosensitive resin (B) are 2000-20000, The photosensitive composition in any one of Claims 1-4. 6. The acid value of photosensitive resin (B) is 20-200 mgKOH/g, The photosensitive composition in any one of Claims 1-5. 7. The double-bond equivalents of photosensitive resin (B) are 300-1000, The photosensitive composition in any one of Claims 1-6. 8. The photosensitive composition for color filters containing the photosensitive composition in any one of Claims 1-7, and a pigment. 9. The photosensitive composition for black matrices containing the photosensitive composition in any one of Claims 1-7, and a black pigment. | G03F0007038 ¦ C08F000830 ¦ C08F029012 ¦ G03F0007004 ¦ H01L0021027 | 2014-03-28 R150 CERTIFICATE OF PATENT (=GRANT) OR REGISTRATION OF UTILITY MODEL + JP 5504739 JAPANESE INTERMEDIATE CODE: R150 ¦ 2014-03-27 A61 FIRST PAYMENT OF ANNUAL FEES (DURING GRANT PROCEDURE) + JAPANESE INTERMEDIATE CODE: A61 2014-03-03 ¦ 2014-02-19 A01 WRITTEN DECISION TO GRANT A PATENT OR TO GRANT A REGISTRATION (UTILITY MODEL) + JAPANESE INTERMEDIATE CODE: A01 2014-02-18 ¦ 2014-02-05 TRDD DECISION OF GRANT OR REJECTION WRITTEN + ¦ 2013-09-25 A131 NOTIFICATION OF REASONS FOR REFUSAL - JAPANESE INTERMEDIATE CODE: A131 2013-09-24 ¦ 2013-09-18 A977 REPORT ON RETRIEVAL JAPANESE INTERMEDIATE CODE: A971007 2013-09-18 ¦ 2013-04-26 A521 WRITTEN AMENDMENT JAPANESE INTERMEDIATE CODE: A523 2013-04-25 ¦ 2012-06-07 A621 WRITTEN REQUEST FOR APPLICATION EXAMINATION + JAPANESE INTERMEDIATE CODE: A621 2012-06-06 ¦ 2012-06-02 A521 WRITTEN AMENDMENT JAPANESE INTERMEDIATE CODE: A523 2012-06-01 | A photosensitive composition comprises a photosensitive resin (B) obtained by reacting isocyanate group of an isocyanate-group-containing ethylenically unsaturated monomer (d) with hydroxyl group of copolymer (A). Copolymer (A) is obtained by radically copolymerizing ethylenically unsaturated monomer (M) containing ethylenically unsaturated monomers (a) not containing hydroxyl group and carboxyl group, hydroxyl-group-containing ethylenically unsaturated monomers (b), and carboxyl-group-containing ethylenically unsaturated monomers (c). | Photosensitive composition is used for forming black matrices and color filters (both claimed) of color LCDs, color imaging tube elements, and touch panels. Can also be used for forming insulating films and protective films of color filters, photospacers, protrusions for liquid-crystal orientation, and micro lenses. | The photosensitive composition has excellent dispersion stability, and forms patterns of forward taper shape excellent in smoothness, heat resistance, and weather resistance.
JP05474673B2 | 2014-04-16 | Emulsion-type adhesive composition for adhesive sheet, contains acryl-type emulsion, and auto-emulsified-type urethane (meth)acrylate-type compound and photoinitiator | The peeling method of an emulsion-type adhesive composition, an adhesive sheet, and an adhesive sheet | NIPPON SYNTHETIC CHEM IND CO | - | An emulsion-type adhesive composition contains acryl-type emulsion (A) obtained by polymerization reaction in non-emulsifying agent system, and auto-emulsified-type urethane (meth)acrylate-type compound (B) and photoinitiator (C). The emulsion-type adhesive composition does not contain emulsifiers other than (B). INDEPENDENT CLAIMS are included for the following:adhesive sheet, which has adhesive layer containing emulsion-type adhesive composition; andpeeling of adhesive sheet, which involves irradiating active energy ray to adhesive sheet, and peeling to-be-adhered component and adhesive sheet. Emulsion-type adhesive composition is used for adhesive sheet (claimed) used as protective sheet and temporary sheet for fixation during dicing of semiconductor wafer. The adhesive sheet using the emulsion-type adhesive composition has excellent contamination resistance and peelability. Preferred Composition: The acryl-type emulsion (A) is synthetic resin emulsion containing polymer particle having core-shell structure. The shell contains copolymer obtained by polymerizing unsaturated carboxylic acid and hydrophilic comonomer in aqueous medium. The core contains copolymer obtained by polymerizing radically polymerizable main monomer and radically polymerizable functional monomer in aqueous solution, in which neutralization is not performed. The compound (B) contains polyvalent isocyanate type-compound (b1), oxyalkylene group-containing compound (b2) of formula: H(O-X) n -O-Y' and hydroxyl-containing (meth)acrylate-type compound (b3). The emulsion-type adhesive composition further contains compound (D) having ethylenically unsaturated group and crosslinking agent (E). The amount of compound (B) is 30-100 parts weight with respect to 100 parts weight compound (A).Xalkylene;Y'H, alkyl, (meth)acryloyl, aryl or acyl;andn1 or more.Preferred Property: The glass transition temperature of the copolymer of the core of an acryl-type emulsion is 0° C or less. | - | JP2010137291A | 2010-06-16 | JP05474673B2 ¦ JP2012001615A | JP2012001615A ¦ JP05474673B2 | 1. The acryl-type emulsion (A) obtained by the polymerization reaction in a non-emulsifying agent system, and an autoemulsified type urethane (meth)acrylate type compound (B) and the emulsion-type adhesive composition characterized by containing a photoinitiator (C) and not containing any emulsifiers other than (B) substantially. 2. An acryl-type emulsion (A) is a synthetic resin emulsion containing the polymer particle which has a core shell structure, Comprising: The said shell consists of a copolymer which polymerized a unsaturated carboxylic acid and hydrophilic comonomer in the aqueous medium, and the said core A radically polymerizable main monomer, It consists of a copolymer of the monomer mixture which is the copolymer aqueous solution of the said unsaturated carboxylic acid and hydrophilic comonomer, and polymerized the monomer mixture with a radically polymerizable functional monomer in the aqueous solution into which neutralization is not made¦formed, The emulsion-type adhesive composition of Claim 1 characterized by the above-mentioned. 3. The glass transition temperature (Tg) of the copolymer of the core of an acryl-type emulsion (A) is 0 degrees C or less, The emulsion-type adhesive composition of Claim 2 characterized by the above-mentioned. 4. The said autoemulsified type urethane (meth)acrylate type compound (B) the isocyanate group in a polyvalent isocyanate type compound (b1), With the hydroxyl group of an oxyalkylene group containing compound (b2) and the hydroxyl group of a hydroxyl-containing (meth)acrylate type compound (b3) which are shown by following General formula (1), a urethane bond is formed, respectively, The emulsion-type adhesive composition as described in any one of Claims 1-3 characterized by the above-mentioned. [FORMULA 1] [MAT_IMAGE 000006] 5. The compound (D) which has an ethylenically unsaturated group is contained, The emulsion-type adhesive composition as described in any one of Claims 1-4 characterized by the above-mentioned. 6. A crosslinking agent (E) is contained, The emulsion-type adhesive composition as described in any one of Claims 1-5 characterized by the above-mentioned. 7. The range of the compounding quantity (solid content) of the said autoemulsified type urethane (meth)acrylate type compound (B) is 30-100 weight part with respect to 100 weight part (solid content) of said acryl-type emulsions (A), The emulsion-type adhesive composition as described in any one of Claims 1-6 characterized by the above-mentioned. 8. The adhesive layer which consists of an emulsion-type adhesive composition as described in any one of Claims 1-7 is contained, The adhesive sheet characterized by the above-mentioned. 9. An active energy ray is irradiated to the adhesive sheet of Claim 8, and a to-be-adhered body and an adhesive sheet are peeled, The peeling method of the adhesive sheet characterized by the above-mentioned. | C09J013300 ¦ C09J000402 ¦ C09J000702 ¦ C09J001100 ¦ C09J015106 | 2014-02-14 R150 CERTIFICATE OF PATENT (=GRANT) OR REGISTRATION OF UTILITY MODEL + JAPANESE INTERMEDIATE CODE: R150 ¦ 2014-02-14 R150 CERTIFICATE OF PATENT (=GRANT) OR REGISTRATION OF UTILITY MODEL + JP 5474673 JAPANESE INTERMEDIATE CODE: R150 ¦ 2014-02-13 A61 FIRST PAYMENT OF ANNUAL FEES (DURING GRANT PROCEDURE) + JAPANESE INTERMEDIATE CODE: A61 2014-02-05 ¦ 2014-02-05 A01 WRITTEN DECISION TO GRANT A PATENT OR TO GRANT A REGISTRATION (UTILITY MODEL) + JAPANESE INTERMEDIATE CODE: A01 2014-02-04 ¦ 2014-01-28 TRDD DECISION OF GRANT OR REJECTION WRITTEN + ¦ 2014-01-27 A977 REPORT ON RETRIEVAL JAPANESE INTERMEDIATE CODE: A971007 2014-01-27 ¦ 2013-03-30 A621 WRITTEN REQUEST FOR APPLICATION EXAMINATION + JAPANESE INTERMEDIATE CODE: A621 2013-03-29 | An emulsion-type adhesive composition contains acryl-type emulsion (A) obtained by polymerization reaction in non-emulsifying agent system, and auto-emulsified-type urethane (meth)acrylate-type compound (B) and photoinitiator (C). The emulsion-type adhesive composition does not contain emulsifiers other than (B). | Emulsion-type adhesive composition is used for adhesive sheet (claimed) used as protective sheet and temporary sheet for fixation during dicing of semiconductor wafer. | The adhesive sheet using the emulsion-type adhesive composition has excellent contamination resistance and peelability.
JP05225538B2 | 2013-07-03 | Weak solvent type paint resin composition for coating glass, contains copolymer component, hydroxyl containing acrylic resin component, pigment dispersant, silicon compound, pigment component and weak solvent | A weak-solvent type¦mold paint resin composition and the pigment dispersion method | KANEKA CORP,JP | MATSUO Y ¦ NAMBU T | A weak solvent type paint resin composition contains copolymer component, hydroxyl containing acrylic resin component, pigment dispersant component, pigment component, silicon compound or its hydrolysis condensate and weak solvent. The copolymer component is vinyl polymer having hydrolysable silyl group(s). The pigment dispersant component is acrylic type copolymer or urethane oligomer. A weak solvent type paint resin composition contains copolymer component, hydroxyl containing acrylic resin component, pigment dispersant component, pigment component, silicon compound or its hydrolysis condensate and weak solvent. The copolymer component is vinyl polymer having hydrolysable silyl group(s) of formula: R 2a -(R 1 O) 3-a -Si-. Silicon compound is of formula: (R 3 O) 4-b -Si-R 4b . The pigment dispersant component is acrylic type copolymer or urethane oligomer.R 1H or 1-10C alkyl;R 2H, 1-10C alkyl, 6-10C aryl or 7-10C aralkyl;a,b0-2;R 3 ,R 41-10C alkyl, 6-10C aryl or 7-12C aralkyl.An INDEPENDENT CLAIM is included for pigment dispersion method. For coating glass, metal, tile, cement, plastic molded product, timber, paper and fiber. The weak solvent type paint resin composition has excellent pigment dispersion property and color mixture property. Preferred Composition: The paint resin composition further contains additive chosen from drip stopping agent, color suppression preventing agent and/or antifoamer, organometallic type compound and polyfunctional isocyanate compound. The weak solvent is aliphatic hydrocarbon.Preferred Resin: Hydroxyl containing acrylic resin component is soluble resin component and/or non-aqueous dispersion type polyol dispersion component. The acrylic type copolymer of pigment dispersant has amine titer. The vinyl polymer is vinyl copolymer formed by copolymerizing vinylic monomer having silyl group bonded with hydrolysable group, vinylic monomer containing hydroxyl group and another copolymerizable monomer (5C or more alkyl (meth)acrylic acid). | - | JP2004380806A | 2004-12-28 | JP05225538B2 ¦ JP2006206773A | JP2006206773A ¦ JP05225538B2 | 1. Copolymer (A) component which has at least one hydrolyzable silyl group couple¦bonded with the carbon atom which consists of vinyl polymers and is represented by following General formula (1) R2a ¦ (R 1O)3-a-Si- (1) (In formula, R1 represents a hydrogen atom or a C1-C10 alkyl group. R 2 represents the monovalence¦monohydric selected from the group consisting of a hydrogen atom, a C1-C10 alkyl group, a C6-C10 aryl group, and a C7-C10 aralkyl group. When two or more R 1 or R2 exist, it may be same or different. a represents the integer of 0-2.) in a molecule¦numerator, Hydroxyl-containing acrylic resin (B) component, Pigment dispersant (D)component which consists of the silicon compound represented by following General formula (2) (R 3O)4-b-Si-R4b (2) (The monovalent hydrocarbon group and R4 as which R3 was chosen from the C1-C10 alkyl group, the C6-C10 aryl group, and the C7-C12 aralkyl group in formula, are C1-C10 alkyl groups, The monovalent hydrocarbon group and b which were chosen from a C6-C10 aryl group and C7-C12 aralkyl group show 0 or 1.) and/or its hydrolysis-condensation product (C)component, an acryl-type copolymer, or a urethane oligomer, Pigment (E) component, It consists of weak-solvent (F) component, In using the inorganic type pigment selected from a titanium oxide, ultramarine blue, a navy¦Prussian blue, a zinc white, red ocher, iron oxide, an aluminium powder, and a mica as pigment (E) component, it uses the acryl-type copolymer which has an amine titer of 10-50 mgKOH/g as pigment dispersant (D)component, In using carbon or an organic type pigment as pigment (E) component, it uses a urethane oligomer as pigment dispersant (D)component, The (A), (B) and (D) component is a different weak-solvent type¦mold paint resin composition, respectively. 2. Hydroxyl-containing acrylic resin (B) components are a weak-solvent soluble resin (B-1) component and/or a NAD type¦mold polyol dispersion (B-2) component, The weak-solvent type¦mold paint resin composition of Claim 1 characterized by the above-mentioned. 3. At least 1 sort(s) chosen from a drip prevention agent, a color separation inhibiting agent, and an antifoamer as another additive (G) component is mix¦blended, The weak-solvent type¦mold paint resin composition of Claim 1 or 2 characterized by the above-mentioned. 4. (A) component, (a) Vinylic monomer containing silyl group couple¦bonded with hydrolysable group, (b) Vinylic monomer containing hydroxyl group, (c) It is vinyl-type copolymer formed by copolymerizing monomer which can be copolymerized other, The weak-solvent type¦mold paint resin composition as described in any one of Claims 1-3. 5. The weak-solvent type¦mold paint resin composition as described in any one of Claims 1-4 formed by containing the alkyl (meth)acrylate whose (d) carbon number is five or more among the monomers which can be copolymerized said (c) other. 6. The weak-solvent type¦mold paint resin composition as described in any one of Claims 1-5 formed by weak-solvent (F) component containing an aliphatic hydrocarbon. 7. Furthermore, the weak-solvent type¦mold paint resin composition as described in any one of Claims 1-6 formed by mix¦blending an organometallic type compound (H) component. 8. Furthermore, the weak-solvent type¦mold paint resin composition as described in any one of Claims 1-7 formed by mix¦blending a polyfunctional isocyanate compound (I) component. 9. With a hydroxyl-containing weak-solvent soluble acrylic resin (B-1) component, further Pigment dispersant (D)component, It becomes Millbase resin which comprises pigment (E) component from a vinyl polymer, Copolymer (A) component which has at least one hydrolyzable silicon group couple¦bonded with the carbon atom represented by following General formula (1) R 2a ¦ (R 1O)3-a-Si- (1) (In formula, R1 represents a hydrogen atom or a C1-C10 alkyl group. R 2 represents the monovalence¦monohydric selected from the group consisting of a hydrogen atom, a C1-C10 alkyl group, a C6-C10 aryl group, and a C7-C10 aralkyl group. When two or more R 1 or R2 exist, it may be same or different. a represents the integer of 0-2.) in a molecule¦numerator, The silicon compound represented by following General formula (2) (R 3O)4-b-Si-R4b (2) (The monovalent hydrocarbon group and R4 as which R3 was chosen from the C1-C10 alkyl group, the C6-C10 aryl group, and the C7-C12 aralkyl group in formula, are C1-C10 alkyl groups, The monovalent hydrocarbon group and b which were chosen from a C6-C10 aryl group and C7-C12 aralkyl group show 0 or 1.), and/or its hydrolysis-condensation product (C)component, Furthermore, a let-down is carried out, without using, using a hydroxyl-containing NAD type¦mold acrylic resin (B-2) component, It is characterized by the above-mentioned, In using the inorganic type pigment selected from a titanium oxide, ultramarine blue, a navy¦Prussian blue, a zinc white, red ocher, iron oxide, an aluminium powder, and a mica as pigment (E) component, it uses the acryl-type copolymer which has an amine titer of 10-50 mgKOH/g as pigment dispersant (D)component, The pigment dispersion method of a weak-solvent type¦mold coating material of using a urethane oligomer as pigment dispersant (D)component in using carbon or an organic type pigment as pigment (E) component. | C09D015706 ¦ C09D000500 ¦ C09D000712 ¦ C09D013300 ¦ C09D013314 ¦ C09D017504 ¦ C09D018304 | 2016-02-02 R250 RECEIPT OF ANNUAL FEES + JAPANESE INTERMEDIATE CODE: R250 ¦ 2013-03-25 FPAY RENEWAL FEE PAYMENT (EVENT DATE IS RENEWAL DATE OF DATABASE) + PAYMENT UNTIL: 20160322 ¦ 2013-03-22 R150 CERTIFICATE OF PATENT (=GRANT) OR REGISTRATION OF UTILITY MODEL + JAPANESE INTERMEDIATE CODE: R150 ¦ 2013-03-21 A61 FIRST PAYMENT OF ANNUAL FEES (DURING GRANT PROCEDURE) + JAPANESE INTERMEDIATE CODE: A61 2013-03-13 ¦ 2013-03-13 A01 WRITTEN DECISION TO GRANT A PATENT OR TO GRANT A REGISTRATION (UTILITY MODEL) + JAPANESE INTERMEDIATE CODE: A01 2013-03-12 ¦ 2013-03-06 TRDD DECISION OF GRANT OR REJECTION WRITTEN + ¦ 2012-06-22 A521 WRITTEN AMENDMENT JAPANESE INTERMEDIATE CODE: A821 2012-06-04 ¦ 2012-06-05 A521 WRITTEN AMENDMENT JAPANESE INTERMEDIATE CODE: A523 2012-06-04 ¦ 2012-05-10 A602 WRITTEN PERMISSION OF EXTENSION OF TIME JAPANESE INTERMEDIATE CODE: A602 2012-05-09 ¦ 2012-05-03 A601 WRITTEN REQUEST FOR EXTENSION OF TIME JAPANESE INTERMEDIATE CODE: A601 2012-05-02 ¦ 2012-03-07 A131 NOTIFICATION OF REASONS FOR REFUSAL - JAPANESE INTERMEDIATE CODE: A131 2012-03-06 ¦ 2011-04-29 RD03 NOTIFICATION OF APPOINTMENT OF POWER OF ATTORNEY JAPANESE INTERMEDIATE CODE: A7423 2011-04-28 ¦ 2011-04-29 A521 WRITTEN AMENDMENT JAPANESE INTERMEDIATE CODE: A523 2011-04-28 ¦ 2011-03-02 A131 NOTIFICATION OF REASONS FOR REFUSAL - JAPANESE INTERMEDIATE CODE: A131 2011-03-01 ¦ 2011-02-17 A977 REPORT ON RETRIEVAL JAPANESE INTERMEDIATE CODE: A971007 2011-02-17 ¦ 2007-11-27 A621 WRITTEN REQUEST FOR APPLICATION EXAMINATION + JAPANESE INTERMEDIATE CODE: A621 2007-11-26 | A weak solvent type paint resin composition contains copolymer component, hydroxyl containing acrylic resin component, pigment dispersant component, pigment component, silicon compound or its hydrolysis condensate and weak solvent. The copolymer component is vinyl polymer having hydrolysable silyl group(s). The pigment dispersant component is acrylic type copolymer or urethane oligomer. | For coating glass, metal, tile, cement, plastic molded product, timber, paper and fiber. | The weak solvent type paint resin composition has excellent pigment dispersion property and color mixture property.
JP04866092B2 | 2012-02-01 | Pigment dispersion for recording ink for ink cartridges or ink recorded matters, comprises polymer dispersion stabilizer to exhibit superior pigment-dispersion stability under long-term storage | The ink for recording and an ink cartridge, an inkjet-recording method, and an inkjet recording device | RICOH KK,JP | - | A pigment dispersion comprises a pigment; pigment dispersant; polymer dispersion stabilizer; and water. The polymer dispersion stabilizer is α-olefin/maleic anhydride copolymer. A pigment dispersion comprises a pigment; pigment dispersant; polymer dispersion stabilizer; and water. The polymer dispersion stabilizer is α-olefin/maleic anhydride copolymer of structure (I).Ralkyl; andn30-100.INDEPENDENT CLAIMS are included for:a recording ink comprising a surfactant; water-dispersible resin, humectant and water;an ink cartridge;an ink-jet recording method comprising an ink ejecting step; and applying a stimulus to record an image;an ink-jet recording apparatus comprising an ink ejecting unit; andan ink recorded matter comprising an image formed from a recording ink on a recording medium. For recording ink for ink cartridges, ink recorded matters, ink-jet recording apparatuses and ink-jet recording methods (claimed). The dispersion exhibits superior pigment-dispersion stability under long-term storage, provides ink having excellent color development, superior image quality and higher reliability, and may form high-quality images with higher color saturation and proper color tone on regular paper. Preferred Component: The inorganic pigment particles are titanium dioxide particles, silica particles, alumina particles, iron oxide particles, iron hydroxide particles or tin oxide particles.Preferred Component: The pigment is an organic pigment, or a complex pigment of an inorganic pigment coated with an organic pigment. The organic pigment is phthalocyanine pigments, quinacridone pigments or monoazo yellow pigments: The pigment dispersant is anionic surfactants and nonionic surfactants having a hydrophobic lipophilic halanes of 10-20. The surfactant is silicon surfactants and/or fluorine-containing surfactants. The humectant is glycerin, diethylene glycol, triethylene glycol, 1,3-butanediol or 3-methyl-1,3-butanediol. The recording ink further comprises a pH adjuster from alcohol amines, alkali metal hydroxides, ammonium hydroxides, phosphonium hydroxides or alkali metal carbonates, and pH of the recording ink is 7-11.Preferred Composition: The acid value of the α-olefin/maleic anhydride copolymer is 100-400 mg potassium hydroxide/g. The content of water-dispersible colorant and the water-dispersible resin is 12-40 mass.% based on the recording ink. Preferred Component: The α-olefin/maleic anhydride copolymer is used as a solution in an alkaline solution or in an alkaline aqueous solution, and the alkali amount in the alkaline solution or in the alkaline aqueous solution is no less than that corresponding to the acid value of the α-olefin/maleic anhydride copolymer. The polymer dispersion stabilizer is a mixture of αlpha-olefin/maleic anhydride copolymer and styrene/acrylic copolymers, water-soluble polyurethane resins and water-soluble polyester resins. The nonionic surfactant is polyoxyethylene β-naphthylether, polyoxyethylene laurylether or polyoxyethylene styrenephenylether. The water-dispersible resin is polyester resins, polyurethane resins, acrylic resins or acrylic silicone resins. Preferred Property: The water-dispersible resin exhibits a film-forming ability after printing on a recording media, and has a minimum film-forming temperature of ≯30°C. The mass average molecular weight of the α-olefin/maleic anhydride copolymer is ≯20000. | - | JP20069952A | 2006-01-18 | JP04866092B2 ¦ CN101360799A ¦ CN101360799B ¦ EP1963447A1 ¦ EP1963447A4 ¦ JP04866079B2 ¦ JP2007169470A ¦ JP2007191556A ¦ KR1031794B1 ¦ KR2008080403A ¦ KR2010054881A ¦ KR980746B1 ¦ US20090176070A1 ¦ US20120293582A1 ¦ US8242201B2 ¦ US8383700B2 ¦ WO2007072951A1 | WO2007072951A1 ¦ JP2007169470A ¦ JP2007191556A ¦ EP1963447A1 ¦ KR2008080403A ¦ CN101360799A ¦ US20090176070A1 ¦ KR2010054881A ¦ KR980746B1 ¦ KR1031794B1 ¦ JP04866079B2 ¦ JP04866092B2 ¦ CN101360799B ¦ US8242201B2 ¦ US20120293582A1 ¦ US8383700B2 ¦ SG143608A1 ¦ SG143608B | 1. It is an ink for recording which contains a water-dispersible coloring agent, water-dispersible resin, a moistening agent, and water at least, Comprising: The said water-dispersible coloring agent is a pigment dispersion containing a pigment, the pigment dispersant which is surfactant, and a polymer dispersion stabilizer, The alpha-olefin maleic acid anhydride copolymer as which the said polymer dispersion stabilizer is represented in following Structural formula (1), The mixture of the alpha-olefin maleic acid anhydride copolymer and styrene- acrylic copolymer which are represented by this Structural formula (1), They are either a mixture of the alpha-olefin maleic acid anhydride copolymer and the water-soluble polyurethane resin which are represented by this Structural formula (1), and a mixture of the alpha-olefin maleic acid anhydride copolymer and the water-soluble polyester resin which are represented by this Structural formula (1), The mass mean molecular weights of the said alpha-olefin maleic acid anhydride copolymer are 5,000-20,000, The said water-dispersible resin is either a polyester resin, a polyurethane resin, an acrylic resin and acrylic-silicone resin, It is 20-35 mass % in content in the said ink for recording of the said moistening agent, Ratio (A/B) of the solid content (A) in the said ink for recording of the said water-dispersible resin and the solid content (B) in the said ink for recording of the pigment in the said water-dispersible coloring agent is 2-8, The ink for recording characterized by the above-mentioned. [FORMULA 1] [MAT_IMAGE 000025] However, in said Structural Formula (1), R represents an alkyl group and shows C12-C25. 2. At least, they are a water-dispersible coloring agent, water-dispersible resin, a moistening agent, and an ink for recording containing water, Comprising: The said water-dispersible coloring agent is a pigment dispersion containing a pigment and a polymer dispersion stabilizer, The said pigment is a self dispersing pigment which has an at least 1 sort(s) of hydrophilic group on the surface, and is shown at least any one of water dispersibility and water solubility with the nonexistence of a dispersing agent, The alpha-olefin maleic acid anhydride copolymer as which the said polymer dispersion stabilizer is represented in following Structural formula (1), The mixture of the alpha-olefin maleic acid anhydride copolymer and styrene- acrylic copolymer which are represented by this Structural formula (1), They are either a mixture of the alpha-olefin maleic acid anhydride copolymer and the water-soluble polyurethane resin which are represented by this Structural formula (1), and a mixture of the alpha-olefin maleic acid anhydride copolymer and the water-soluble polyester resin which are represented by this Structural formula (1), The mass mean molecular weights of the said alpha-olefin maleic acid anhydride copolymer are 5,000-20,000, The said water-dispersible resin is either a polyester resin, a polyurethane resin, an acrylic resin and acrylic-silicone resin, It is 20-35 mass % in content in the said ink for recording of the said moistening agent, Ratio (A/B) of the solid content (A) in the said ink for recording of the said water-dispersible resin and the solid content (B) in the said ink for recording of the pigment in the said water-dispersible coloring agent is 2-8, The ink for recording characterized by the above-mentioned. [FORMULA 2] [MAT_IMAGE 000026] However, in said Structural Formula (1), R represents an alkyl group and shows C12-C25. 3. Sum total content of a water-dispersible coloring agent and water-dispersible resin is 12-40 mass % with respect to the ink whole quantity for recording, The ink for recording in any one of Claim 1 to 2. 4. An alpha-olefin maleic acid anhydride copolymer is 100-400 mgKOH/g in the acid value, The ink for recording in any one of Claim 1 to 3 which dissolves in either the alkaline solution more than this acid value and equivalent, and aqueous alkali solution, and is used. 5. Surfactant is either anionic surfactant and nonionic surfactant of HLB values 10-20, From Claim 1 and 3 to the ink for recording in any one of 4 6. Nonionic surfactant of HLB values 10-20 is either polyoxyethylene (beta)-naphthyl ether, polyoxyethylene lauryl ether and a polyoxyethylene styrene phenyl ether, The ink for recording of Claim 5. 7. The minimum film forming temperature of water-dispersible resin is 30 degrees C or less, The ink for recording in any one of Claim 1 to 6. 8. A moistening agent is at least 1 sort(s) selected from glycerol, diethylene glycol, a triethyleneglycol, 1, 3- butanediol, and 3-methyl- 1, 3- butanediol, The ink for recording in any one of Claim 1 to 7. 9. Furthermore, the ink for recording in any one of Claim 1 to 8 containing at least 1 sort(s) selected from silicone type surfactant and a fluorochemical surfactant. 10. It is 5-20 mPa*s in viscosity in 25 degreeC, and the static surface tension in 25 degreeC is 35 mN/m or less, The ink for recording in any one of Claim 1 to 9. 11. The ink for recording in any one of Claim 1 to 10 is accommodated in a container, The ink cartridge characterized by the above-mentioned. 12. The inkjet-recording method characterized by including at least the ink flight¦flying process of applying irritation¦stimulation to the ink for recording in any one of Claim 1 to 10, making this ink for recording flying, and recording an image. 13. Irritation¦stimulation is at least 1 sort(s) selected from a heat¦fever, a pressure, a vibration, and light, The inkjet-recording method of Claim 12. 14. Irritation¦stimulation is applied to the ink for recording in any one of Claim 1 to 10, and it has at least an ink flight¦flying means to make this ink for recording fly and to record an image, The inkjet recording device characterized by the above-mentioned. 15. Irritation¦stimulation is at least 1 sort(s) selected from a heat¦fever, a pressure, a vibration, and light, The inkjet recording device of Claim 14. 16. It has the image which used the ink for recording in any one of Claim 1 to 10, and was formed on the recording medium, The ink recording matter characterized by the above-mentioned. | B41J000201 ¦ B41M000500 ¦ C09D001100 ¦ C09D0011326 ¦ C09D001138 | 2011-11-18 R150 CERTIFICATE OF PATENT (=GRANT) OR REGISTRATION OF UTILITY MODEL + JAPANESE INTERMEDIATE CODE: R150 ¦ 2011-11-18 FPAY RENEWAL FEE PAYMENT (EVENT DATE IS RENEWAL DATE OF DATABASE) + PAYMENT UNTIL: 20141118 ¦ 2011-11-17 A61 FIRST PAYMENT OF ANNUAL FEES (DURING GRANT PROCEDURE) + JAPANESE INTERMEDIATE CODE: A61 2011-11-11 ¦ 2011-11-10 A01 WRITTEN DECISION TO GRANT A PATENT OR TO GRANT A REGISTRATION (UTILITY MODEL) + JAPANESE INTERMEDIATE CODE: A01 ¦ 2011-11-09 A01 WRITTEN DECISION TO GRANT A PATENT OR TO GRANT A REGISTRATION (UTILITY MODEL) + JAPANESE INTERMEDIATE CODE: A01 2011-11-08 ¦ 2011-10-31 TRDD DECISION OF GRANT OR REJECTION WRITTEN + ¦ 2011-01-19 A131 NOTIFICATION OF REASONS FOR REFUSAL - JAPANESE INTERMEDIATE CODE: A131 2011-01-18 ¦ 2008-11-21 A621 WRITTEN REQUEST FOR APPLICATION EXAMINATION + JAPANESE INTERMEDIATE CODE: A621 2008-11-20 | A pigment dispersion comprises a pigment; pigment dispersant; polymer dispersion stabilizer; and water. The polymer dispersion stabilizer is α-olefin/maleic anhydride copolymer. | For recording ink for ink cartridges, ink recorded matters, ink-jet recording apparatuses and ink-jet recording methods (claimed). | The dispersion exhibits superior pigment-dispersion stability under long-term storage, provides ink having excellent color development, superior image quality and higher reliability, and may form high-quality images with higher color saturation and proper color tone on regular paper.
JP2014141550A | 2014-08-07 | Inorganic oxide fine particles dispersion for photosensitive composition for coating film e.g. protective film, comprises polyester dispersing agent and inorganic oxide fine particles having preset average primary particle diameter | INORGANIC PARTICULATE DISPERSION, PHOTOSENSITIVE COMPOSITION, AND COATING FILM ¦ An inorganic fine particle dispersion, a photosensitive composition, and a coating film | TOYO INK SC HOLDINGS CO LTD | KONDO KEIICHI ¦ HIRANO AKIRA ¦ YOSHIHARA HISASHI | Inorganic oxide fine particles dispersion comprises polyester dispersing agent (D) and inorganic oxide fine particles (E) having average primary particle diameter of 5- 40 nm. INDEPENDENT CLAIMS are included for the following:photosensitive composition, which comprises inorganic oxide fine particles and photoinitiator (H); andcoating film, which comprises inorganic oxide fine particles dispersion, and is formed on a base material. Inorganic oxide fine particles dispersion is used for photosensitive composition for coating film e.g. protective film, flat film, insulating film and anti-reflective film for touchscreen (all claimed) liquid crystal display device and organic electroluminescent apparatus. The inorganic oxide fine particles dispersion provides coating film having excellent flexibility, softness, heat resistance, chemical resistance, optical characteristics, transparency, adhesiveness, stability, high refractive index and image developability. Preferred Composition: The inorganic oxide fine particles (E) contain titanium oxide or zirconium oxide.Preferred Composition: Tetracarboxylic dianhydride (b1) is of formula (I) or (II). The ethylenically unsaturated monomer (c) contains monomer of formula (III).K1 or 2;Q 1direct bond, -O-, -CO-, -COOCH 2 CH 2 OCO-, -SO 2 -, -C(CF 3 ) 2 -, or group of formulae (i-ii);R 32group of formula (iii), or 1-20C linear or branched cyclyl alkyl, 1-20C alkenyl or phenyl (all optionally substituted);R 31H or methyl;R 331-8C linear or branched alkylene;R 341-20C linear or branched cyclyl alkyl, 1-20C alkenyl, or phenylene (all optionally substituted);andn1-30.Preferred Composition: The polyester dispersing agent is obtained by reacting hydroxyl group of a polyol (a) and acid-anhydride group of polycarboxylic acid anhydride (b). The polyester dispersing agent (D) has a polyol portion (A) and polycarboxylic acid portion (B). Portion(s) of polyol portion (A) has vinyl polymer portion (C) formed by radically polymerizing an ethylenically unsaturated monomer (c) through a sulfur atom. The polyester dispersing agent is obtained by reacting polycarboxylic acid anhydrides (b) containing tetracarboxylic dianhydride (b1) having acid anhydride group, and hydroxyl group in the polyol (a3) comprising vinyl polymer (a2) formed by radically polymerizing an ethylenically unsaturated monomer (c) in presence of compound (a1) having one thiol group and two hydroxyl groups in the molecule, or obtained by reacting hydroxyl group in polyol (a4) containing at least compound (a1) having two hydroxyl groups and one thiol group in a molecule, and acid-anhydride group in polycarboxylic acid compound (b) containing tetracarboxylic dianhydride (b1) in presence of polyester (D) formed by radically polymerizing ethylenically unsaturated monomer (c) which forms a vinyl polymer portion (C). Preferred Properties: The polyester dispersing agent (D) has weight average molecular weight of 2000-25000, and acid value of 5-200 mg potassium hydroxide/g. The weight average molecular weight of vinyl polymer (C) portion is 1000-20000. The glass transition temperature of vinyl polymer portion (C) is less than 50° C. | PROBLEM TO BE SOLVED: To provide an inorganic particulate dispersion, a photosensitive composition and a coating film capable of giving optical characteristics (transparency and a refractive index), hardness, adhesiveness to a substrate and developability while having good stability, and to provide an inorganic particulate dispersion that can be suitably used for various purposes such as a protective film, an insulating film and an antireflection film used in a touch panel, a liquid crystal display device, an organic EL device or the like.SOLUTION: The inorganic particulate dispersion comprises inorganic oxide fine particles (E) having an average primary particle diameter of 5 nm to 40 nm and a polyester dispersant (D). (Amendments Included) SUBJECT of the Invention The inorganic oxide fine particle dispersion, photosensitive composition, and coating film which can provide an optical characteristic (transparency, refractive index), hardness, base-material adhesiveness, and developability are provided having favorable stability. Moreover, the inorganic oxide fine particle dispersion which can be used suitably for the use of a protective film, a flat film¦membrane, an insulating film, or an anti-reflective film used for a touchscreen, a liquid crystal display device, an organic electroluminescent apparatus, etc. is provided. PROBLEM to be solved The inorganic oxide fine particle dispersion characterized by an average primary particle diameter containing the polyester dispersing agent (D) with the inorganic oxide fine particle (E) which are 5 nm - 40 nm. SELECTED DRAWINGS Absence | JP20139598A | 2013-01-22 | JP2014141550A | JP2014141550A | 1. The inorganic oxide fine particle dispersion characterized by an average primary particle diameter containing the polyester dispersing agent (D) with the inorganic oxide fine particle (E) which are 5 nm - 40 nm. 2. The polyester dispersing agent with which the polyester dispersing agent (D) makes the hydroxyl group of a polyol (a), and the acid-anhydride group of the polycarboxylic acid anhydride (b) react and which has a polyol site¦part (A) and the polycarboxylic acid site¦part (B) by turns WHEREIN: One part or all part of a polyol site¦part (A) is the polyester dispersing agent which has a vinyl polymer site¦part (C) formed by radically polymerizing an ethylenically unsaturated monomer (c) through an S atom, The inorganic oxide fine particle dispersion of Claim 1 characterized by the above-mentioned. 3. The polyester dispersing agent (D) an ethylenically unsaturated monomer (c), The hydroxyl group in the polyol (a3) which contains at least the vinyl polymer (a2) which has two hydroxyl groups in the fragment-end¦mono-terminal formed by radically polymerizing in presence of the compound (a1) which has two hydroxyl groups and one thiol group in a molecule¦numerator, The polyester dispersing agent with which the acid-anhydride group in the polycarboxylic acid anhydride (b) which contains tetracarboxylic dianhydride (b1) at least is made to react or The hydroxyl group in the polyol (a4) which contains at least the compound (a1) which has two hydroxyl groups and one thiol group in a molecule¦numerator, The polyester dispersing agent formed by radically polymerizing the ethylenically unsaturated monomer (c) which forms a vinyl polymer site¦part (C) in presence of polyester (D) with which the acid-anhydride group in the polycarboxylic acid compound (b) which contains tetracarboxylic dianhydride (b1) at least is made to react They are these, The inorganic oxide fine particle dispersion of Claim 1 or 2 characterized by the above-mentioned. 4. The weight average molecular weights of the polyester dispersing agent (D) are 2,000-25,000, and it is an acid value of 5-200 mgKOH/g, The inorganic oxide fine particle dispersion of any one of Claims 1-3 characterized by the above-mentioned. 5. Tetracarboxylic dianhydride (b1) is represented by following General formula (1) or General formula (2), The inorganic oxide fine particle dispersion of Claim 3 or 4 characterized by the above-mentioned. General formula (1) : [FORMULA 1] [MAT_IMAGE 000047] [In general formula (1), k is 1 or 2.] General formula (2) : [FORMULA 2] [MAT_IMAGE 000048] [-- in general formula (2), -- Q 1 -- a direct bond¦coupling and -O-, -CO-, -COOCH2CH2OCO They are -, -SO 2-, -C(CF3)2-, group represented by General formula (3) [FORMULA 3] [MAT_IMAGE 000049] , or group represented by General formula (4) [FORMULA 4] [MAT_IMAGE 000050] . ] 6. The weight average molecular weights of a vinyl polymer site¦part (C) are 1,000-20,000, The inorganic oxide fine particle dispersion of any one of Claims 2-5. 7. The inorganic oxide fine particle dispersion of any one of Claims 2-6 in which an ethylenically unsaturated monomer (c) contains the monomer represented by following General formula (5). General formula (5) : [FORMULA 5] [MAT_IMAGE 000051] [In general formula (5), R 32, They are the C1-C20 linear, branched or cyclic alkyl group which may have a substituent, the C1-C20 alkenyl group which may have a substituent, the phenyl group which may have a substituent, or a compound represented by following General formula (6), R 31 is a hydrogen atom or a methyl group.] General formula (6) : [FORMULA 6] [MAT_IMAGE 000052] [In general formula (6), R 33 is a C1-C8 linear or branched alkylene group, R 34 is the C1-C20 linear, branched or cyclic alkyl group which may have a substituent, the C1-C20 alkenyl group which may have a substituent, or the phenylene group which may have a substituent, n is an integer of 1-30.] 8. The glass transition temperature of a vinyl polymer site¦part (C) is less than 50 degreeC, The inorganic oxide fine particle dispersion in any one of Claims 2-7 characterized by the above-mentioned. 9. An inorganic oxide fine particle (E) contains the oxide of at least one of titanium and a zirconium, The inorganic oxide fine particle dispersion of any one of Claims 1-8 characterized by the above-mentioned. 10. The photosensitive composition characterized by the inorganic oxide fine particle dispersion of any one of Claims 1-9 containing a photoinitiator (H) further. 11. The coating film which uses the inorganic oxide fine particle dispersion of any one of Claims 1-9, and is formed on a base material. 12. The coating film which uses the photosensitive composition of Claim 10 and is formed on a base material. 13. It is an object for touchscreens, The coating film of Claim 11 or 12 characterized by the above-mentioned. | C08L006702 ¦ C08K000320 ¦ G03F0007004 | - | Inorganic oxide fine particles dispersion comprises polyester dispersing agent (D) and inorganic oxide fine particles (E) having average primary particle diameter of 5- 40 nm. | Inorganic oxide fine particles dispersion is used for photosensitive composition for coating film e.g. protective film, flat film, insulating film and anti-reflective film for touchscreen (all claimed) liquid crystal display device and organic electroluminescent apparatus. | The inorganic oxide fine particles dispersion provides coating film having excellent flexibility, softness, heat resistance, chemical resistance, optical characteristics, transparency, adhesiveness, stability, high refractive index and image developability.
JP2000212233A | 2000-08-02 | A non-aqueous dispersion type resin composition for a paint | NON-WATER DISPERSED RESIN COMPOSITION AND COATING MATERIAL ¦ A non-aqueous dispersion¦distribution type resin composition and a coating material | HITACHI CHEM CO LTD | KUZUHARA TORU ¦ MAMIYA TSUTOMU | A non-aqueous dispersion type resin composition, comprising (C) a copolymer particle which is obtained by polymerization of a monomer containing an unsaturated double bond, in an organic solvent (A) (which contains an aliphatic hydrocarbon as its main component), in the presence of (B) a copolymer which is soluble in the organic solvent (A) and which has a reactive unsaturated double bond via an ester linkage; wherein the copolymer particle (C) is insoluble in the organic solvent (A). The copolymer particle which is obtained by polymerization of a monomer containing unsaturated double bond in an organic solvent (A) contains a hydroxyl group. The non-aqueous dispersion type resin composition is useful for a paint composition in which a polyisocyanate compound is added as a curing agent at the equiv. ratio hydroxyl group/isocyanate group of 0.5 - 2.0. The composition shows high dispersion stability, and the coat produced therefrom has high clarity. The composition also shows high pigment dispersibility and has high weather resistance. The coat produced therefrom shows luster and good weather resistance. | PROBLEM TO BE SOLVED: To obtain a non-water dispersed resin composition which has a high dispersion stability, yields a coating material exerting a high transparency and is suitable for coating materials, and a coating composition having a high dispersion stability and yields a coating film exerting a high transparency and gloss. SOLUTION: This non-water dispersed resin composition comprises a copolymer particle (C) which is insoluble to organic solvents (A) mainly comprising an aliphatic hydrocarbon. The copolymer particle (C) is obtained by polymerizing an unsaturated double bond-containing monomer in the organic solvent (A) in the presence of a copolymer (B) which is soluble to the organic solvent (A) and has a reactive unsaturated double bond via an ester bond. A coating composition is prepared by blending to this non-water dispersed resin composition a polyisocyanate compound as a hardener at an equivalent ratio of hydroxyl groups to isocyanate groups of from 0.5 to 2.0. COPYRIGHT: (C)2000,JPO&Japio SUBJECT of the Invention The coating composition which was excellent in a dispersion stability and transparency of a coating film, and excellent in the suitable non-aqueous dispersion¦distribution type resin composition and dispersion stability for a coating material, transparency of a coating film, and a glossiness is provided. PROBLEM to be solved In a presence¦existence of a copolymer (B) soluble to the organic solvent of said (A) that has a reactive unsaturated double bond through an ester bond in the organic solvent (A) which has an aliphatic hydrocarbon as a main component, The non-aqueous dispersion¦distribution type resin composition formed by containing an insoluble copolymer particle (C) in the organic solvent of said (A) obtained by polymerizing an unsaturated double bond containing monomer, And coating composition formed by mix¦blending a polyisocyanate compound with this non-aqueous dispersion¦distribution type resin composition as a hardening agent, so that it may be set to 0.5-2.0 by the hydroxyl group / isocyanate group equivalence ratio. | JP199915480A | 1999-01-25 | JP2000212233A | JP2000212233A | 1. In a presence¦existence of a copolymer (B) soluble to the organic solvent of said (A) that has a reactive unsaturated double bond through an ester bond in the organic solvent (A) which has an aliphatic hydrocarbon as a main component, Non-aqueous dispersion¦distribution type resin composition formed by containing an insoluble copolymer particle (C) in the organic solvent of said (A) obtained by polymerizing an unsaturated double bond containing monomer. 2. A copolymer (B) soluble to the organic solvent (A) which has as a main component an aliphatic hydrocarbon which has a reactive unsaturated double bond through an ester bond is a reaction product with the copolymer which has a hydroxyl group, the (alpha), (beta)- unsaturated carboxylic acid, or its acid anhydride, The non-aqueous dispersion¦distribution type resin composition of Claim 1. 3. The non-aqueous dispersion¦distribution type resin composition of Claim 1 or 2 to which the insoluble copolymer particle (C) has a hydroxyl group in the organic solvent (A) which has an aliphatic hydrocarbon obtained by polymerizing an unsaturated double bond monomer as a main component. 4. Coating composition formed by mix¦blending a polyisocyanate compound with the non-aqueous dispersion¦distribution type resin composition in any one of Claims 1-3 as a hardening agent, so that it may be set to 0.5-2.0 by the hydroxyl group / isocyanate group equivalence ratio. | C08F000214 ¦ C08F000244 ¦ C08F029000 ¦ C09D015100 ¦ C09D015500 ¦ C09D017504 | 2008-11-05 A02 DECISION OF REFUSAL - JAPANESE INTERMEDIATE CODE: A02 2008-11-04 ¦ 2008-10-07 A521 WRITTEN AMENDMENT JAPANESE INTERMEDIATE CODE: A523 2008-10-06 ¦ 2008-08-06 A131 NOTIFICATION OF REASONS FOR REFUSAL - JAPANESE INTERMEDIATE CODE: A131 2008-08-05 ¦ 2008-07-09 RD03 NOTIFICATION OF APPOINTMENT OF POWER OF ATTORNEY JAPANESE INTERMEDIATE CODE: A7423 2008-07-08 ¦ 2008-07-09 A521 WRITTEN AMENDMENT JAPANESE INTERMEDIATE CODE: A523 2008-07-08 ¦ 2008-05-12 A131 NOTIFICATION OF REASONS FOR REFUSAL - JAPANESE INTERMEDIATE CODE: A131 2008-05-09 ¦ 2008-04-23 A977 REPORT ON RETRIEVAL JAPANESE INTERMEDIATE CODE: A971007 2008-04-23 ¦ 2006-01-14 A621 WRITTEN REQUEST FOR APPLICATION EXAMINATION + JAPANESE INTERMEDIATE CODE: A621 2006-01-13 | A non-aqueous dispersion type resin composition, comprising (C) a copolymer particle which is obtained by polymerization of a monomer containing an unsaturated double bond, in an organic solvent (A) (which contains an aliphatic hydrocarbon as its main component), in the presence of (B) a copolymer which is soluble in the organic solvent (A) and which has a reactive unsaturated double bond via an ester linkage; wherein the copolymer particle (C) is insoluble in the organic solvent (A). | The non-aqueous dispersion type resin composition is useful for a paint composition in which a polyisocyanate compound is added as a curing agent at the equiv. ratio hydroxyl group/isocyanate group of 0.5 - 2.0. | The composition shows high dispersion stability, and the coat produced therefrom has high clarity. The composition also shows high pigment dispersibility and has high weather resistance. The coat produced therefrom shows luster and good weather resistance.
CN103524966A | 2014-01-22 | Aqueous dispersion for preparing film or adhesive comprises low molecular weight polymers, water-soluble, partially water-soluble and/or water-insoluble active ingredients, and water | Aqueous polymer dispersons for stabilizing actives | Rohm and Haas Corporation,US | SOLOMON, R D ¦ LAU, WILLIE ¦ SHENGLI, Miao-xun | An aqueous dispersion comprises 5-99.9 wt.%, based on the weight of solids in the dispersion, polymer(s) having a number average molecular weight (Mn) less than 10000; 0.1-95 wt.%, based on the weight of solids in the dispersion, water-soluble active ingredients, partially water-soluble active ingredients and/or water-insoluble active ingredients; and 30-95 wt.% water. INDEPENDENT CLAIMS are included for:a method for stabilizing active ingredients by preparing an aqueous dispersion comprising 5-99.9 wt.% polymer(s) having Mn less than 10000; and combining the aqueous dispersion with 0.1-95 wt.% active ingredients; anda method for releasing active ingredients from an aqueous dispersion comprising preparing a first aqueous dispersion including 5-49.9 wt.% polymer(s) having Mn less than 10000; combining the aqueous dispersion with 0.1-45 wt.% active ingredients; combining the first aqueous dispersion with a second aqueous dispersion including 94.9-5.1 wt.% film-forming polymer(s) having Mn greater than 10000, where the active ingredients are partitioned in the first aqueous dispersion prior to combining with the second aqueous dispersion; and drying the mixture of aqueous dispersions to form a film or a coating. For preparing a film or an adhesive (claimed). Low molecular weight polymers can control and adjust the loading of active ingredients in the aqueous dispersion, control the domain side of the active ingredient from 1000 μm to 1 nm, control morphology of a polymer film or composite film with regard to the distribution and location of the active ingredient, and control the release rate and profile of the active ingredients through the control of particle size. | The present invention relates to an aqueous dispersion comprising: a) from 5 to 99.9% by weight, based on the weight of solids in the aqueous dispersion, of one or more polymers having a number average molecular weight less than 10,000; b) from 0.1 to 94.9% by weight, based on the weight of solids in the aqueous dispersion, of one or more active ingredients selected from the group consisting of water soluble active ingredients, partially water soluble active ingredients, water insoluble active ingredients and combinations thereof; and c) from 30% to 95% by weight of water. An aqueous dispersion comprising: a) from 5 to 99.9 % by weight, based on the weight of solids in the aqueous dispersion, of one or more polymers having a number average molecular weight less than 10,000; b) from 0.1 to 94.9 % by weight, based on the weight of solids in the aqueous dispersion, of one or more active ingredients selected from the group consisting of water soluble active ingredients, partially water soluble active ingredients, water insoluble active ingredients and combinations thereof; and c) from 30% to 95% by weight of water. | US2005741323P | 2005-12-01 | CN103524966A ¦ BR200604969A ¦ CN1978537A ¦ EP1792921A1 ¦ EP1792921B1 ¦ JP04466962B2 ¦ JP2007169629A ¦ KR2007057660A ¦ KR2008053441A ¦ KR947490B1 ¦ US20070128260A1 | EP1792921A1 ¦ US20070128260A1 ¦ JP2007169629A ¦ BR200604969A ¦ CN1978537A ¦ KR2007057660A ¦ KR2008053441A ¦ KR947490B1 ¦ JP04466962B2 ¦ CN103524966A ¦ EP1792921B1 | 1. An aqueous dispersion, wherein the aqueous dispersion comprises: (a) a one or multi-number to a weight of solid in said water dispersion is reference, based on 5-99.9 % of weight average molecular amount is less than 10000 of polymer, the polymer is selected from the following monomer (i) and (ii) preparation of: (i) ethylenic linkage type unsaturated non-ionic monomer, comprising a one or a multi - (methyl) acrylic ester monomer, comprising the methyl acrylate, ethyl acrylate, butyl acrylate, acrylic acid -2 - ethyl hexyl acrylate, acrylic acid decyl ester, lauryl acrylate, methyl methacrylate, butyl methacrylate, isodecyl methacrylate, lauryl methacrylate, hydroxyethyl methacrylate and hydroxypropyl methacrylate, styrene, substituted styrene, ethylene, butadiene, of vinyl acetate, vinyl butyrate, vinyl monomer, comprising the vinyl chloride, vinyl toluene and vinyl benzophenone, and vinylidene chloride, and (ii) an ethylenically unsaturated acid monomer or derivative, comprising one or multi-a a monomer of the following, acrylic acid, methacrylic acid, crotonic acid, itaconic acid, fumaric acid, maleic acid, itaconic acid, fumaric acid, fumaric acid mono-butyl ester, maleic anhydride, 2 - -2 - methyl propane sulfonic acid, sulfonic acid, styrene sulfonic acid, 1 - -2 - hydroxy-propane sulfonic acid, allyl alkyl base sulpho succinic acid, (methyl) crylic acid sulfo ethyl ester, (methyl) acrylic acid phosphorus acyl alkyl base, comprising the (meth) acrylic acid phosphorous acid ethyl ester, (methyl) acrylic acid phosphorus acid propyl ester and (methyl) acrylic acid butyl ester, phosphorus bar bean acid phosphorous acid alkyl base ester, maleic acid phosphorus acyl alkyl base ester, fumaric acid phosphorus acyl alkyl base ester, (methyl) acrylic acid phosphorous acid dialkyl ester, bean phosphorus acid dialkyl ester, and allyl phosphoric acid, (b) to weight of solid in said water dispersion is reference, based on 0.1-95 weight % of a one or a multi-biological activity, said activity component is selected from pharmaceutically activity and an activity of the reagent, it is of water-soluble, partially water soluble of, non-water soluble or of a combination of thereof, and of water (c) is 30-95 weight %. 2. The aqueous dispersion according to claim 1, wherein said polymer from the following monomer (iii) preparation: (iii) of multi-ethylenically unsaturated monomer comprises one or a multi-monomer as follows of a, allyl methacrylate, diallyl phthalate, dimethyl acrylic acid -1, 4-butanediol ester, dimethyl acrylic acid -1, 2 glycol ester, -1, 6 diacrylate, and divinyl benzene, at this time, the polymer is an ethylenically unsaturated monomer. 3. The aqueous dispersion according to claim 1, wherein said polymer from the following monomer (iv) preparation: (iv) functional group of monomer, comprising one or multi-a with a functional group of the following of monomer, vinyl acetate, (meth) acrylic acid ethyl acid radical ethyl ester, (methyl) acrylic acid acetyl acetic acid ester, allyl methacrylate, (meth) acrylic acid ethyl succinic acid ester, (methyl) acrylic acid 2, 3-two (acid) ester, acetyl acetamide, and acetyl acetic acid ethyl (meth) acrylamide. 4. The aqueous dispersion according to claim 1, wherein said polymer from the following monomer (iii) and (iv) preparation: (iii) of multi-ethylenically unsaturated monomer comprises one or a multi-monomer as follows of a, allyl methacrylate, diallyl phthalate, dimethyl acrylic acid -1, 4-butanediol ester, dimethyl acrylic acid -1, 2 glycol ester, -1, 6 diacrylate, and divinyl benzene, at this time, the polymer is ethylenic linkage type unsaturated monomer form of, and (iv) functional group of the monomer, comprising one or multi-a with a functional group of the following of monomer, vinyl acetate, (meth) acrylic acid ethyl acid radical ethyl ester, (methyl) acrylic acid acetyl acetic acid ester, allyl methacrylate, (meth) acrylic acid ethyl succinic acid ester, (methyl) acrylic acid 2, 3-two (acid) ester, acetyl acetamide, and acetyl acetic acid ethyl (meth) acrylamide. 5. An aqueous dispersion, wherein the aqueous dispersion comprising: (a) a one or multi-number to a weight of solid in said water dispersion is reference, based on 5-49.9 % of weight average molecular amount is less than 10000 of polymer, (b) to weight of solid in said water dispersion is reference, based on 0.1-45 weight % of a one or a multi-biological activity, said activity component is selected from pharmaceutically activity and an activity of the reagent, it is of water-soluble, partially water soluble of, non-water soluble of or combination of them, and a one or a multi-number (C) to weight of solid in said water dispersion is reference, based on 94.9-5.1 % of weight average molecular amount is more than 10000 of film-forming polymer, polymer and a number of the component with the water prior to mixing said one or multi-a activity component a partition to (a) in, wherein said number average molecular amount is less than 10000 of average molecular amount is more than 10000 of film-forming polymer from the following monomer (i) and Qi) preparation: (i) ethylenic linkage type unsaturated non-ionic monomer, comprising a one or a multi - (methyl) acrylic ester monomer, comprising the methyl acrylate, ethyl acrylate, butyl acrylate, acrylic acid -2 - ethyl hexyl acrylate, acrylic acid decyl ester, lauryl acrylate, methyl methacrylate, butyl methacrylate, isodecyl methacrylate, lauryl methacrylate, hydroxyethyl methacrylate and hydroxypropyl methacrylate, styrene, substituted styrene, ethylene, butadiene, of vinyl acetate, vinyl butyrate, vinyl monomer, comprising the vinyl chloride, vinyl toluene and vinyl benzophenone, and vinylidene chloride, and (ii) an ethylenically unsaturated acid monomer or derivative, comprising one or multi-a a monomer of the following, acrylic acid, methacrylic acid, crotonic acid, itaconic acid, fumaric acid, maleic acid, itaconic acid, fumaric acid, fumaric acid mono-butyl ester, maleic anhydride, 2 - -2 - methyl propane sulfonic acid, sulfonic acid, styrene sulfonic acid, 1 - -2 - hydroxy-propane sulfonic acid, allyl alkyl base sulpho succinic acid, (methyl) crylic acid sulfo ethyl ester, (methyl) acrylic acid phosphorus acyl alkyl base, comprising the (meth) acrylic acid phosphorous acid ethyl ester, (methyl) acrylic acid phosphorus acid propyl ester and (methyl) acrylic acid butyl ester, phosphorus bar bean acid phosphorous acid alkyl base ester, maleic acid phosphorus acyl alkyl base ester, fumaric acid phosphorus acyl alkyl base ester, (methyl) acrylic acid phosphorous acid dialkyl ester, bean phosphorus acid dialkyl ester, and allyl phosphate. 6. The aqueous dispersion according to claim 5, wherein said number average molecular amount is less than 10000 of polymer and said number average molecular amount is more than 10000 of film-forming polymer from the following monomer (iii) preparation: (iii) of multi-ethylenically unsaturated monomer comprises one or a multi-monomer as follows of a, allyl methacrylate, diallyl phthalate, dimethyl acrylic acid -1, 4-butanediol ester, dimethyl acrylic acid -1, 2 glycol ester, -1, 6 diacrylate, and divinyl benzene, at this time, the polymer is an ethylenically unsaturated monomer. 7. The aqueous dispersion according to claim 5, wherein said number average molecular amount is less than 10000 of polymer and said number average molecular amount is more than 10000 of film-forming polymer from the following monomer (iv) preparation: (iv) functional group of the monomer, comprising one or multi-a with a functional group of the following of monomer, vinyl acetate, (meth) acrylic acid ethyl acid radical ethyl ester, (methyl) acrylic acid acetyl acetic acid ester, allyl methacrylate, (meth) acrylic acid ethyl succinic acid ester, (methyl) acrylic acid 2, 3-two (acid) ester, acetyl acetamide, and acetyl acetic acid ethyl (meth) acrylamide. 8. The aqueous dispersion according to claim 5, wherein said number average molecular amount is less than 10000 of polymer and said number average molecular amount is more than 10000 of film-forming polymer from the following monomer (iii) and (iv) preparation: (iii) of multi-ethylenically unsaturated monomer comprises one or a multi-monomer as follows of a, allyl methacrylate, diallyl phthalate, dimethyl acrylic acid -1, 4-butanediol ester, dimethyl acrylic acid -1, 2 glycol ester, -1, 6 diacrylate, and divinyl benzene, at this time, the polymer is ethylenic linkage type unsaturated monomer form of, and (iv) functional group of the monomer, comprising one or multi-a with a functional group of the following of monomer, vinyl acetate, (meth) acrylic acid ethyl acid radical ethyl ester, (methyl) acrylic acid acetyl acetic acid ester, allyl methacrylate, (meth) acrylic acid ethyl succinic acid ester, (methyl) acrylic acid 2, 3-two (acid) ester, acetyl acetamide, and acetyl acetic acid ethyl (meth) acrylamide. 9. A composition, wherein the composition comprising: (a) a one or multi-number to a weight of said composition is a reference, based on 5-49.9 % of weight average molecular amount is less than 10000 of polymer, (b) to weight of said composition is a reference, based on 0.1-45 weight % of a one or a multi-biological activity, said activity component is selected from pharmaceutically activity and an activity of the reagent, it is of water-soluble, partially water soluble of, non-water soluble of or combination of them, and a one or a multi-number (c) to weight of said composition is a reference, based on 94.9-5.1 % of weight average molecular amount is more than 10000 of film-forming polymer, polymer and a number of the components before mixing the said one or multi-a activity component a partition to (a) in, wherein said number average molecular amount is less than 10000 of average molecular amount is more than 10000 of film-forming polymer from the following monomer (i) and (ii) preparation of: (i) ethylenic linkage type unsaturated non-ionic monomer, comprising a one or a multi - (methyl) acrylic ester monomer, comprising the methyl acrylate, ethyl acrylate, butyl acrylate, acrylic acid -2 - ethyl hexyl acrylate, acrylic acid decyl ester, lauryl acrylate, methyl methacrylate, butyl methacrylate, isodecyl methacrylate, lauryl methacrylate, hydroxyethyl methacrylate and hydroxypropyl methacrylate, styrene, substituted styrene, ethylene, butadiene, of vinyl acetate, vinyl butyrate, vinyl monomer, comprising the vinyl chloride, vinyl toluene and vinyl benzophenone, and vinylidene chloride, and (ii) an ethylenically unsaturated acid monomer or derivative, comprising one or multi-a a monomer of the following, acrylic acid, methacrylic acid, crotonic acid, itaconic acid, fumaric acid, maleic acid, itaconic acid, fumaric acid, fumaric acid mono-butyl ester, maleic anhydride, 2 - -2 - methyl propane sulfonic acid, sulfonic acid, styrene sulfonic acid, 1 - -2 - hydroxy-propane sulfonic acid, allyl alkyl base sulpho succinic acid, (methyl) crylic acid sulfo ethyl ester, (methyl) acrylic acid phosphorus acyl alkyl base, comprising the (meth) acrylic acid phosphorous acid ethyl ester, (methyl) acrylic acid phosphorus acid propyl ester and (methyl) acrylic acid butyl ester, phosphorus bar bean acid phosphorous acid alkyl base ester, maleic acid phosphorus acyl alkyl base ester, fumaric acid phosphorus acyl alkyl base ester, (methyl) acrylic acid phosphorous acid dialkyl ester, bean phosphorus acid dialkyl ester, and allyl phosphate. 10. The composition according to claim 9, wherein said number average molecular amount is less than 10000 of polymer and said number average molecular amount is more than 10000 of film-forming polymer or by ethylenic linkage type unsaturated monomer from the following monomer (iii) preparation: (iii) of multi-ethylenically unsaturated monomer comprises one or a multi-monomer as follows of a, allyl methacrylate, diallyl phthalate, dimethyl acrylic acid -1, 4-butanediol ester, dimethyl acrylic acid -1, 2 glycol ester, -1, 6 diacrylate, and divinyl benzene, at this time, the polymer. 11. The composition according to claim 9, wherein said number average molecular amount is less than 10000 of polymer and said number average molecular amount is more than 10000 of film-forming polymer from the following monomer (iv) preparation: (iv) functional group of the monomer, comprising one or multi-a with a functional group of the following of monomer, vinyl acetate, (meth) acrylic acid ethyl acid radical ethyl ester, (methyl) acrylic acid acetyl acetic acid ester, allyl methacrylate, (meth) acrylic acid ethyl succinic acid ester, (methyl) acrylic acid 2, 3-two (acid) ester, acetyl acetamide, and acetyl acetic acid ethyl (meth) acrylamide. 12. The composition according to claim 9, wherein said number average molecular amount is less than 10000 of polymer and said number average molecular amount is more than 10000 of film-forming polymer from the following monomer (iii) and (iv) preparation: (iii) of multi-ethylenically unsaturated monomer comprises one or a multi-monomer as follows of a, allyl methacrylate, diallyl phthalate, dimethyl acrylic acid -1, 4-butanediol ester, dimethyl acrylic acid -1, 2 glycol ester, -1, 6 diacrylate, and divinyl benzene, at this time, the polymer is ethylenic linkage type unsaturated monomer form of, and (iv) functional group of the monomer, comprising one or multi-a with a functional group of the following of monomer, vinyl acetate, (meth) acrylic acid ethyl acid radical ethyl ester, (methyl) acrylic acid acetyl acetic acid ester, allyl methacrylate, (meth) acrylic acid ethyl succinic acid ester, (methyl) acrylic acid 2, 3-two (acid) ester, acetyl acetamide, and acetyl acetic acid ethyl (meth) acrylamide. 13. A film, comprising according to claim 5 of said aqueous dispersion. 14. An adhesive, comprising according to claim 5 of said aqueous dispersion. 15.A method for stablizing one or more active components, wherein the method comprises the following step: a) preparation one a aqueous dispersion to weight of solid in said water dispersion is reference, the water dispersion comprising one or multi-a a 5-99.9 weight % of average molecular amount is less than 10000 of polymer, the polymer is selected from the following monomer (i) and (ii) preparation of: (i) ethylenic linkage type unsaturated non-ionic monomer, comprising a one or a multi - (methyl) acrylic ester monomer, comprising the methyl acrylate, ethyl acrylate, butyl acrylate, acrylic acid -2 - ethyl hexyl acrylate, acrylic acid decyl ester, lauryl acrylate, methyl methacrylate, butyl methacrylate, isodecyl methacrylate, lauryl methacrylate, hydroxyethyl methacrylate and hydroxypropyl methacrylate, styrene, substituted styrene, ethylene, butadiene, of vinyl acetate, vinyl butyrate, vinyl monomer, comprising the vinyl chloride, vinyl toluene and vinyl benzophenone, and vinylidene chloride, and (ii) an ethylenically unsaturated acid monomer or derivative, comprising one or multi-a a monomer of the following, acrylic acid, methacrylic acid, crotonic acid, itaconic acid, fumaric acid, maleic acid, itaconic acid, fumaric acid, fumaric acid mono-butyl ester, maleic anhydride, 2 - -2 - methyl propane sulfonic acid, sulfonic acid, styrene sulfonic acid, 1 - -2 - hydroxy-propane sulfonic acid, allyl alkyl base sulpho succinic acid, (methyl) crylic acid sulfo ethyl ester, (methyl) acrylic acid phosphorus acyl alkyl base, comprising the (meth) acrylic acid phosphorous acid ethyl ester, (methyl) acrylic acid phosphorus acid propyl ester and (methyl) acrylic acid butyl ester, phosphorus bar bean acid phosphorous acid alkyl base ester, maleic acid phosphorus acyl alkyl base ester, fumaric acid phosphorus acyl alkyl base ester, (methyl) acrylic acid phosphorous acid dialkyl ester, bean phosphorus acid dialkyl ester, and allyl phosphoric acid, b) the aqueous dispersion with the reagent to a weight of solid in said water dispersion is reference by a one or a multi-biological activity component is 0.1-95 weight % of mixed with said activity component is selected from pharmaceutically activity and an activity of, which is of water-soluble, partially water soluble of, non-water soluble of or combination of thereof. 16. The method according to claim 15, wherein said polymer from the following monomer (iii) preparation: (iii) of multi-ethylenically unsaturated monomer comprises one or a multi-monomer as follows of a, allyl methacrylate, diallyl phthalate, dimethyl acrylic acid -1, 4-butanediol ester, dimethyl acrylic acid -1, 2 glycol ester, -1, 6 diacrylate, and divinyl benzene, at this time, the polymer is an ethylenically unsaturated monomer. 17. The method according to claim 15, wherein said polymer from the following monomer (iv) preparation: (iv) functional group of monomer, comprising one or multi-a with a functional group of the following of monomer, vinyl acetate, (meth) acrylic acid ethyl acid radical ethyl ester, (methyl) acrylic acid acetyl acetic acid ester, allyl methacrylate, (meth) acrylic acid ethyl succinic acid ester, (methyl) acrylic acid 2, 3-two (acid) ester, acetyl acetamide, and acetyl acetic acid ethyl (meth) acrylamide. 18. The method according to claim 15, wherein said polymer from the following monomer (iii) and (iv) preparation: (iii) of multi-ethylenically unsaturated monomer comprises one or a multi-monomer as follows of a, allyl methacrylate, diallyl phthalate, dimethyl acrylic acid -1, 4-butanediol ester, dimethyl acrylic acid -1, 2 glycol ester, -1, 6 diacrylate, and divinyl benzene, at this time, the polymer is ethylenic linkage type unsaturated monomer form of, and (iv) functional group of the monomer, comprising one or multi-a with a functional group of the following of monomer, vinyl acetate, (meth) acrylic acid ethyl acid radical ethyl ester, (methyl) acrylic acid acetyl acetic acid ester, allyl methacrylate, (meth) acrylic acid ethyl succinic acid ester, (methyl) acrylic acid 2, 3-two (acid) ester, acetyl acetamide, and acetyl acetic acid ethyl (meth) acrylamide. 19. A method for releasing activity component from water dispersion, the method comprising: a) a first aqueous dispersion, preparation to weight of solid in said water dispersion is reference, the first aqueous dispersion contains 5-49.9 weight % of a one or a multi-number average molecular amount is less than 10000 of polymer, b) a first aqueous dispersion agent to the weight of solid in said water dispersion is reference by a one or a multi-biological activity component 0.1-45 weight % of mixed to make the said one or multi-a activity component a partition to said first aqueous dispersion in, said activity component is selected from pharmaceutically activity and an activity of, which is of water-soluble, partially water soluble of, non-water soluble or of a combination of thereof, c) a first aqueous dispersion and the second aqueous dispersion phase to the solid weight of water dispersion is reference, a second aqueous dispersion comprising 94.9-5.1 weight % of a one or a multi-number average molecular amount is more than 10000 of film-forming polymers, d) drying said aqueous dispersion mixture, forming film or coating, wherein said number average molecular amount is less than 10000 of polymer and said number average molecular amount is more than 10000 of film-forming polymer from the following monomer) and (ii) preparation of: (i) ethylenic linkage type unsaturated non-ionic monomer, comprising a one or a multi - (methyl) acrylic ester monomer, comprising the methyl acrylate, ethyl acrylate, butyl acrylate, acrylic acid -2 - ethyl hexyl acrylate, acrylic acid decyl ester, lauryl acrylate, methyl methacrylate, butyl methacrylate, isodecyl methacrylate, lauryl methacrylate, hydroxyethyl methacrylate and hydroxypropyl methacrylate, styrene, substituted styrene, ethylene, butadiene, of vinyl acetate, vinyl butyrate, vinyl monomer, comprising the vinyl chloride, vinyl toluene and vinyl benzophenone, and vinylidene chloride, and (ii) an ethylenically unsaturated acid monomer or derivative, comprising one or multi-a a monomer of the following, acrylic acid, methacrylic acid, crotonic acid, itaconic acid, fumaric acid, maleic acid, itaconic acid, fumaric acid, fumaric acid mono-butyl ester, maleic anhydride, 2 - -2 - methyl propane sulfonic acid, sulfonic acid, styrene sulfonic acid, 1 - -2 - hydroxy-propane sulfonic acid, allyl alkyl base sulpho succinic acid, (methyl) crylic acid sulfo ethyl ester, (methyl) acrylic acid phosphorus acyl alkyl base, comprising the (meth) acrylic acid phosphorous acid ethyl ester, (methyl) acrylic acid phosphorus acid propyl ester and (methyl) acrylic acid butyl ester, phosphorus bar bean acid phosphorous acid alkyl base ester, maleic acid phosphorus acyl alkyl base ester, fumaric acid phosphorus acyl alkyl base ester, (methyl) acrylic acid phosphorous acid dialkyl ester, bean phosphorus acid dialkyl ester, and allyl phosphate. 20. The method according to claim 19, wherein said number average molecular amount is less than 10000 of polymer and said number average molecular amount is more than 10000 of film-forming polymer from the following monomer (iii) preparation: (iii) of multi-ethylenically unsaturated monomer comprises one or a multi-monomer as follows of a, allyl methacrylate, diallyl phthalate, dimethyl acrylic acid -1, 4-butanediol ester, dimethyl acrylic acid -1, 2 glycol ester, -1, 6 diacrylate, and divinyl benzene, the &amp;apos; time polymer is an ethylenically unsaturated monomer. 21. The method according to claim 19, wherein said number average molecular amount is less than 10000 of polymer and said number average molecular amount is more than 10000 of film-forming polymer from the following monomer (iv) preparation: (iv) functional group of the monomer, comprising one or multi-a with a functional group of the following of monomer, vinyl acetate, (meth) acrylic acid ethyl acid radical ethyl ester, (methyl) acrylic acid acetyl acetic acid ester, allyl methacrylate, (meth) acrylic acid ethyl succinic acid ester, (methyl) acrylic acid 2, 3-two (acid) ester, acetyl acetamide, and acetyl acetic acid ethyl (meth) acrylamide. 22. The method according to claim 19, wherein said number average molecular amount is less than 10000 of polymer and said number average molecular amount is more than 10000 of film-forming polymer from the following monomer (iii) and (iv) preparation: (iii) of multi-ethylenically unsaturated monomer comprises one or a multi-monomer as follows of a, allyl methacrylate, diallyl phthalate, dimethyl acrylic acid -1, 4-butanediol ester, dimethyl acrylic acid -1, 2 glycol ester, -1, 6 diacrylate, and divinyl benzene, at this time, the polymer is ethylenic linkage type unsaturated monomer form of, and (iv) functional group of the monomer, comprising one or multi-a with a functional group of the following of monomer, vinyl acetate, (meth) acrylic acid ethyl acid radical ethyl ester, (methyl) acrylic acid acetyl acetic acid ester, allyl methacrylate, (meth) acrylic acid ethyl succinic acid ester, (methyl) acrylic acid -2, 3-two (acid) ester, acetyl acetamide, and acetyl acetic acid ethyl (meth) acrylamide. 23. The method according to claim 19, wherein for the mixture of a first aqueous dispersion and a second aqueous dispersion process after drying, forming film. | C08L003308 ¦ C09D013308 ¦ C09J013308 | 2014-02-26 C10 ENTRY INTO SUBSTANTIVE EXAMINATION ¦ 2014-01-22 C06 PUBLICATION + | An aqueous dispersion comprises 5-99.9 wt.%, based on the weight of solids in the dispersion, polymer(s) having a number average molecular weight (Mn) less than 10000; 0.1-95 wt.%, based on the weight of solids in the dispersion, water-soluble active ingredients, partially water-soluble active ingredients and/or water-insoluble active ingredients; and 30-95 wt.% water. | For preparing a film or an adhesive (claimed). | Low molecular weight polymers can control and adjust the loading of active ingredients in the aqueous dispersion, control the domain side of the active ingredient from 1000 μm to 1 nm, control morphology of a polymer film or composite film with regard to the distribution and location of the active ingredient, and control the release rate and profile of the active ingredients through the control of particle size.
US8242185B2 | 2012-08-14 | Adhesive composition comprises a crosslinkable acrylic copolymer, a multi-functionalized crosslinkable oligomer, and a photoinitiator which initiates polymerization of the oligomer | Adhesive compositions for easy application and improved durability | Morgan Adhesives Company,Stow,OH,US | Smith, Timothy Michael ¦ McMaster, Gary Allan | Adhesive composition comprises a crosslinkable acrylic copolymer, a multi-functionalized crosslinkable oligomer, and a photoinitiator which initiates polymerization of the oligomer and is present at 0.1-5 wt.% relative to the dry weight of the acrylic copolymer, where the composition is free of a mono-functionalized oligomer and has e.g. (i) a first curing stage where upon the composition exhibits a tan 5 value greater than 0.8 as measured at 20° C. Adhesive composition comprises a crosslinkable acrylic copolymer, a multi-functionalized crosslinkable oligomer, and a photoinitiator which initiates polymerization of the oligomer and is present at 0.1-5 wt.% relative to the dry weight of the acrylic copolymer, where the composition is free of a mono-functionalized oligomer and has (i) a first curing stage where upon the composition exhibits a tan 5 value greater than 0.8 as measured at 20° C, and (ii) a second sequential curing stage where upon the composition exhibits a storage modulus value of at least 300000 Pa at 20° C and a shear adhesion failure temperature of at least 218.3° C at 0.155 Kg/cm 2 . Used as adhesive composition. The composition has improved resistance to deformation in a shear mode at an elevated temperature, i.e., a high shear adhesion failure temperature (SAFT) value, and ease of application which is reflected in a tan 5 value of greater than 0.8 as measured a room temperature. The composition possess excellent wet out characteristics after a first curing stage, and improved stiffness and temperature resistance after a second sequential curing stage. Preferred Composition: The composition further comprises a crosslinking agent which reacts with the solvent borne or solvent-free acrylic copolymer. The composition comprises a (solvent-borne) crosslinkable acrylic copolymer comprising comonomers consisting of ethyl acetate, 2-ethylhexyl acrylate, methyl acrylate and/or vinyl acetate, or a (solvent-free) benzophenone-functionalized crosslinkable copolymer. The composition exhibits: a tan delta value of less than 0.8 as measured at 20° C after the second curing stage; a room temperature shear adhesion value of least 500 hours at 0.352 Kg/cm 2 after the second curing stage; and a visible light transmission of 80-100%. Preferred Components: The crosslinking agent is amino resins, aziridines, melamines, isocyanates, metal acid esters, metal chelates, multifunctional propylene imines or polycarbodiimides. The crosslinking agent is aluminum(III) acetylacetonate (preferred), chromium(III) acetylacetonate, iron(III) acetylacetonate, cobalt(II) acetylacetonate, nickel(II) acetylacetonate, manganese(III) acetylacetonate, titanium(IV) acetylacetonate, zinc(II) acetylacetonate and/or zirconium(IV) acetylacetonate. The photoinitiator is acetophenones, aryl phosphineoxides, aryl sulfonium and aryl iodonium salts of hexafluorophosphate, benzyl/benzoins, benzopheneones, thioxanthones and/or onium salts. The photoinitiator is present at 0.5-5 wt.%.Preferred Components: The acrylic copolymer is: a solvent-borne or solvent-free acrylic copolymer; and crosslinked during the first curing stage by evaporation of a solvent or exposure to light having a wavelength less than 300 nm. The oligomer is: present at 5-40 wt.%, relative to the dry weight of the acrylic copolymer; and crosslinked during the second curing stage by exposure to light having a wavelength of at least 200 nm. The oligomer is crosslinked during the second curing stage by exposure to light having a wavelength of 300-500 (preferably 320-440) nm. The acrylic copolymer comprises a comonomer consisting of acrylamide, acrylonitrile, acrylic acid, α -methyl styrene, butyl acrylate, ethyl acrylate, n-butyl acrylate, ethyl acrylate, 2-ethylhexyl acrylate, glycidylmethacrylate, 2-hydroxyethylmethacrylate, hexyl acrylate, hydroxyethyl acrylate, isobornyl acrylate, isobutyl acrylate, isooctyl acrylate, isodecyl acrylate, isononyl acrylate, methacrylic acid, methyl acrylate, methacrylonitrile, n-vinyl caprolactam, nonyl acrylate, caprolactam, propyl acrylate, tert-butyl acrylate, vinyl acetate, vinyl pyrrolidone and/or styrene. The acrylic copolymer is a solvent-borne acrylic copolymer comprising 2-ethylhexyl acrylate and vinyl acetate comonomers. The acrylic copolymer is a solvent-free benzophenone-functionalized acrylic copolymer comprising 2-ethylhexyl acrylic or butyl acrylic comonomers. The oligomer comprises a functional moiety consisting of acrylate, epoxy (both preferred) and/or hydroxy. The oligomer comprises a monomer or comonomer consisting of acrylate, acrylic, epoxy, polyether, polyol, polyester, optionally saturated rubber and/or polyurethane. The acrylic copolymer is crosslinked during the first curing stage by evaporation of a solvent. | The present invention is directed to an adhesive composition comprising a crosslinkable acrylic copolymer, a multi-functionalized crosslinkable oligomer and a photoinitiator wherein the composition exhibits excellent wet out characteristics as reflected in a tan delta value of at least 0.5, preferably greater than 0.5, more preferable greater than 0.8 as measured at 20° C. resulting from a first curing stage, and improved stiffness and temperature resistance as reflected in a storage elastic modulus of at least 300,000 Pa at 20° C. and a shear adhesion failure temperature of at least 425° F. (218.3° C.) at 1 Kg/in2 (0.155 Kg/cm2), respectively, which result from a second sequential curing stage. | US2009534231A | 2009-08-03 | US8242185B2 ¦ US20110028583A1 ¦ US20120277341A1 ¦ US8686060B2 | US20110028583A1 ¦ US8242185B2 | What is claimed is: 1. An adhesive composition comprising: (a) a crosslinkable acrylic copolymer; (b) a multi-functionalized crosslinkable oligomer; wherein the oligomer comprises a functional moiety selected from the group consisting of acrylate, epoxy, hydroxy, and combinations thereof; (c) a photoinitiator which initiates polymerization of the oligomer and is present in an amount of between 0.1 to 5% by weight relative to the dry weight of the acrylic copolymer; and wherein the composition is free of a mono-functionalized oligomer and has: (i) a first thermal curing stage wherein the acrylic copolymer is crosslinked with itself and the partially cured composition exhibits a tan δ value greater than 0.8 as measured at 20° C.; and (ii) a second sequential radiation curing stage wherein the oligomer is crosslinked with itself and the fully cured composition exhibits a storage modulus value of at least 300,000 Pa at 20° C., a shear adhesion failure temperature of at least 425° F. (218.3° C.) at 1 Kg/in 2 (0.155 Kg/cm2), a heated shear value at 160° C. of greater than 10,000 minutes and a peel force value of at least 3.2 lb/in. 2. The composition as defined in claim 1 wherein the acrylic copolymer is a solvent-borne or solvent-free acrylic copolymer. 3. The composition as defined in claim 1 wherein the acrylic copolymer is crosslinked during the first curing stage by evaporation of a solvent. 4. The composition as defined in claim 1 wherein the oligomer is present in an amount of between 5 to 40% by weight relative to the dry weight of the acrylic copolymer. 5. The composition as defined in claim 1 wherein the oligomer is crosslinked during the second curing stage by exposure to light having a wavelength of at least 200 nm. 6. The composition as defined in claim 1 wherein the oligomer is crosslinked during the second curing stage by exposure to light having a wavelength of between 300 to 500 nm. 7. The composition as defined in claim 1 wherein the oligomer is crosslinked during the second curing stage by exposure to light having a wavelength of between 320 to 440 nm. 8. The composition as defined in claim 1 wherein the fully cured composition exhibits a tan delta value of less than 0.8 as measured at 20° C. after the second curing stage. 9. The composition as defined in claim 1 wherein the fully cured composition exhibits a room temperature shear adhesion value of least 500 hours at 5 lb/in2 (0.352 Kg/cm2) after the second curing stage. 10. The composition as defined in claim 1 wherein the acrylic copolymer comprises a comonomer selected from the group consisting of acrylamide, acrylonitrile, acrylic acid, alpha-methyl styrene, butyl acrylate, ethyl acrylate, n-butyl acrylate, ethyl acrylate, 2-ethylhexyl acrylate, glycidylmethacrylate, 2-hydroxyethylmethacrylate, hexyl acrylate, hydroxyethyl acrylate, isobornyl acrylate, isobutyl acrylate, iso-octyl acrylate, isodecyl acrylate, isononyl acrylate, methacrylic acid, methyl acrylate, methacrylonitrile, n-vinyl caprolactam, nonyl acrylate, caprolactam, propyl acrylate, tert-butyl acrylate, vinyl acetate, vinyl pyrrlidone, styrene, and combinations thereof. 11. The composition as defined in claim 1 wherein the acrylic copolymer is a solvent-borne acrylic copolymer comprising 2-ethylhexyl acrylate and vinyl acetate comonomers. 12. The composition as defined in claim 1 further comprising a crosslinking agent which reacts with the solvent-borne or solvent-free acrylic copolymer. 13. The composition as defined in claim 12 wherein the crosslinking agent is selected from the group consisting of amino resins, aziridines, melamines, isocyanates, metal acid esters, metal chelates, multifunctional propylene imines, and polycarbodiimides. 14. The composition as defined in claim 12 wherein the crosslinking agent is selected from the group consisting of aluminum(III) acetylacetonate (AlAcAc), chromium(III) acetylacetonate (CrAcAc), iron(III) acetylacetonate (FeAcAc), cobalt(II) acetylacetonate (CoAcAc), nickel(II) acetylacetonate (NiAcAc), manganese(III) acetylacetonate (MnAcAc), titanium(IV) acetylacetonate (TiAcAc), zinc(II) acetylacetonate (ZnAcAc), zirconium(IV) acetylacetonate (ZrAcAc), and combinations thereof. 15. The composition as defined in claim 12 wherein the crosslinking agent is aluminum (III) acetylacetonate (AlAcAc). 16. The composition as defined in claim 1 wherein the functional moiety of the oligomer is acrylate. 17. The composition as defined in claim 1 wherein the functional moiety of the oligomer is epoxy. 18. The composition as defined in claim 1 wherein the oligomer comprises a monomer or comonomer selected from the group consisting of acrylate, acrylic, epoxy, polyether, polyol, polyester, saturated and unsaturated rubber, polyurethane and combinations thereof. 19. The composition as defined in claim 1 wherein the photoinitiator is selected from the group consisting of acetophenones, aryl phosphineoxides, aryl sulfonium and aryl iodonium salts of hexafluorophosphate, a mixture of benzyl/benzoin moieties, benzopheneones, thioxanthones, onium salts, and combination thereof. 20. An adhesive composition comprising: (a) a crosslinkable acrylic copolymer comprising comonomers selected from the group consisting of ethyl acetate, 2-ethylhexyl acrylate, methyl acrylate, vinyl acetate and combinations thereof; (b) a multi-functionalized crosslinkable oligomer comprising a functional moiety selected from the group consisting of acrylate, epoxy, hydroxy, and combinations thereof; (c) a photoinitiator which initiates polymerization of the oligomer; (d) a crosslinking agent which the acrylic copolymer; and wherein the composition is free of a mono-functionalized oligomer and has: (i) a first thermal curing stage wherein the acrylic copolymer is crosslinked with itself and the partially cured composition exhibits a tan δ value greater than 0.8 as measured at 20° C., and (ii) a second sequential radiation curing stage wherein the oligomer is crosslinked with itself and the fully cured composition exhibits a storage modulus value of at least 300,000 Pa at 20° C., a shear adhesion failure temperature of at least 425° F. (218.3° C.) at 1 Kg/in 2 (0.155 Kg/cm2), a heated shear value at 160° C. of greater than 10,000 minutes and a peel force value of at least 3.2 lb/in. 21. The composition as defined in claim 20 wherein the acrylic copolymer is a solvent-borne acrylic copolymer. 22. The composition as defined in claim 20 wherein the oligomer is present in an amount of between 5 to 40% by weight relative to the dry weight of the acrylic copolymer. 23. The composition as defined in claim 20 wherein the photoinitiator is present in an amount of between 0.5 to 5% by weight relative to the dry weight of the acrylic copolymer. 24. The composition as defined in claim 20 wherein the acrylic copolymer is crosslinked during the first curing stage by evaporation of a solvent. 25. The composition as defined in claim 20 wherein the crosslinking agent is selected from the group consisting of aluminum(III) acetylacetonate (AlAcAc), chromium(III) acetylacetonate (CrAcAc), iron(III) acetylacetonate (FeAcAc), cobalt(II) acetylacetonate (CoAcAc), nickel(II) acetylacetonate (NiAcAc), manganese(III) acetylacetonate (MnAcAc), titanium(IV) acetylacetonate (TiAcAc), zinc(II) acetylacetonate (ZnAcAc), zirconium(IV) acetylacetonate (ZrAcAc), and combinations thereof. 26. The composition as defined in claim 20 wherein the oligomer comprises a monomer or comonomer selected from the group consisting of acrylate, acrylic, epoxy, ether polyol, ester, saturated and unsaturated rubber, urethane and combinations thereof. 27. The composition as defined in claim 20 wherein the photoinitiator is selected from the group consisting of acetophenone, aryl phosphineoxides, aryl sulfonium and aryl iodonium salts of hexafluorophophate, a mixture of benzyl/benzoin moieties, benzophenone, thioxanthone, and combination thereof. 28. The composition as defined in claim 20 wherein the oligomer is crosslinked during the second curing stage by exposure to light having a wavelength of at least 200 nm. 29. The composition as defined in claim 20 wherein the oligomer is crosslinked during the second curing stage by exposure to light having a wavelength of between 320 to 440 nm. 30. The composition as defined in claim 20 wherein the fully cured composition exhibits a tan delta value of less than 0.8 as measured at 20° C. after the second curing stage. 31. The composition as defined in claim 20 wherein the fully cured composition exhibits a room temperature shear adhesion value of least 500 hours at 5 lb/in2 (0.352 Kg/cm2) after the second curing stage. 32. An adhesive composition comprising: (a) a solvent-borne crosslinkable acrylic copolymer comprising comonomers selected from the group consisting of ethyl acetate, 2-ethylhexyl acrylate, methyl acrylate and vinyl acetate and combinations thereof; (b) a multi-functionalized crosslinkable oligomer comprising two terminally positioned acrylate functional moieties and a urethane monomer or comonomer unit; wherein the oligomer is present in an amount of between 5 to 40% by weight relative to the dry weight of the acrylic copolymer; (c) a photoinitiator which initiates polymerization of the oligomer and is present in an amount of between 0.5 to 5% by weight relative to the dry weight of the acrylic copolymer; (d) a crosslinking agent which reacts with the acrylic copolymer; and wherein the composition is free of a mono-functionalized oligomer and has: (i) a first thermal curing stage wherein the acrylic copolymer is crosslinked with itself and the partially cured composition exhibits a tan δ value greater than 0.8 as measured at 20° C., and (ii) a second sequential radiation curing stage wherein the oligomer is crosslinked with itself and the fully cured composition exhibits a storage modulus value of at least 300,000 Pa at 20° C., a shear adhesion failure temperature of at least 425° F. (218.3° C.) at 1 Kg/in 2 (0.155 Kg/cm2), a heated shear value at 160° C. of greater than 10,000 minutes and a peel force value of at least 3.2 lb/in. 33. The composition as defined in claim 32 wherein the acrylic copolymer is crosslinked during the first curing stage by evaporation of a solvent. 34. The composition as defined in claim 32 wherein the oligomer is crosslinked during the second curing stage by exposure to light having a wavelength of at least 200 nm. 35. The composition as defined in claim 32 wherein the oligomer is crosslinked during the second curing stage by exposure to light having a wavelength of between 320 to 440 nm. 36. The composition as defined in claim 32 wherein the fully cured composition exhibits a tan delta value of less than 0.8 as measured at 20° C. after the second curing stage. 37. The composition as defined in claim 32 wherein the fully cured composition exhibits a room temperature shear adhesion value of least 500 hours at 5 lb/in2 (0.352 Kg/cm2) after the second curing stage. 38. The composition as defined in claim 32 wherein the photoinitiator is selected from the group consisting of acetophenone, aryl phosphineoxides, aryl sulfonium and aryl iodonium salts of hexafluorophophate, a mixture of benzyl/benzoin moieties, benzophenone, thioxanthone, and combinations thereof. 39. The composition as defined in claim 32 wherein the photoinitiator is an aryl phosphineoxide or aryl sulfonium or aryl iodonium salt of hexafluorophophate. 40. The composition as defined in claim 32 wherein the crosslinking agent is selected from the group consisting of aluminum(III) acetylacetonate (AlAcAc), chromium(III) acetylacetonate (CrAcAc), iron(III) acetylacetonate (FeAcAc), cobalt(II) acetylacetonate (CoAcAc), nickel(II) acetylacetonate (NiAcAc), manganese(III) acetylacetonate (MnAcAc), titanium(IV) acetylacetonate (TiAcAc), zinc(II) acetylacetonate (ZnAcAc), zirconium(IV) acetylacetonate (ZrAcAc), and combinations thereof. | C08F000246 ¦ C09J013306 | 2016-02-12 FPAY FEE PAYMENT + ¦ 2015-12-03 AS ASSIGNMENT MORGAN ADHESIVES COMPANY, LLC, OHIO TERMINATION AND RELEASE OF SECURITY INTEREST IN PATENTS AT REEL/FRAME NO. 034496/0740;ASSIGNOR:EVERGREEN HOLDINGS I, LLC, AS COLLATERAL AGENT;REEL/FRAME:037199/0963 2015-12-02 ¦ 2015-12-03 AS ASSIGNMENT MORGAN ADHESIVES COMPANY, LLC, OHIO TERMINATION AND RELEASE OF SECURITY INTEREST IN PATENTS (RECORDED 11/25/14 AT REEL/FRAME 034471/0063);ASSIGNOR:BANK OF AMERICA, N.A., AS COLLATERAL AGENT;REEL/FRAME:037199/0951 2015-12-02 ¦ 2015-12-02 AS ASSIGNMENT BANK OF AMERICA, N.A., AS AGENT, NEW YORK NOTICE OF GRANT OF SECURITY INTEREST IN PATENTS;ASSIGNOR:MORGAN ADHESIVES COMPANY, LLC;REEL/FRAME:037189/0971 2015-12-02 ¦ 2015-04-18 AS ASSIGNMENT MORGAN ADHESIVES COMPANY, LLC, OHIO CORRECTIVE ASSIGNMENT TO CORRECT THE ENTITY CONVERSION FROM OHIO TO DELAWARE LLC PREVIOUSLY RECORDED AT REEL: 034323 FRAME: 0565. ASSIGNOR(S) HEREBY CONFIRMS THE CHANGE OF NAME;ASSIGNOR:MORGAN ADHESIVES COMPANY, LLC;REEL/FRAME:035454/0437 2014-11-03 ¦ 2014-11-29 AS ASSIGNMENT EVERGREEN HOLDINGS I, LLC, AS COLLATERAL AGENT, CA GRANT OF SECURITY INTEREST IN UNITED STATES PATENTS;ASSIGNOR:MORGAN ADHESIVES COMPANY, LLC;REEL/FRAME:034496/0740 2014-11-07 ¦ 2014-11-25 AS ASSIGNMENT BANK OF AMERICA, N.A., AS COLLATERAL AGENT, ILLINO SECURITY AGREEMENT;ASSIGNOR:MORGAN ADHESIVES COMPANY;REEL/FRAME:034471/0063 2014-11-07 ¦ 2014-11-21 AS ASSIGNMENT MORGAN ADHESIVES COMPANY, LLC, OHIO ENTITY CONVERSION FROM DELAWARE TO OHIO LLC;ASSIGNOR:MORGAN ADHESIVES COMPANY, LLC;REEL/FRAME:034323/0565 2014-11-03 ¦ 2014-11-20 AS ASSIGNMENT MORGAN ADHESIVES COMPANY, LLC, OHIO CHANGE OF NAME;ASSIGNOR:MORGAN ADHESIVES COMPANY;REEL/FRAME:034392/0928 2014-11-03 ¦ 2012-11-13 CC CERTIFICATE OF CORRECTION ¦ 2009-08-03 AS ASSIGNMENT MORGAN ADHESIVES COMPANY, OHIO ASSIGNMENT OF ASSIGNORS INTEREST;ASSIGNORS:SMITH, TIMOTHY MICHAEL, MR.;MCMASTER, GARY ALLAN, MR.;REEL/FRAME:023040/0953 2009-07-30 | Adhesive composition comprises a crosslinkable acrylic copolymer, a multi-functionalized crosslinkable oligomer, and a photoinitiator which initiates polymerization of the oligomer and is present at 0.1-5 wt.% relative to the dry weight of the acrylic copolymer, where the composition is free of a mono-functionalized oligomer and has e.g. (i) a first curing stage where upon the composition exhibits a tan 5 value greater than 0.8 as measured at 20° C. | Used as adhesive composition. | The composition has improved resistance to deformation in a shear mode at an elevated temperature, i.e., a high shear adhesion failure temperature (SAFT) value, and ease of application which is reflected in a tan 5 value of greater than 0.8 as measured a room temperature. The composition possess excellent wet out characteristics after a first curing stage, and improved stiffness and temperature resistance after a second sequential curing stage.
CN1298552C | 2007-02-07 | Imaged article for outdoor usage e.g. signage for traffic control, has substrate comprising primed surface layer, and ink layer having actual average dry thickness greater than theoretical dry thickness | Imaged articles comprising a substrate having a primed surface ¦ Comprises is provided with base material on the primer surface of image product | 3M INNOVATIVE PROPERTIES CO,US | SANG W O ¦ RINEHART E M ¦ SEVERANCE R L ¦ LUDWIG B W ¦ KINNING D J ¦ LEE J L ¦ THEISSEN R F ¦ YLITALO C M | An imaged article has a substrate (14) comprising a primed surface layer having an average thickness (t 1 ), and an ink layer on the primed surface. The ink layer has an actual average dry thickness (t 3 ) which is greater than the theoretical dry thickness (t 2 ). INDEPENDENT CLAIMS are included for the following:signage comprising the article;commercial graphic film comprising the article; andmethod of printing a non-aqueous ink, which involves providing a substrate comprising a primed surface, and printing a non-aqueous ink on the primed surface. t 3 is greater than t 2 by an amount ranging from about 25% of t 1 to an amount equal to the sum of t 2 and t 1 . For signage and commercial graphic film (both claimed), and for other outdoor usage such as traffic control and for target surfaces such as automobile, trucks, airplanes, billboards, buildings, windows and floors. The imaged article contains a primer which improves the overall image quality by improving ink uptake, dot gain, color density and/or ink adhesion. The primer composition used is soluble at least in portion in the ink composition resulting in an increase in ink layer thickness which further improves the durability and/or day/night color balance. The dissolution of a base polymer of the primer in the solvent of the ink increases the viscosity of the ink, improving the ink uptake. This reduces the tendency of ink to run, particularly when printed in a vertical position. No ink running or bleeding is observed when the ink is evaluated. The increase in viscosity of the applied inkjet-ink also reduces overspreading of the ink dots. The incorporation of base polymer of the primer in the ink composition improves the outdoor durability which refers to the ability of the article to withstand temperature extremes, exposure to moisture ranging from dew to rainstorms, and color fast stability under sunlight's ultraviolet radiation. Preferred Materials: The substrate comprises a polymeric sheet material chosen from acrylic-containing film, poly(vinyl chloride)-containing film, poly(vinyl fluoride)-containing film, urethane-containing film, melamine-containing film, polyvinyl butyral-containing film, polyolefin-containing film, polyester-containing film and polycarbonate-containing film. The sheet material comprises a retroreflective viewing surface.Preferred Surface: The primed surface portion comprises a primer which exhibits at least 80% adhesion to the sheet, according to ASTM D 3359-95A. The primed surface comprises acrylic resin and/or vinyl resin. The primed surface portion comprises at least one colorant. The primed surface layer has a dry thickness of 0.1-50 microns. The primed surface portion comprises a cross-linked network, preferably poly(meth)acrylate, and silanol.Preferred Base Polymer: The primed surface layer comprises a base polymer having a solubility parameter of 7-10 (cal/cm 3 ) 1/2 , a weight average molecular weight (Mw) of 30000-400000 g/mol, preferably 100000 g/mol, and a glass transition temperature of 30-95°C, preferably 40-80°C. Preferred Property: The actual average dry thickness (t 3 ) is at least 0.5 microns, preferably at least 2 microns, greater than theoretical dry thickness (t 2 ).Preferred Layer: The ink layer exhibits an improvement in overall image quality in comparison to the same image ink jetted on the same substrate which is unprimed. The ink layer has a black color density of at least 1.5. The ink layer has an ink dot diameter of at least [(2) 1/2 ]/dpi, where dpi in the print resolution is dots/linear inch. The ink layer comprises an ink which exhibits at least 80% adhesion to the primed surface portion according to ASTM D 3359-95A. The ink layer comprises an ink-jetted image.Preferred Ink: The ink has a viscosity of 3-30 centipoise at the printhead temperature. The figure shows the representation of the cross-section image of an inkjet printer vinyl film substrate.14Substrate | The present invention relates to an imaged article comprising a substrate having a primed surface layer. The primed surface layer is comprised of a base polymer having a solubility parameter, molecular weight (Mw) and glass transition temperature within a specified range. The presence of the primer improves the overall image quality by improving at least one property including ink uptake, dot gain, color density and/or ink adhesion. Preferred primer compositions are soluble at least in part in the ink composition resulting in an increase in ink layer thickness that further improves the durability and/or day/night color balance. A variety of substrates may be primed including various sheeting for traffic control signage and commercial graphic films for advertising and promotional displays. This invention relates to a kind of image, it includes the upper part is provided with the surface layer of primer to base material. The surface layer of the primer comprises is provided with the solubility parameter, molecular weight (Mw) to a glass transition temperature in the appointed range of raw material polymer. Through the absorbing performance, the dot, colour density and/or ink adhesion properties, at least one of the primer in the whole image quality. Optimizing the primer composition at least partially component dissolved in ink composition, ink layer thickness, and improve the durability and/or day/night color balance. Can each have a base material comprising a sheet for traffic control mark and the advertising and promotional display the commercial image film as primer, the substrate comprises a truck bed. Cette invention concerne un article illustré comprenant un substrat pourvu d'une surface apprêtée. La couche de surface apprêtée est composée d'un polymère de base présentant un paramètre de solubilité, un poids moléculaire (Mw) et une température de transition vitreuse qui sont compris dans une gamme spécifiée. La présence de l'apprêt permet d'améliorer la qualité générale de l'image, car elle améliore au moins une propriété parmi lesquelles, l'absorption de l'encre, l'élargissement du point, la densité des couleurs et/ou l'adhérence de l'encre. Les compositions d'apprêt privilégiées sont solubles, au moins en partie, dans la composition d'encre, ce qui permet d'obtenir une meilleure épaisseur de la couche d'encre, laquelle, à son tour, améliore la durabilité et/ou l'équilibre des couleurs jour/nuit. Divers substrats peuvent être apprêtés, parmi lesquels, divers bâchages pour la signalisation servant à la régulation du trafic, et des films graphiques publicitaires destinés aux affichages publicitaires. | US2001896863A | 2001-06-29 | CN1298552C ¦ AT355182T ¦ AT425014T ¦ AT438515T ¦ AU2003303553A1 ¦ AU2003303553B2 ¦ BR200210488A ¦ BR200317070A ¦ BRPI0210488B1 ¦ BRPI0317070B1 ¦ CA2451733A1 ¦ CA2511551A1 ¦ CN100431848C ¦ CN100480053C ¦ CN100595075C ¦ CN1547528A ¦ CN1729104A ¦ CN1911676A ¦ CN1911677A ¦ DE60231501D1 ¦ DE60233273D1 ¦ DE60312218D1 ¦ DE60312218T2 ¦ EP1404527A1 ¦ EP1404527B1 ¦ EP1575784A1 ¦ EP1575784B1 ¦ EP1757462A2 ¦ EP1757462A3 ¦ EP1757462B1 ¦ JP04546079B2 ¦ JP2004533945A ¦ JP2006511379A ¦ JP2010047015A ¦ KR1067129B1 ¦ KR2004011563A ¦ KR2005084459A ¦ KR904136B1 ¦ US20030054139A1 ¦ US20030224128A1 ¦ US20030224150A1 ¦ US20040258856A1 ¦ US20050166783A1 ¦ US6846075B2 ¦ US6881458B2 ¦ US6896944B2 ¦ US7025453B2 ¦ WO2003002353A1 ¦ WO2004060687A1 | WO2003002353A1 ¦ US20030054139A1 ¦ EP1404527A1 ¦ KR2004011563A ¦ BR200210488A ¦ AU2002312305A1 ¦ JP2004533945A ¦ CN1547528A ¦ US6896944B2 ¦ EP1757462A2 ¦ AU2002312305B2 ¦ CN1911676A ¦ CN1911677A ¦ CN1298552C ¦ EP1404527B1 ¦ DE60231501D1 ¦ KR904136B1 ¦ EP1757462B1 ¦ DE60233273D1 ¦ CN100480053C ¦ CN100595075C ¦ JP04546079B2 ¦ BRPI0210488B1 | What is Claimed is: 1. An imaged article comprising: a) a substrate comprising a primed surface layer having an average thickness of ; b) an ink layer on said primed surface, said ink layer having a theoretical dry thickness of t and an actual average dry thickness of t3; wherein t3 is greater than t . 2. The article of claim 1 wherein t3 is greater than t by an amount ranging from about 25% of ti to an amount about equal to the sum of t2 and tj. 3. The article of claim 1 wherein t3 is greater than t by an amount of at least 50% of 4. The article of claim 1 wherein the ink layer comprises an ink-jetted image. 5. The article of claim 1 wherein t3 is at least about 0.5 microns greater than t2. 6. The article of claim 1 wherein t3 is at least about 1.0 micron greater than t . 7. The article of claim 1 wherein t is at least about 2.0 microns greater than t2. 8. The article of claim 1 wherein the substrate comprises a polymeric sheet material. 9. The article of claim 8 wherein the polymeric sheet material is at least one of an acrylic-containing film, a poly( vinyl chloride)-containing film, a poly( vinyl fluoride)- containing film, a urethane-containing film, a melamine-containing film, a polyvinyl butyral-containing film, a polyolefin-containing film, a polyester-containing film and a polycarbonate-containing film. 10. The article of claim 8 wherein the sheet comprises a retroreflective viewing surface. 11. The article of claim 1 wherein the ink layer exhibits an improvement in overall image quality in comparison to the same image ink jetted on the same substrate, said substrate being unprimed. 12. The article of claim 1 wherein the ink layer has a black color density of at least about 1.5. 13. The article of claim 4 wherein the ink layer has an ink dot diameter of at least [(2)1/2]/dpi wherein dpi in the print resolution is dots per linear inch. 14. The article of claim 1 wherein the ink layer comprises an ink that exhibits at least about 80% adhesion to the primed surface portion according to ASTM D 3359-95A. 15. The article of claim 1 wherein the primed surface portion comprises a primer that exhibits at least about 80% adhesion to the sheet according to ASTM D 3359-95A. 16. The article of claim 1 wherein the primed surface comprises at least one of an acrylic resin, vinyl resin or mixture thereof. 17. The article of claim 1 wherein the primed surface portion comprises at least one colorant. 18. Signage comprising the article of claim 1. 19. Commercial graphic film comprising the article of claim 1. 20. A method of printing a non-aqueous ink comprising: a) providing a substrate comprising a primed surface of thickness ti; b) printing a non-aqueous ink on said primed surface, said ink having a theoretical dry thickness t2 and an actual dry thickness t3; wherein t3 is greater than t2 by an amount ranging from about 25% oft] to an amount about equal to the sum of t2 and ti. 21. A method of printing a non-aqueous piezo ink comprising: a) providing a substrate comprising a primed surface, said primed surface having a solubility parameter of b) printing a solvent-based piezo ink having a solubility parameter of s2 on said primed surface; wherein the absolute value of the difference between si and s2 is less than about 1.5 (cal/cm3)1/2. 22. The method of claim 21 wherein the ink has a viscosity from about 3 centipoise to about 30 centipoise at the printhead temperature. 23. A method of printing comprising: a) providing a substrate comprising a primed surface layer said primed surface layer comprising a base polymer having: i) a solubility parameter ranging from about 7 to about 10 (cal/cm3)1 2; ii) a weight average molecular weight (Mw) ranging from about 30,000 g/mole to about 400,000 g/mole; and iii) a Tg ranging from about 30 to about 95°C; b) ink jet printing a solvent-based piezo ink composition on said primed surface forming an ink layer. 24. The method of claim 23 wherein the Mw of the base polymer is greater than about 60,000 g/mole. 25. The method of claim 23 wherein the Mw of the base polymer is greater than about 100,000 g/mole. 26. The method of claim 23 wherein the Tg of the base polymer ranges from about 40°C to about 80°C. 27. The method of claim 23 wherein the primed surface layer has a dry thickness ranging from about 0.1 to about 50 microns. 28. The method of claim 23 wherein the substrate comprises a polymeric sheet material. 29. The method of claim 28 wherein the polymeric sheet material is at least one of an acrylic-containing film, a poly(vinyl chloride)-containing film, a poly(vinyl fluoride)- containing film, a urethane-containing film, a melamine-containing film, a polyvinyl butyral -containing film, a polyolefin-containing film, a polyester-containing film and a polycarbonate-containing film. 30. The method of claim 28 wherein the sheet comprises a retroreflective viewing surface. 31. The method of claim 23 wherein the ink layer exhibits an improvement in overall image quality in comparison to the same image ink jetted on the same substrate, said substrate being unprimed. 32. The method of claim 23 wherein the ink layer has a black color density of at least about 1.5. 33. The method of claim 23 wherein the ink layer has an ink dot diameter of at least 1 /9 [(2) ]/dpi wherein dpi is the print resolution in- dots per linear inch. 34. The method of claim 23 wherein the ink layer comprises an ink that exhibits at least about 80% adhesion to the primed surface portion according to ASTM D 3359-95A. 35. The method of claim 23 wherein the primed surface portion comprises a primer that exhibits at least about 80% adhesion to the sheet according to ASTM D 3359-95A. 36. The method of claim 23 wherein the primed surface layer comprises at least one of an acrylic resin, vinyl resin or mixture thereof. 37. The method of claim 23 wherein the primed surface portion comprises a crosslinked network. 38. The method of claim 37 wherein the primed surface portion comprises poly(meth)acrylate. 39. The method of claim 38 wherein the primed surface portion further comprises silanol. 40. The article of claim 1 further comprising a barrier layer disposed between said substrate and said primed surface layer. 41. The method of claim 20 further comprising providing a barrier layer between said substrate and primed surface. 42. The method of claim 21 further comprising providing a barrier layer between said substrate and primed surface. 43. The method of claim 23 further comprising providing a barrier layer between said substrate and primed surface layer. 44. The article of claim 40 wherein the barrier layer comprises a polyurethane, an acrylic, or mixture thereof. 1. A kind of image product, comprising the following steps: a) base material, comprising an average thickness of t1 on the surface layer of primer on the surface layer of the priming of the ink layer, wherein the characteristic is that the surface layer of the primer at least partially soluble in the solvent in the ink material polymer, the theoretical dry thickness of component of the printing ink layer is t2, the actual average dry thickness of t3, and t3 is greater than t2. 2. The article according to claim 1, claim, wherein t3 is greater than t2, the amount of baclofen is approximately t1 to 25% to t2 and t1. 3. The article according to claim 1, claim wherein t3 is greater than t2, the amount of baclofen is approximately t1 to 50%. 4. The article according to claim 1, claim, wherein said ink layer is ink-jet image. 5. The article according to claim 1, claim t3, wherein the specific surface area of at least about t2 0.5 microns. 6. The article according to claim 1, claim t3, wherein the specific surface area of at least about t2 1.0 microns. 7. The article according to claim 1, claim t3, wherein the specific surface area of at least about t2 2.0 microns. 8. The article according to claim 1, claim the character is that, the base material is a polymer sheet. 9. The article according to claim 8, claim, wherein said polymer sheet is the acrylic film, poly (vinyl chloride), poly (vinyl fluoride), membrane containing carbamate, membrane containing melamine, membrane containing polyvinyl butyral film is polyolefin film, polyester and at least one kind of polycarbonate film. 10. The article according to claim 8, claim wherein the sheet is a retro-reflection observation surface. 11. The article according to claim 1, claim wherein, black color density of the ink layer is at least about 1.5. 12. Product according to claim 4, the character is that, the layer of electrically conductive ink dot diameter at least as [(2) 1 2] /dpi, wherein dpi is printing resolution per inch ink point on the straight line. 13. The article according to claim 1, claim, wherein said ink layer comprises an ink according to ASTM D3359-95A and the surface layer of the upper that the mentioned surface part painted priming adhesiveness at least about 80%. 14. The article according to claim 1, claim wherein, the characteristic is that the surface layer paint comprises according to ASTM D 3359-95A and the adhesiveness is at least about as primer of SEQ ID NO: 80%. 15. The article according to claim 1, claim wherein, the characteristic is that the surface layer paint comprises acrylic resin, ethylene resin or the mixture of at least $num. 16. The article according to claim 1, claim wherein, the characteristic is that the surface layer of the primer comprises at least one kind of colorant. 17. one kind of mark, according to any one of claims 1 according to the product. 18. A kind of commercial image film comprising a composition according to claim 1, wherein the product. 19. A kind of printing aqueous ink, wherein the method comprises the following steps: a) providing a base material, the base material has the thickness of t1 is on the surface of paint) aqueous printing ink to the surface of the priming, wherein the characteristic is that the surface layer of the primer at least partially soluble in the solvent in the ink material polymer, the theoretical dry thickness of the printing ink is t2, the actual dry thickness is t3, and t3 is greater than t2, the amount of baclofen is approximately t1 to 25% to t2 and t1. 20. The article according to claim 1, claim wherein, further comprising providing a barrier layer between the base material and the surface layer of the priming. 21. The method according to claim 19, claim, wherein the method further comprises the base material and the upper surface of a bottom barrier layer. 22. The article according to claim 20, claim, wherein the barrier layer comprises polyurethane, acrylic acid derivative or their mixture. | B41J000201 ¦ B41M000500 ¦ B41M000550 ¦ B41M000552 ¦ B44F000102 ¦ B44F000104 ¦ C09D000500 ¦ C09D013300 ¦ C09D013306 ¦ C09D015700 ¦ C09D018306 ¦ G09F000700 ¦ G09F001316 ¦ G09F001700 | 2007-02-07 C14 GRANT OF PATENT OR UTILITY MODEL + ¦ 2005-01-26 C10 ENTRY INTO SUBSTANTIVE EXAMINATION ¦ 2004-11-17 C06 PUBLICATION + | An imaged article has a substrate (14) comprising a primed surface layer having an average thickness (t 1 ), and an ink layer on the primed surface. The ink layer has an actual average dry thickness (t 3 ) which is greater than the theoretical dry thickness (t 2 ). | For signage and commercial graphic film (both claimed), and for other outdoor usage such as traffic control and for target surfaces such as automobile, trucks, airplanes, billboards, buildings, windows and floors. | The imaged article contains a primer which improves the overall image quality by improving ink uptake, dot gain, color density and/or ink adhesion. The primer composition used is soluble at least in portion in the ink composition resulting in an increase in ink layer thickness which further improves the durability and/or day/night color balance. The dissolution of a base polymer of the primer in the solvent of the ink increases the viscosity of the ink, improving the ink uptake. This reduces the tendency of ink to run, particularly when printed in a vertical position. No ink running or bleeding is observed when the ink is evaluated. The increase in viscosity of the applied inkjet-ink also reduces overspreading of the ink dots. The incorporation of base polymer of the primer in the ink composition improves the outdoor durability which refers to the ability of the article to withstand temperature extremes, exposure to moisture ranging from dew to rainstorms, and color fast stability under sunlight's ultraviolet radiation.
US5712339A | 1998-01-27 | Aq. polymer dispersion useful for binder components of coatings contg. polymer particles comprising two differing polymers with multifunctional material, useful for paint for high blocking resistance | Aqueous polymer dispersions | Sartomer Company,Exton,PA,US | Guerin, Patrick ¦ Sutton, Paul ¦ Reynolds, Emmanuelle ¦ Cossar, Philip | An aq. polymer dispersion comprises:(i) polymer particles formed from polymers with a multifunctional material, the polymer particles of the dispersion having a min. film-forming temp. below 60 ° C and formed of 2 different polymers comprising:(A) 5-65% wt. polymer having a Tga of up to 10 ° C; and(B) 5-65% wt. polymer having a Tgb of at least 25 ° C; and(C) multifunctional material comprising 5-70% wt. of the total polymer system.Also claimed is a paint comprising the above compsn.PREFERRED DISPERSION - Polymer A has a Tga of (-70)-10 ((-35)-5) °C.Polymer B has a Tgb of 25-150 (60-130) °C.Compsn. also opt. contains up to 5% wt. an initiator system to render the compsn. heat or radiation-curable. USEDispersions are suitable for binder components of curable aq. surface coating compsns., e.g. paint, varnish, lacquer and ink (esp. overprint varnishes) for application to e.g. plastics, concrete, wood or paper. ADVANTAGEFilms have high blocking resistance, chemical resistance and cracking resistance. | An aqueous polymer dispersion containing polymer particles formed of at least two polymers, the polymer particles of the dispersion having a minimum film-forming temperature below 60° C. and being formed of two different polymers namely polymer A having a glass transition temperature (T.sub.gA) of not more than 10° C., and forming from 5 to 65% by weight of the total polymer; and polymer B having a glass transition temperature (T.sub.gB) of more than 25° C., and forming from 5 to 65% by weight of the total polymer; together with a multifunctional material (C) present in an amount of from 5 to 70% by weight of the total polymer system. An aqueous polymer dispersion containing polymer particles formed of at least two polymers, the polymer particles of the dispersion having a minimum film-forming temperature below 60 DEG C. and being formed of two different polymers namely polymer A having a glass transition temperature (TgA) of not more than 10 DEG C., and forming from 5 to 65% by weight of the total polymer; and polymer B having a glass transition temperature (TgB) of more than 25 DEG C., and forming from 5 to 65% by weight of the total polymer; together with a multifunctional material (C) present in an amount of from 5 to 70% by weight of the total polymer system. | GB19957078A | 1995-04-05 | US5712339A ¦ AT199926T ¦ DE69612129D1 ¦ DE69612129T2 ¦ DE69612129T3 ¦ EP736573A2 ¦ EP736573A3 ¦ EP736573B1 ¦ EP736573B2 ¦ ES2157408T3 ¦ ES2157408T5 ¦ GB199507078D0 ¦ GB2300193A ¦ GB2300193B ¦ PT736573E | EP736573A2 ¦ GB2300193A ¦ US5712339A ¦ GB2300193B ¦ EP736573B1 ¦ DE69612129D1 ¦ ES2157408T3 ¦ EP736573B2 ¦ ES2157408T5 | We claim: 1. An aqueous polymer dispersion containing polymer particles formed of at least two polymers, the polymer particles of the dispersion having a minimum film-forming temperature below 60° C. and being formed of two different polymers, each prepared by polymerization of at least one ethylenically unsaturated monomer, namely polymer A having a glass transition temperature (TgA) of not more than 10° C., and forming from 5 to 65% by weight of the total polymer; and polymer B having a glass transition temperature (TgB) of more than 25° C., and forming from 5 to 65% by weight of the total polymer; together with a multifunctional material (C) present in an amount of from 5 to 70% by weight of the total polymer system, said multifunctional material having at least two ethylenically unsaturated groups. 2. An aqueous polymer dispersion as claimed in claim 1, wherein polymer A has a glass transition temperature from -70° to 10° C., and polymer B has a glass transition temperature from 25° to 150° C. 3. An aqueous polymer dispersion as claimed in claim 2, wherein polymer A has a glass transition temperature from -35° to 5° C., and polymer B has a glass transition temperature from 60° to 130° C. 4. An aqueous polymer dispersion as claimed in anyone of claims 1 to 3, also containing up to 5% by weight, based on the weight of the total polymer system, of an initiator system to render the composition heat or radiation-curable. 5. An aqueous polymer dispersion according to claim 1 wherein the multifunctional material (C) is selected from the group consisting of epoxy (meth)acrylates, urethane (meth)acrylates, multi-functional (meth)acrylates, and amine (meth)acrylate adducts. 6. An aqueous polymer dispersion according to claim 1 wherein the multifunctional material (C) is the reaction product of (meth)acrylic acid with an epoxy (glycidyl) functional component selected from the group consisting of aliphatic and aromatic containing epoxy resins, epoxidized oils, and acrylic polymers containing pendant epoxy groups. 7. An aqueous polymer dispersion according to claim 1 wherein the multifunctional material (C) is selected from the group consisting of reaction products of an isocyanate containing component and a hydroxyl containing component which is unsaturated wherein said isocyanate containing component is selected from hexamethylene diisocyanate, isophorone diisocyanate, isocyanate-functional acrylic polymers, and isocyanate-functional polyurethanes. 8. An aqueous polymer dispersion according to claim 1 wherein the multifunctional material (C) is selected from the group consisting of reaction products of an isocyanate containing component and a hydroxyethyl (meth)acrylate, ethoxylated hydroxyethyl (meth)acrylate, propoxylated hydroxyethyl (meth)acrylate and reaction product of hydroxyethyl (meth)acrylate and caprolactone. 9. An aqueous polymer dispersion according to claim 4 wherein said initiator system comprises a photoinitiator from about 0.1 to about 5% by weight based on total non-volatile components. 10. An aqueous polymer dispersion according to claim 4 wherein said initiator system comprises a thermal initiator from about 0.5 to about 2% by weight based on total non-volatiles. 11. An aqueous polymer dispersion according to claim 1 containing an auto-oxidation cure catalyst. 12. A paint comprising a composition as claimed in any one of claims 1, 2, 3, 5, 6, 7, 8, 9, 10, or 11. | C08L003304 ¦ C08L005700 ¦ C09D000406 ¦ C09D013304 ¦ C09D015100 ¦ C09D015700 | 2010-01-04 AS ASSIGNMENT CRAY VALLEY S.A., FRANCE ASSIGNMENT OF ASSIGNORS INTEREST;ASSIGNOR:CRAY VALLEY LTD;REEL/FRAME:023720/0783 2009-12-07 ¦ 2009-06-24 FPAY FEE PAYMENT + ¦ 2005-06-28 FPAY FEE PAYMENT + ¦ 2001-07-12 FPAY FEE PAYMENT + ¦ 1996-07-01 AS ASSIGNMENT CRAY VALLEY, LTD, UNITED KINGDOM ASSIGNMENT OF ASSIGNORS INTEREST;ASSIGNORS:GUERIN, PATRICK;SUTTON, PAUL;REYNOLDS, EMMANUELLE;AND OTHERS;REEL/FRAME:008154/0183;SIGNING DATES FROM 19960610 TO 19960614 | An aq. polymer dispersion comprises:(i) polymer particles formed from polymers with a multifunctional material, the polymer particles of the dispersion having a min. film-forming temp. below 60 ° C and formed of 2 different polymers comprising:(A) 5-65% wt. polymer having a Tga of up to 10 ° C; and(B) 5-65% wt. polymer having a Tgb of at least 25 ° C; and(C) multifunctional material comprising 5-70% wt. of the total polymer system.Also claimed is a paint comprising the above compsn.PREFERRED DISPERSION - Polymer A has a Tga of (-70)-10 ((-35)-5) °C.Polymer B has a Tgb of 25-150 (60-130) °C.Compsn. also opt. contains up to 5% wt. an initiator system to render the compsn. heat or radiation-curable. | USE Dispersions are suitable for binder components of curable aq. surface coating compsns., e.g. paint, varnish, lacquer and ink (esp. overprint varnishes) for application to e.g. plastics, concrete, wood or paper. | ADVANTAGE Films have high blocking resistance, chemical resistance and cracking resistance.
US20160208132A1 | 2016-07-21 | Actinic energy radiation-curable acrylic silicone resin composition for manufacture of coated article, contains vinyl base polymer, hydrolytic condensate, vinyl polymerizable monomer, photopolymerization initiator, and solvent | ACTINIC ENERGY RADIATION-CURABLE ACRYLIC SILICONE RESIN COMPOSITION AND COATED ARTICLE | Shin-Etsu Chemical Co. Ltd.,Tokyo,JP ¦ Shin-Etsu Chemical Co. Ltd.,Tokyo,JP | MASUDA, Kohei ¦ HIGUCHI, Koichi | An actinic energy radiation-curable acrylic silicone resin composition comprises (i) 100 pts. wt. vinyl base polymer (I), (ii) 100-400 pts. wt. hydrolytic condensate, (iii) 10-100 pts. wt. core/shell type tetragonal titanium oxide solid-solution microparticles, (iv) 5-50 pts. wt. polycarbonate and/or polyester-based urethane-modified vinyl polymer free of alkoxysilyl, (v) 200-1000 pts. wt. vinyl polymerizable monomer free of alkoxysilyl, (vi) photopolymerization initiator, and (vii) solvent. The core has a volume basis 50% cumulative distribution diameter of 30 nm. An actinic energy radiation-curable acrylic silicone resin composition comprises (i) 100 pts. wt. vinyl base polymer of formula: poly-[(A')a -co-(B')b -co-(C')c ] (I), (ii) 100-400 pts. wt. hydrolytic condensate obtained from (co)hydrolytic condensation of at least one chosen from alkoxysilanes and partial hydrolyzates, (iii) 10-100 pts. wt. core/shell type tetragonal titanium oxide solid-solution microparticles comprising a core of tetragonal titanium oxide containing tin and manganese incorporated in solid solution and a shell of silicon oxide around the core, (iv) 5-50 pts. wt. polycarbonate and/or polyester-based urethane-modified vinyl polymer free of alkoxysilyl, (v) 200-1000 pts. wt. vinyl polymerizable monomer free of alkoxysilyl, (vi) photopolymerization initiator, and (vii) solvent. The core has a volume basis 50% cumulative distribution diameter of 30 nm. The core/shell type microparticles have a volume basis 50% cumulative distribution diameter of 50 nm, measured by the dynamic light scattering method. The molar ratio of titanium to tin and titanium to manganese in the solid-solution is 10:1-1000:1. The alkoxysilanes is of formula: R1m R2n Si(OR3 )q-m-n (II).A'vinyl base monomer having alkoxysilyl group;B'UV-absorbing vinyl base monomer;C'other monomer copolymerizable with the vinyl base monomers A' and B';-co-random copolymer;a1-50 wt.%;b5-40 wt.%;c100-(monomer A' content)-(monomer B' content) wt.%;R1 ,R2H or 1-20C hydrocarbyl (optionally substituted with vinyl polymerizable group);R31-3C alkyl;m,n0 or 1;andm+n0-2.INDEPENDENT CLAIMS are included for the following:preparation of acrylic silicone resin composition, which involves feeding a dispersion of component (iii) and/or (viii) to a system containing the alkoxysilane (II) and/or partial hydrolyzate, effecting (co)hydrolytic condensation in the system to obtain hydrolytic condensate as a composite product of component (ii) with component (iii) and/or (viii), and mixing the obtained product with the remaining components of the composition;coated article, which comprises organic resin substrate and an acrylic silicone resin composition which is directly coated and cured onto at least one surface of the substrate, or which is coated and cured onto at least one surface of the substrate via another organic resin layer; andmanufacture of a coated article, which involves coating at least one surface of a substrate with an acrylic silicone resin composition to form a wet coated article, heat treating the wet coated article, and irradiating the heat treated article with actinic-energy radiation to cure the composition to form the coated article. Actinic energy radiation-curable acrylic silicone resin composition is used for manufacture of coated article (all claimed) for forming weather resistant laminate. Uses include but are not limited to automotive headlamp covers, protective film on outdoor displays, building material for carports and sunroofs, motorcycle windshields, bullet-train windows, and construction heavy machine windows, automotive glazing, chemical vapor deposition primers, protective film on light-collecting mirrors for solar panels. The coated article containing actinic energy radiation-curable acrylic silicone resin composition exhibits excellent weather resistance, impact mar resistance and adhesion to organic substrate, improved transparency, and maintains esthetic appearance even after UV exposure. Preferred Composition: The vinyl base monomer (B') carries a UV absorbing group preferably chosen from benzotriazole, benzophenone, resorcinol and triazine. The UV-absorbing vinyl base monomer (B') constituting the vinyl base polymer (i) is a benzotriazole compound of formula (V) or a benzophenone compound of formula (VI).XH or chloro;R11H, methyl or 4-8C tert-alkyl;R122-10C alkylene;R13H or methyl;q0 or 1;R142-10C alkylene;R15H or hydroxy;andR16H, hydroxy, or 1-6C alkoxy.Preferred Composition: The acrylic silicone resin composition further comprises (viii) microparticles of at least one inorganic oxide chosen from silicon oxide, cerium oxide and zinc oxide, (ix) a UV absorber and/or UV stabilizer. The vinyl base monomer (C') is chosen from (meth)acrylic monomers having a cyclic hindered amine structure, (meth)acrylates, (meth)acrylonitriles, (meth)acrylamides, alkyl vinyl ethers, alkyl vinyl esters, and styrene. The hydrolytic condensate (ii) is obtained from co-hydrolytic condensation of a mixture of alkoxysilane (II) and/or partial hydrolyzate, and a silyl-modified benzophenone compound of formula (III) and/or partial hydrolyzate. The vinyl polymer (iv) is a vinyl based polymer having as side chain a polycarbonate or polyester-based urethane, obtained from reaction of aliphatic polycarbonate diol or aliphatic polyester diol with aromatic diisocyanate. The vinyl monomer (v) is chosen from (meth)acrylic esters of (meth)acrylic acid with alcohols, preferably polyhydric alcohols. The acrylic silicone resin composition comprises 5-70 wt.% solvent. The organic resin substrate is polycarbonate.A1 -A10H, hydroxy, 1-5C alkyl or group of formula (IV);R17 ,R181-5C alkyl;r1-5;ands0-2.Preferred Property: The microparticles have a volume basis 50% cumulative distribution diameter of 100 nm, measured by dynamic light scattering method. | An acrylic silicone resin composition is curable with actinic energy radiation, comprising (i) a vinyl base polymer composed of a vinyl base monomer having an alkoxysilyl group, a UV-absorbing vinyl base monomer, and a copolymerizable monomer, (ii) a hydrolytic condensate of an alkoxysilane, (iii) core/shell type tetragonal titanium oxide solid-solution microparticles, (iv) a polycarbonate and/or polyester-based urethane-modified vinyl polymer, (v) a vinyl polymerizable monomer free of alkoxysilyl, (vi) an initiator, and (vii) a solvent. | JP20157595A | 2015-01-19 | US20160208132A1 ¦ CN105802487A ¦ EP3045506A1 ¦ JP2016132713A | EP3045506A1 ¦ JP2016132713A ¦ US20160208132A1 ¦ CN105802487A | 1. An actinic energy radiation-curable acrylic silicone resin composition comprising (i) a vinyl base polymer having the general formula (I): poly-[(A) a-co-(B)b-co-(C)c] (I) wherein A, B and C are each independently a vinyl base monomer unit, the bracket and -co- indicate a random copolymer, a, b and c are indicative of a molar fraction, A is a vinyl base monomer having an alkoxysilyl group, a is such a number that monomer A accounts for 1 to 50% by weight of the entire polymer, B is a UV-absorbing vinyl base monomer, b is such a number that monomer B accounts for 5 to 40% by weight of the entire polymer, C is another monomer copolymerizable with the vinyl base monomers, c is such a number that monomer C accounts for {100-(monomer A content)-(monomer B content)} % by weight of the entire polymer, (ii) a hydrolytic condensate obtained from (co)hydrolytic condensation of at least one selected from an alkoxysilane and a partial hydrolyzate thereof, the alkoxysilane having the general formula (II): R 1mR2nSi(OR3)4-m-n (II) wherein R 1 and R2 are each independently hydrogen or a monovalent C1-C20 hydrocarbon group which may be unsubstituted or have a vinyl polymerizable group, two or more groups of R1 and R2 may bond together, R3 is C1-C3 alkyl, m and n each are 0 or 1, m+n is 0, 1 or 2, (iii) core/shell type tetragonal titanium oxide solid-solution microparticles each consisting of a core of tetragonal titanium oxide having tin and manganese incorporated in solid solution and a shell of silicon oxide around the core, wherein the cores have a volume basis 50% cumulative distribution diameter of up to 30 nm, the core/shell type microparticles have a volume basis 50% cumulative distribution diameter of up to 50 nm, as measured by the dynamic light scattering method, the amount of tin incorporated in solid solution is to provide a molar ratio of titanium to tin (Ti/Sn) of 10/1 to 1,000/1, and the amount of manganese incorporated in solid solution is to provide a molar ratio of titanium to manganese (Ti/Mn) of 10/1 to 1,000/1, (iv) a polycarbonate and/or polyester-based urethane-modified vinyl polymer excluding component (i), (v) a vinyl polymerizable monomer free of alkoxysilyl, which does not form a polymer and/or condensate prior to irradiation of actinic energy radiation and does not correspond to components (i) and (ii), (vi) a photopolymerization initiator, and (vii) a solvent, said composition comprising 100 parts by weight of component (i), 100 to 400 parts by weight of component (ii), 10 to 100 parts by weight of component (iii), 5 to 50 parts by weight of component (iv), and 200 to 1,000 parts by weight of component (v). 2. The acrylic silicone resin composition of claim 1, further comprising (viii) microparticles of at least one inorganic oxide selected from the group consisting of silicon oxide, cerium oxide and zinc oxide. 3. The acrylic silicone resin composition of claim 2 wherein the microparticles of inorganic oxide (viii) have a volume basis 50% cumulative distribution diameter of up to 100 nm, as measured by the dynamic light scattering method. 4. The acrylic silicone resin composition of claim 1, further comprising (ix) a UV absorber and/or UV stabilizer. 5. The acrylic silicone resin composition of claim 1 wherein the UV-absorbing vinyl base monomer B constituting the vinyl base polymer (i) is a benzotriazole compound having the general formula (III): wherein X is hydrogen or chlorine, R 11 is hydrogen, methyl or C4-C8 tertiary alkyl, R12 is straight or branched C2-C10 alkylene, R13 is hydrogen or methyl, and q is 0 or 1, or a benzophenone compound having the general formula (IV): wherein R 13 is as defined above, R14 is a substituted or unsubstituted, straight or branched C2-C10 alkylene, R15 is hydrogen or hydroxyl, and R16 is hydrogen, hydroxyl, or C1-C6 alkoxy. 6. The acrylic silicone resin composition of claim 1 wherein the hydrolytic condensate (ii) is obtained from cohydrolytic condensation of a mixture of the alkoxysilane having formula (II) and/or the partial hydrolyzate thereof, and a silyl-modified benzophenone compound having the general formula (V) and/or a partial hydrolyzate thereof, wherein A 1 to A10 are each independently hydrogen, hydroxyl, C1-C5 alkyl or a group of the formula (VI), at least one hydroxyl group and at least one group of formula (VI) being included in formula (V), wherein R 17 and R18 are each independently C1-C5 alkyl, r is an integer of 1 to 5, and s is an integer of 0 to 2. 7. The acrylic silicone resin composition of claim 1 wherein the solvent (vii) is present in such an amount as to adjust the acrylic silicone resin composition to a solids concentration of 5 to 70% by weight. 8. A method for preparing the acrylic silicone resin composition of claim 1, comprising: feeding a dispersion of component (iii) and/or (viii) to a system containing the alkoxysilane having formula (II) and/or the partial hydrolyzate thereof, effecting (co)hydrolytic condensation in the system, whereby the hydrolytic condensate as component (ii) is obtained as a composite product of component (ii) with component (iii) and/or (viii), and mixing the product with the remaining components. 9. A coated article comprising an organic resin substrate and the acrylic silicone resin composition of claim 1 which is directly coated and cured onto at least one surface of the substrate. 10. A coated article comprising an organic resin substrate and the acrylic silicone resin composition of claim 1 which is coated and cured onto at least one surface of the substrate via another organic resin layer. 11. The coated article of claim 9 wherein the organic resin substrate is polycarbonate. 12. A method for manufacturing the coated article of claim 9, comprising: (a) coating at least one surface of the substrate with the acrylic silicone resin composition to form a wet coated article, (b) heat treating the wet coated article, and (c) irradiating the heat treated article with actinic-energy radiation to cure the composition to form the coated article. | C09D013502 | 2016-01-14 AS ASSIGNMENT SHIN-ETSU CHEMICAL CO., LTD., JAPAN ASSIGNMENT OF ASSIGNORS INTEREST;ASSIGNORS:MASUDA, KOHEI;HIGUCHI, KOICHI;REEL/FRAME:037493/0458 2015-12-09 | An actinic energy radiation-curable acrylic silicone resin composition comprises (i) 100 pts. wt. vinyl base polymer (I), (ii) 100-400 pts. wt. hydrolytic condensate, (iii) 10-100 pts. wt. core/shell type tetragonal titanium oxide solid-solution microparticles, (iv) 5-50 pts. wt. polycarbonate and/or polyester-based urethane-modified vinyl polymer free of alkoxysilyl, (v) 200-1000 pts. wt. vinyl polymerizable monomer free of alkoxysilyl, (vi) photopolymerization initiator, and (vii) solvent. The core has a volume basis 50% cumulative distribution diameter of 30 nm. | Actinic energy radiation-curable acrylic silicone resin composition is used for manufacture of coated article (all claimed) for forming weather resistant laminate. Uses include but are not limited to automotive headlamp covers, protective film on outdoor displays, building material for carports and sunroofs, motorcycle windshields, bullet-train windows, and construction heavy machine windows, automotive glazing, chemical vapor deposition primers, protective film on light-collecting mirrors for solar panels. | The coated article containing actinic energy radiation-curable acrylic silicone resin composition exhibits excellent weather resistance, impact mar resistance and adhesion to organic substrate, improved transparency, and maintains esthetic appearance even after UV exposure.
JP2015114588A | 2015-06-22 | Resin composition used for forming light-scattering layer, comprises light-scattering particles, inorganic oxide fine particles having short axis of primary particle diameter of preset range, and polyester dispersing agent | RESIN COMPOSITION FOR LIGHT-SCATTERING LAYER, LIGHT-SCATTERING LAYER, AND ORGANIC ELECTROLUMINESCENCE DEVICE ¦ 光散乱層用樹脂組成物、光散乱層、および有機エレクトロルミネッセンス装置 ¦ The resin composition for light-scattering layers, a light-scattering layer, and an organic electroluminescent apparatus | TOYO INK SC HOLDINGS CO LTD | HIRANO AKIRA ¦ IWATA KAN ¦ CHIBA TAKEHIRO | A resin composition comprises light-scattering particles (E) having average primary particle diameter of 200-800 nm, inorganic oxide fine particles (F) having short axis of primary particle diameter of 5-60 nm, and polyester dispersing agent (D). INDEPENDENT CLAIMS are included for the following:light-scattering layer, which is formed using resin composition; andorganic electroluminescent apparatus (1), which is obtained by sequentially laminating light-scattering layer (12), electrode (e1) having translucency, organic layer (14) containing light emitting layer, and electrode (e2) having light reflectivity, on a translucent substrate (11). Resin composition is used for forming light-scattering layer of organic electroluminescent apparatus e.g. illuminating device and display apparatus (all claimed). The light-scattering layer obtained using the resin composition has excellent extraction efficiency, transmittance, and uniformity. The organic electroluminescent apparatus using the light-scattering layer has suppressed generation of dark spot and short circuit, and excellent durability. Preferred Composition: The inorganic oxide fine particles (F) contain titanium oxide.Preferred Composition: The ethylenically unsaturated monomer (c) is of formula: H2 C(-R31 )-C(=O)-O-R32 (III).R321-20C linear, branched or cyclic alkyl, 1-20C alkenyl or phenyl (all optionally substituted) or -(R33 -O)n -R34 ;R31H or methyl;R331-8C linear or branched alkylene;R341-20C linear, branched or cyclic alkyl, 1-20C alkenyl or phenylenyl (all optionally substituted);andn1-30.Preferred Composition: The polyester dispersing agent (D) comprises polyol site (A) obtained by reacting hydroxyl group of polyol (a) and acid anhydride group of polycarboxylic acid anhydride (b), and polycarboxylic acid site (B). The portion(s) of polyol site (A) comprises vinyl polymer site (C) formed by radically polymerizing ethylenically unsaturated monomer (c) through a sulfur atom. The resin composition further comprises photoinitiator (H). The hydroxyl group of polyol (a) comprises hydroxyl group of compound having thiol group (a1) in molecule and hydroxyl group of vinyl polymer (a2) formed by radical polymerization. The acid anhydride group of polycarboxylic acid anhydride includes tetracarboxylic dianhydride (b1). The tetracarboxylic dianhydride (b1) is of formula (I) or (II).k1 or 2;andQ1direct bond, -O-, -CO-, -COOCH2 CH2 OCO-, -SO2 -, -C(CF3 )2 -, group of formula (i) or (ii).Preferred Properties: The polyester dispersing agent (D) has weight average molecular weight of 2000-25000 and acid value of 5-200 mg potassium hydroxide/g. The glass transition temperature of vinyl polymer site (C) is less than 50° C. The weight average molecular weight of vinyl polymer site (C) is 1000-20000. The drawing shows a cross sectional view of electroluminescent element of bottom emission structure. 1Organic electroluminescent apparatus11Translucent substrate12Light-scattering layer13Light-permeable electrode14Organic layer | PROBLEM TO BE SOLVED: To minimize influences of a scattering layer on layers to be formed thereon by improving flatness of the scattering layer itself, to prevent generation of dark spots or short circuits, and to extend a service life of an organic EL device.SOLUTION: A resin composition for a light-scattering layer is provided, which comprises light-scattering particles (E) having an average primary particle diameter of 200 to 800 nm, inorganic oxide fine particles (F) having a minor axial diameter of 5 to 60 nm in primary particles, and a polyester dispersant (D). SUBJECT of the Invention In this invention, the influence on each layer formed on a scattering layer is minimized by improving a scattering layer's own flatness, generation¦occurrence¦production of a dark spot or a short circuit is eliminated, and it aims at lengthening lifetime of the organic EL apparatus. PROBLEM to be solved The resin composition for light-scattering layers characterized by light-scattering particle (E) whose average primary particle diameter is 200-800 nm, the inorganic oxide fine particle (F) whose short axis diameter of a primary particle is 5-60 nm, and including the polyester dispersing agent (D) is solved. SELECTED DRAWINGS FIG. 1 [MAT_IMAGE 000002] | JP2013258016A | 2013-12-13 | JP2015114588A | JP2015114588A | 1. The resin composition for light-scattering layers characterized by light-scattering particle (E) whose average primary particle diameter is 200-800 nm, the inorganic oxide fine particle (F) whose short axis diameter of a primary particle is 5-60 nm, and including the polyester dispersing agent (D). 2. An inorganic oxide fine particle (F) contains a titanium oxide, The resin composition for light-scattering layers of Claim 1 characterized by the above-mentioned. 3. The weight average molecular weights of the polyester dispersing agent (D) are 2,000-25,000, and it is an acid value of 5-200 mgKOH/g, The resin composition for light-scattering layers of Claim 1 or 2 characterized by the above-mentioned. 4. The polyester dispersing agent (D) is the polyester dispersing agent with which the hydroxyl group of a polyol (a) and the acid-anhydride group of the polycarboxylic acid anhydride (b) are made to react and which has a polyol site¦part (A) and the polycarboxylic acid site¦part (B) by turns, Comprising: One part or all part of a polyol site¦part (A) has a vinyl polymer site¦part (C) formed by radically polymerizing an ethylenically unsaturated monomer (c) through an S atom, The resin composition for light-scattering layers of any one of Claims 1-3 characterized by the above-mentioned. 5. The hydroxyl group in the polyol (a) which contains at least the vinyl polymer (a2) which has two hydroxyl groups in the fragment-end¦mono-terminal formed by the polyester dispersing agent (D) radically polymerizing an ethylenically unsaturated monomer (c) in presence of the compound (a1) which has two hydroxyl groups and one thiol group in a molecule¦numerator, The acid-anhydride group in the polycarboxylic acid anhydride (b) which contains tetracarboxylic dianhydride (b1) at least, The hydroxyl group in the polyol (a) which contains at least the polyester dispersing agent made to react or the compound (a1) which has two hydroxyl groups and one thiol group in a molecule¦numerator, In presence of polyester (d) with which the acid-anhydride group in the polycarboxylic acid compound (b) which contains tetracarboxylic dianhydride (b1) at least is made to react It is the polyester dispersing agent formed by radically polymerizing the ethylenically unsaturated monomer (c) which forms a vinyl polymer site¦part (C), The resin composition for light-scattering layers of any one of Claims 1-4 characterized by the above-mentioned. 6. Tetracarboxylic dianhydride (b1) is represented by following General formula (1) or General formula (2), The resin composition for light-scattering layers of Claim 5 characterized by the above-mentioned. General formula (1) : [FORMULA 1] [MAT_IMAGE 000055] [In general formula (1), k is 1 or 2.] General formula (2) : [FORMULA 2] [MAT_IMAGE 000056] [-- in general formula (2), Q 1 is group represented by a direct bond¦coupling, -O-, -CO-, -COOCH2CH2OCO-, -SO2-, -C(CF3)2-, and General formula (3) [FORMULA 3] [MAT_IMAGE 000057] , or group represented by General formula (4) [FORMULA 4] [MAT_IMAGE 000058] . ] 7. The weight average molecular weights of a vinyl polymer site¦part (C) are 1,000-20,000, The resin composition for light-scattering layers of any one of Claims 4-6 characterized by the above-mentioned. 8. An ethylenically unsaturated monomer (c) contains the monomer represented by following General formula (5), The resin composition for light-scattering layers of any one of Claims 4-7 characterized by the above-mentioned. General formula (5) : [FORMULA 5] [MAT_IMAGE 000059] [In general formula (5), R 32 is the following. They are the C1-C20 linear, branched or cyclic alkyl group which may have a substituent, the C1-C20 alkenyl group which may have a substituent, the phenyl group which may have a substituent, or a compound represented by following General formula (6), R 31 is a hydrogen atom or a methyl group.] General formula (6) : [FORMULA 6] [MAT_IMAGE 000060] [In general formula (6), R 33 is a C1-C8 linear or branched alkylene group, R 34 is the C1-C20 linear, branched or cyclic alkyl group which may have a substituent, the C1-C20 alkenyl group which may have a substituent, or the phenylene group which may have a substituent, n is an integer of 1-30.] 9. The glass transition temperature of a vinyl polymer site¦part (C) is less than 50 degreeC, The resin composition for light-scattering layers of any one of Claims 4-8 characterized by the above-mentioned. 10. Furthermore, a photoinitiator (H) is included, The resin composition for light-scattering layers of any one of Claims 1-9 characterized by the above-mentioned. 11. The light-scattering layer formed using the resin composition for light-scattering layers of any one of Claims 1-10. 12. The organic electroluminescent apparatus with which the light-scattering layer of Claim 11, 1st electrode which has translucency, the at least 1 organic layer containing a light emitting layer, and 2nd electrode which has light reflectivity were successively laminated¦stacked on the translucent substrate. 13. They are an illuminating device or a display apparatus, The organic electroluminescent apparatus of Claim 12. | G02B000104 ¦ C08F000244 ¦ C08G0063688 ¦ C08K000300 ¦ C08K000500 ¦ C08L006700 ¦ G02B000502 ¦ H01L005150 ¦ H05B003302 | 2016-07-28 A621 WRITTEN REQUEST FOR APPLICATION EXAMINATION + JAPANESE INTERMEDIATE CODE: A621 2016-07-28 | A resin composition comprises light-scattering particles (E) having average primary particle diameter of 200-800 nm, inorganic oxide fine particles (F) having short axis of primary particle diameter of 5-60 nm, and polyester dispersing agent (D). | Resin composition is used for forming light-scattering layer of organic electroluminescent apparatus e.g. illuminating device and display apparatus (all claimed). | The light-scattering layer obtained using the resin composition has excellent extraction efficiency, transmittance, and uniformity. The organic electroluminescent apparatus using the light-scattering layer has suppressed generation of dark spot and short circuit, and excellent durability.
JP2013223859A | 2013-10-31 | Dispersing agent used for pigment composition, has aromatic carboxyl group provided at mono-terminal region, and carboxyl group which is not provided at another region or aliphatic carboxyl group which is provided at another region | CURABLE DISPERSANT, METHOD OF MANUFACTURING THE SAME, AND PIGMENT COMPOSITION USING THE SAME ¦ A sclerosing¦hardenable dispersing agent, its manufacturing method, and a pigment composition using the same | TOYO INK SC HOLDINGS CO LTD | MIYAMOTO AYAKO ¦ SHIRATORI SUSUMU ¦ MIYASHITA TOMO ¦ NAKAZATO MUTSUMI ¦ NOGAMI TAKAYUKI ¦ SUZUKI YUTA ¦ NOSHIRO MASANORI ¦ IWASAKI MARI | A dispersing agent has an active methylene group or an active methine group, and a carboxyl group. When an aromatic carboxyl group is provided at mono-terminal region (R1) of dispersing agent, carboxyl group is not provided at region other than region (R1) or aliphatic carboxyl group is provided at region other than region (R1). When aliphatic carboxyl group is provided at mono-terminal region (R1) of dispersing agent, carboxyl group is not provided at region other than region (R1). INDEPENDENT CLAIMS are included for the following:pigment composition, which contains the dispersing agent, and pigment (P);color filter, which has a color filter segment or black matrix formed from the pigment composition on a transparent substrate;electroconductive film, which is formed from the pigment composition; andelectroconductive laminate, which has a base material and an electroconductive film. Dispersing agent is used for pigment composition for color filter, conductive film for electroconductive laminate (all claimed), offset ink, rotogravure ink, resist ink, inkjet ink and coating material. Uses include but are not limited to color liquid crystal display device, color imaging tube element, touch panel, nonaqueous, aqueous or nonsolvent system and digital paper. The pigment composition containing the hardenable dispersing agent has excellent non-collectivity characteristics, fluidity and storage stability. The film formed using the pigment composition has excellent chemical resistance, solvent resistance and heat resistance. Preferred Composition: The pigment (P) is chosen from tin oxide, indium oxide, zinc oxide, antimony-containing tin oxide, tin-containing indium oxide, phosphorus-containing tin oxide, fluorine-containing tin oxide, aluminum-containing zinc oxide and gallium-containing zinc oxide.Preferred Process: The dispersing agent is produced by reacting hydroxyl group in vinyl polymer (M) having hydroxyl group(s) in mono-terminal, which is obtained by radically polymerizing ethylenically unsaturated monomer (m) containing ethylenically unsaturated monomer (m-a) of formula: CH 2 =C(-R 1 )-C(=O)-R 2 -O-C(=O)-CH 2 -C(=O)-CH 3 (I) having active methylene group or active methine group, and acid-anhydride group in carboxylic anhydride (c) in presence of compound (s) having hydroxyl group(s) and thiol group(s) in a molecule, and/or radically polymerizing ethylenically unsaturated monomer (m) in presence of compound (S) having carboxyl group, which is obtained by reacting acid-anhydride group in carboxylic anhydride (c) and reacting hydroxyl group in compound (s), or reacting a portion of active methylene group or active methine group in dispersing agent with isocyanate group or isothiocyanate group in (meth)acrylate having isocyanate group or isothiocyanate group.R 1H or methyl;andR 22-4C linear or branched alkylene.Preferred Composition: The dispersing agent further has functional group(s) (b) chosen from block isocyanate group, block isothiocyanate group, acrylate group and methacrylate group. The ethylenically unsaturated monomer (m) further contains ethylenically unsaturated monomer (m-b) having block isocyanate group or block isothiocyanate group. The pigment composition further contains crosslinking agent (B) having the functional group(s), photoinitiator (C) and a photopolymerizable monomer (D). Preferred Property: The dispersing agent has weight average molecular weight of 5000-50000. | PROBLEM TO BE SOLVED: To provide: a curable dispersant that is excellent in non-collectivity, fluidity and storage stability, and can manufacture a dispersion excellent in chemical resistance, solvent resistance and heat resistance of a printed matter at the same time; and a pigment composition using the same.SOLUTION: A dispersant has an active methylene group or an active methine group and a carboxyl group, and the dispersant has a feature of either of the following (1)-(3). (1) That has an aromatic carboxyl group in one end region, and does not have a carboxyl group in other regions, (2) that has an aliphatic carboxyl group in one end region, and does not have a carboxyl group in other regions, and (3) that has an aromatic carboxyl group in one end region, and has an aliphatic carboxyl group in other regions. SUBJECT of the Invention Provide the sclerosing¦hardenable dispersing agent which can manufacture the dispersion which was excellent in non-collectivity, fluidity¦liquidity, and storage stability, and simultaneously excellent in the chemical-resistance of the color development thing, solvent resistance, and heat resistance, and also a pigment composition using the same. PROBLEM to be solved The said subject is a dispersing agent which has an active methylene group or an active methine group, and a carboxyl group, Comprising: It solves with the dispersing agent which has the characteristics in any one of following (1)-(3). (1) It has aromatic carboxyl group to fragment-end¦mono-terminal area¦region, and does not have carboxyl group to other than that area¦region. (2) It has aliphatic carboxyl group to fragment-end¦mono-terminal area¦region, and does not have carboxyl group to other than that area¦region. (3) It has aromatic carboxyl group to fragment-end¦mono-terminal area¦region, and has aliphatic carboxyl group to other than that area¦region. SELECTED DRAWINGS Absence | JP201262283A | 2012-03-19 | JP2013223859A | JP2013223859A | 1. It is a dispersing agent which has an active methylene group or an active methine group, and a carboxyl group, Comprising: The dispersing agent which has the characteristics in any one of following (1)-(3). (1) It has aromatic carboxyl group to fragment-end¦mono-terminal area¦region, and does not have carboxyl group to other than that area¦region. (2) It has aliphatic carboxyl group to fragment-end¦mono-terminal area¦region, and does not have carboxyl group to other than that area¦region. (3) It has aromatic carboxyl group to fragment-end¦mono-terminal area¦region, and has aliphatic carboxyl group to other than that area¦region. 2. A dispersing agent, In presence of the compound (s) which has one or more hydroxyl groups and one or more thiol groups in a molecule¦numerator, The hydroxyl group in the vinyl polymer (M) which has one or more hydroxyl groups in fragment-end¦mono-terminal obtained by radically polymerizing the ethylenically unsaturated monomer (m) containing the ethylenically unsaturated monomer (m-a) which has an active methylene group or an active methine group, The dispersing agent which makes the acid-anhydride group in a carboxylic anhydride (c) react, and is produced¦generated, and/or The hydroxyl group in the compound (s) which has one or more hydroxyl groups and one or more thiol groups in a molecule¦numerator, In presence of the compound (S) which has a carboxyl group obtained by making the acid-anhydride group in a carboxylic anhydride (c) react and a thiol group, The dispersing agent which radically polymerizes the ethylenically unsaturated monomer (m) containing the ethylenically unsaturated monomer (m-a) which has an active methylene group or an active methine group, and is produced¦generated, They are these, The dispersing agent of Claim 1 characterized by the above-mentioned. 3. The ethylenically unsaturated monomer (m-a) which has an active methylene group or an active methine group is represented by following General formula (1), The dispersing agent of Claim 2 characterized by the above-mentioned. General formula (1) [FORMULA 1] [MAT_IMAGE 000046] [In general formula (1), a hydrogen atom or a methyl group, and R 2 of R1 are C2-C4 linear or branched alkylene groups.] 4. The dispersing agent in any one of Claims 1-3 which further have an at least 1 sort(s) of functional group (b) chosen from the group which consists of a block isocyanate group, block isothiocyanate group, acrylate group, and methacrylate group. 5. An ethylenically unsaturated monomer (m) contains the ethylenically unsaturated monomer (m-b) which has a block isocyanate group or block isothiocyanate group, The dispersing agent of Claim 4 characterized by the above-mentioned. 6. The dispersing agent of Claim 4 obtained by making a part of active methylene group in a dispersing agent, or active methine group react by the isocyanate group or isothiocyanate group in the (meth)acrylate which has an isocyanate group or isothiocyanate group. 7. Weight average molecular weights are 5000-50000, The dispersing agent in any one of Claims 1-6. 8. The pigment composition containing the dispersing agent in any one of Claims 1-7, and pigment (P). 9. Furthermore, the pigment composition of Claim 8 containing the crosslinking agent (B) which has an at least 1 sort(s) of functional group (b) chosen from the group which consists of a block isocyanate group, block isothiocyanate group, acrylate group, and methacrylate group. 10. Furthermore, the pigment composition of a photoinitiator (C) and Claim 8 or 9 containing a photopolymerizable monomer (D). 11. Pigment (P) A tin oxide, indium oxide, a zinc oxide, an antimony containing tin oxide (ATO), They are 1 or more types chosen from the group which consists of a tin containing indium oxide (ITO), phosphorus containing tin oxide (PTO), fluorine-containing tin oxide (FTO), and aluminum-containing zinc oxide (AZO) and a gallium containing zinc oxide (GZO), The pigment composition in any one of Claims 8-10 characterized by the above-mentioned. 12. The color filter segment or black matrix formed from the pigment composition of Claim 10 on a transparent substrate is provided, The color filter characterized by the above-mentioned. 13. The electrically conductive film formed from the pigment composition of Claim 11. 14. It has a base material and an electrically conductive film of Claim 13, The electroconductive laminate characterized by the above-mentioned. | B01F001752 ¦ B01F001700 ¦ C09B006720 ¦ C09C000100 ¦ C09C000104 ¦ C09C000140 ¦ C09C000310 | 2016-06-07 A131 NOTIFICATION OF REASONS FOR REFUSAL - JAPANESE INTERMEDIATE CODE: A131 2016-06-07 ¦ 2016-04-25 A977 REPORT ON RETRIEVAL JAPANESE INTERMEDIATE CODE: A971007 2016-04-25 ¦ 2015-11-06 A621 WRITTEN REQUEST FOR APPLICATION EXAMINATION + JAPANESE INTERMEDIATE CODE: A621 2015-11-06 | A dispersing agent has an active methylene group or an active methine group, and a carboxyl group. When an aromatic carboxyl group is provided at mono-terminal region (R1) of dispersing agent, carboxyl group is not provided at region other than region (R1) or aliphatic carboxyl group is provided at region other than region (R1). When aliphatic carboxyl group is provided at mono-terminal region (R1) of dispersing agent, carboxyl group is not provided at region other than region (R1). | Dispersing agent is used for pigment composition for color filter, conductive film for electroconductive laminate (all claimed), offset ink, rotogravure ink, resist ink, inkjet ink and coating material. Uses include but are not limited to color liquid crystal display device, color imaging tube element, touch panel, nonaqueous, aqueous or nonsolvent system and digital paper. | The pigment composition containing the hardenable dispersing agent has excellent non-collectivity characteristics, fluidity and storage stability. The film formed using the pigment composition has excellent chemical resistance, solvent resistance and heat resistance.
JP2009221282A | 2009-10-01 | Ink used for inkjet recording, comprises high molecular compound having side chain containing styryl group or alpha-methyl styryl group and diol groups along principal chain | INKJET INK AND INKJET RECORDING METHOD ¦ An inkjet ink and an inkjet-recording method | KONICA MINOLTA HOLDINGS INC | OKUBO KENICHI ¦ KATO MASAMI | An inkjet ink comprises high molecular compound having side chain containing styryl group or α -methyl styryl group and 1,2-or 1,3-diol groups along principal chain. An INDEPENDENT CLAIM is included for inkjet recording method, involves discharging the inkjet ink on a recording medium, irradiating active energy ray on the discharged ink and recording image. Ink used for inkjet recording (claimed). The ink has favorable absorptivity with respect to recording media and produces favorable images with excellent glossiness and fastness. Preferred Process: The image is recorded by drying after irradiating active energy ray.Preferred Compound: The high molecular compound has structural unit of formula (1), and is preferably saponified polyvinylacetate.R 1H or methyl;Qalkyl, alkoxy, acyl, acyloxy, carboxyl, carbamoyl, sulfonic acid, sulfamoyl, sulfonamide, nitro, amino, amide, halo or hydroxyl;l0-4;Y 1-O-, -NR 2 -, -COO- or -CONR 3 -;R 2 ,R 3H or 1-4C optionally branched alkyl;X1-8C optionally branched alkylene;n0-10;Y 2-C(=O)-, -C(=O)-CH 2 -O-, -CH 2 CH(-OH)CH 2 -O-, -CH 2 CH(-OH)CH 2 -OC(=O)- or -CH 2 CH(-OH)CH 2 -OC(=O)-CH 2 -O-;Zoptionally substituted aromatic ring or 1-10C optionally branched alkylene group;m,k0 or 1;andj1-3.The ratio of hydroxyl group of 1,2- and 1,3-diol and total of styryl group or α -methyl styryl group is 8:1-200:1. The high molecular compound has weight average molecular weight of 8000-100000. | PROBLEM TO BE SOLVED: To provide inkjet ink exhibiting good recording characteristics on a recording medium having poor absorbency and exhibiting excellent image fastness, and to provide an inkjet recording method using the inkjet ink. SOLUTION: The inkjet ink comprises a polymer compound having a side chain having a styryl group or an α-methylstyryl group, and having a plurality of 1,2- or 1,3-diol groups along a main chain. COPYRIGHT: (C)2010,JPO&INPIT SUBJECT of the Invention A favorable image recording characteristic is shown with respect to scarce various recording media to absorptivity, And provide the inkjet-recording method using the inkjet ink which shows the outstanding image fastness, and this inkjet ink. PROBLEM to be solved The high molecular compound which has a side chain which has a styryl group or (alpha)-methylstyryl group, and has several 1, 2- or 1, 3- diol groups along a principal chain is contained, The inkjet ink characterized by the above-mentioned. SELECTED DRAWINGS Absence <P>PROBLEM TO BE SOLVED: To provide inkjet ink exhibiting good recording characteristics on a recording medium having poor absorbency and exhibiting excellent image fastness, and to provide an inkjet recording method using the inkjet ink. <P>SOLUTION: The inkjet ink comprises a polymer compound having a side chain having a styryl group or an α-methylstyryl group, and having a plurality of 1,2- or 1,3-diol groups along a main chain. <P>COPYRIGHT: (C)2010,JPO&INPIT | JP200865507A | 2008-03-14 | JP2009221282A | JP2009221282A | 1. The high molecular compound which has a side chain which has a styryl group or (alpha)-methylstyryl group, and has several 1, 2- or 1, 3- diol groups along a principal chain is contained, The inkjet ink characterized by the above-mentioned. 2. The said high molecular compound is a high molecular compound which has a structural¦constituent unit represented with following General formula (1), The inkjet ink of Claim 1 characterized by the above-mentioned. [FORMULA 1] [MAT_IMAGE 000017] (In Formula, R 1 represents a hydrogen atom or a methyl group. Q represents group selected from an alkyl group, an alkoxy group, an acyl group, an acyloxy group, a carboxyl group, a carbamoyl group, a sulfonic acid group, sulfamoyl group, a sulfonamide group, a nitro group, an amino group, an amide group, a halogen atom, a hydroxyl group, and a sulfonic acid group, l represents 0-4. Y 1 represents group selected from -O-, -NR2-, -COO-, -CONR3-, R 2 and R3 represents a hydrogen atom or a C1-C4 linear or branched alkyl group, respectively. X represents a C1-C8 straight or branched alkylene group, n represents 0-10. Y 2 represents group selected from the following, and m represents 0 or 1. Z represents the aromatic ring by which unsubstituted or substituted was carried out, or a C1-C10 linear or branched alkylene group, and j represents 1-3, k represents 0 or 1.) [FORMULA 2] [MAT_IMAGE 000018] 3. The said high molecular compound is a saponified compound of a polyvinyl acetate, Claim 1 characterized by the above-mentioned, and 2 inkjet inks. 4. The ratios of the total of 1, 2- of the said high molecular compound or the hydroxyl group of 1, 3- diol group and the total of a styryl group or (alpha)-methylstyryl group are 8:1-200:1, The inkjet ink of any one of the Claims 1-3 characterized by the above-mentioned. 5. The weight average molecular weight of the said high molecular compound is 8000-100000, The inkjet ink of any one of the Claims 1-4 characterized by the above-mentioned. 6. The inkjet ink of any one of Claims 1-5 is discharged on a recording medium, an active energy ray is irradiated to this inkjet ink, and an ink jet image is recorded, The inkjet-recording method characterized by the above-mentioned. 7. After irradiating the said active energy ray, an ink jet image is recorded through a drying process, The inkjet-recording method of Claim 6 characterized by the above-mentioned. | B41J000201 ¦ B41M000500 ¦ C09D001100 ¦ C09D0011322 ¦ C09D0011326 ¦ C09D0011328 ¦ C09D001138 | 2012-04-20 A761 WRITTEN WITHDRAWAL OF APPLICATION - JAPANESE INTERMEDIATE CODE: A761 2012-04-19 ¦ 2011-08-18 RD03 NOTIFICATION OF APPOINTMENT OF POWER OF ATTORNEY JAPANESE INTERMEDIATE CODE: A7423 2011-08-17 ¦ 2010-10-09 A621 WRITTEN REQUEST FOR APPLICATION EXAMINATION + JAPANESE INTERMEDIATE CODE: A621 2010-10-08 | An inkjet ink comprises high molecular compound having side chain containing styryl group or α -methyl styryl group and 1,2-or 1,3-diol groups along principal chain. | Ink used for inkjet recording (claimed). | The ink has favorable absorptivity with respect to recording media and produces favorable images with excellent glossiness and fastness.
KR818643B1 | 2008-04-04 | Preparation of a coating e.g. paints or varnishes, involves applying a photocurable formulation of ethylenically unsaturated polymerizable compound and a photoinitiator, followed by curing the formulation | Process for producing coatings using siloxane photoinitiators ¦ PROCESS FOR PRODUCING COATINGS USING SURFACE-ACTIVE PHOTOINITIATORS ¦ The manufacturing method of the film using the siloxane photoinitiator. | CIBA HOLDING INC.,CH | BAUDIN,Gisele ¦ JUNG,Tunja | Preparation of coatings involves applying to a substrate a photocurable formulation comprising an ethylenically unsaturated polymerizable compound and a photoinitiator and curing the formulation either by exposure to electromagnetic radiation at a wavelength of 200 nm - IR and/or prior, simultaneous and/or subsequent exposure to heat. Preparation of coatings involves applying to a substrate a photocurable formulation comprising an ethylenically unsaturated polymerizable compound and a surface-active photoinitiator of formula [[R-C(O)-C(O)-O] r -Y] s -A (I)and curing the formulation either by exposure to electromagnetic radiation at a wavelength of 200 nm - IR and/or prior, simultaneous and/or subsequent exposure to heat.Rphenyl (substituted on the 2 - 6-positions by R 1 , R 2 , R 3 , R 4 , R 5 respectively), naphthyl, anthracyl, phenanthryl or a heterocyclic radical;r1 or 2;Ye.g. alkyl or single bond;s1 - 1000;AA a , a surface active radical of formula [G 1 -[Si(R 13 )(Y')-O] n -[Si(R 14 )(H)-O] m -[Si(R 15 )(R 16 )-O] p ]-G 2 ] x or A 1 .Full definitions are given in the DEFINITIONS (Full Definitions and Preferred Definitions) section.INDEPENDENT CLAIMS are also included for:a method of causing a photoinitiator to accumulate at the surface of coatings comprising ethylenically unsaturated photopolymerizable compounds involving adding a surface-active initiator to the photopolymerizable mixture comprising the ethylenically unsaturated photopolymerizable compounds;the surface-active photoinitiator (I);use of (I) as surface-active photoinitiators for the photopolymerization of ethylenically unsaturated compounds or their mixtures and as flow improvers optionally in combination with further customary flow improvers;a composition (C1) comprising:at least one ethylenically unsaturated free-radically photopolymerizable compound; andat least one surface-active photoinitiator (I) (in which if A in (I) is not a radical A a or A 1 , the composition contains no siloxane-modified resins besides the photoinitiator); andoptionally at least one thermally crosslinkable compound; anda coated substrate coated on at least one surface with (C1). For preparing coatings e.g. pigmented and non-pigmented paints, varnishes, powder coating materials, gel coats, composite materials and glass fiber cable coatings (claimed). Also useful as photocuring on metal coatings e.g. metal sheets, tubes, cans and bottle closures; on polymer coatings e.g. polyvinyl chloride-based wall and floor coverings; and on paper coatings e.g. colorless varnishing of labels, record sleeves and book covers. The obtained coating has stable scratch-resistant surface. Preferred Components: The photocurable formulation further comprises at least one thermally crosslinkable compound (A).(A) is a binder based on a polyacrylate with melamine or its derivative, or a system based on a polyacrylate polyol and/or polyester polyol with an unblocked polyisocyanate or polyisocyanurate.Preferred Composition: (C1) comprises in addition to (a), (b) and/or (c), further additives and/or additional photoinitiators. | A process for producing stable, scratch-resistant coatings comprising the preparation of a photocurable formulation containing certain siloxane photoinitiators as surface-active initiators, application of the formulation to a substrate and the curing of the formulation by exposure to electromagnetic radiation with wavelengths from 200 nm into the IR region and prior, simultaneous or subsequent exposure to heat. Compounds of formula (I) in which r is a number 1 or 2; s is a number from 1 to 1000; R is radical of formula (II); or R is, for example, unsubstituted or substituted naphthyl, anthracyl, phenanthryl or a heterocyclic radical; R 1, R2, R3, R4 and R5 independently of one another are, for example hydrogen; unsubstituted or substituted phenyl or C1-C12alkyl; A, if s is 1, is a surface-active radical of formula (III); or A, if s is 1, is a surface-active radical A0; or A, if s is a number greater than 1, is a radical of the formula (III) in which n corresponds to the number s, or A, if s is 2, is a radical A1; A0 is, for example, in each case unsubstituted or substituted C6-C30alkyl, C6-C30alkenyl, C6-C30alkynyl or C6-C30aralkyl; A1 is, for example, in each case unsubstituted or substituted C6-C30alkylene, C6-C30alkenylene, C6-C30alkynylene or C6-C30aralkylene; n is, for example, a number from 1 to 1000; m is a number from 0 to 100; p is a number 0-10000; x is a number from 1 to 10; Y, if r is 1, is a divalent group and Y, if r is 2, is a trivalent group, and Y, if A has the definition A0, is a single bond; G1, G2, R13, R14, R15, R16, R17, R18, R19, R20, R21 and R22 are, for exmple, C1-C18alkyl; are particularly suitable as photoinitiators which accumulate at the surface in a process for curing coatings. In the process where the compound of the chemical formula I ossifies cladding, particularly it is suitable as the photoinitiator accumulated in the surface : Chemical formula I. The s 1000, through 1 R is the chemical formula it is r in the chemical formula I 1 or 2. R it is the radical of (II) is not substituted for or it for example is the naphthyl, substituted for anthracyl, and phenantryl or the heterocyclic radical. It is not substituted for or the s the R 1, R2, R3, R4 and R5 phenyl or the C1-C12 alkyl, A substituted for is independently one person case, and the surface reactive radical or the surface reactive radical A0 of the chemical formula III with for example, the hydrogen (III) In A, the s 2 persons the case, and the radical A 1, the single bond A as to Y, is A0 A0 is not substituted in case of for example or it is the C6-C30 alkyl, substituted for the C6-C30 alkenyl, and the C6-C30 alkynyl or the C6-C30 aralkyl, and it is the C6-C30 alkylene, the C6-C30 alkenylene , and the C6-C30 alkynylene or the C6-C30 aralkylen, n in which A1 is not substituted in case of for example or which is substituted for example, 1000 through 1, and 100, through 0 p is m 10,000 through 0, and one person case, and 2 of r as to x, 10, through 1 Y is the group, and 2 persons the case, 3 of r as to Y, is the group. It is the radical of the chemical formula III in which n corresponds to the s as to A, the s exceeds 1 the s as to A, is one person case, and the surface reactive radical A0. The G 1, G2, R13, R14, R15, R16, R17, R18, R19, R20, R21 and R22 are for example, the C1-C18 alkyl. Keywords The surface-active photoinitiator, anti-scratching, the ethylenically unsaturated compound, enabling to polymerized binder, and the flow improver. Cette invention concerne des composés de la formule (I) dans laquelle r est 1 ou 2; s est un nombre compris entre 1 et 1000; R est un radical de la formule (II); ou R est, par exemple, naphtyle insubstitué ou substitué, anthracyle, phénanthryle ou un radical hétérocyclique; R 1, R2, R3, R4 et R5 sont, indépendamment les uns des autres, par exemple, hydrogène, phényle insubstitué ou substitué ou alkyle C1-C12; A, s'il est 1, est un radical tensioactif de la formule (III); ou A, s'il est 1, est un radical tensioactif A0; ou A, s'il est un nombre supérieur à 1, est un radical de la formule (III) dans laquelle n correspond au nombre s; ou A, s'il est 2, est un radical A1; A0 est, par exemple, dans chaque cas, alkyle C6-C30 insubstitué ou substitué, alcényle C6-C30, alkynyle C6-C30 ou aralkyle C6-C30; A1 est, par exemple, dans chaque cas, alkylène C6-C30 insubstitué ou substitué, alcénylène C6-C30, alkynylène C6-C30 ou aralkylène C6-C30; n est, par exemple, un nombre compris entre 1 et 1000; m est un nombre compris entre 0 et 100; p est un nombre compris entre 0 et 10000; x est un nombre compris entre 1 et 10; Y, si r est 1, est un groupe divalent, et Y, si r est 2, est un groupe trivalent, et Y, si A est défini comme A0, est une liaison simple; G1, G2, R13, R14, R15, R16, R17, R18, R19, R20, R21 et R22 sont, par exemple, alkyle C1-C18. Ces composés conviennent particulièrement comme photoamorceurs qui s'accumulent à la surface dans un procédé de polymérisation de revêtements. | EP2000810720A ¦ WO2001EP9123A | 2000-08-14 ¦ 2001-08-07 | KR818643B1 ¦ AT360666T ¦ AU200193732A ¦ BR200113233A ¦ BRPI0113233B1 ¦ CA2417112A1 ¦ CN1211439C ¦ CN1447844A ¦ DE60128105D1 ¦ DE60128105T2 ¦ DE60128105T8 ¦ EP1311627A2 ¦ EP1311627B1 ¦ JP05068413B2 ¦ JP2004506776A ¦ KR2003055249A ¦ MX2003001383A ¦ TWI244495B ¦ US20030213931A1 ¦ US7279200B2 ¦ WO2002014439A2 ¦ WO2002014439A3 | WO2002014439A2 ¦ AU200193732A ¦ EP1311627A2 ¦ BR200113233A ¦ KR2003055249A ¦ US20030213931A1 ¦ CN1447844A ¦ JP2004506776A ¦ MX2003001383A ¦ CN1211439C ¦ TWI244495B ¦ EP1311627B1 ¦ DE60128105D1 ¦ MX243659B ¦ US7279200B2 ¦ DE60128105T2 ¦ DE60128105T8 ¦ KR818643B1 ¦ WO2002014439A3 ¦ JP05068413B2 ¦ BRPI0113233B1 | Claims: 1. A process for producing coatings having stable scratch-resistant surfaces, in which (1 ) a photocurable formulation comprising (A) an ethylenically unsaturated polymerizable compound; and (B) a photoinitiator; is prepared; (2) this formulation is applied to a substrate; and (3) the formulation is cured either only by exposure to electromagnetic radiation with a wavelength ranging from 200 nm into the IR region, or by exposure to electromagnetic radiation with a wavelength ranging from 200 nm into the IR region and prior, simultaneous and/or subsequent exposure to heat; wherein the formulation comprises as photoinitiator (B) at least one surface-active photoinitiator of the formula I which accumulates at the surface of the formulation (I), in which is a radical of the formula II is naphthyl, anthracyl, phenanthryl or a heterocyclic radical, the radicals naphthyl, anthracyl, phenanthryl and/or the heterocycle being unsubstituted or substituted by d-C8alkyl, phenyl, OR6, SR7 and/or NR8R9, where the substituents OR6, SR7, NR8R9 may form 5- or 6-membered rings via the radicals R6, R7, R8 and/or R9 with further substituents on the naphthyl, anthracyl or phenanthryl ring or on the heterocycle or with one of the carbon atoms of the naphthyl, anthracyl or phenanthryl ring or with one of the carbon atoms of the heterocycle; and Riι R2, R3, R4 and R5 independently of one another are hydrogen; unsubstituted Cι-C12alkyl or CrCι2alkyl substituted by OH, CrC4alkoxy, phenyl, naphthyl, halogen, CN and/or -O(CO)Rι0; or are C2-C12alkyl interrupted by one or more non-successive oxygen atoms; or are OR6; SR7; NR8R9; halogen; unsubstituted or C C alkyl- and/or C C4alkoxy-substituted phenyl, where the substituents OR6, SR7, NR8R9 may form 5- or 6-membered rings via the radicals R6, R , R8 and/or R9 with further substituents on the phenyl ring or one of the carbon atoms of the phenyl ring; R6 and R7 independently of one another are hydrogen; unsubstituted C Cι2alkyl or d-C^alkyl substituted by OH, C C4alkoxy, phenyl, phenoxy and/or -O(CO)Rι0; or are C -Cι2alkyl interrupted by one or more non-successive oxygen atoms; or are unsubstituted phenyl, C3-C6alkenyl, cyclopentyl, cyclohexyl or naphthyl; or are Cι-C alkoxy-, phenyl- and/or d-C4alkyl- substituted phenyl, C3-C6alkenyl, cyclopentyl, cyclohexyl or naphthyl; R8 and R9 independently of one another are hydrogen; unsubstituted CrCι2alkyl or C Cι2alkyl substituted by OH, C C4alkoxy and/or phenyl; or are C2-C12alkyl interrupted by one or more non-successive oxygen atoms; or are phenyl, -(CO)R10 or SO2Rn; or R8 and R9, together with the nitrogen atom to which they are attached, form a 5-, 6- or 7-membered ring which is uninterrupted or interrupted by -O- or -NRι2-; Rio is CrC8alkyI; unsubstituted phenyl; or phenyl substituted by CrC alkyl and/or C C4alkoxy; Rn is CrCι2alkyl, unsubstituted phenyl or phenyl substituted by CrC4aikyl; R12 is hydrogen; unsubstituted Cι-C8alkyl; C C8alkyl substituted by OH or CrC4alkoxy; unsubstituted phenyl; phenyl substituted by OH, C C4alkyl and/or C C4alkoxy; and if s is 1 , is either a surface-active radical A0, where Ao is unsubstituted C6-C30alkyl, C6-C30alkenyl, C6-C30alkynyl, C6-C30aralkyl; OH-, CrC4alkoxy-, phenyl-, naphthyl-, halogen-, CN-, SR7-, NR8R9- and/or -O(CO)Rιo-substituted C6-C30alkyl, C6-C30alkenyl, C6-C30alkynyl, C6-C30aralkyl; and the radical A0 is uninterrupted or interrupted by one or more -O-, -S- or -NRι2-; or is a surface-active radical of the formula III in which the units Ilia, lllb and/or Illc 0-¦— (Illc) are distributed randomly or in blocks; and Gi is Cι-Cι8alkyl or a radical of the formula — o— Si— R18 ; '19 R20 G2 is C-Cal r adioaJ Che formuia _f_Ra R„ with the proviso that, if G2 = alkyl, the radical G2 is attached directly to the silicon atom without an oxygen bridge; or Gi and G2 together are a single bond; Ri3, i4. Ris, Ri?, Ris, Rig, R20, R21 and R22 independently of one another are CrCι8alkyl, phenyl, C2-C6hydroxyalkyl, C2-C6aminoalkyl or C5-C8cycloalkyl; R16 is unsubstituted CrCι8alkyl; CrCι8alkyl substituted by hydroxyl, CrC^alkoxy, halogen, C3-C8cycloalkyl and/or N(R8)(R9); unsubstituted phenyl; phenyl substituted by Cι-C12alkyl, CrCι2alkoxy, halogen, hydroxyl and/or N(R8)(R9); or C5-C8cycloaIkyl; or A, if s is more than 1 , corresponds to a radical of the formula III in which n is the number s; or A, if s is 2, is a radical A^ where Ai is unsubstituted C6-C30alkylene, C6-C30alkenylene, C6-C30alkynylene, C6-C30aralkylene; OH-, C C4alkoxy-, phenyl-, naphthyl-, halogen-, CN-, SR7-, NR8R9- and/or -O(CO)R10-substituted C6-C30alkylene, C6-C 0alkenylene, C6-C30alkynylene, C6-C30aralkylene; and these radicals are uninterrupted or interrupted by one or more -O-, -S- or -NR12-; r is 1 or 2; and, if r is 2, the compound of the formula I contains two radicals R which may be identical or different; with the proviso that if A is A0 or Ai r is 1 ; s is a number from 1 to 1000; with the proviso that if A is A0 or A. s is 1 or 2; n is a number f om 1 to 1000, or, where the siloxane starting material is a mixture of oligomeric siloxanes, n may also be less than 1 but greater than 0; m is a number from 0 to 100; p is a number 0-10 000; x is 1 , 2 or 3; Y, if r=1 and x= 1, is a divalent group CrCioalkylene, C2-C10alkenylene, C2-Cι0alkynylene, -(CH2)a-O-, -[(CH2)a-O-(CH2)b]0-, -[(CH2)a-O]q-(CH2)b-, -(CH2)a-O-(CH2)b-O-, -(CH2)a-NR8-(CH2)b-, -(CH2)a-O-(CH2)b-NR8-(CH2)c-, -(C2-Cιoalkenylene)-O-(CH2)a-, -(C2-C10aIkynylene)-O-(CH2)a-, Y, if r=1 and x&gt; 1, is -CR23-[(CH2)b]2, -C-[(CH2)b]3; (CH2)a-CH-[(CH2)b]2; (CH2)a-C-[(CH2)b]3; -CR23-[(CH2)a-O-(CH2)b]2; -C-[(CH2)a-O-(CH2)b]3; (CH2)a-CR23-[(CH2)a-O-(CH2)b]2; (CH2)a-C-[(CH2)a-O-(CH2) ]3 where R23 is hydrogen or CrC4alkyl, Y, if r=2, is a trivalent group of the formulae: R24 is hydrogen or CrC4alkyl, R25 is C C4alkyl; and at the site of a bond to the photoinitiator radical R— C— C— O — there must O O always be at least one methylene group; and if A is AQ or AL is a single bond; a is a number from 1 to 10; b, c and d independently of one another are a number from 0 to 10; with the proviso that they are, however, at least 1 if the methylene group in question is between two oxygen atoms or one oxygen and one nitrogen atom, and q is a number from 1 to 10. 2. A process according to claim 1 , wherein the formulation comprises as photoinitiator (B) at least one surface-active photoinitiator of the formula I which accumulates at the surface of the formulation, and in formula I R is a radical of the formula II in which Ri. R2. R3. 4 and R5 independently of one another are hydrogen; unsubstituted CrCι2alkyl; C2-C12alkyl which is interrupted by one or more non-successive oxygen atoms; or are OR6; SR7; NR8R9; halogen; unsubstituted phenyl, where the substituents OR6&gt; SR7, NR8R9 may form 5- or 6-membered rings via the radicals R6, R7, R8 and/or R9 with further substituents on the phenyl ring or one of the carbon atoms of the phenyl ring; R6 and R7 independently of one another are hydrogen, unsubstituted CrC12alkyl; OH-substituted CrCι2alkyl; unsubstituted phenyl, cyclopentyl or cyclohexyl; R8 and R9 independently of one another are hydrogen, unsubstituted C Cι2alkyl; OH- or phenyl-substituted d-Cι2aIkyl; phenyl, -(CO)Rι0; or R8 and R9, together with the nitrogen atom to which they are attached, form a 5-, 6- or 7-membered ring which is uninterrupted or interrupted by -O- or -NRi2-; R10 is C C8alkyl or unsubstituted or C C4alkyl- and/or Cι-C4alkoxy- substituted phenyl; R12 is hydrogen, unsubstituted or OH- or CrC4alkoxy-substituted CrC8alkyl; or unsubstituted or OH-, C C4alkyl- or C C4alkoxy- substituted phenyl; A, if s is l, either is a surface-active radical AQ, Ao being unsubstituted C6-C30alkyl or halogen-substituted C6-C30alkyl and being uninterrupted or interrupted by one or more -O-, -S- or -NRι2-; or is a surface-active radical of the formula III in which Gi and G2 have the definition indicated in claim 1 , and Ri3! R14, Ris, Ri7. Ris, Rι9, R20. R21 and R22 independently of one another are CrC18alkyl, phenyl, C2-C6hydroxyalkyl, C2-C6aminoalkyl, cyclopentyl or cyclohexyl; R16 is unsubstituted CrCι8alkyl; CrCι8alkyl substituted by hydroxyl, Cι-Cι2alkoxy, halogen, cyclohexyl, cyclopentyl and/or N(R8)(R9); unsubstituted phenyl; phenyl substituted by C C12alkyl, CrCι2alkoxy, halogen, hydroxyl and/or N(R8)(R9); or cyclohexyl, cyclopentyl; A, if s is 2, is either a radical of the formula 111 or a radical Ai; Ai being unsubstituted C6-C30alkylene or halogen-substituted C6-C30alkylene and being uninterrupted or interrupted by one or more -O-, -S- or -NRι2-; r is as defined in claim 1 , s is a number from 1 to 10, especially 1 or 2, with the proviso that, if A is A0 or Ai, s is 1 or 2; n is a number from 1 to 10 or, if the siloxane starting material is a mixture of oligomeric siloxanes, n may also be less than 1 but greater than 0; m is a number from 0 to 10; p is a number 0-100; x is 1 , 2 or 3; Y is as defined in claim 1. 3. A process according to claim 2, wherein the formulation comprises as photoinitiator (B) at least one surface-active photoinitiator of the formula I which accumulates at the surface of the formulation, and in formula I R is phenyl; A if s is 1 , either is a surface-active radical A0, Ao being unsubstituted or halogen-substituted Cι2-C30alkyl, or is a surface-active radical of the formula III in which G. and G2 have the definition indicated in claim 1 and Rι3, Ri4, Rι5, Rι6, R17, Rι8, Rι9, R20, R2ι and R22 are methyl; A, if s is 2, is a surface-active radical Ai; Ai being unsubstituted or halogen-substituted Ci2-C 0alkylene, or is a surface-active radical of the formula III in which Gi and G2 have the definition indicated in claim 1 and Ri3, Rι , Rι5, Rι6, Rι7, Rι8, Rι9, R20, R2ι and R2 are methyl; r is 1 or 2; s is 1 or 2; n is a number from 1 to 10, or, if the siloxane starting material is a mixture of oligomeric siloxanes, and may also be less than 1 but greater than 0; m is a number from 0 to 10; p is a number 0-100; x is 1 , 2 or 3; Y, if r=1 and x= 1, is a divalent group CrCioalkylene, C2-C 0alkenylene, C2-Cι0alkynylene, -(CH2)a-O-, -[(CH2)a-O-(CH2)b]0-, -[(CH2)a-O]q-(CH2)b-, -(CH2)a-O-(CH2)b-O-, -(C2-Cι0alkenylene)-O-(CH2)a-&gt; -(C2-Cιoalkynylene)-O-(CH2)a-, Y, if r=1 and x&gt; 1, is -CR23-[(CH2)b]2, -C-[(CH2)b]3; (CH2)a-CH-[(CH2)b]2; (CH2)a-C-[(CH2)b]3; -CR23-[(CH2)a-O-(CH2)b]2; -C-[(CH2)a-O-(CH2)b]3; (CH2)a-CR23-[(CH2)a-O-(CH2)b]2; (CH2)a-C-[(CH2)a-O-(CH2)b]3 and R23, is hydrogen or C C4alkyl, Y, if r=2, is a trivalent group of the formulae: and R24 is hydrogen or C ■C4alkyl, R25 is Crdalkyl, and at the site where a bond is made to the photoinitiator radical there must always be at least one methylene group; and Y, if A has the definition Ao or Ai, is a single bond; a is a number from 1 to 10; b, c and d independently of one another are a number from 0 to 10; with the proviso that they are at least 1 if the methylene group in question is between two oxygen atoms or one oxygen and one nitrogen atom, and q is a number from 1 to 10. 4. A process according to claim 3, wherein the formulation comprises as photoinitiator (B) at least one surface-active photoinitiator of the formula I which accumulates at the surface of the formulation and in formula I R is phenyl, A is a radical of the formula III in which Gi and G2 have the definition indicated in claim 1 and R13, Ri4) Rι5, R 6, R17, Ris. Rig, R20, R21 and R22 are methyl; r is 1 or 2; s is 1 or 2; n is a number from 1 to 10, or, if the siloxane starting material is a mixture of oligomeric siloxanes, n may also be less than 1 but greater than 0; m is a number from 0 to 10; p is a number 0-100; x is 1 , 2 or 3; Y, if r=1 and x= 1, is a divalent group CrCioalkylene, C2-Cι0alkenylene, C2-Cι0alkynylene, -(CH2)a-O-, -[(CH2)a-O-(CH2)b]c-, -[(CH2)a-O]q-(CH2)b-, -(CH2)a-O-(CH2)b-O-, -(C2-C10alkenylene)-O-(CH2)a-, -(C2-C10alkynylene)-O-(CH2)a-, Y, if r=1 and x&gt; 1, is -CR23-[(CH2)b]2, -C-[(CH2)b]3; (CH2)a-CH-[(CH2)b]2; (CH2)a-C-[(CH2)b]3; -CR23-[(CH2)a-O-(CH2)b]2; -C-[(CH2)a-O-(CH2)b]3; (CH2)a-CR23-[(CH2)a-O-(CH2)b]2; (CH2)a-C-[(CH2)a-O-(CH2)b]3 and R23 is hydrogen or Cι-C4alkyl, Y, if r=2, is a trivalent group of the formulae: R24 is hydrogen or CrC4alkyl, R25 is CrC alkyl, and at the site where a bond is made to the photoinitiator radical R — C — C — O- 0 O there must always be at least one methylene group; and a is a number from 1 to 10; b, c and d independently of one another are a number from 0 to 10; with the proviso that they are at least 1 if the methylene group in question is between two oxygen atoms or one oxygen and one nitrogen atom, q is a number from 1 to 10. 5. A process according to claim 1 , wherein the photocurable formulation comprises as a further component at least one thermally crosslinkable compound (C) and is cured by exposure to electromagnetic radiation with a wavelength ranging from 200 nm into the IR region and prior, simultaneous and/or subsequent exposure to heat. 6. A process according to claim 5, wherein the thermally crosslinkable compound (C) is a binder based on a polyacrylate with melamine or melamine derivative, or a system based on a polyacrylate polyol and/or polyester polyol with an unblocked polyisocyanate or polyisocyanurate. 7. A method of causing a photoinitiator to accumulate at the surface of coatings comprising ethylenically unsaturated photopolymerizable compounds, which comprises adding a surface-active photoinitiator of the formula I to the photopolymerizable mixture comprising the ethylenically unsaturated photopolymerizable compounds. 8. A surface-active photoinitiator of the formula I as defined in claim 3 or 4. 9. The use of compounds of the formula I according to claim 1 as surface-active photoinitiators for the photopolymerization of ethylenically unsaturated compounds or mixtures comprising such compounds. 10. A composition comprising (A) at least one ethylenically unsaturated free-radically photopolymerizable compound; and (B) at least one surface-active photoinitiator of the formula I, according to claim 1 ; with the proviso that, if A in the compound of the formula l is not a radical A0 or Ai, the composition contains no siloxane-modified resins besides the photoinitiator. 11. A composition comprising (A) at least one ethylenically unsaturated free-radically photopolymerizable compound; (B) at least one surface-active photoinitiator of the formula I according to claim 1 , and (C) at least one thermally crosslinkable compound; with the proviso that, if A in the compound of the formula I is not a radical A0 or Ai, the composition contains no siloxane-modified resins besides the photoinitiator. 12. A composition according to either of claims 10 and 11, comprising in addition to components (A) and (B), or (A), (B) and (C), further additives (D) and/or additional photoinitiators (E). 13. A process according to claim 1 for preparing pigmented and unpigmented paints and varnishes, powder coating materials, gel coats, composite materials or glass fibre cable coatings. 14. A coated substrate coated on at least one surface with a composition according to claim 10 or 11. 15. The use of compounds of the formula I as flow improvers, alone or in combination with further customary flow improvers. 1. The manufacturing method of the film having the stable anti-scratching surface, wherein the ethylenically unsaturated compound (A) enabling to polymerized and the step (1) manufacturing the photo-curing agent including 5 weight% [the box based on the weight of formulation] through the photoinitiator (B) 0.1, and the step (2) and the photo-curing agent coating substrate with the photo-curing agent are exposed to the electromagnetic radiation having the wavelength of 200nm or the IR region range the photo-curing agent is the photoinitiator (B); the photoinitiator of the chemical formula I accumulated in the surface of the photo-curing agent is included over one; and it exposes to the electromagnetic radiation having the wavelength of 200nm or the IR region range and the resin component which any siloxane - is reformed does not include besides the surface accumulation photoinitiator of the chemical formula I accumulated in the surface. Chemical formula I. R is the chemical formula in the chemical formula I. It is the radical of (II), or R is the naphthyl, which is not substituted or substituted for as NR 8R9 and/or the C1-C8 alkyl, phenyl, OR6, SR7 anthracyl, and phenantryl or heterocyclic radical (one of here, here, the substituent OR6, SR7 or NR8R9 is the radical R6, R7, the naphthyl through R9 and/or R8, the additional substituent: naphthyl of anthracyl or the phenantryl ring or heterocycle, and the carbon atoms of anthracyl or the phenantryl ring or one of the carbon atoms of heterocycle and 5 won or 6 annular can be formed). The R1, R2, R3, R4 and R5, each other, independently, the hydrogen: C1-C12 alkyl: C2-C12 alkyl: OR6: SR7: NR8R9: halogen: blocked by the oxygen atom substituted as - O (CO) R10 and/or the OH, C1-C4 alkoxy, phenyl, naphthyl, halogen, CN more than the C1-C12 alkyl : one to the discontinuous or phenyl (one of here, here, the substituent OR6, SR7 or NR8R9 is the radical R6, R7, and the carbon atoms of the additional substituent of the phenyl ring through R9 and/or R8 or the phenyl ring and 5 won or 6 annular can be formed) which are not substituted for or are substituted as the C1-C4 alkoxy and/or the C1-C4 alkyl is not substituted for. R6 and R7 are the phenyl, C3-C6 alkenyl, cyclopentyl, cyclohexyl or the naphthyl each other independently substituted by alkyl the hydrogen: C1-C12 alkyl: C2-C12 alkyl: phenyl, C3-C6 alkenyl, cyclopentyl, cyclohexyl, blocked by the oxygen atom substituted as - O (CO) R10 and/or the OH, C1-C4 alkoxy, phenyl, phenoxy more than the C1-C12 alkyl : one to the discontinuous naphthyl, or the C1-C4 alkoxy which is not substituted for, and C1-C4- and/or phenyl is not substituted for. R8 and R9 are the C2-C12 alkyl: blocked by the oxygen atom independently substituted for as the hydrogen: C1-C12 alkyl: OH which is not substituted for, and phenyl and/or the C1-C4 alkoxy more than the C1-C12 alkyl : one to the discontinuous or phenyl, and - (CO) R10 or SO2R11, or it is not blocked with the nitrogen atom in which the these is combined or R8 and R9 form 5 won, 6 won or 7 annular blocked by -O- or -NR12-. A it is the phenyl substituted for as R11 the C1-C12 alkylphenyl: which is not substituted for or the phenyl substituted for as the C1-C4 alkyl R12 is the hydrogen: C1-C8 alkyl: C1-C8 alkylphenyl: which is not substituted for or OH, and the C1-C4 alkoxy and/or the C1-C4 alkyl substituted as OH or the C1-C4 alkoxy is not substituted for R10 is the phenyl substituted for as the C1-C4 alkoxy and/or the C1-C8 alkylphenyl: which is not substituted for or the C1-C4 alkyl. The increased, s is one person case, and the surface reactive radical of the chemical formula III. Chemical formula III. [ The unit in the chemical formula III. (IIIa) And it is distributed so that (IIIc) randomize or it is distributed at block. Y' shows the location in which A is connected to Y. And G 1 is the radical of the C1-C18 alkyl or the chemical formula. However in case G2 as to G2, is alkyl the radical of the C1-C18 alkyl or the chemical formula, the radical G2 is directly combined without the oxygen bridge in the silicon atom, or G1 and G2 together form the single bond. The R13, R15, R17, R18, R19, R20, R21 and R22 are independently the C1-C18 alkyl, phenyl, C2-C6 hydroxyalkyl, C2-C6 aminoalkyl or the C5-C8 cycloalkyl. The C1-C18 alkyl: C1-C18 alkylphenyl: phenyl: substituted for as N (R8) (R9) and/or the C1-C12 alkyl, C1-C12 alkoxy, halogen, hydroxyl or A it is x 1 20, through 1 p is n 25 through 0 it is the C5-C8 cycloalkyl is not substituted for substituted for as N (R8) (R9) and/or the hydroxyl, C1-C12 alkoxy, halogen, C3-C8 cycloalkyl R16 is not substituted. Y it is the s 20 through 1 in case the increased, s exceeds 1, it corresponds to the radical of the chemical formula III in which n is the s, or it is r 1 or 2 and r contains the radical R it is identical or different of 2. Y one person case, and 2 of the increased, r is the group - (CH 2) a-O-, - [(CH2) a-O - (CH2) b]c-, - [(CH2) a-O]q - (CH2) b-, - (CH2) a-O - (CH2) b-O-, - (CH2) a-NR8 - (CH2) b-, - (CH2) a-O - (CH2) b-NR8 - (CH2) c-, - (C2-C10 alkenylene) -O - (CH2) a- or - (C2-C10 alkynylene) -O - (CH2) a-. The increased, r is 2 persons the case, and the chemical formula. (Y-1) 3 of the (Y-2), (Y-3), (Y-4), (Y-5), (Y-6), (Y-7) or (Y-8) is the group. [ R 24 is the hydrogen or the C1-C4 alkyl, the b in the Y, and c and d, each other, independently, 10, through 0 1 or greater R25 has to be the C1-C4 alkyl, and one or more methylene groups have to exist in the combining portion toward the photoinitiator radical of the chemical formula. It is 10 through 1, it is q. Claim 2 was abandoned in the registration payment. The chemical formula I the photoinitiator of the chemical formula I is included over one of claim 1, wherein the photo-curing agent is accumulated in the surface of formulation as the photoinitiator (B) R This chemical formula.The radical of (II). [ Here, the R 1, R2, R3, R4 and R5 the C2-C12 alkyl: OR6: SR7: NR8R9: halogen: or phenyl (one of here, here, the substituent OR6, SR7 or NR8R9 is the radical R6, R7, and the carbon atoms of the additional substituent of the phenyl ring through R9 and/or R8 or the phenyl ring and 5 won or 6 annular can be formed), R6 and R7 which is not substituted for are independently the hydrogen: C1-C12 alkyl: C1-C12 alkylphenyl which is not substituted for, and cyclopentyl or cyclohexyl substituted as OH is not substituted for independently blocked by the oxygen atom which is not substituted for more than the hydrogen: C1-C12 alkyl : one to the discontinuous. The surface reactive radical [, now, G1 and G2 of R8 and R9, each other, independently, in the hydrogen: C1-C12 alkyl: C1-C12 alkylphenyl: substituted as OH or phenyl or R10 the C1-C8 alkyl: or R12, the hydrogen: C1-C8 alkyl: which is not substituted for or is substituted as OH or the C1-C4 alkoxy or A the chemical formula III it is the phenyl which is substituted as OH, and the C1-C4 alkyl or the C1-C4 alkoxy it is not substituted for it is the phenyl which is substituted for as the C1-C4 alkoxy and/or the C1-C4 alkyl it is not substituted for R8 and R9 form 5 won, 6 won or 7 annular blocked by -O- or -NR12- it is not blocked with the nitrogen atom in which the these is combined it is - (CO) R10 is not substituted for are same as those of the bar defined in claim 1 R it is x 1 it is the C1-C18 alkyl: C1-C18 alkylphenyl: phenyl:, substituted for as N (R8) (R9) and/or the C1-C12 alkyl, the C1-C12 alkoxy, the halogen, hydroxyl cyclohexyl, or cyclopentyl, and is not substituted for substituted for as N (R8) (R9) and/or the hydroxyl, the C1-C12 alkoxy, the halogen, cyclohexyl, cyclopentyl the R13, R15, R17, R18, R19, R20, R21 and R22 the C1-C18 alkyl, phenyl, the C2-C6 hydroxyalkyl, the C2-C6 aminoalkyl, cyclopentyl or cyclohexyl R16 is not independently substituted 10, through 1 p is n 25 through 0. The s is 10, through 1 Y it is the same in this first claim like the bar defined. And the manufacturing method of the film having the anti-scratching surface of claim 1, wherein it defines; and it is stable. 3. The chemical formula I the photoinitiator of the chemical formula I is included over one of claim 2, wherein it is accumulated in the surface of formulation as the photoinitiator (B) R A is surface reactive radical [here G1 and G2 are the same in claim 1 like the bar defined. Methyl, n is the R13, R15, R16, R17, R18, R19, R20, R21 and R22 10 through 1. 25, through 0 x is p 1], of the chemical formula III r it is this phenyl. The s is 1 or 2, Y it is this 1 or 2. Y one person case, and 2 of a, and r are the group - (CH 2) a-O-, - [(CH2) a-O - (CH2) b]c-, - [(CH2) a-O]q - (CH2) b-, - (CH2) a-O - (CH2) b-O-, - (C2-C10 alkenylene) -O - (CH2) a- or - (C2-C10 alkynylene) -O - (CH2) a-.A, r is 2 persons the case, and the chemical formula.(Y-1) The manufacturing method of the film in which 3 of the (Y-2), (Y-3), (Y-4), (Y-5) or (Y-6) has group [here R24 the hydrogen or the C1-C4 alkyl, R25 is the C1-C4 alkyl. One or more methylene groups always have to exist in the combining portion toward the photoinitiator radical of the chemical formula. It is a 10 through 1. In case 10, through 0 the corresponding methylene group independently exists between the oxygen atoms of 2 or b , and c and d exist between one oxygen atom and one nitrogen atom, it is 1 or greater q 10 through 1] phosphorus, and the stable anti-scratching surface. 4. R in the chemical formula I, the photoinitiator of the chemical formula I is included over one of claim 3, wherein the photo-curing agent is accumulated in the surface of formulation as the photoinitiator (B) A is surface reactive radical [here G 1 and G2 are the same as that of as defined in claim 3. Methyl, n is the R13, R15, R16, R17, R18, R19, R20, R21 and R22 1 or 2. 0 or 1, x is p 1], of the chemical formula III r it is this phenyl. The s is 1 or 2, Y it is this 1 or 2. Y one person case, and 2 of a, and r are the group - (CH 2) a-O-, - [(CH2) a-O - (CH2) b]c-, - [(CH2) a-O]q - (CH2) b-, - (CH2) a-O - (CH2) b-O-, - (C2-C10 alkenylene) -O - (CH2) a- or - (C2-C10 alkynylene) -O - (CH2) a-.A, r is 2 persons the case, and the chemical formula.(Y-1) The manufacturing method of the film in which 3 of the (Y-2), (Y-3), (Y-4), (Y-5) or (Y-6) has group [here R24 the hydrogen or the C1-C4 alkyl, R25 is the C1-C4 alkyl. One or more methylene groups always have to exist in the combining portion toward the photoinitiator radical of the chemical formula. And it is a 10 through 1. 10, through 0 the corresponding methylene group b , and c and d independently exists between the oxygen atoms of 2, or it is 1 or greater q 10 through 1 in case of existing between one oxygen atom and one nitrogen atom] phosphorus, and the stable anti-scratching surface. 5. The exposure former in the electromagnetic radiation, and the manufacturing method of the film having the stable anti-scratching surface which is hardened it exposes after exposure to the heat and/or the exposure middle it exposes to the electromagnetic radiation of claim 1 or 4, wherein the photo-curing agent includes one or more heat cross-linking compounds (C) as the additional component; and it has the wavelength of 200nm or the IR region range. Claim 6 was abandoned in the registration payment. The manufacturing method of the film having one system phosphorus, and the stable anti-scratching surface the polyester polyol in material and/or the polyisocyanate which is not blocked it is the binder polyacrylate to the materials or the polyacrylate polyol containing the poly isocyanurate of claim 5, wherein the heat cross-linking compound (C) contains the melamine or the melamine derivative. Claim 7 was abandoned in the registration payment. The method for accumulating photoinitiator at the surface of the film including the possible ethylenically unsaturated compound including the step that adds to the possible not including the resin component including the possible ethylenically unsaturated compound and siloxane - except the surface accumulation photoinitiator of the chemical formula I is 5 weight% [the box based on the weight of mixture] through the surface accumulation photoinitiator 0.1 of the chemical formula I like defining in one claim among the claims 1 through 4 reformed mixture. 8. The surface accumulation photoinitiator of the chemical formula I like defining in claim 3 or 4. 9. With possible with the glass radical photopolymerization one or more ethylenically unsaturated compounds (A). The composition which includes one or more surface accumulation photoinitiator (B) 0.1s or 5 weight% [the box based on the weight of composition] of the chemical formula I; and does not include the siloxane-reformed resin except photoinitiator of claim 1, wherein it follows. Claim 10 was abandoned in the registration payment. Possible with the glass radical photopolymerization one or more ethylenically unsaturated compounds (A). And the composition which includes one or more surface accumulation photoinitiator (B) 0.1s of the chemical formula I or 5 weight% [the box based on the weight of composition] and one or more heat cross-linking compounds (C); and does not contain the siloxane-reformed resin except photoinitiator of claim 1, wherein it follows. Claim 11 was abandoned in the registration payment. Composition of claim 9 or 10, wherein the component (A) and component (B) or the component (A), and the additional photoinitiator (E) and/or the additional additive (D) besides the component (B) and component (C) are included; and the net concentration of the component (E) and component (B) is 5 weight% through 0.1 based on the weight of composition. Claim 12 was abandoned in the registration payment. The pigmented paint, ratio pigmented paint, coloring varnish, ratio coloring varnish, powder coating material, gel film, composites as to claim 1, or the method for manufacturing the glass-fiber cable film. Claim 13 was abandoned in the registration payment. The coating substrate in which composition is coated onto one or more surfaces of claim 9 or 10, wherein it follows. Deletion. Deletion. | C07F000718 ¦ C09D000400 ¦ C07C0069738 ¦ C07F000708 ¦ C08F000248 ¦ C08F000250 ¦ C08G007714 ¦ C08G007738 ¦ C09D000406 ¦ C09D000500 ¦ C09D000706 ¦ C09D000712 ¦ C09D018310 ¦ G03F0007029 ¦ G03F0007031 ¦ G03F0007075 | 2014-03-17 FPAY ANNUAL FEE PAYMENT 2014-03-18 ¦ 2013-03-20 FPAY ANNUAL FEE PAYMENT 2013-03-21 ¦ 2008-03-26 GRNT WRITTEN DECISION TO GRANT + ¦ 2008-01-08 E701 DECISION TO GRANT OR REGISTRATION OF PATENT RIGHT + ¦ 2007-07-27 E902 NOTIFICATION OF REASON FOR REFUSAL - ¦ 2006-08-07 A201 REQUEST FOR EXAMINATION | Preparation of coatings involves applying to a substrate a photocurable formulation comprising an ethylenically unsaturated polymerizable compound and a photoinitiator and curing the formulation either by exposure to electromagnetic radiation at a wavelength of 200 nm - IR and/or prior, simultaneous and/or subsequent exposure to heat. | For preparing coatings e.g. pigmented and non-pigmented paints, varnishes, powder coating materials, gel coats, composite materials and glass fiber cable coatings (claimed). Also useful as photocuring on metal coatings e.g. metal sheets, tubes, cans and bottle closures; on polymer coatings e.g. polyvinyl chloride-based wall and floor coverings; and on paper coatings e.g. colorless varnishing of labels, record sleeves and book covers. | The obtained coating has stable scratch-resistant surface.
CN105111805A | 2015-12-02 | Producing nano latex inkjet ink material involves utilizing nano latex color pulp, aqueous co-solvent, surfactant, light stabilizer and antibacterial agent, adding water, stirring solution, and adjusting pH and filtering solution | Preparation method of nanometer latex ink for drawing materials ¦ In one method of painting material with nanometer latex ink is | Jiangnan University,CN | FU, Shao-hai ¦ GUAN, Yu ¦ LIU, Jie ¦ TAN, Ying ¦ ZHANG, Li-ping | Producing nano latex inkjet ink material involves utilizing 10-60 wt.% nano latex color pulp, 5-50 wt.% aqueous co-solvent, 0.5-5 wt.% surfactant, 0.01-2 wt.% light stabilizer and 0.1-0.5 wt.% antibacterial agent. The water is added to fill up to 100 wt.% and stirred at a rate of 300-1500 revolutions per minute for 30-120 minutes. The pH of solution is adjusted to 7-9 and then filtered through 0.5 μ m filter paper to obtain nano latex inkjet ink. An INDEPENDENT CLAIM is included for a method for preparing nano latex color pulp, which involves:dissolving 0.5-25 wt.% polymerizable emulsifier in water to obtain aqueous phase;adding 10-50 wt.% oil-soluble dyes in monomer and co-solvent mixed solvent to obtain oil phase;adding oil phase to aqueous phase and stirring at a speed of 300-1500 revolutions per minute for 10-60 minutes to obtain pre-emulsion;transferring pre-emulsion in ultrasonic cell crusher;treating in sand mill or high pressure microfluidization machine for 3-120 minutes to obtain mini emulsion;stirring mini emulsion at a rate of 150-300 revolutions per minute and heating to 60-90° C;drop-wise adding polymerization initiator and carrying out reaction for 2-12 hours;distilling off co-solvent under reduced pressure to obtain nano emulsion paste;filtering through microporous paper filter of 500nm, where polymerizable emulsifier is polyallyl alcohol, polyoxyethylene fatty ether phosphate, allyl ether phosphate, 2-hydroxyethyl acrylate, 2,4-toluene diisocyanate, methoxypolyethylene glycol, glycerol, sulfonated lauryl salt, allyl butyrate, glycidyl methacrylate, dodecyl alcohol, sodium butyrate, styrene, lauryl acrylate, dimethyl ammonium chloride, dodecyl allyl sulfosuccinate, 2-acrylamido-2-methylpropane sulfonic acid, maleic anhydride or sulfate monoester; andpolymerizing soft monomer and hard monomer, where soft monomer is ethyl acrylate, butyl acrylate or isooctyl acrylate, hard monomer is methyl methacrylate, ethyl acrylate, methyl vinyl ether, butyl methacrylate, hydroxypropyl methacrylate, ethylene glycol methacrylate, glycidyl methacrylate, methyl acrylonitrile, vinyl acetate, acrylic acid, hydroxyethyl acrylate, hydroxypropyl acrylate, hydroxybutyl acrylate, acrylonitrile, styrene, methyl styrene, ethyl styrene, isopropyl styrene, butyl styrene, dicyclopentadiene or maleic acid, dye is solvent red 27, solvent red 111, solvent red 135, transparent red HRR, transparent red BR, transparent red B, transparent red GS, transparent red EG, transparent red FB, solvent yellow 176, solvent yellow 114, solvent yellow 98, solvent yellow 56, solvent yellow 93, solvent yellow 16, oil yellow R, transparent yellow 3G, transparent yellow 2G, transparent yellow HLR, transparent yellow 3GL, TS dye, solvent orange 63, solvent orange 60, transparent orange 3G, orange 3G, transparent purple B, transparent purple R, transparent violet RR, transparent purple FBL, solvent blue 122, solvent blue 104, solvent blue 36, solvent 35 blue, transparent purple 3R, transparent blue 2N, transparent blue AP, clear blue GP, transparent blue 2B, clear blue RR, transparent blue 3R, transparent green 5B, transparent green G, oil-black OBP one, co-solvent is methanol, ethanol, diethyl ether, ethylene glycol dimethyl ether, ethyl acetate, dichloromethane, chloroform, 1,1-dichloroethane, 1,2-dichloroethane, 1,1,1-trichloroethane, carbon disulfide, isopropyl alcohol, acetone, methyl ethyl ketone, tetrahydrofuran, pentane, cyclohexane, petroleum ether, solvent naphtha, and initiator is ammonium persulfate, potassium oxide, benzoyl peroxide, tert.-butyl hydroperoxide, tert.-butyl peroxybenzoate or azobisisobutyronitrile. Method for producing nano latex inkjet ink material (claimed). The method enables to produce nano latex inkjet ink material in simple and cost-effective that is smooth and has pure color, good painting pattern, high color fastness and wide range of applications. Preferred Components: The aqueous co-solvent is ethanol, ethylene glycol, n-propanol, 1,2-propanediol, n-butanol, 1,4-butanediol, 1,6-hexanediol, diethylene glycol, triethylene glycol, polyethylene glycol 200, polyethylene glycol 400, polyethylene glycol 600 or glycerol. The surfactant is Tween (RTM: Non-ionic surfactant) 40, Tween 60, Tween 65, Tween 80, Triton (RTM: Surfactant) X-10, Triton X-100, Span (RTM: Non-ionic surfactant) 20, Span 40, Span 60, Span 80, peregal O-10 or peregal O-25. The light stabilizer is salicylate, benzophenone, methane amide, organic nickel compound, substituted acrylonitrile hindered amine, benzotriazole or triazine. The antibacterial agent is ethyl vanillin, vanillic acid, imidazole, thiazole, anilide, quaternary ammonium salt, bis-piperidine, isothiazolone derivative or phenol. The pH of solution is adjusted by adding hydrochloric acid, acetic acid, sodium hydroxide, sodium bicarbonate, ammonia or triethylamine. | The invention discloses a preparation method of nanometer latex ink for drawing materials, and belongs to the technical field of fine chemical engineering and material science. Nanometer latex color paste is prepared by adopting a polymerizable dispersing agent through miniemulsion polymerization and a pressure-reduction solvent removing method, and then the nanometer latex ink is prepared by adding related auxiliaries such as a moisturizing agent, a surface active agent and a light stabilizer. According to the prepared jet drawing latex ink, an adhesive does not need to be additionally added, jetting is fluent, colors are pure, and a jet drawing pattern has the higher color fastness. The preparation method has the advantages of being simple in production technology, low in cost, feasible in operation and the like and has a good market development prospect. The invention claims of one picture material with a kind of preparing method of nanometer latex, belonging to fine chemical industry and material science technology area. Can use polymer dispersant, by fine emulsion polymerization and decompression removing solvent method preparation of nanometer latex color, then preparation of nanometer latex ink by adding humectant, surface active agent, light stabilizer equal relative auxiliary agent. The method in the printing latex ink without need to add other adhesive, smooth and pure colour, painting pattern with high color and color fastness. The production method has simple process, low cost and can operate for equal, has good market development prospect. | CN201510574025A | 2015-09-10 | CN105111805A | CN105111805A | 1. a kind of one picture material for preparing method of nanometer latex, using to system mass percentage 10 %-60 % of nanometer latex color pulp, 5-50 % of co-solvent solution, 0.5 %-5 % of surfactant, 0.01-2 % of light stabilizer, 0.1-0.5 % of antibacterial agent, at last add water make up 100 %, using stirrer to stir speed is 300-1500r/min to 30-120 min, regulating pH value to 7-9, then to obtain nanometer latex sprinkle ink with 0.5 [mu] m filter paper filter. 2. Claim the claim 1, a kind of one picture material for preparing method of nanometer latex, the nanometer latex color slurry is through the fine emulsion polymerization preparation method, wherein specific preparation method is using for monomer mass fraction is 0.5-25 % of polymerization emulsifier can dissolve in water and prepare water phase, taking as 10-50 for monomer mass percent of oil soluble dye to add monomer and solvent composed of the mixed solvent, latent solvent for mass fraction of monomer is 1-30 %, preparing oil phase, wherein the following stirring effect, taking oil phase to water phase and adding, the relative system of oil mass fraction is 10-60 %, stirring 10-60 min in the following 300-1500r/min stirring speed, preparing pre-emulsion, for emulsion pre place at ultrasonic wave cell pulverizer, sand mill or high pressure micro-jet in processing 3-120 min in the liquid, using the liquid for 150-300r/min at stirring speed of the following condition, raising the temperature to 60-90 ℃. Drip initiator initiating polymerization, reacting 2-12 hours of the decompression distillation removing latent solvent, then get nanometer latex color slurry with 500nm micro-porous filter paper filter; the polymer emulsifier can is allyl alcohol polyoxypropylene ether phosphoric acid ester, allyl alcohol ether phosphoric acid ester,-2, 4-toluene diisocyanate-monomethyl polyethylene glycol, sulfonated methyl allyl glycerol ester sodium salt, lauryl methacrylic acid glycerol ester sodium salt, dodecyl dimethyl ammonium chloride, dodecyl allyl succinate sodium sulfonate, 2-acryloyl amino--2-methyl-propyl group sodium sulfonate, maleic anhydride monoester sulphate, one kind or two kind of the monomer and maleic anhydride ester sulfonic acid sodium and polymerization of common soft monomer and hard monomer is composed of the soft monomer is ethyl acrylate and butyl acrylate, and isooctyl acrylate is any one of or several kind, use amount accounts for 50-80 total quantity of monomer of hard monomer is methyl methacrylate, Ethyl methacrylate, vinyl ether, methacrylic acid, butyl methacrylate, hydroxypropyl methacrylate, dimethacrylate, methacrylic acid ethylene oxidic ester, methyl propylene cyanogens, vinyl acetate, acrylic acid, hydroxyethyl acrylate, hydroxypropyl acrylate, hydroxybutyl, propylene cyanogens, styrene, methyl styrene, ethyl styrene, isopropyl styrene, butyl styrene, dicyclopentadiene, any one of or several of, the dye and maleic acid is solvent red 27, solvent red 111, solvent red 135, red light HRR, light red BR, light red B, light red GS, transparent red EG, transparent red FB, solvent yellow 176, solvent yellow 114, solvent yellow 98, solvent yellow 56, solvent yellow 93, solvent yellow 16, oil solubility yellow oil, light yellow 3G, yellow light 2G, light yellow HLR, light yellow 3GL, TS, lemon yellow 136, solvent orange 63, solvent orange 60. Light orange 3G, orange 3G, transparent purple B, light red purple, light purple RR, transparent red FBL, solvent blue 122, solvent blue 104, solvent blue 36, solvent blue 35, red light 3R, light 2N of light blue, light blue GP, light blue 2B, blue light RR, light 3R of light green 5B, green light G, and oil OBP is one of black, the auxiliary solvent is methyl alcohol, alcohol, diethyl ether, dimethyl ether, ethanediol ethyl acetate, dichloromethane, chloroform, 1, 1-dichloroethane, 1 chlorine, 2-dutch liquid, 1, 1, 1-three chlorine ethane, second vulcanization carbon, isopropyl alcohol, acetone, butanone, tetrahydrofuran, pentane, cyclohexane, petroleum ether, solvent oil brain any one or several kind of mixture, accounts for single use amount is 1-30 % of the initiator is ammonium sulfate, potassium sulphate, through oxidation, tertiary butyl hydrogen peroxide, peroxide tert-butyl benzoic acid or of the any one of azodiisobutyronitrile, Further preference is ammonium sulfate, further preferably for single dosage mass percentage is 0.5-3 %. 3. Claim the claim 1, a kind of one picture material for preparing method of nanometer latex, the water soluble co-solvent is ethyl alcohol, ethanediol, n-propanol, 1, 2-propylene glycol, n-butyl alcohol, 1, 4-butanediol, 1, 6-hexanediol, diethylene glycol, triethylene glycol, polyethylene glycol 200, polyethylene glycol 400, polyethylene glycol 600, glycerol and one kind of or several kind. 4. Claim the claim 1, a kind of one picture material for preparing method of nanometer latex, of said surface active agent is Tween-40, Tween-60, Tween-65, Tween 80, Triton X-10, Triton X-100, driller Span 20, Span 40, driller driller 60, driller 80, peregal O-10, peregal O-25. 5. Claim the claim 1, a kind of one picture material for preparing method of nanometer latex, of the light stabilizer is water salicylic acid ester, benzophenone, methane amide series, organic nickel compound series, substituted propylene cyanogens, hindered amine, benzotriazole, and triazine is one kind. 6. Claim the claim 1, a kind of one picture material for preparing method of nanometer latex, the bactericide is ethyl vanillin ce series, vanilla acid, imidazole, thiazole, acyl aniline, quaternary ammonium salts, double piperidine series, isothiazolone derivative, and one of phenol. 7. Claim the claim 1, a kind of one picture material for preparing method of nanometer latex, of the agent and regulate pH value is hydrochloric acid, acetic acid, sodium hydroxide, sodium bicarbonate, ammonia water, one of a kind of the triethylamine. | C09D000506 ¦ C08F021212 ¦ C08F021808 ¦ C08F022018 ¦ C08F022028 ¦ C08F022042 ¦ C08F023208 ¦ C09D001130 ¦ C09D001700 ¦ D06P000152 | 2015-12-30 C10 ENTRY INTO SUBSTANTIVE EXAMINATION ¦ 2015-12-02 C06 PUBLICATION + | Producing nano latex inkjet ink material involves utilizing 10-60 wt.% nano latex color pulp, 5-50 wt.% aqueous co-solvent, 0.5-5 wt.% surfactant, 0.01-2 wt.% light stabilizer and 0.1-0.5 wt.% antibacterial agent. The water is added to fill up to 100 wt.% and stirred at a rate of 300-1500 revolutions per minute for 30-120 minutes. The pH of solution is adjusted to 7-9 and then filtered through 0.5 μ m filter paper to obtain nano latex inkjet ink. | Method for producing nano latex inkjet ink material (claimed). | The method enables to produce nano latex inkjet ink material in simple and cost-effective that is smooth and has pure color, good painting pattern, high color fastness and wide range of applications.
SG11201400751B | 2015-08-04 | - | INKJET INK, INKJET RECORDING METHOD, AND INKJET RECORDING APPARATUS | Ricoh Company Ltd.,JP | GOTO, Hiroshi ¦ FUJII, Hidetoshi ¦ YOKOHAMA, Yuuki | - | An inkjet ink of the present invention including: water; an organic solvent; a surfactant; and a colorant, wherein the organic solvent comprises the following (1), (2) and (3) : (l)at least one polyhydric alcohol having an equilibrium moisture content of 30% by mass or higher at a temperature of 23°C and humidity of 80%RH; (2) an amide compound expressed by the Structural Formula (I); (3) a compound expressed by the Structural Formula (II); a compound expressed by the Structural Formula (III), or a compound represented by the General Formula (I), or any combination thereof. An inkjet ink of the present invention including: water an organic solvent a surfactant and a colorant, wherein the organic solvent comprises the following (1), (2) and (3) : (l)at least one polyhydric alcohol having an equilibrium moisture content of 30% by mass or higher at a temperature of 23 DEG C and humidity of 80%RH (2) an amide compound expressed by the Structural Formula (I) (3) a compound expressed by the Structural Formula (II) a compound expressed by the Structural Formula (III), or a compound represented by the General Formula (I), or any combination thereof. La présente invention concerne une encre pour jet d'encre comprenant de l'eau, un solvant organique, un tensioactif, et un colorant. Le solvant organique comprend les trois composants (1), (2) et (3) suivants. Le composant (1) est constitué d'au moins un alcool polyhydrique présentant une teneur d'équilibre en eau d'au moins 30% en masse à une température de 23°C pour une humidité relative de 80 %. Le composant (2) est un composé amide représenté par la formule structurelle (I). Le composant (3) est un composé représenté par la formule structurelle (II), un composé représenté par la formule structurelle (III), ou un composé représenté par la formule générale (I), ou encore l'une quelconque de leurs combinaisons. | JP2011226368A | 2011-10-14 | - | - | CLAIMS 1. An inkjet ink comprising: water; an organic solvent; a surfactant; and a colorant, wherein the organic solvent comprises the following (l), (2) and (3)"· (1) at least one polyhydric alcohol having an equilibrium moisture content of 30% by mass or higher at a temperature of 23°C and humidity of 80%RH; (2) an amide compound expressed by the following Structural Formula (I); (3) a compound expressed by the following Structural Formula (II), a compound expressed by the following Structural Formula (III), or a compound represented by the following General Formula (I), or any combination thereof Structural Formula (I) Structural Formula (II) Structural Formula (III) C = CH 2 H General Formula (I) where in General Formula (I), R represents a C10-C18 alkyl group. 2. The inkjet ink according to claim 1, wherein the organic solvent further comprises an amide compound expressed by the following Structural Formula (IV): Structural Formula (IV) 3. The inkjet ink according to claim 1 or 2, wherein the organic solvent further comprises at least one alkyl alkane diol containing a main chain of a C3-C6 alkane diol and a branched chain of C1-C2 alkyl. 4. The inkjet ink according to claim 3, wherein the alkyl alkane diol is 2-methyl-l,3-propanediol, 3-methyl-l,3-butanediol, or 3-methyl-l,5 _pentanediol, or any combination thereof. 5. The inkjet ink according to any one of claims 1 to 4, wherein the polyhydric alcohol is glycerin, or 1,3-butanediol, or both thereof. 6. The inkjet ink according to any one of claims 1 to 5, wherein an amount of the amide compound expressed by Structural Formula (I) contained in the inkjet ink is 1% by mass to 50% by mass. 7. The inkjet ink according to any one of claims 1 to 6, wherein an amount of the organic solvent contained in the inkjet ink is 20% by mass to 80% by mass. 8. The inkjet ink according to any one of claims 1 to 7, wherein the surfactant is a fluorine-containing surfactant, or a silicone surfactant, or both thereof. 9. The inkjet ink according to any one of claims 1 to 8, wherein the colorant comprises the following (l), (2) or (3): (1) a pigment containing at least one hydrophilic group on a surface thereof and exhibiting water dispersibility in absence of a dispersant; (2) a pigment dispersion containing a pigment, a pigment dispersant and a polymeric dispersion stabilizer; (3) an aqueous dispersion of water-insoluble vinyl polymer particles containing a pigment. 10. The inkjet ink according to any one of claims 1 to 9, wherein the inkjet ink further comprises a penetrant, and the penetrant contains at least one C8-C11 polyol compound. 11. The inkjet ink according to any one of claims 1 to 10, wherein the inkjet ink further comprises a water-dispersible resin, and the water-dispersible resin is a polyurethane resin, or an acrylic- silicone resin, or both thereof. 12. An inkjet recording apparatus comprising: an ink jetting unit configured to apply stimuli to the inkjet ink according to any one of claims 1 to 11 to make the inkjet ink jet, to thereby form an image on a recording medium. 13. The inkjet recording apparatus according to claim 12, wherein the recording medium comprises^ a support; and a coating layer on at least one surface of the support, and wherein an amount of purified water transferred to a surface of the recording medium, which surface has the coating layer, at a contact period of 100 ms measured by a dynamic scanning absorptometer is 2 mL/m 2 to 35 mL/m2 and an amount of purified water transferred to the surface of the recording medium, which surface has the coating layer, at a contact period of 400 ms measured by the dynamic scanning absorptometer is 3 mL/m 2 to 40 mL/m2. 14. An inkjet recording method comprising: applying stimuli to the inkjet ink according to any one of claims 1 to 11 to make the inkjet ink jet, to thereby form an image on a recording medium. 15. The inkjet recording method according to claim 14, wherein the recording medium comprises^ a support; and a coating layer on at least one surface of the support, and wherein the amount of purified water transferred to a surface of the recording medium, which surface has the coating layer, at a contact period of 100 ms measured by a dynamic scanning absorptometer is 2 mL/m 2 to 35 mL m2 and the amount of purified water transferred to the surface of the recording medium, which surface has the coating layer, at a contact period of 400 ms measured by the dynamic scanning absorptometer is 3 mL/m 2 to 40 mL/m2. | C09D001100 | - | - | - | -
US9341743B2 | 2016-05-17 | Photosensitive resin composition, used to make color filter, comprises a colorant including a dye which is metal complex of phthalocyanine compound, acrylic binder resin, photopolymerizable compound, photoinitiator and solvent | Photosensitive resin composition for color filter, and color filter prepared using the same | Cheil Industries Inc.,Gumi-si,KR ¦ Cheil Industries Inc.,Gumi-si,KR | Kim, Seung Hyun ¦ Won, Dong Hoon ¦ Shin, Myoung Youp ¦ Cheon, Hwan Sung | Photosensitive resin composition comprises: a colorant including a dye (I); an acrylic binder resin; a photopolymerizable compound; a photoinitiator; and a solvent. Photosensitive resin composition comprises: a colorant including a dye, which is a metal complex of phthalocyanine compound of formula (I); an acrylic binder resin; a photopolymerizable compound; a photoinitiator; and a solvent.Z1-Z16H, F, Cl, or fused heterocyclic moieties of formulae (II)-(IV) or substituted phenyl moiety of formula (V);M1, M2Zn, Mg, Ca, Sr, Ba, Mn, Co, Ni, Pd, Pt, Sn, Fe, InCl or VCl;X, Y1O, S or -SO2 -;W11-20C alkyl, 2-20C alkenyl, 3-20C alkynyl, 3-30C cycloalkyl, 3-30C cycloalkenyl, 6-30C cycloalkynyl or 6-30C aryl (all optionally substituted); andk1-5.Provided that 1-8 of Z1-Z16 are substituted by one of (II), (III), (IV) and/or (V). The composition is useful for preparing a color filter (claimed), which is used in LCD and optical filters of cameras. The composition exhibits: high contrast and/or high luminance at desired color coordinates, while providing excellent heat resistance, by utilizing the colorant comprising the dye (I); excellent adhesion with respect to the substrate, while ensuring uniform film thickness and providing excellent post-process properties of the color filter, such as film strength, heat resistance, chemical resistance, afterimage, by utilizing the acrylic binder resin; and sufficient degree of curing, excellent reliability, viscosity and excellent stability. Preferred Composition: The composition comprises 0.1-30 wt.% of the colorant; 1-20 wt.% of the acrylic binder resin; 1-20 wt.% of the photopolymerizable compound; 0.1-5 wt.% of the photoinitiator; and the solvent as remainder. The composition further comprises at least one additive consisting of dispersants, coating improvers, adhesion promoters, silane coupling agents, leveling agents, surfactants and/or polymerization initiators. Preferred Components: The colorant further comprises at least one pigment comprising a green pigment and/or a yellow pigment in addition to the dye (I). The colorant comprises the dye (I) and the pigment in a weight ratio of 9:1-1:9. The dye (I) is a zinc-phthalocyanine dimer of formula (IA) and/or magnesium phthalocyanine compound of formula (IB).Qzinc phthalocyanine moiety of formula (Q1).The acrylic binder resin is a copolymer of a first ethylenic unsaturated monomer having at least one carboxy group and a second ethylenic unsaturated monomer copolymerizable with it. The photopolymerizable compound comprises ethylene glycol diacrylate, triethylene glycol diacrylate, 1,4-butanediol diacrylate, 1,6-hexanediol diacrylate, neopentylglycol diacrylate, pentaerythritol diacrylate, pentaerythritol triacrylate, dipentaerythritol diacrylate, dipentaerythritol triacrylate, dipentaerythritol pentaacrylate, pentaerythritol hexaacrylate, bisphenol A diacrylate, trimethylolpropane triacrylate, novolac epoxy acrylate, ethylene glycol dimethacrylate, diethylene glycol dimethacrylate, triethylene glycol dimethacrylate, propylene glycol dimethacrylate, 1,4-butanediol dimethacrylate and/or 1,6-hexanediol dimethacrylate. The photoinitiator comprises a triazine compound, acetophenone compound, benzophenone compound, thioxanthone compound, benzoin compound and/or oxime compound. | The present invention relates to a phthalocyanine compound represented by Formula 1, a dye including the same, a photosensitive resin composition including the same, and a color filter prepared using the same. In Formula 1, Z1 to Z16 and M1 are the same as defined in the specification, wherein 1 to 8 of Z1 to Z16 are substituted with one of Formulae 2 to 5, as also defined in the specification. The phthalocyanine compound can have high luminance, high contrast, and excellent heat resistance. | KR201399322A | 2013-08-21 | US9341743B2 ¦ CN104423159A ¦ KR2015021860A ¦ TW201508033A ¦ TWI499646B ¦ US20150053900A1 | US20150053900A1 ¦ KR2015021860A ¦ CN104423159A ¦ TW201508033A ¦ TWI499646B ¦ US9341743B2 | What is claimed is: 1. A photosensitive resin composition, comprising: (A) a colorant including a dye represented by Formula 1; (B) an acrylic binder resin; (C) a photopolymerizable compound; (D) a photoinitiator; and (E) a solvent; wherein Z 1 to Z16 are the same or different and are each independently hydrogen, fluorine, chlorine, or one of Formulae 2 to 5, provided that 1 to 8 of Z1 to Z16 are substituted with one of Formulae 2 to 4 or a combination thereof; and M1 is Zn, Mg, Ca, Sr, Ba, Mn, Co, Ni, Pd, Pt, Sn, Fe, InCl, or VCl, wherein each X is the same or different and is each independently oxygen (O), sulfur (S) or sulfone (—SO 2—); and M2 is Zn, Mg, Ca, Sr, Ba, Mn, Co, Ni, Pd, Pt, Sn, Fe, InCl, or VCl, wherein Y is oxygen (O), sulfur (S) or sulfone (—SO 2—); each W is the same or different and each is independently substituted or unsubstituted C2 to C20 alkenyl, substituted or unsubstituted C3 to C20 alkynyl, substituted or unsubstituted C3 to C30 cycloalkyl, substituted or unsubstituted C3 to C30 cycloalkenyl, substituted or unsubstituted C6 to C30 cycloalkynyl, or substituted or unsubstituted C6 to C30 aryl; and k is 1 to 5. 2. The photosensitive resin composition according to claim 1, comprising: (A) about 0.1 wt % to about 30 wt % of the colorant; (B) about 1 wt % to about 20 wt % of the acrylic binder resin; (C) about 1 wt % to about 20 wt % of the photopolymerizable compound; (D) about 0.1 wt % to about 5 wt % of the photoinitiator; and (E) the balance of the solvent. 3. The photosensitive resin composition according to claim 1, wherein the colorant further comprises at least one pigment comprising a green pigment, a yellow pigment, or a combination thereof in addition to the dye represented by Formula 1. 4. The photosensitive resin composition according to claim 3, wherein the colorant comprises the dye represented by Formula 1 and the pigment in a weight ratio of about 9:1 to about 1:9. 5. The photosensitive resin composition according to claim 1, wherein the dye is a compound represented by Formula 6, Formula 7, or a combination thereof: 6. The photosensitive resin composition according to claim 1, wherein the acrylic binder resin (B) is a copolymer of a first ethylenic unsaturated monomer having at least one carboxyl group and a second ethylenic unsaturated monomer copolymerizable therewith. 7. The photosensitive resin composition according to claim 1, wherein the photopolymerizable compound (C) comprises ethylene glycol diacrylate, triethylene glycol diacrylate, 1,4-butanediol diacrylate, 1,6-hexanediol diacrylate, neopentyl glycol diacrylate, pentaerythritol diacrylate, pentaerythritol triacrylate, dipentaerythritol diacrylate, dipentaerythritol triacrylate, dipentaerythritol pentaacrylate, pentaerythritol hexaacrylate, bisphenol A diacrylate, trimethylol propane triacrylate, novolac epoxy acrylate, ethylene glycol dimethacrylate, diethylene glycol dimethacrylate, triethylene glycol dimethacrylate, propylene glycol dimethacrylate, 1,4-butanediol dimethacrylate, 1,6-hexanediol dimethacrylate, or a combination thereof. 8. The photosensitive resin composition according to claim 1, wherein the photoinitiator (D) comprises a triazine compound, acetophenone compound, benzophenone compound, thioxanthone compound, benzoin compound, oxime compound, or a combination thereof. 9. The photosensitive resin composition according to claim 1, further comprising: at least one additive selected from the group consisting of dispersants, coating improvers, adhesion promoters, silane coupling agents, leveling agents, surfactants, polymerization initiators, and combinations thereof. 10. A color filter prepared from the photosensitive resin composition according to claim 1. 11. The photosensitive resin composition according to claim 1, wherein 1 to 8 of Z1 to Z16 are substituted with Formula 2: wherein each X is the same or different and is each independently oxygen (O), sulfur (S) or sulfone (—SO 2—); and M2 is Zn, Mg, Ca, Sr, Ba, Mn, Co, Ni, Pd, Pt, Sn, Fe, InCl, or VCl. 12. The photosensitive resin composition according to claim 1, wherein 1 to 8 of Z1 to Z16 are substituted with Formula 3: wherein each X is the same or different and is each independently oxygen (O), sulfur (S) or sulfone (—SO 2—); and M2 is Zn, Mg, Ca, Sr, Ba, Mn, Co, Ni, Pd, Pt, Sn, Fe, InCl, or VCl. 13. The photosensitive resin composition according to claim 1, wherein 1 to 8 of Z1 to Z16 are substituted with Formula 4: wherein each X is the same or different and is each independently oxygen (O), sulfur (S) or sulfone (—SO 2—); and M2 is Zn, Mg, Ca, Sr, Ba, Mn, Co, Ni, Pd, Pt, Sn, Fe, InCl, or VCl. | G02B000523 ¦ G02B000104 ¦ G02B000522 ¦ G03F0007004 ¦ C09B006200 ¦ G03C000100 ¦ G03F000100 ¦ G03F000700 | 2014-06-18 AS ASSIGNMENT CHEIL INDUSTRIES INC., KOREA, REPUBLIC OF ASSIGNMENT OF ASSIGNORS INTEREST;ASSIGNORS:KIM, SEUNG HYUN;WON, DONG HOON;SHIN, MYOUNG YOUP;AND OTHERS;REEL/FRAME:033125/0363 2014-06-16 | Photosensitive resin composition comprises: a colorant including a dye (I); an acrylic binder resin; a photopolymerizable compound; a photoinitiator; and a solvent. | The composition is useful for preparing a color filter (claimed), which is used in LCD and optical filters of cameras. | The composition exhibits: high contrast and/or high luminance at desired color coordinates, while providing excellent heat resistance, by utilizing the colorant comprising the dye (I); excellent adhesion with respect to the substrate, while ensuring uniform film thickness and providing excellent post-process properties of the color filter, such as film strength, heat resistance, chemical resistance, afterimage, by utilizing the acrylic binder resin; and sufficient degree of curing, excellent reliability, viscosity and excellent stability.
US9297940B2 | 2016-03-29 | New carbonitrile compound, useful for preparing photosensitive resin composition and color filter | Photosensitive resin composition and color filter prepared using the same | Cheil Industries Inc.,Gumi-si,KR ¦ Cheil Industries Inc.,Gumi-si,KR | Shin, Myoung Youp ¦ Kim, Won Jung ¦ Cheon, Hwan Sung ¦ Jeong, Eui Soo | A carbonitrile compound, is new. A carbonitrile compound of formula 1, is new.R1 and R2the same or different and are each independently hydrogen or substituted or unsubstituted 1-10C alkyl;R3 and R4the same or different and are each independently hydrogen, halogen, or substituted or unsubstituted 1-3C alkyl;R5 and R6the same or different and are each independently hydrogen, a cyano group, or substituted or unsubstituted 1-3C alkyl; andR7hydrogen or substituted or unsubstituted 1-10C alkyl, provided that at least one of R3 and R4 is halogen.INDEPENDENT CLAIMS are included for:a photosensitive resin composition comprising a colorant comprising a carbonitrile compound of formula 1; an acrylic binder resin; a photopolymerizable compound; a photoinitiator; and a solvent; anda color filter comprising the carbonitrile compound of formula 1. The carbonitrile compound is useful for preparing photosensitive resin composition and color filter (all claimed). When the photosensitive resin composition includes the colorant, the photosensitive resin composition can exhibit high contrast and high brightness at desired color coordinates. Preferred Composition: The photosensitive resin composition comprises about 1 wt.% to about 30 wt.% of the colorant; about 1 wt.% to about 20 wt.% of the acrylic binder resin; about 1 wt.% to about 20 wt.% of the photopolymerizable compound; about 0.1 wt.% to about 5 wt.% of the photoinitiator; and a balance amount of the solvent. Preferred Components: The colorant further comprises at least one pigment comprising a red pigment, a yellow pigment, or its combination. The red pigment is C.I. Pigment Red 254, C.I. Pigment Red 255, C.I. Pigment Red 264, C.I. Pigment Red 270, C.I. Pigment Red 272, C.I. Pigment Red 177, or C.I. Pigment Red 89, and the yellow pigment is C.I. Pigment Yellow 139, C.I. Pigment Yellow 138, C.I. Pigment Yellow 150, or its combination. The acrylic binder resin is a copolymer of a first ethylenic unsaturated monomer having at least one carboxylic group and a second ethylenic unsaturated monomer copolymerizable with the first ethylenic unsaturated monomer. The photopolymerizable compound comprises ethylene glycol diacrylate, triethylene glycol diacrylate, 1,4-butanediol diacrylate, 1,6-hexanediol diacrylate, neopentyl glycol diacrylate, pentaerythritol diacrylate, pentaerythritol triacrylate, dipentaerythritol diacrylate, dipentaerythritol triacrylate, dipentaerythritolpentaacrylate, pentaerythritolhexaacrylate, bisphenol A diacrylate, trimethylolpropane triacrylate, novolac epoxyacrylate, ethylene glycol dimethacrylate, diethylene glycol dimethacrylate, triethylene glycol dimethacrylate, propylene glycol dimethacrylate, 1,4-butanediol dimethacrylate, 1,6-hexanediol dimethacrylate, or its combination. Photoinitiator comprises a triazine compound, acetophenone compound, benzophenone compound, thioxanthone compound, benzoin compound, oxime compound, or its combination. The photosensitive resin composition further comprises one or more additives selected from dispersants, coating improvers, adhesion promoters, silane coupling agents, leveling agents, surfactants, polymerization initiators, and its combinations. Preferred Composition: The colorant comprises the carbonitrile compound of formula 1 and the pigment in a weight ratio of about 9:1 to about 1:9. | The present invention relates to a compound represented by Formula 1, wherein in Formula 1, each of R1 to R7 is the same as defined in the specification, a photosensitive resin composition comprising the same, and a color filter prepared using the same. The color filter can realize high contrast and high brightness. | KR201387667A | 2013-07-24 | US9297940B2 ¦ CN104341406A ¦ KR2015012163A ¦ TW201504232A ¦ US20150028271A1 | US20150028271A1 ¦ KR2015012163A ¦ CN104341406A ¦ TW201504232A ¦ US9297940B2 | What is claimed is: 1. A compound represented by Formula 1: wherein R 1 and R2 are the same or different and are each independently hydrogen or substituted or unsubstituted C1 to C10 alkyl; R3 and R4 are the same or different and are each independently hydrogen, halogen, or substituted or unsubstituted C1 to C3 alkyl; R5 and R6 are the same or different and are each independently hydrogen, a cyano group, or substituted or unsubstituted C1 to C3 alkyl; and R7 is hydrogen or substituted or unsubstituted C1 to C10 alkyl, provided that at least one of R3 and R4 is halogen. 2. A color filter comprising the compound according to claim 1 represented by Formula 1. 3. The compound of claim 1, wherein R3 is halogen. 4. The compound of claim 1, comprising one or more compounds of Formulas 2-8: 5. A photosensitive resin composition comprising: a colorant comprising a compound represented by Formula 1; an acrylic binder resin; a photopolymerizable compound; a photoinitiator; and a solvent: wherein R 1 and R2 are the same or different and are each independently hydrogen or substituted or unsubstituted C1 to C10 alkyl; R3 and R4 are the same or different and are each independently hydrogen, halogen, or substituted or unsubstituted C1 to C3 alkyl; R5 and R6 are the same or different and are each independently hydrogen, a cyano group, or substituted or unsubstituted C1 to C3 alkyl; and R7 is hydrogen or substituted or unsubstituted C1 to C10 alkyl, provided that at least one of R3 and R4 is halogen. 6. The photosensitive resin composition according to claim 5, comprising: about 1 wt % to about 30 wt % of the colorant; about 1 wt % to about 20 wt % of the acrylic binder resin; about 1 wt % to about 20 wt % of the photopolymerizable compound; about 0.1 wt % to about 5 wt % of the photoinitiator; and a balance amount of the solvent. 7. The photosensitive resin composition according to claim 5, wherein the colorant further comprises at least one pigment comprising a red pigment, a yellow pigment, or a combination thereof. 8. The photosensitive resin composition according to claim 7, wherein the red pigment is C.I. Pigment Red 254, C.I. Pigment Red 255, C.I. Pigment Red 264, C.I. Pigment Red 270, C.I. Pigment Red 272, C.I. Pigment Red 177, or C.I. Pigment Red 89, and the yellow pigment is C.I. Pigment Yellow 139, C.I. Pigment Yellow 138, C.I. Pigment Yellow 150, or a combination thereof. 9. The photosensitive resin composition according to claim 7, wherein the colorant comprises the compound represented by Formula 1 and the pigment in a weight ratio of about 9:1 to about 1:9. 10. The photosensitive resin composition according to claim 5, wherein the acrylic binder resin is a copolymer of a first ethylenic unsaturated monomer having at least one carboxylic group and a second ethylenic unsaturated monomer copolymerizable with the first ethylenic unsaturated monomer. 11. The photosensitive resin composition according to claim 5, wherein the photopolymerizable compound comprises ethylene glycol diacrylate, triethylene glycol diacrylate, 1,4-butanediol diacrylate, 1,6-hexanediol diacrylate, neopentyl glycol diacrylate, pentaerythritol diacrylate, pentaerythritol triacrylate, dipentaerythritol diacrylate, dipentaerythritol triacrylate, dipentaerythritolpentaacrylate, pentaerythritolhexaacrylate, bisphenol A diacrylate, trimethylolpropane triacrylate, novolac epoxyacrylate, ethylene glycol dimethacrylate, diethylene glycol dimethacrylate, triethylene glycol dimethacrylate, propylene glycol dimethacrylate, 1,4-butanediol dimethacrylate, 1,6-hexanediol dimethacrylate, or a combination thereof. 12. The photosensitive resin composition according to claim 5, wherein the photoinitiator comprises a triazine compound, acetophenone compound, benzophenone compound, thioxanthone compound, benzoin compound, oxime compound, or a combination thereof. 13. The photosensitive resin composition according to claim 5, further comprising one or more additives selected from the group consisting of dispersants, coating improvers, adhesion promoters, silane coupling agents, leveling agents, surfactants, polymerization initiators, and combinations thereof. 14. The photosensitive resin composition according to claim 5, wherein R3 is halogen. 15. The photosensitive resin composition according to claim 5, wherein the colorant comprising a compound represented by Formula 1 comprises one or more compounds of Formulas 2-8: | G02B000523 ¦ C09B002304 ¦ G02F00011335 ¦ G03C000100 ¦ G03F000100 | 2016-06-28 CC CERTIFICATE OF CORRECTION ¦ 2014-06-18 AS ASSIGNMENT CHEIL INDUSTRIES INC., KOREA, REPUBLIC OF ASSIGNMENT OF ASSIGNORS INTEREST;ASSIGNORS:SHIN, MYOUNG YOUP;KIM, WON JUNG;CHEON, HWAN SUNG;AND OTHERS;REEL/FRAME:033125/0428 2014-06-16 | A carbonitrile compound, is new. | The carbonitrile compound is useful for preparing photosensitive resin composition and color filter (all claimed). | When the photosensitive resin composition includes the colorant, the photosensitive resin composition can exhibit high contrast and high brightness at desired color coordinates.
US8785561B2 | 2014-07-22 | Golf ball comprises core, outer cover layer with center, and intermediate layer comprising polyalkenamer rubber composition comprising cross-linking agent(s), co-cross-linking agent(s), peptizer(s), accelerator(s), and/or filler(s) | Polyalkenamer compositions and golf balls prepared therefrom | Taylor Made Golf Company Inc.,Carlsbad,CA,US ¦ Kim Hyun J.,Carlsbad,CA,US ¦ Jeon Hong G.,Carlsbad,CA,US | Kim, Hyun J. ¦ Jeon, Hong G. | A golf ball (1) consists of a core (2) comprising a center, an outer cover layer (4), and intermediate layer(s) (3) comprising an injection moldable polyalkenamer rubber composition. The rubber composition comprises cross-linking agent(s) chosen from sulfur compounds, peroxides, azides, maleimides, e-beam radiation, and γ -radiation, co-cross-linking agent(s) comprising zinc or magnesium salts of unsaturated fatty acid, peptizer(s) chosen from organic sulfur compound and its metal or non-metal salts, accelerator(s), and/or filler(s). A golf ball consists of a core comprising a center, an outer cover layer, and intermediate layer(s) comprising an injection moldable polyalkenamer rubber composition. The polyalkenamer rubber composition comprises cross-linking agent(s) chosen from sulfur compounds, peroxides, azides, maleimides, e-beam radiation, and γ -radiation, co-cross-linking agent(s) comprising zinc or magnesium salts of 3-8C unsaturated fatty acid, peptizer(s) chosen from organic sulfur compound, metal salt of organic sulfur compound, and non-metal salt of organic sulfur compound, accelerator(s), and/or filler(s). The cross-linking agent is present in an amount of 0.05-5 weight parts per 100 weight parts of polyalkenamer. An INDEPENDENT CLAIM is included for manufacture of golf ball, which involves forming a blend comprising a polyalkenamer rubber and additional component(s) chosen from cross-linking agent(s) and co-cross-linking agent(s), injection-molding the blend into a spherical mold to form the intermediate or outer cover layer. The mold is maintained at a temperature such that the desired amount of cross-linking of the polyalkenamer rubber occurs. Golf ball. The golf ball has excellent performance characteristics (coefficient of restitution) and ease of manufacture. The properties of the composition used can be easily tailored for the particular golf ball component to be made by variation in the curative package employed and/or the molding conditions. The polyalkenamer rubber has low viscosity at and below normal peroxide decomposition temperatures to allow the material to be injection-molded to form a core, intermediate and/or cover layer. Preferred Filler: The filler is inorganic nanofiller, precipitated hydrated silica, limestone, clay, talc, asbestos, baryte, glass fiber, aramid fiber, mica, calcium metasilicate, barium sulfate, zinc sulfide, lithopone, silicate, silicon carbide, diatomaceous earth, calcium carbonate, magnesium carbonate, barium carbonate, calcium sulfate, magnesium sulfate, barium sulfate, tungsten, steel, copper, cobalt, iron, metal alloy, tungsten carbide, metal oxide, metal stearate, and/or other particulate carbonaceous material.Preferred Composition: The accelerator is present in an amount of 0.1-10 weight parts per 100 weight parts of polyalkenamer. The polyalkenamer composition includes 60-100 wt.% of polyalkenamer(s), based on the final weight of the composition. Preferred Method: The intermediate or outer cover layer is compression-molded at a time, temperature and pressure sufficient to effect further cross-linking of the polyalkenamer rubber. Preferred Components: The polyalkenamer comprises a polyoctenamer. The core or outer cover layer comprises polyalkenamer(s). The golf ball consists of an inner intermediate layer comprising a polyalkenamer rubber, an outer intermediate layer comprising unimodal ionomer, bimodal ionomer, modified unimodal ionomer, and/or modified bimodal ionomer, and an outer cover layer comprising thermoset polyurethane, thermoset polyurea, thermoplastic polyurethane, thermoplastic polyurea, ionomer, styrenic block copolymer, ethylene/(meth)acrylic acid copolymer, and/or ethylene/(meth)acrylic acid/alkyl(meth)acrylate terpolymer. Preferred Properties: The intermediate layer is optional. The core or outer cover layer is formed using the injection-moldable rubber composition. The drawing shows a schematic view of the golf ball.1Golf ball2Core3Intermediate layer4Outer cover layer | A golf ball that includes (a) a core comprising a center; (b) an outer cover layer; and (c) one or more intermediate layers; wherein at least one of the core, the outer cover layer, or the intermediate layer comprises a composition that includes (i) at least one polyalkenamer and at least one polyamide or (ii) at least one polyalkenamer. A method for making a golf ball comprising a core, one or more intermediate layers and an outer cover layer is also disclosed, wherein the method includes forming a blend comprising at least one polyalkenamer rubber and at least one polyamide; and injection molding the blend into a spherical mold to form the intermediate or outer cover layer. Also disclosed is a polymer composition that includes at least one polyalkenamer and at least one thermoplastic copolyamide elastomer. | US2005646669P ¦ US2005706562P ¦ US2006335070A | 2005-01-24 ¦ 2005-08-08 ¦ 2006-01-18 | US8785561B2 ¦ JP04451401B2 ¦ JP2006239405A ¦ US20060166762A1 ¦ US20090191981A1 ¦ US20140315658A1 ¦ US7528196B2 | US20090191981A1 ¦ US8785561B2 | We claim: 1. A golf ball comprising: (a) a core comprising a center; (b) an outer cover layer; and (c) one or more intermediate layers; wherein at least one intermediate layer is made from an injection moldable composition comprising a polyalkenamer, containing about 50 to about 99 percent of its double bonds in the trans-configuration, having a molecular weight of from about 10,000 to about 300,000, and a degree of crystallization from about 5 to about 70%; and at least one crosslinking agent added in an amount such that said injection moldable composition has a viscosity of about 7598 Pa-sec to about 3,456 Pa-sec at a temperature of from about 75 to about 121 degree Celsius and about 10,000,000 Pa-sec to about 4,620,000 Pa-sec at a temperature of from about 181 to about 220 degree Celsius. 2. The golf ball of claim 1, wherein the polyalkenamer comprises a polyoctenamer. 3. The golf ball of claim 1, wherein the at least one cross-linking agent is selected from the group consisting of sulfur compounds, peroxides, azides, maleimides, and all combinations thereof, said cross-linking agent being present in an amount of from about 0.05 to about 5 parts by weight of the cross-linking agents per 100 parts by weight of the polyalkenamer; and the injection moldable composition further comprises; i. at least one co-cross-linking agent comprising a zinc or magnesium salts of an unsaturated fatty acid having from 3 to 8 carbon atoms, or ii. at least one peptizer selected from the group consisting of an organic sulfur compound, a metal salt of an organic sulfur compound, a non-metal salt of an organic sulfur compound, or any and all combinations thereof; or iii. at least one accelerator; or iv. at least one filler; or v. any and all combinations of i, ii, iii, iv, and v. 4. The golf ball of claim 3 wherein; a. said accelerator is present in an amount of from about 0.1 to about 10 parts by weight per 100 parts by weight of said polyalkenamer; and b. said filler is selected from the group consisting of inorganic nanofillers, precipitated hydrated silica, limestone, clay, talc, asbestos, barytes, glass fibers, aramid fibers, mica, calcium metasilicate, barium sulfate, zinc sulfide, lithopone, silicates, silicon carbide, diatomaceous earth, calcium carbonate, magnesium carbonate, barium carbonate, calcium sulfate, magnesium sulfate, barium sulfate, tungsten, steel, copper, cobalt, iron, metal alloys, tungsten carbide, metal oxides, metal stearates, other particulate carbonaceous materials, and combinations thereof. 5. The golf ball of claim 3, wherein the golf ball includes at least one intermediate layer comprising an ionomer. 6. A The golf ball of claim 1 further comprising: a. an outer intermediate layer comprising a polymer selected from the group consisting of a unimodal ionomer, a bimodal ionomer, a modified unimodal ionomer, a modified bimodal ionomer and any and all combinations thereof; and b. an outer cover layer comprising a polymer selected from the group consisting of a thermoset polyurethane; a thermoset polyurea; a thermoplastic polyurethane; a thermoplastic polyurea; an ionomer; a styrenic block copolymer; an ethylene/(meth)acrylic acid copolymer; an ethylene/(meth)acrylic acid/alkyl (meth)acrylate terpolymer; and any and all combinations thereof. 7. The golf ball of claim 6, wherein the core comprises polybutadiene, and the outer cover layer comprises a thermoset polyurethane or a thermoplastic polyurethane. 8. The golf ball of claim 1, wherein the core comprises polybutadiene, and the outer cover layer comprises polyurethane. 9. The golf ball of claim 1, wherein the golf ball includes at least one intermediate layer comprising an ionomer. 10. The golf ball of claim 9, wherein the core comprises polybutadiene, and the outer cover layer comprises polyurethane. 11. The golf ball of claim 1, wherein the injection moldable polyalkenamer rubber composition includes at least one peroxide cross-linking agent. 12. The golf ball of claim 1, wherein the polyalkenamer is the only rubber component present in the intermediate layer. 13. The golf ball of claim 1, wherein the golf ball has three intermediate layers. 14. The golf ball of claim 1 wherein said at least one cross-linking agent comprises a mixture of two peroxides, one a peroxide having a first characteristic decomposition temperature less than 150° C., and the second a peroxide having a second characteristic decomposition temperature greater than 150° C. 15. The golf ball of claim 14, wherein the composition weight ratio of the peroxide having the first characteristic decomposition temperature less than 150° C. to the peroxide having the second characteristic decomposition temperature greater than 150° C. is from about 5:95 to about 95:5. 16. The golf ball of claim 15, wherein the composition weight ratio of the peroxide having the first characteristic decomposition temperature less than 150° C. to the peroxide having the second characteristic decomposition temperature greater than 150° C. is from about 10:90 to about 50:50. 17. The golf ball of claim 16 wherein the peroxide having the first characteristic decomposition temperature less than 150° C. is 1,1-bis-(t-butylperoxy)-3,3,5-tri-methylcyclohexane and the peroxide having the second characteristic decomposition temperature greater than 150° C. is 2,5-dimethyl-2,5-di-(t-butylperoxy)hexyne-3. | A63B003700 ¦ C08F013204 ¦ C08F029012 ¦ C08L004500 | 2009-04-02 AS ASSIGNMENT TAYLOR MADE GOLF COMPANY, INC., CALIFORNIA ASSIGNMENT OF ASSIGNORS INTEREST;ASSIGNORS:KIM, HYUN J.;JEON, HONG G.;REEL/FRAME:022496/0498 2006-03-30 | A golf ball (1) consists of a core (2) comprising a center, an outer cover layer (4), and intermediate layer(s) (3) comprising an injection moldable polyalkenamer rubber composition. The rubber composition comprises cross-linking agent(s) chosen from sulfur compounds, peroxides, azides, maleimides, e-beam radiation, and γ -radiation, co-cross-linking agent(s) comprising zinc or magnesium salts of unsaturated fatty acid, peptizer(s) chosen from organic sulfur compound and its metal or non-metal salts, accelerator(s), and/or filler(s). | Golf ball. | The golf ball has excellent performance characteristics (coefficient of restitution) and ease of manufacture. The properties of the composition used can be easily tailored for the particular golf ball component to be made by variation in the curative package employed and/or the molding conditions. The polyalkenamer rubber has low viscosity at and below normal peroxide decomposition temperatures to allow the material to be injection-molded to form a core, intermediate and/or cover layer.
US7981946B2 | 2011-07-19 | Substrate used for construction application, has coating/film formed of composition comprising non-cationic ethylenically unsaturated monomer and ethylenically unsaturated monomer capable of providing cationic charge to composition | Antimicrobial and antistatic polymers and methods of using such polymers on various substrates | Mallard Creek Polymers Inc.,Charlotte,NC,US | Krishnan, Venkataram | A substrate consists of a coating or a film formed from a cationically-charged polymer composition comprising a non-cationic ethylenically unsaturated monomer and an ethylenically unsaturated monomer capable of providing a cationic charge to the polymer composition. INDEPENDENT CLAIMS are included for the following:polymeric material comprising a base polymer blended with the cationically-charged polymer composition;method of providing one or more antimicrobial or antistatic properties to a substrate, which involves applying the cationically-charged polymer composition to the substrate;personal care product comprising the cationically-charged polymer composition;latex composition comprising a non-cationic ethylenically unsaturated monomer, and an ethylenically unsaturated monomer capable of providing a cationic charge to the polymer composition; anddisinfectant composition comprising the cationically-charged polymer composition. Substrate includes non-woven or woven fabric, organic or inorganic particulate, fibers or agglomerate, foam, film, cellulosic material, concrete, masonry, glass, metal, paper, or plastic (all claimed). Cellulosic material is used for decking and construction applications, and for oriented strand boards (OSB). Plastic is used for extrusion molding, injection molding, and blow molding of sheets, films, and other composites. Paper is used for packaging materials, such as cartons and boxes, high-pressure laminates, and decorative laminates. Concrete is used for making counter tops, floors, and other building materials. Non-woven or woven fabric includes natural fibers, such as cotton and wool, and synthetic fibers, such as nylon, acrylics, polyesters and urethanes, used for including but not limited to carpets, liquid and air filters, heating, ventilating and air conditioning (HVAC) systems, vacuum cleaners, automotive applications, and medical or surgical gowns. Inorganic and organic particulates are used for gypsum boards, sealers, grout, drywalls, and tiles. Metals include carbon steel, stainless steel, solid steel bars, sheets, coils, and ropes. The substrate has excellent antimicrobial and antistatic properties. Preferred Compounds: The non-cationic ethylenically unsaturated monomer is vinyl aromatic monomer, olefin, aliphatic conjugated diene monomer, non-aromatic unsaturated mono- or dicarboxylic ester monomer, monomer based on the half ester of an unsaturated dicarboxylic acid monomer, unsaturated mono- or dicarboxylic acid monomer and their derivatives, nitrogen-containing monomer, phosphorus-containing monomer, sulfur-containing monomer, and/or vinyl ester monomer. The ethylenically unsaturated monomer capable of providing a cationic charge to the polymer composition comprises an amine or amide monomer, a quaternized amine monomer, or a quaternary derivative capable of providing hydrophobicity to the polymer composition. The steric stabilization component is a polymerizable surfactant, preferably a monomer having alkoxylated functionality or a protective colloid. The monomer having alkoxylated functionality is of formula: CH 2 =C(R)COO(CH 2 CHR'O) n R", CH 2 =C(R)COO(CH 2 CH 2 O) m (CH 2 CHR'O) o R"and/or CH 2 =C(R)COO(CH 2 CHR'O) n (CH 2 CH 2 O) m R".R,R'H or 1-4C alkyl;R"H or 1-12C alkyl;n1-30;andm,o1-15.The polymer composition further includes surfactant(s) (1 wt.% or less). The surfactant is cationic surfactant, non-ionic surfactant, anionic surfactant, and/or amphoteric surfactant. The polymer composition further includes antimicrobial agent or antistatic agent. The antimicrobial agent is a chitosan-based material, or a metal biocide chosen from silver, zinc, or their salts or oxides. The antistatic agent is nitrogen compound, ester of fatty acid, polyhydric alcohol, phosphoric acid derivative, solution of electrolyte(s) in liquid(s) with high dielectric constant, their metal salt and oxides, metal, carbon black, carbon nanotube, or semiconductor. The antimicrobial agent is undecylenic acid or alcohol, or a reaction product of undecylenic acid with hydroxyl or acid containing material having ethylenic unsaturation. The non-cationic ethylenically unsaturated monomer comprises styrene and butylacrylate, and the ethylenically unsaturated monomer capable of providing a cationic charge is dimethylaminoethylmethacrylate methyl chloride quaternary. The personal care product and latex composition further comprise active component(s) chosen from natural plant-based wax, animal derived wax, natural mineral wax, synthetic mineral wax, synthetic wax, alcohol comprising carbon chain length of greater than one, ester of alcohol, metal stearate, carboxylic acid, fatty acid, oil, fatty amide, cosmeceutical, and nutraceutical.Preferred Product: The personal care product is shampoo, deodorant, lotion, cream, body wash, or cosmetic.Preferred Composition: The cationically-charged polymer composition consists of (in wt.%) non-cationic ethylenically unsaturated monomer (20-99), ethylenically unsaturated monomer (0.5-98) capable of providing a cationic charge to the polymer composition, steric stabilization monomer (0-75), and non-ionic surfactant (0-1). The cationically-charged polymer composition is devoid of cationic and anionic surfactants. Preferred Polymer: The base polymer is polyurethane, phenolic, polyester, polyolefin, polyamide, polycarbonate, polyether, polyetheramide, polyetherimide, polyorganosilane, polysulfone, polyisoprene, polychloroprene, acrylic, styrene-butadiene, styrene acrylonitrile, acrylonitrile-butadiene-styrene, ethylene-vinyl-acetate copolymer, PTFE, polyetherester, or polyepoxide. Preferred Properties: The polymeric material is solid or foam. The pH of the disinfectant composition is 4-9. | The present invention relates to a substrate having one or more antimicrobial or antistatic properties. Such properties are imparted by applying a coating or film formed from a cationically-charged polymer composition. The polymer composition includes a noncationic ethylenically unsaturated monomer and an ethylenically unsaturated monomer capable of providing a cationic charge to the polymer composition. Optionally, the polymer composition includes a steric stabilization component incorporated into the cationically-charged polymer composition. The present invention also relates to a personal care product and polymeric material comprising a base polymer blended with the above cationically-charged polymer composition. | US2003484745P ¦ US2004882570A | 2003-07-03 ¦ 2004-07-01 | US7981946B2 ¦ BRPI0912577A2 ¦ CA2530231A1 ¦ CA2530231C ¦ CA2679154A1 ¦ CA2722975A1 ¦ CN101001919A ¦ CN101001919B ¦ CN101743123A ¦ CN102046186A ¦ CN102151234A ¦ EP1641834A2 ¦ EP1641834A4 ¦ EP1641834B1 ¦ EP2134324A2 ¦ EP2285389A2 ¦ EP2285389A4 ¦ ES2445945T3 ¦ JP04842811B2 ¦ JP2007531639A ¦ JP2011525199A ¦ JP2012035628A ¦ KR1016425B1 ¦ KR2010014559A ¦ KR2011014622A ¦ PT1641834E ¦ RU2010149892A ¦ US20050003163A1 ¦ US20070149694A1 ¦ US20080226584A1 ¦ US7491753B2 ¦ US7781498B2 ¦ WO2005007706A2 ¦ WO2005007706A3 ¦ WO2008156509A2 ¦ WO2008156509A3 ¦ WO2009137016A2 ¦ WO2009137016A3 | US20080226584A1 ¦ WO2009137016A2 ¦ WO2009137016A3 ¦ IN201004152P2 ¦ EP2285389A2 ¦ KR2011014622A ¦ CA2722975A1 ¦ US7981946B2 ¦ CN102151234A ¦ JP2011525199A ¦ CN102046186A ¦ JP2012035628A ¦ RU2010149892A ¦ BRPI0912577A2 | That which is claimed is: 1. A substrate having applied thereto a coating or film to provide one or more antimicrobial or antistatic properties, said coating or film formed from a cationically-charged polymer composition comprising a noncationic ethylenically unsaturated monomer; an ethylenically unsaturated monomer capable of providing a cationic charge to the polymer composition; and a steric stabilization component incorporated into the cationically-charged polymer composition. 2. The substrate according to claim 1, wherein the substrate is at least one non-woven and woven fabric; organic and inorganic particulate, fibers or agglomerate; foam; film; cellulosic material; metal; or plastic. 3. The substrate according to claim 1, wherein the noncationic ethylenically unsaturated monomer is at least one vinyl aromatic monomer; olefin; aliphatic conjugated diene monomer; non-aromatic unsaturated mono- or dicarboxylic ester monomer; monomer based on the half ester of an unsaturated dicarboxylic acid monomer; unsaturated mono- or dicarboxylic acid monomer and derivatives thereof; nitrogen-containing monomer; phosphorous-containing monomer; sulfur-containing monomer; and vinyl ester monomer. 4. The substrate according to claim 1, wherein the ethylenically unsaturated monomer capable of providing a cationic charge to the polymer composition comprises an amine or amide monomer. 5. The substrate according to claim 1, wherein the ethylenically unsaturated monomer capable of providing a cationic charge to the polymer composition comprises a quaternized amine monomer. 6. The substrate according to claim 1, wherein the ethylenically unsaturated monomer capable of providing a cationic charge to the polymer composition comprises a quaternary derivative capable of providing hydrophobicity to the polymer composition. 7. The substrate according to claim 1, wherein the steric stabilization component is a polymerizable surfactant. 8. The substrate according to claim 1, wherein the steric stabilization component is a monomer having alkoxylated functionality or is a protective colloid. 9. The substrate according to claim 8, wherein the monomer having alkoxylated functionality is (a) CH 2═C(R)COO(CH2CHR′0)nR″—where R=H, C1-C4 alkyl; and R′=H, C1-C4 alkyl, and R″=H, C1-C12 alkyl, and n=1-30; (b) CH 2═C(R)COO(CH2CH2O)n(CH2CHR′0)mR″—where R=H, C1-C4 alkyl, and R′=H, C1-C4 alkyl, and R″=H, C1-C12 alkyl, n and m each may range from 1-15; (c) CH 2═C(R)COO(CH2CHR′O)n(CH2CH2O)mR″—where R=H, C1-C4 alkyl, and R′=H, C1-C4 alkyl and R″=H, C1-C12 alkyl, n and m=1-15; or (d) mixtures of (a) and (b). 10. The substrate according to claim 1, wherein the polymer composition further includes up to about 1.0 weight percent of at least one surfactant. 11. The substrate according to claim 1, wherein the at least one surfactant is a cationic surfactant, nonionic surfactant, anionic surfactant, amphoteric surfactant, or a mixture thereof. 12. The substrate according to claim 1, wherein the polymer composition further includes an antimicrobial agent or antistatic agent. 13. The substrate according to claim 12, wherein the antimicrobial agent is a chitosan-based material. 14. The substrate according to claim 12, wherein the antimicrobial agent is a metal biocide chose from silver, zinc, or salts or oxides thereof. 15. The substrate according to claim 12, wherein the antistatic agent is at least one nitrogen compound, ester of a fatty acid, polyhydric alcohol, phosphoric acid derivative, solution of at least one electrolyte in at least one liquid with a high dielectric constant, metal salt and oxides thereof, metal, carbon black, carbon nanotube or semiconductor. 16. The substrate according to claim 12, wherein the antimicrobial agent is undecylenic acid or alcohol or a reaction product of undecylenic acid with hydroxyl or acid containing material having ethylenic unsaturation. 17. The substrate according to claim 1, wherein the coating or film formed from a cationically-charged polymer composition is a latex composition. 18. The substrate according to claim 17, wherein the noncationic ethylenically unsaturated monomer comprises styrene and butylacrylate; and wherein the ethylenically unsaturated monomer capable of providing a cationic charge is dimethylaminoethyl methacrylate methyl chloride quaternary. 19. A substrate having applied thereto a coating or film to provide one or more antimicrobial or antistatic properties, said coating or film formed from a cationically-charged polymer composition consisting essentially of about 20 to about 99 weight percent of a noncationic ethylenically unsaturated monomer; about 0.5 to about 98 weight percent of an ethylenically unsaturated monomer capable of providing a cationic charge to the polymer composition; and about 0 to about 75 weight percent of a steric stabilization monomer, wherein the cationically-charged polymer composition is devoid of cationic and anionic surfactants. 20. The substrate according to claim 19, wherein the substrate is at least one non-woven and woven fabric; organic and inorganic particulate, fiber or agglomerates; foam; film, cellulosic material; concrete, masonry; glass; metal; or plastic. 21. The substrate according to claim 19, wherein the noncationic ethylenically unsaturated monomer is at least one vinyl aromatic monomer; olefin; aliphatic conjugated diene monomer; non-aromatic unsaturated mono- or dicarboxylic ester monomer; monomer based on the half ester of an unsaturated dicarboxylic acid monomer; unsaturated mono- or dicarboxylic acid monomer or derivative thereof; nitrogen-containing monomer; phosphorous-containing monomer; sulfur-containing monomer; or vinyl ester monomer. 22. The substrate according to claim 19, wherein the ethylenically unsaturated monomer capable of providing a cationic charge to the polymer composition comprises an amine or amide monomer. 23. The substrate according to claim 19, wherein the ethylenically unsaturated monomer capable of providing a cationic charge to the polymer composition comprises a quaternized amine monomer. 24. The substrate according to claim 19, wherein the ethylenically unsaturated monomer capable of providing a cationic charge to the polymer composition comprises a quaternary derivative capable of providing hydrophobicity to the polymer composition. 25. The substrate according to claim 19, wherein the steric stabilization component is a monomer having alkoxylated functionality or is a protective colloid. 26. The substrate according to claim 25, wherein the monomer having alkoxylated functionality is (a) CH 2═C(R)COO(CH2CHR′0)nR″—where R=H, C1-C4 alkyl; and R′=H, C1-C4 alkyl, and R″=H, C1-C12 alkyl, and n=1-30; (b) CH 2═C(R)COO(CH2CH2O)n(CH2CHR′0)mR″—where R=H, C1-C4 alkyl, and R′=H, C1-C4 alkyl, and R″=H, C1-C12 alkyl, n and m each may range from 1-15; (c) CH 2═C(R)COO(CH2CHR′O)n(CH2CH2O)mR″—where R=H, C1-C4 alkyl, and R′=H, C1-C4 alkyl and R″=H, C1-C12 alkyl, n and m=1-15; or (d) mixtures of (a) and (b). 27. The substrate according to claim 19, wherein the steric stabilization component is at least one surfactant. 28. The substrate according to claim 27, wherein the at least one surfactant is a polymerizable surfactant. 29. The substrate according to claim 19, wherein the polymer composition further includes an antimicrobial agent or antistatic agent. 30. The substrate according to claim 29, wherein the antimicrobial agent is a chitosan-based material. 31. The substrate according to claim 29, wherein the antimicrobial agent is a metal biocide chosen from silver, zinc, for salts or oxides thereof. 32. The substrate according to claim 29, wherein the antistatic agent is at least one nitrogen compound, ester of at least one fatty acid, polyhydric alcohol, phosphoric acid derivative, solution of at least one electrolyte in liquid with a high dielectric constant, metallic salt or oxides thereof, metal, carbon black, carbon nanotube or semiconductor. 33. The substrate according to claim 29, wherein the antimicrobial agent is undecylenic acid or alcohol or a reaction product of undecylenic acid with hydroxyl or acid containing material having ethylenic unsaturation. 34. The substrate according to claim 19, wherein the coating or film formed from a cationically-charged polymer composition is a latex composition. 35. The substrate according to claim 34, wherein the noncationic ethylenically unsaturated monomer comprises styrene and butylacrylate; and wherein the ethylenically unsaturated monomer capable of providing a cationic charge is dimethylaminoethyl methacrylate methyl chloride quaternary. 36. A polymeric material having antimicrobial and/or antistatic properties, said polymer material comprising a base polymer blended with a cationically-charged polymer composition comprising a nondationic ethylenically unsaturated monomer; an ethylenically unsaturated monomer capable of providing a cationic charge to the polymer composition; and a steric stabilization component incorporated into the cationically-charged polymer composition. 37. The polymeric material according to claim 36, wherein said base polymer is at least one polyurethane, phenolic, polyester, polyolefin, polyamide, polycarbonate, polyether, Polyether-amide, polyetherimide, polyorganosilane, polysulfone, polyisoprene, polychloroprene, acrylic, styrene-butadiene, styrene acrylonitrile, ABS, EVA, polytetrafluoroethylene, polyether-ester, or polyepoxide. 38. The polymeric material according to claim 36, wherein the polymeric material is a solid. 39. The polymeric material according to claim 36, wherein the polymeric material is a foam. 40. The polymeric material according to claim 36, wherein the noncationic ethylenically unsaturated monomer is at least one vinyl aromatic monomer; olefin; aliphatic conjugated diene monomer; non-aromatic unsaturated mono- or dicarboxylic ester monomer; monomer based on the half ester of an unsaturated dicarboxylic acid monomer; unsaturated mono- or dicarboxylic acid monomer or derivatives thereof; nitrogen-containing monomer; phosphorous-containing monomer; sulfur-containing monomer; and vinyl ester monomer. 41. The polymeric material according to claim 36, wherein the ethylenically unsaturated monomer capable of providing a cationic charge to the polymer composition comprises an amine or amide monomer. 42. The polymeric material according to claim 36, wherein the ethylenically unsaturated monomer capable of providing a cationic charge to the polymer composition comprises a quaternized amine monomer. 43. The polymeric material according to claim 36, wherein the ethylenically unsaturated monomer capable of providing a cationic charge to the polymer composition comprises a quaternary derivative capable of providing hydrophobicity to the polymer composition. 44. The polymeric material according to claim 36, wherein the steric stabilization component is a polymerizable surfactant. 45. The polymeric material according to claim 36, wherein the steric stabilization component is a monomer having alkoxylated functionality or is a protective colloid. 46. The polymeric material according to claim 45, wherein the monomer having alkoxylated functionality is (a) CH 2═C(R)COO(CH2CHR′0)nR″—where R=H, C1-C4 alkyl; and R′=H, C1-C4 alkyl, and R″=H, C1-C12 alkyl, and n=1-30; (b) CH 2═C(R)COO(CH2CH2O)n(CH2CHR′0)mR″—where R=H, C1-C4 alkyl, and R′=H, C1-C4 alkyl, and R″=H, C1-C12 alkyl, n and m each may range from 1-15; (c) CH 2═C(R)COO(CH2CHR′O)n(CH2CH2O)mR″—where R=H, C1-C4 alkyl, and R′=H, C1-C4 alkyl and R″=H, C1-C12 alkyl, n and m=1-15; or (d) mixtures of (a) and (b). 47. The polymeric material according to claim 36, wherein the polymer composition further includes up to about 1.0 weight percent of a cationic surfactant, nonionic surfactant, anionic surfactant, amphoteric surfactant or a mixture thereof. 48. The polymeric material according to claim 36, wherein the polymer composition further includes an antimicrobial agent or antistatic agent. 49. The polymeric material according to claim 48, wherein the antimicrobial agent is a chitosan material. 50. The polymeric material according to claim 48, wherein the antimicrobial agent is a metal biocide chosen from silver, zinc, or salts or oxides thereof. 51. The polymeric material according to claim 48, wherein the antistatic agent is at least one nitrogen compound, ester of a fatty acid or their derivatives, polyhydric alcohol or their derivatives, phosphoric acid derivative, solution of at least one electrolyte in at least one liquid with a high dielectric constants, metallic salt or oxides thereof, metal, carbon black, carbon nanotube or semiconductor. 52. The polymeric material according to claim 48, wherein the antimicrobial agent is undecylenic acid or alcohol or a reaction product of undecylenic acid with hydroxyl or acid containing material having ethylenic unsaturation. 53. A polymer material having one or more antimicrobial or antistatic properties, said polymeric material comprising a base polymer blended with a cationically charged polymer composition consisting essentially of about 20 to about 99 weight percent of a noncationic ethylenically unsaturated monomer; about 0.5 to about 98 weight percent of an ethylenically unsaturated monomer capable of providing a cationic charge to the polymer composition; and about 0 to about 75 weight percent of a steric stabilization monomer, wherein the cationically-charged polymer composition is devoid of cationic and anionic surfactants. 54. The polymeric material according to claim 53, wherein the noncationic ethylenically unsaturated monomer is at least one vinyl aromatic monomer; olefin; aliphatic conjugated diene monomer; non-aromatic unsaturated mono- or dicarboxylic ester monomer; monomer based on the half ester of an unsaturated dicarboxylic acid monomer; unsaturated mono- or dicarboxylic acid monomer or derivative thereof; nitrogen-containing monomer; phosphorous-containing monomer; sulfur-containing monomer; or vinyl ester monomer. 55. The polymeric material according to claim 53, wherein the ethylenically unsaturated monomer capable of providing a cationic charge to the polymer composition comprises an amine or amide monomer. 56. The polymeric material according to claim 53, wherein the ethylenically unsaturated monomer capable of providing a cationic charge to the polymer composition comprises a quaternized amine monomer. 57. The polymeric material according to claim 53, wherein the ethylenically unsaturated monomer capable of providing a cationic charge to the polymer composition comprises a quaternary derivative capable of providing hydrophobicity to the polymer composition. 58. The polymeric material according to claim 53, wherein the steric stabilization component is a monomer having alkoxylated functionality or is a protective colloid. 59. The polymeric material according to claim 58, wherein the monomer having alkoxylated functionality is (a) CH 2═C(R)COO(CH2CHR′0)nR″—where R=H, C1-C4 alkyl; and R′=H, C1-C4 alkyl, and R″=H, C1-C12 alkyl, and n=1-30; (b) CH 2═C(R)COO(CH2CH2O)n(CH2CHR′0)mR″—where R=H, C1-C4 alkyl, and R′=H, C1-C4 alkyl, and R″=H, C1-C12 alkyl, n and m each may range from 1-15; (c) CH 2═C(R)COO(CH2CHR′O)n(CH2CH2O)mR″—where R=H, C1-C4 alkyl, and R′=H, C1-C4 alkyl and R″=H, C1-C12 alkyl, n and m=1-15; or (d) mixtures of (a) and (b). 60. The polymeric material according to claim 53, wherein the polymer composition further includes an antimicrobial agent or antistatic agent. 61. The polymeric material according to claim 60, wherein the antimicrobial agent is a chitosan material. 62. The polymeric material according to claim 60, wherein the antimicrobial agent is a metal biocide chosen from silver, zinc, or salts or oxides thereof. 63. The polymeric material according to claim 60, wherein the antistatic agent is at least one nitrogen compound, ester of a fatty acid or their derivatives, polyhydric alcohol or their derivatives, phosphoric acid derivative, solution of at least one electrolyte in at least one liquid with a high dielectric constant, metallic salt or oxides thereof, metal, carbon black, carbon nanotube or semiconductor. 64. The polymeric material according to claim 60, wherein the antimicrobial agent is undecylenic acid, or alcohol or a reaction product of undecylenic acid with hydroxyl or acid containing material having ethylenic unsaturation. 65. The polymeric material according to claim 60, wherein said base polymer is at least one polyurethane, phenolic, polyester, polyolefin, polyamide, polycarbonate, polyether, polyether-amide, polyetherimide, polyorganosilane, polysulfone, polyisoprene, polychloroprene, acrylic, styrene-butadiene, styrene acrylonitrile, ABS, EVA, polytetrafluoroethylene, polyether-ester, or polyepoxide. 66. The polymeric material according to claim 60, wherein the polymeric material is a solid. 67. The polymeric material according to claim 60, wherein the polymeric material is a foam. 68. A method of providing one or more antimicrobial or antistatic properties to a substrate comprising applying a cationically-charged polymer composition to the substrate, wherein the polymer composition comprises a noncationic ethylenically unsaturated monomer; an ethylenically unsaturated monomer capable of providing a cationic charge to the polymer composition; and a steric stabilization component incorporated into the cationically-charged polymer composition. 69. The method according to claim 68, wherein the steric stabilization component is a polymerizable surfactant. 70. The method according to claim 68, wherein the steric stabilization component is a monomer having alkoxylated functionality or is a protective colloid. 71. A method imparting one or more antimicrobial or antistatic properties to a polymeric material, the method comprising blending a base polymer with a cationically-charged polymer composition comprising a noncationic ethylenically unsaturated monomer; an ethylenically unsaturated monomer capable of providing a cationic charge to the polymer composition; and a steric stabilization component incorporated into the cationically-charged polymer composition. 72. The method according to claim 71, wherein the steric stabilization component is a polymerizable surfactant. 73. The method according to claim 71, wherein the steric stabilization component is a monomer having alkoxylated functionality or is a protective colloid. 74. A personal care product comprising a cationically-charged polymer composition comprising a noncationic ethylenically unsaturated monomer; and an ethylenically unsaturated monomer capable of providing a cationic charge to the polymer composition. 75. The personal care product according to claim 74, wherein the cationically-charged polymer composition further comprises a steric stabilization component incorporated into the cationically-charged polymer composition. 76. The personal care product according to claim 75, wherein the steric stabilization component is a polymerizable surfactant. 77. The personal care product according to claim 75, wherein the steric stabilization component is a monomer having alkoxylated functionality or is a protective colloid. 78. The personal care product according to claim 74, wherein the noncationic ethylenically unsaturated monomer is at least one vinyl aromatic monomer; olefin; aliphatic conjugated diene monomer; non-aromatic unsaturated mono- or dicarboxylic ester monomer; monomer based on the half ester of an unsaturated dicarboxylic acid monomer; unsaturated mono- or dicarboxylic acid monomer or derivatives thereof; nitrogen-containing monomer; phosphorous-containing monomer; sulfur-containing monomer; or vinyl ester monomer. 79. The personal care product according to claim 74, wherein the ethylenically unsaturated monomer capable of providing a cationic charge to the polymer composition comprises an amine or amide monomer. 80. The personal care product according to claim 74, wherein the ethylenically unsaturated monomer capable of providing a cationic charge to the polymer composition comprises a quaternized amine monomer. 81. The personal care product according to claim 77, wherein the monomer having alkoxylated functionality is (a) CH 2═C(R)COO(CH2CHR′O)nR″—where R=H, C1-C4 alkyl; and R′=H, C1-C4 alkyl, and R″=H, C1-C12alkyl, and n=1-30; (b) CH 2═C(R)COO(CH2CH2O)n(CH2CHR′O)mR″—where R=H, C1-C4 alkyl, and R′=H, C1-C4 alkyl, and R″=H, C1-C12 alkyl, n and m each may range from 1-15; (c) CH 2═C(R)COO(CH2CHR′O)n(CH2CH2O)mR″—where R=H, C1-C4 alkyl, and R′=H, C1-C4 alkyl and R″=H, C1-C12alkyl, n and m=1-15; or (d) mixtures of (a) and (b). 82. The personal care product according to claim 74, wherein the polymer composition further includes up to about 1.0 weight percent of at least one surfactant. 83. The personal care product according to claim 82, wherein the at least one surfactant is a cationic surfactant, nonionic surfactant, anionic surfactant, amphoteric surfactant or a mixture thereof. 84. The personal care product according to claim 74, wherein the polymer composition further includes an antimicrobial agent or antistatic agent. 85. The personal care product according to claim 74, further comprising at least one active component chosen from natural plant-based wax, animal derived wax, natural mineral wax, synthetic mineral wax, synthetic wax, an alcohol comprising a carbon chain length of greater than one, an ester of an alcohol, metal stearate, carboxylic acid, fatty acid, oil, fatty amide, cosmeceutical or nutraceutical. 86. The personal care product according to claim 74, wherein the personal care product is a shampoo, deodorant, lotion, cream, body wash or cosmetic. 87. The personal care product according to claim 74, wherein the polymer composition is a latex composition. 88. The personal care product according to claim 74, wherein the noncationic ethylenically unsaturated monomer comprises styrene and butylacrylate; and wherein the ethylenically unsaturated monomer capable of providing a cationic charge is dimethylaminoethyl methacrylate methyl chloride quaternary. 89. The personal care product according to claim 88, further comprising a steric stabilization component. 90. A latex composition comprising a noncationic ethylenically unsaturated monomer; an ethylenically unsaturated monomer capable of providing a cationic charge to the polymer composition; and a steric stabilization component incorporated into the latex composition. 91. The latex composition according to claim 90, wherein the ethylenically unsaturated monomer capable of providing a cationic charge to the polymer composition comprises an amine or amide monomer. 92. The latex composition according to claim 90, wherein the ethylenically unsaturated monomer capable of providing a cationic charge to the polymer composition comprises a quaternized amine monomer. 93. The latex composition according to claim 90, wherein the ethylenically unsaturated monomer capable of providing a cationic charge to the polymer composition comprises a quaternary derivative capable of providing hydrophobicity to the polymer composition. 94. The latex composition according to claim 90, wherein the steric stabilization component is a polymerizable surfactant. 95. The latex composition according to claim 90, wherein the steric stabilization component is a monomer having alkoxylated functionality or is a protective colloid. 96. The latex composition according to claim 95, wherein the monomer having alkoxylated functionality is (a) CH 2═C(R)COO(CH2CHR′0)nR″—where R=H, C1-C4 alkyl; and R′=H, C1-C4 alkyl, and R″=H, C1-C12 alkyl, and n=1-30; (b) CH 2═C(R)COO(CH2CH2O)n(CH2CHR′0)mR″—where R=H, C1-C4 alkyl, and R′=H, C1-C4 alkyl, and R″=H, C1-C12 alkyl, n and m each may range from 1-15; (c) CH 2═C(R)COO(CH2CHR′O)n(CH2CH2O)mR″—where R=H, C1-C4 alkyl, and R′=H, C1-C4 alkyl and R″=H, C1-C12 alkyl, n and m=1-15; or (d) mixtures of (a) and (b). 97. The latex composition according to claim 90, wherein the polymer composition further includes up to about 1.0 weight percent of at least one surfactant. 98. The latex composition according to claim 90, wherein the at least one surfactant is a cationic surfactant, nonionic surfactant, anionic surfactant, amphoteric surfactant, or a mixture thereof. 99. The latex composition according to claim 90, wherein the polymer composition further includes an antimicrobial agent or antistatic agent. 100. The latex composition according to claim 99, wherein the antimicrobial agent is a chitosan-based material. 101. The latex composition according to claim 99, wherein the antimicrobial agent is a metal biocide chosen from silver, zinc, or salts or oxides thereof. 102. The latex composition according to claim 99, wherein the antistatic agent is at least one nitrogen compound, ester of a fatty acid, polyhydric alcohol, phosphoric acid derivative, solution of at least one electrolyte in at least one liquid with a high dielectric constant, metal salt or oxide thereof, metal, carbon black, carbon nanotube or semiconductor. 103. The latex composition according to claim 99, wherein the antimicrobial agent is undecylenic acid or alcohol or a reaction product of undecylenic acid with hydroxyl or acid containing material having ethylenic unsaturation. 104. The latex composition according to claim 90, further comprising at least one active component chosen from natural plant-based wax, animal derived wax, natural mineral wax, synthetic mineral wax, synthetic wax, an alcohol comprising a carbon chain length of greater than one, an ester of an alcohol, metal stearate, carboxylic acid, fatty acid, oil, fatty amide, cosmeceutical or nutraceutical. 105. A disinfectant composition comprising a cationically-charged polymer composition comprising a noncationic ethylenically unsaturated monomer; and an ethylenically unsaturated monomer capable of providing a cationic charge to the polymer composition. 106. The disinfectant according to claim 105, further comprising a steric stabilization component incorporated into the cationically-charged polymer composition. 107. The disinfectant according to claim 105, further comprising at least one alcohol. 108. The disinfectant according to claim 105, further comprising at least one active component chosen from natural (plant-based wax, animal derived wax, natural mineral wax, synthetic mineral wax, synthetic wax, an alcohol comprising a carbon chain length of greater than one, an ester of an alcohol, metal stearate, carboxylic acid, fatty acid, oil, fatty amide, cosmeceutical or nutraceutical. 109. The disinfectant according to claim 105, wherein the pH of the disinfectant composition is less than or equal to 4. 110. The disinfectant according to claim 105, wherein the pH of the disinfectant composition As greater than or equal to 9. 111. The disinfectant according to claim 105, wherein the cationically-charged polymer composition is a latex composition. 112. The disinfectant according to claim 105, wherein the noncationic ethylenically unsaturated monomer comprises styrene and butylacrylate; and wherein the ethylenically unsaturated monomer capable of providing a cationic charge is dimethylaminoethyl methacrylate methyl chloride quaternary. 113. The disinfectant according to claim 112, further comprising a steric stabilization component. 114. The substrate according to claim 1, wherein the noncationic ethylenically unsaturated monomer is styrene, butyl acrylate, or a combination thereof, and wherein the ethylenically unsaturated monomer capable of providing a cationic charge to the polymer composition is dimethyl aminoethyl methacrylate. 115. The substrate according to claim 114, wherein the cationically-charged polymer composition is soluble in water, alcohol, or both alcohol and water. 116. The substrate according to claim 114, wherein the cationically-charged polymer composition further includes an antimicrobial agent or antistatic agent. 117. The polymeric material according to claim 36, wherein the noncationic ethylenically unsaturated monomer is styrene, butyl acrylate, or a combination thereof, and wherein the ethylenically unsaturated monomer capable of providing a cationic charge to the polymer composition is dimethyl aminoethyl methacrylate. 118. The polymeric material according to claim 117, wherein the polymeric material is soluble in water, alcohol, or both alcohol and water. 119. The polymeric material according to claim 117, wherein the polymeric material further includes an antimicrobial agent or antistatic agent. 120. The polymeric material according to claim 53, wherein the noncationic ethylenically unsaturated monomer is styrene, butyl acrylate, or a combination thereof, and wherein the ethylenically unsaturated monomer capable of providing a cationic charge to the polymer composition is dimethyl aminoethyl methacrylate. 121. The polymeric material according to claim 120, wherein the polymeric material is soluble in water, alcohol, or both alcohol and water. 122. The polymeric material according to claim 120, wherein the polymeric material further includes an antimicrobial agent or antistatic agent. 123. The method according to claim 68, wherein the noncationic ethylenically unsaturated monomer is styrene, butyl acrylate, or a combination thereof, and wherein the ethylenically unsaturated monomer capable of providing a cationic charge to the polymer composition is dimethyl aminoethyl methacrylate. 124. The method according to claim 123, wherein the cationically-charged polymer composition is soluble in water, alcohol, or both alcohol and water. 125. The method according to claim 123, wherein the cationically-charged polymer composition further includes an antimicrobial agent or antistatic agent. 126. The personal care product according to claim 74, wherein the noncationic ethylenically unsaturated monomer is styrene, butyl acrylate, or a combination thereof, and wherein the ethylenically unsaturated monomer capable of providing a cationic charge to the polymer composition is dimethyl aminoethyl methacrylate. 127. The personal care product according to claim 126, wherein the cationically-charged polymer composition is soluble in water, alcohol, or both alcohol and water. 128. The personal care product according to claim 126, wherein the cationically-charged polymer composition further includes an antimicrobial agent or antistatic agent. 129. The personal care product according to claim 126, wherein the cationically-charged polymer composition further comprises a steric stabilization component incorporated into the cationically-charged polymer composition. 130. The latex composition according to claim 90, wherein the noncationic ethylenically unsaturated monomer is styrene, butyl acrylate, or a combination thereof, and wherein the ethylenically unsaturated monomer capable of providing a cationic charge to the polymer composition is dimethyl aminoethyl methacrylate. 131. The latex composition according to claim 130, wherein the latex composition is soluble in water, alcohol, or both alcohol and water. 132. The latex composition according to claim 130, wherein the latex composition further includes an antimicrobial agent or antistatic agent. 133. The disinfectant according to claim 105, wherein the noncationic ethylenically unsaturated monomer is styrene, butyl acrylate, or a combination thereof, and wherein the ethylenically unsaturated monomer capable... | C09D000516 | 2015-01-19 FPAY FEE PAYMENT + ¦ 2014-10-28 IPR AIA TRIAL PROCEEDING FILED BEFORE THE PATENT AND APPEAL BOARD: INTER PARTES REVIEW TRIAL NO: IPR2014-01437 2014-09-02 THE DOW CHEMICAL COMPANY ¦ 2009-01-15 AS ASSIGNMENT MALLARD CREEK POLYMERS, INC.,NORTH CAROLINA ASSIGNMENT OF ASSIGNORS INTEREST;ASSIGNOR:DOW REICHHOLD SPECIALTY LATEX LLC;REEL/FRAME:022109/0310 2008-09-23 | A substrate consists of a coating or a film formed from a cationically-charged polymer composition comprising a non-cationic ethylenically unsaturated monomer and an ethylenically unsaturated monomer capable of providing a cationic charge to the polymer composition. | Substrate includes non-woven or woven fabric, organic or inorganic particulate, fibers or agglomerate, foam, film, cellulosic material, concrete, masonry, glass, metal, paper, or plastic (all claimed). Cellulosic material is used for decking and construction applications, and for oriented strand boards (OSB). Plastic is used for extrusion molding, injection molding, and blow molding of sheets, films, and other composites. Paper is used for packaging materials, such as cartons and boxes, high-pressure laminates, and decorative laminates. Concrete is used for making counter tops, floors, and other building materials. Non-woven or woven fabric includes natural fibers, such as cotton and wool, and synthetic fibers, such as nylon, acrylics, polyesters and urethanes, used for including but not limited to carpets, liquid and air filters, heating, ventilating and air conditioning (HVAC) systems, vacuum cleaners, automotive applications, and medical or surgical gowns. Inorganic and organic particulates are used for gypsum boards, sealers, grout, drywalls, and tiles. Metals include carbon steel, stainless steel, solid steel bars, sheets, coils, and ropes. | The substrate has excellent antimicrobial and antistatic properties.
US7528196B2 | 2009-05-05 | Golf ball comprises a core comprising a center; an outer cover layer; and one or more intermediate layers; where at least one of the component comprises a composition that includes at least one polyalkenamer and polyamide | Polyalkenamer compositions and golf balls prepared therefrom | Taylor Made Golf Company Inc.,Carlsbad,CA,US | Kim, Hyun J. ¦ Jeon, Hong G. | Golf ball (I) comprises a core comprising a center (1); an outer cover layer (2); and one or more intermediate layers (3); where (1), (2) and/or (3) comprises a composition (4) that includes at least one polyalkenamer and at least one polyamide. INDEPENDENT CLAIMS are also included for:a golf ball comprising a core; and an outer cover layer; where at least one of the core or the outer cover layer comprises a composition that includes at least one polyalkenamer and at least one polyamide;a polymer composition comprising at least one polyalkenamer; and at least one thermoplastic copolyamide elastomer;a method of preparing the polymer composition comprising forming a blend comprising at least one polyalkenamer rubber and at least one thermoplastic copolyamide elastomer; andthe preparations of (I). The invention deals about the golf ball (claimed). (I) provides good performance. The method can easily prepare (I). (4) exhibits both superior toughness (e.g. durability) and high hardness. The polyalkenamer rubber has a low viscosity at and below normal peroxide decomposition temperatures. Preparation (Claimed): Preparation of (I) comprises: forming a blend comprising at least one polyalkenamer rubber and at least one polyamide; and injection molding the blend into a spherical mold to form the intermediate or outer cover layer; or forming a blend comprising a polyalkenamer rubber and one or more additional components of: cross-linking agent (sulfur compounds, peroxides, azides, maleimides e-beam radiation and/or gamma-radiation); and/or co-cross-linking agent comprising a zinc and/or magnesium salts of an unsaturated fatty acid having 3-8 carbon atoms; and injection molding the blend into a spherical mold to form the an intermediate or outer cover layer, where the mold is maintained at a temperature such that the desired amount of crosslinking of the polyalkenamer rubber occurs. Preferred Composition: (4) comprises an injection moldable rubber composition. (3) comprises the composition that includes at least one polyalkenamer and at least one polyamide. (4) comprises at least one polyamide (at least 60 wt.% based on the total polymer amount of the composition), which is a major ingredient of (4). (4) comprises 10-98 (preferably 40-90) wt.% of polyamide and 2-90 (preferably 10-60) wt.% of polyalkenamer. (I) comprises an inner intermediate layer comprising a polyalkenamer rubber composition, and an outer intermediate layer comprising the composition that includes the at least one polyalkenamer and at least one polyamide. (I) comprises an outer intermediate layer comprising an injection moldable composition comprising at least one polyalkenamer and at least one polyamide (at least about 10 wt.% based on the total polymer amount of the intermediate layer). The injection moldable polyalkenamer rubber composition further comprises a cross-linking agent (sulfur compounds, peroxides, azides, maleimides e-beam radiation and/or gamma-radiation); at least one co-cross-linking agent comprising a zinc or magnesium salts of an unsaturated fatty acid having 3-8 carbon atoms; at least one peptizer; at least one accelerator; and/or at least one filler. (I) comprises 0.05-5 parts by weight of the crosslinking agents per 100 parts by weight of the polyalkenamer; peptizer comprising an organic sulfur compound, a metal salt of an organic sulfur compound and/or a non-metal salt of an organic sulfur compound; 0.1-10 parts by weight accelerator per 100 parts by weight of the polyalkenamer; and filler (inorganic nanofillers precipitated hydrated silica, limestone, clay, talc, asbestos, barytes, glass fibers, aramid fibers, mica, calcium metasilicate, barium sulfate, zinc sulfide, lithopone, silicates, silicon carbide, diatomaceous earth, carbonates such as calcium or magnesium or barium carbonate, sulfates such as calcium or magnesium or barium sulfate, metals including tungsten steel copper, cobalt or iron, metal alloys, tungsten carbide, metal oxides, metal stearates and/or other particulate carbonaceous materials). The injection moldable polyalkenamer composition includes at least one polyalkenamer (60-100 wt.% based on the final weight of the injection moldable composition). The thermoplastic copolyamide elastomer comprises cyclohexanamine, 4,4'-methylenebis(2-methylcyclohexanamine). Preferred Components: The polyamide comprises a polyamide elastomer and a thermoplastic copolyamide. The thermoplastic copolyamide comprises a polyether amide elastomer or a polyetherester amide elastomer and polyamide 12 as a polyamide segment. The polyamide comprises a reaction product of: polycondensation of a dicarboxylic acid with a diamine; a ring-opening polymerization of cyclic lactam; polycondensation of an aminocarboxylic acid; and/or copolymerization of a cyclic lactam with a dicarboxylic acid and a diamine. The polyamide elastomer comprises a reaction product of copolycondensation of at least one polyamide block having reactive chain ends with at least one polyether block having reactive chain ends of: a polyamide block having a diamine chain end with a polyoxyalkylene sequence of dicarboxylic chains; a polyamide block having dicarboxylic acid chain ends with a polyoxyalkylene sequence having diamine chain ends obtained by cyanoethylation and hydrogenation of polyoxyalkylene alpha-omega dihydroxylated aliphatic sequences; and/or a polyamide block of dicarboxylic chain ends with polyether diols. The polyamide elastomer comprises a reaction product of polycondensation of the components of: a diamine and a dicarboxylate, lactame or an amino dicarboxylic acid; a polyoxyalkylene glycol; or a dicarboxylic acid. (3) comprises an injection moldable composition comprising at least one polyalkenamer and at least one polyamide (at least 10 wt.% based on the total polymer amount of (3)). (2) comprises a thermoplastic elastomer, thermoset polyurethane, thermoplastic polyurethane, unimodal ionomer, bimodal ionomer, modified unimodal ionomer and/or a modified bimodal ionomer. (2) comprises one or more triblock copolymers; one or more hydrogenation products of the triblock copolymers; and/or one or more hydrogenated diene block copolymers; and one or more ionomers. The triblock copolymer has a first polymer block comprising an aromatic vinyl compound, a second polymer block comprising a conjugated diene compound and a hydroxyl group located at a block copolymer. The hydrogenated diene block copolymer has a polystyrene-reduced number-average molecular weight of 50000-600000 and is a hydrogenation product of an A-B block copolymer (where A is an alkenyl aromatic compound polymer block, and B is either a conjugated diene homopolymer block (where the vinyl content of the conjugated diene portion is more than 60%) or an alkenyl aromatic compound-conjugated diene random copolymer block (where the vinyl content of the conjugated diene portion is 15-60%)); or an A-B-C block copolymer (where A and B are defined above; and C is an alkenyl aromatic compound-conjugated diene copolymer tapered block (where the proportion of the alkenyl aromatic compound increases gradually)); or an A-B-A block copolymer (where A and B are as defined above); where in each of the hydrogenated diene block copolymers, the weight proportion of the alkenyl aromatic compound to conjugated diene is 5/95-60/40, the content of the bound alkenyl aromatic compound in at least one block A is at least 3 wt.%, the total of the bound alkenyl aromatic compound contents in the two block A's or the block A and the block C is 5-25 wt.% based on the total monomers, and at least 80% of the double bond unsaturations of the conjugated diene portion is saturated by the hydrogenation. The polyalkenamer comprises a polyoctenamer rubber. (2) comprises the reaction product of: at least one component A1 comprising a monomer, oligomer, prepolymer, or polymer comprising at least 5 wt.% of at least one type of functional group; at least one component B1 comprising a monomer, oligomer, prepolymer or polymer comprising less by weight of anionic functional groups than the weight percentage of anionic functional groups of the at least one component A1; and at least one component C1 comprising a metal cation, where the reaction product comprises a pseudocrosslinked network of the at least one component A1 in the presence of the at least one component B1. Preferred Process: Preparation of (I) further comprises maintaining the mold at a temperature such that essentially no crosslinking of the polyalkenamer rubber and polyamide occurs; and compression molding the layer resulting from the injection molding at a time, temperature and pressure sufficient to effect the desired degree of crosslinking or annealing of the polyalkenamer rubber; maintaining the mold at a temperature such that a desired degree of crosslinking or annealing of the polyalkenamer rubber and polyamide occurs. In the preparation of (I), at least one polyamide (at least 60 wt.% based on the total polymer amount of the blend) is included in the blend. Preparation of (I) further comprises compression molding the intermediate or outer cover layer of step 2 at a time, temperature and pressure sufficient to effect further crosslinking of the polyalkenamer rubber. | A golf ball that includes (a) a core comprising a center; (b) an outer cover layer; and (c) one or more intermediate layers; wherein at least one of the core, the outer cover layer, or the intermediate layer comprises a composition that includes (i) at least one polyalkenamer and at least one polyamide or (ii) at least one polyalkenamer. A method for making a golf ball comprising a core, one or more intermediate layers and an outer cover layer is also disclosed, wherein the method includes forming a blend comprising at least one polyalkenamer rubber and at least one polyamide; and injection molding the blend into a spherical mold to form the intermediate or outer cover layer. Also disclosed is a polymer composition that includes at least one polyalkenamer and at least one thermoplastic copolyamide elastomer. | US2005646669P ¦ US2005706562P | 2005-01-24 ¦ 2005-08-08 | US7528196B2 ¦ JP04451401B2 ¦ JP2006239405A ¦ US20060166762A1 ¦ US20090191981A1 ¦ US20140315658A1 ¦ US8785561B2 | US20060166762A1 ¦ JP2006239405A ¦ US7528196B2 ¦ JP04451401B2 | We claim: 1. A golf ball comprising: (a) a core comprising a center; (b) an outer cover layer; and (c) one or more intermediate layers; wherein at least one of the core, or the intermediate layer comprises a composition that includes at least one polyalkenamer and at least one polyamide, wherein the polyamide comprises a polyamide elastomer. 2. The golf ball of claim 1, wherein the composition comprises an injection moldable rubber composition that includes at least one polyalkenamer and at least one polyamide. 3. The golf ball of claim 1, wherein the polyamide elastomer comprises a thermoplastic copolyamide. 4. The golf ball of claim 3, wherein the thermoplastic copolyamide comprises a polyether amide elastomer or a polyetherester amide elastomer. 5. The golf ball of claim 3, wherein the thermoplastic copolyamide comprises polyamide 12 as a polyamide segment. 6. The golf ball of claim 1, wherein the polyamide is a major ingredient of the composition. 7. A golf ball according to claim 1, wherein the composition comprises about 10 to about 98 wt % polyamide and about 2 to about 90 wt % polyalkenamer, based on the final weight of the composition. 8. The golf ball according to claim 7, wherein the composition comprises about 40 to about 90 wt % polyamide and about 10 to about 60 wt % polyalkenamer, based on the final weight of the composition. 9. The golf ball of claim 1, wherein the polyamide elastomer comprises a reaction product of copolycondensation of at least one polyamide block having reactive chain ends with at least one polyether block having reactive chain ends selected from: (a) a polyamide block having a diamine chain end with a polyoxyalkylene sequence of dicarboxylic chains; (b) a polyamide block having dicarboxylic acid chain ends with a polyoxyalkylene sequence having diamine chain ends obtained by cyanoethylation and hydrogenation of polyoxyalkylene alpha-omega dihydroxylated aliphatic sequences; (c) a polyamide block of dicarboxylic chain ends with polyether diols; or (d) any combination or mixture thereof. 10. The golf ball of claim 1, wherein the polyamide elastomer comprises a reaction product of polycondensation of the components: (a) a diamine and a dicarboxylate, lactame or an amino dicarboxylic acid; (b) a polyoxyalkylene glycol; and (c) an aromatic dicarboxylic acid. 11. The golf ball of claim 1, comprising an inner intermediate layer comprising a polyalkenamer rubber composition, and an outer intermediate layer comprising the composition that includes the at least one polyalkenamer and the at least one polyamide elastomer. 12. A four piece golf ball comprising: (a) a core comprising a center; (b) an outer cover layer; (c) an inner intermediate layer comprising a unimodal ionomer, a bimodal ionomer, a modified unimodal ionomer, a modified bimodal ionomer, a polyalkenamer; or any and all combinations or mixtures thereof; and (d) an outer intermediate layer comprising an injection moldable composition comprising at least one polyalkenamer and at least about 10 weight percent of at least one polyamide, based on the total polymer amount of the outer intermediate layer. 13. The golf ball of claim 12, wherein the injection moldable composition comprises at least about 60 weight percent polyamide. 14. The golf ball of claim 12, wherein the outer cover layer comprises a thermoplastic elastomer, a thermoset polyurethane, a thermoplastic polyurethane, a unimodal ionomer, a bimodal ionomer, a modified unimodal ionomer, a modified bimodal ionomer; or any and all combinations or mixtures thereof. 15. The golf ball of claim 12, wherein the outer cover layer comprises: A) one or more triblock copolymers; or one or more hydrogenation products of the triblock copolymers; or one or more hydrogenated diene block copolymers; or mixtures thereof; wherein each triblock copolymer has (i) a first polymer block comprising an aromatic vinyl compound, (ii) a second polymer block comprising a conjugated diene compound, and (iii) a hydroxyl group located at a block copolymer, wherein each hydrogenated diene block copolymer has a polystyrene-reduced number-average molecular weight of from 50,000 to 600,000 and is a hydrogenation product of (i) an A-B block copolymer, in which A is an alkenyl aromatic compound polymer block, and B is either (1) a conjugated diene homopolymer block, wherein the vinyl content of the conjugated diene portion is more than 60%, or (2) an alkenyl aromatic compound-conjugated diene random copolymer block wherein the vinyl content of the conjugated diene portion is 15-60%, or (ii) an A-B-C block copolymer, in which A and B are as defined above and C is an alkenyl aromatic compound-conjugated diene copolymer tapered block, wherein the proportion of the alkenyl aromatic compound increases gradually, or (iii) an A-B-A block copolymer, in which A and B are as defined above, and wherein in each of the hydrogenated diene block copolymers, the weight proportion of the alkenyl aromatic compound to conjugated diene is from 5/95 to 60/40, the content of the bound alkenyl aromatic compound in at least one block A is at least 3% by weight, the total of the bound alkenyl aromatic compound contents in the two block A's or the block A and the block C is 5% to 25% by weight based on the total monomers, and at least 80% of the double bond unsaturations of the conjugated diene portion is saturated by the hydrogenation; and B) one or more ionomers. 16. The golf ball of claim 12, wherein the outer cover layer comprises the reaction product of: at least one component A comprising a monomer, oligomer, or prepolymer, or polymer comprising at least 5% by weight of at least one type of functional group; at least one component B comprising a monomer, oligomer, prepolymer, or polymer comprising less by weight of anionic functional groups than the weight percentage of anionic functional groups of the at least one component A; and at least one component C comprising a metal cation, wherein the reaction product comprises a pseudo-crosslinked network of the at least one component A in the presence of the at least one component B. 17. The golf ball of claim 12, wherein the inner intermediate layer comprises a unimodal ionomer, a bimodal ionomer, a modified unimodal ionomer, a modified bimodal ionomer; or any and all combinations or mixtures thereof. 18. The golf ball of claim 12, wherein the core comprises a polybutadiene, the outer cover layer comprises a polyurethane, and the inner intermediate layer comprises a unimodal ionomer. 19. The golf ball of claim 13, wherein the core comprises a polybutadiene, the outer cover layer comprises a polyurethane, and the inner intermediate layer comprises a unimodal ionomer. 20. The golf ball of claim 12, wherein the polyamide comprises a polyamide elastomer. 21. The golf ball of claim 20, wherein the polyamide elastomer comprises a polyether amide elastomer or a polyetherester amide elastomer. 22. A method for making a golf ball comprising a core, one or more intermediate layers and an outer cover layer, wherein the method comprises: forming a blend comprising at least one polyalkenamer rubber and at least one polyamide, wherein the polyamide comprises a polyamide elastomer; and injection molding the blend into a spherical mold to form the intermediate layer. 23. The method of claim 22, further comprising maintaining the mold at a temperature such that essentially no crosslinking of the polyalkenamer rubber and polyamide occurs; and compression molding the layer resulting from the injection molding at a time, temperature and pressure sufficient to effect the desired degree of crosslinking or annealing of the polyalkenamer rubber. 24. The method of claim 22, further comprising maintaining the mold at a temperature such that a desired degree of crosslinking or annealing of the polyalkenamer rubber and polyamide occurs. 25. The method of claim 22, wherein the polyamide elastomer comprises a polyether amide elastomer or a polyetherester amide elastomer. 26. The method of claim 22, wherein at least about 60 weight percent of the at least one polyamide is included in the blend, based on the total polymer amount of the blend. 27. A four piece golf ball comprising: (a) a core comprising a center; (b) an outer cover layer; (c) an inner intermediate layer comprising a composition that includes at least one polyalkenamer and at least about 10 weight percent of at least one polyamide elastomer, based on the total polymer amount of the inner immediate layer; and (d) an outer intermediate layer comprising a unimodal ionomer, a bimodal ionomer, a modified unimodal ionomer, a modified bimodal ionomer; a polyalkenamer; or any and all combinations or mixtures thereof. 28. The golf ball of claim 27, wherein the polyalkenamer in the inner intermediate layer comprises a polyoctenamer. 29. The golf ball of claim 27, wherein the outer intermediate layer is made from an injection moldable composition that contains 60 to 100 wt % of the polyalkenamer, based on the final weight of the injection moldable composition. | A63B003700 ¦ A63B003712 ¦ C08L002300 ¦ C08L007700 | 2012-09-28 FPAY FEE PAYMENT + ¦ 2006-04-06 AS ASSIGNMENT TAYLOR MADE GOLF COMPANY, INC., CALIFORNIA ASSIGNMENT OF ASSIGNORS INTEREST;ASSIGNORS:KIM, HYUN J.;JEON, HONG G.;REEL/FRAME:017449/0381 2006-03-30 | Golf ball (I) comprises a core comprising a center (1); an outer cover layer (2); and one or more intermediate layers (3); where (1), (2) and/or (3) comprises a composition (4) that includes at least one polyalkenamer and at least one polyamide. | The invention deals about the golf ball (claimed). | (I) provides good performance. The method can easily prepare (I). (4) exhibits both superior toughness (e.g. durability) and high hardness. The polyalkenamer rubber has a low viscosity at and below normal peroxide decomposition temperatures.
US7025453B2 | 2006-04-11 | Printing a non-aqueous piezo ink used in e.g. traffic control signage, by providing substrate comprising primed surface comprising blend of urethane polymer and acrylic polymer, and printing a solvent-based piezo ink | Imaged articles comprising a substrate having a primed surface | 3M Innovative Properties Company,St. Paul,MN,US | Ylitalo, Caroline M. ¦ Ludwig, Bret W. ¦ Lee, Jennifer L. ¦ Severance, Richard L. ¦ Theissen, Richard F. ¦ Emslander, Jeffrey O. | Printing a non-aqueous piezo ink (12) by providing a substrate (14) comprising a primed surface comprising a blend of urethane polymer and an acrylic polymer, where the primed surface having a solubility parameter (s1), and printing a solvent-based piezo ink having a solubility parameter (s2) on the primed surface. The absolute value of the difference between the two parameters is less than about 1.5 For printing a non-aqueous piezo ink used for traffic control signage and commercial graphic films for advertising and promotional displays. The inventive method utilizes a primer composition that results in increased ink layer thickness that further improves the day/night color balance and/or durability. The primer improves the overall image quality by improving the properties such as ink uptake, dot gain, color density, and/or ink adhesion. Preferred Parameters: The primed surface layer has solubility parameter of 7-10 (cal/cm3)1/2, a weight average molecular weight of 30000-400000 g/mole, and glass transition temperature of 30-95°C. The primed surface has a low crosslink density.Preferred Components: The substrate is a polyolefin-containing film or a poly(vinyl-chloride)-containing film.Preferred Composition: The blend comprises 10-50 (preferably 25-35) wt.% acrylic polymer. The drawing shows a representation of confocal microscopy cross section image of the ink jet printed vinyl film substrate.12Ink14Substrate | The present invention relates to an imaged article including a substrate having a primed surface layer. The primed surface layer is included of a base polymer having a solubility parameter, molecular weight (Mw) and glass transition temperature within a specified range. The presence of the primer improves the overall image quality by improving at least one property including ink uptake, dot gain, color density and/or ink adhesion. Preferred primer compositions are soluble at least in part in the ink composition resulting in an increase in ink layer thickness that further improves the durability and/or day/night color balance. A variety of substrates may be primed including various sheeting for traffic control signage and commercial graphic films for advertising and promotional displays. | US2001896863A ¦ US2002162540A | 2001-06-29 ¦ 2002-06-03 | US7025453B2 ¦ AT355182T ¦ AT425014T ¦ AT438515T ¦ AU2003303553A1 ¦ AU2003303553B2 ¦ BR200210488A ¦ BR200317070A ¦ BRPI0210488B1 ¦ BRPI0317070B1 ¦ CA2451733A1 ¦ CA2511551A1 ¦ CN100431848C ¦ CN100480053C ¦ CN100595075C ¦ CN1298552C ¦ CN1547528A ¦ CN1729104A ¦ CN1911676A ¦ CN1911677A ¦ DE60231501D1 ¦ DE60233273D1 ¦ DE60312218D1 ¦ DE60312218T2 ¦ EP1404527A1 ¦ EP1404527B1 ¦ EP1575784A1 ¦ EP1575784B1 ¦ EP1757462A2 ¦ EP1757462A3 ¦ EP1757462B1 ¦ JP04546079B2 ¦ JP2004533945A ¦ JP2006511379A ¦ JP2010047015A ¦ KR1067129B1 ¦ KR2004011563A ¦ KR2005084459A ¦ KR904136B1 ¦ US20030054139A1 ¦ US20030224128A1 ¦ US20030224150A1 ¦ US20040258856A1 ¦ US20050166783A1 ¦ US6846075B2 ¦ US6881458B2 ¦ US6896944B2 ¦ WO2003002353A1 ¦ WO2004060687A1 | US20050166783A1 ¦ US7025453B2 | What is claimed is: 1. A method of printing a non-aqueous piezo ink comprising: a) providing a substrate comprising a primed surface comprising a blend of urethane polymer and an acrylic polymer, said primed surface having a solubility parameter of s 1; b) printing a solvent-based piezo ink having a solubility parameter of s 2 on said primed surface; wherein the absolute value of the difference between s 1 and s2 is less than about 1.5 (cal/cm3)1/2 . 2. The method of claim 1 wherein the acrylic polymer is present in an amount ranging from about 10 to 50 wt-%. 3. The method of claim 1 wherein the acrylic polymer is present in an amount ranging from 25 to 35 wt-%. 4. The method claim 1 wherein the primed surface has a low crosslink density. 5. The method of claim 1 wherein the substrate is a polyolefin-containing film. 6. The method of claim 1 wherein the substrate is a poly(vinyl-chloride)-containing film. 7. A method of printing comprising: a) providing a substrate comprising a primed surface layer comprising a blend of a urethane polymer and an acrylic polymer, said primed surface layer having: i) a solubility parameter ranging from about 7 to about 10 (cal/cm 3)1/2; ii) a weight average molecular weight (Mw) ranging from about 30,000 g/mole to about 400,000 g/mole; and iii) a Tg ranging from about 30 to about 95° C.; b) ink jet printing a solvent-based piezo ink composition on said primed surface forming an ink layer. 8. The method of claim 7 wherein the acrylic polymer is present in an amount ranging from about 10 to 50 wt-%. 9. The method of claim 7 wherein the acrylic polymer is present in an amount ranging from 25 to 35 wt-%. 10. The method claim 7 wherein the primed surface has a low crosslink density. 11. The method of claim 7 wherein the substrate is a polyolefin-containing film. 12. The method of claim 7 wherein the substrate is a poly(vinyl-chloride)-containing film. | B41J000201 ¦ B41M000500 ¦ B41M000550 ¦ B41M000552 ¦ B44F000102 ¦ C09D000500 ¦ C09D013300 ¦ C09D013306 ¦ C09D015700 ¦ C09D018306 ¦ G09F000700 ¦ G09F001316 ¦ G09F001700 | 2013-09-11 FPAY FEE PAYMENT + ¦ 2009-10-13 FPAY FEE PAYMENT + ¦ 2006-08-08 CC CERTIFICATE OF CORRECTION ¦ 2005-04-14 AS ASSIGNMENT 3M INNOVATIVE PROPERTIES COMPANY, MINNESOTA ASSIGNMENT OF ASSIGNORS INTEREST;ASSIGNORS:YLITALO, CAROLINE M.;LUDWIG, BRET W.;LEE, JENNIFER L.;AND OTHERS;REEL/FRAME:016070/0218;SIGNING DATES FROM 20050412 TO 20050413 | Printing a non-aqueous piezo ink (12) by providing a substrate (14) comprising a primed surface comprising a blend of urethane polymer and an acrylic polymer, where the primed surface having a solubility parameter (s 1), and printing a solvent-based piezo ink having a solubility parameter (s2) on the primed surface. The absolute value of the difference between the two parameters is less than about 1.5 | For printing a non-aqueous piezo ink used for traffic control signage and commercial graphic films for advertising and promotional displays. | The inventive method utilizes a primer composition that results in increased ink layer thickness that further improves the day/night color balance and/or durability. The primer improves the overall image quality by improving the properties such as ink uptake, dot gain, color density, and/or ink adhesion.
US6417249B1 | 2002-07-09 | Smearfast inkjet printing ink compositions | Ink-jet printing ink compositions having superior smear-fastness | Hewlett Packard Company,Palo Alto,CA | Nguyen, Khe C. ¦ Ganapathiappan, Sivapackia | An inkjet printing ink composition comprising a vehicle and a colorant also contains at least one core/shell polymeric binder (I) with hydrophobic and hydrophilic units, or only hydrophobic units and an associated surfactant, and an additive comprising a water-soluble or water-dispersible amine, polyamine, polyalcohol, amine alcohol (II), polyester or organic acid. An inkjet printing ink composition comprising a vehicle and a colorant further includes:at least one core/shell polymeric binder to increase the smearfastness of the composition andan additive.The binder has the formula (I): [A m B n C p D q E r ] x (I)Aat least one hydrophobic component contributing to improved durable, film-forming properties which, when homopolymerised to a solid state, has a glass transition temperature (Tg) of -150°C to +25°C;Bat least one hydrophobic and solvent-barrier unit used to adjust the Tg of A and which, when homopolymerised to a solid state, has a Tg of more than 25°C;Cat least one hydrophilic component comprising a water-soluble monomer;Dat least one UV absorber;Eat least one unit having at least one highly polar functional group;m10-30 wt.%;n40-90 wt.%;p0-30 wt.%;q0-50 wt.%;r0-40 wt.%;m+n+p+q+r100 wt.%; andxan integer, 1-100,000.The polymer has either:hydrophobic and hydrophilic units, oronly hydrophobic units and an associated surfactant forming a polymer/surfactant system.The polymer or polymer/surfactant system can form a film from water such that the dehydrated film is water resistant and the polymer has a Tg of -25°C to +10°C. The additive (b) is a water-soluble or water-dispersible amine, polyamine, polyalcohol, amine alcohol of formula, R 1 R 2 N(R)(X)-OH (II), polyester or organic acid.R 1 , R 2H, alkyl, alkoxy, aryl or phenoxy;Ralkyl; andXH, alkyl, aryl, hydroxyl, carboxylic acid or aldehyde. For inkjet printing. The inks have superior smearfastness compared to prior art, inkjet inks and a reduced drying time, and they can provide a higher print density and reduced decap [streak lines appearing at the side of a solid band of printed ink] and kogation [resistor fouling with residues in thermal inkjet heads]. The combination of the core/shell polymer and the additive provides good ink permanence. Preferred Binder: The binder has the formula (III):[A m B n C 'p ] x (III)C'C and/or E and comprises at least one hydrophilic component comprising an ionic or nonionic, water-soluble monomer;mgreater than 40 wt.%; andn, pless than 30 wt.%.In (I), the unit A has the formula (IV): C(R 1 )(R 2 )=C(R 3 )R 4 R 5 R 6 (IV)R 1 , R 2H, halogen, 2-39C alkyl or aryl, both optionally substituted, or vinyl butyral;R 3H, halogen or 2-39C alkyl, optionally unsaturated, alkoxy or aryl, all optionally substituted;R 4a direct bond, O, CO, NH, halogen, cyano or 2-39C alkyl, optionally unsaturated, or aryl, both optionally substituted;R 5a direct bond, H, NH, O, or 2-39C alkyl, alkylene or aryl, all optionally substituted, provided R 5 is absent when R 4 = 2-39C alkyl or aryl, both optionally substituted; andR 6NH 2 or 2-39C alkyl, optionally unsaturated and/or substituted, alkoxy, aryl, optionally substituted, or aryloxy, provided R 6 is absent when R 4 = 2-39C alkyl or aryl, both optionally substituted, or R 5 = H or 2-39C alkyl or aryl, both optionally substituted.The unit B has the formula (V): C(R 1 )(R 2 )=C(R 3 )(R ' '4 R ' '5 R ' '6 (V)R 1 -R 3as above, or R 1 and R 2 , or R 2 and R 3 , may form a ring;R 4R 4 ;R 5R 5 ;R 6R 6 ; orR 4 and R 5 can form a ring through nitrogen or oxygen; and the alkyl, alkylene, aryl, alkoxy and aryloxy groups are 1-40C.The unit C has the formula (VI)-(IX): CH 2 =C(R 1 )-R 2 R 3 (VI)R 1H, halogen or 2-40C alkyl or aryl, both optionally substituted;R 2a direct bond, O, CO, NH or CONH;R 3hydroxyl, (CH 2 CH 2 O) y R 4 , (CH 2 CH(CH 3 )O) y R 4 , (CH 2 CH(C 2 H 5 )O) y R 4 , SH, (CH 2 CHS) y R 4 , (CH 2 CH(CH 3 )S) y R 4 or (CH 2 CH(C 2 H 5 )S) y R 4 ;yan integer, 1-200; andR 42-40C alkyl or aryl, both optionally substituted.CH 2 =C(R 1 )-C(O)-N(R 2 )R 3 (IX)R 1 , R 2H, halogen or 2-40C alkyl or aryl, both optionally substituted.R 2 , R 32-40C alkyl or aryl, both optionally substituted, or together they can form an aliphatic or aromatic ring.The unit D has the formula (X)-(XIV): CH 2 =CHR 1 NR 2 R 3 (X)R 1alkylene or arylene, both optionally substituted, or SO 2 ; andR 2 , R 3H or alkyl, aryl or alkoxy, all optionally substituted, or together they may form an aliphatic or aromatic ring.(CH 2 =CHR 1 COO - ) y M y+ (XI)R 1alkylene or arylene, both optionally substituted;yan integer, 1-4, the valency of M; andMy+an ammonium, lithium, sodium, potassium, calcium, magnesium, aluminium, titanium(IV), triethylammonium, diethylammonium or pyrridinium ion.(CH 2 =CHR 1 N + R 2 R 3 R 4 ) z X z- (XII)R 1alkylene or arylene, both optionally substituted, COO or a ring containing nitrogen;R 2 -R 4H or alkyl, aryl or alkoxy, all optionally substituted;zan integer, 1-4, the valency of X; andXz-halogen, tetrafluoroborate, hexafluorophosphate, perchlorate, thiocyanate, cyanate or CNS.R 1H or alkyl, aryl or alkoxy, all optionally substituted; andR 2a direct bond or alkylene or arylene, both optionally substituted.CH 2 =C(R 1 )-C(O)-R 2 -R 3 (XIV)R 1H or alkyl or aryl, both optionally substituted;R 2O or NH; andR 3a group of formula (a)-(f):The unit E may be a compound of formula (XV)-(XIX) or a tetrazolium salt.CH(R 1 )=C(R 2 )R 3 COOH (XV)R 1H, COOH or COOR 4 ;R 2H, halogen or alkyl, aryl or alkoxy, all optionally substituted;R 3a direct bond or alkylene or arylene, both optionally substituted; andR 4alkyl or aryl, both optionally substituted.R 1H or alkyl, aryl or alkoxy, all optionally substituted;R 2a direct bond, COOR 3 , alkylene, arylene or -CONHR 3 ;R 3alkylene or arylene, both optionally substituted or fluoroalkylene; andM'y+an ammonium, lithium, sodium, potassium, calcium, magnesium, aluminium or titanium(IV) ion.R 1H, halogen, alkyl or aryl;R 2-CO- or -O-;R 3a direct bond or -NH-;R 4alkyl or aryl; andXchloride, bromide, tetrafluoroborate, perchlorate, iodide or nitrate.CH 2 =C(R 1 )-R 2 -R 3 -C + (R 4 )(R 5 ) X - (XVIII)R 3a direct bond, -NH-, alkylene or arylene;R 4 , R 5alkyl or aryl; andXSBF 5- or FSO 3- .YO or S;R 3a direct bond, -NH-, alkylene or arylene; andXchloride, bromide, iodide, perchlorate or tetrafluoroborate.50+ polymers are given, e.g. copolymers containing 40, 40 and 20 units respectively of:hexyl acrylate,methyl methacrylate, and(meth)acrylic acid, vinyl benzoic acid, vinyl sulfonamide or sodium acrylate, a copolymer containing 40, 40 and 20 units respectively of propyl acrylate, methyl methacrylae and vinyl pyridine hydrochloride, and a copolymer containing 32, 46, 12 and 10 units respectively of methyl methacrylate, hexyl acrylate, poly(ethylene glycol) methyl ether acrylate of molecular weight 404 and acrylic acid.Preferred Additive: The polyamine is poly(dimethylamine-co-epichlorohydrin), poly(diallyldimethylammonium chloride), polyethyleneimine, poly(ethyleneimine ethoxylated) or polydimethylaminoacrylate. The polyacid is poly[(meth)acrylic acid] or poly(vinylbenzoic acid) and their copolymers). The polyester may be poly[ethylene or propylene] glycol (meth)acrylate or polyphenylene glycol (meth)acrylate.Preferred Additive: In the amine alcohol (II), X = H. Preferred amine alcohols are, e.g. ethanolamine, dimethylaminopropanol and aminobutanol and their derivatives, hydroxyquinone and 3-morpholino-1,2-propanediol (12 given). The organic acid may be water-soluble or water-insoluble but soluble in the low vapor pressure solvents used as part of the vehicle, e.g. citric, succinic, sulfosuccinic, p-toluenesulfonic, xylenesulfonic, styric and palmitic acid or a polymeric acid. The amine is 1,4-bis(3-aminopropyl)piperazine, dimethylamine, 1-methylimidazole, ethylenediamine, piperidine, piperazine, 1-, 2- or 3-piperidine-ethanol or 2-piperidine-methanol. The polyalcohol is (poly)ethylene glycol, (poly)propylene glycol, butylene glycol, n- or branched butanediol or hexanediol, poly(vinyl alcohol), poly[ethylene or propylene] glycol methyl ether, polypropylene glycol butyl ether or a reactive siloxane surface additive containing hydroxyl groups. The polyester may be ethylene or butylene glycol diacetate, dimethyl or diethyl succinate or a polymer.Preferred Ink: The ink contains the colorant and the core/shell binder in a ratio of 10:1 to 1:10 and 0.005-50 wt.% of the additive. A preferred ink comprises 5-50 wt.% water-miscible solvent, 0.5-10 wt.% colorant, 0.1-10 wt.% of at least one core/shell polymeric binder, 0.005050 wt.% of at least one additive and water. | Specific core-shell binders and additives for use in ink-jet printing ink compositions are provided. One class of specific core/shell binders has the general formula [A mB nC' p] x, where A and B are hydrophobic components in which A exhibits a glass transition temperature T gbetween about-150° and +25° C. and B exhibits a glass transition temperature greater than 25° C., C' is a component that forms a hydrophilic or water-soluble component in the polymer chain, and has an ionic or non-ionic structure, m<30 wt %, n>40 wt %, and p<30 wt %, with the total of m+n+p=100 wt %, and x=1 to 100,000. The molecular weight (weight average) of the polymer is between about 1,000 and 2,000, 000. The polymers useful in the practice of the invention are prepared by emulsifying the monomers and then conducting a free-radical polymerization in water. The foregoing binder polymer is used in conjunction with additives comprising either (a) amine alcohols having the general formula where R 1and R 2are independently selected from the group consisting of hydrogen, alkyl, alkoxy, aryl, and phenoxy, R is alkyl, X is selected from the group consisting of hydrogen, alkyl, aryl,--OH,--COOH,--CHO, and substituted groups or (b) organic acids (water-soluble or water-dispersive), including polymeric acids. Other additives include amines, polyalcohols, polyamines, and polyesters. In the ink compositions of the present invention, the ratio of binder (1) to colorant (pigment) is greater than 1 to 10. The concentration of the additive is within the range of 0.005 to 50 wt %. The general ink formulation comprises: 5 to 50 wt % water-miscible solvent; 0.5 to 10 wt % colorant; 0.005 to 50 wt % additive; and water. Specific core-shell binders and additives for use in ink-jet printing ink compositions are provided. One class of specific core/shell binders has the general formula [AmBnC'p]x, where A and B are hydrophobic components in which A exhibits a glass transition temperature Tg between about -150° and +25° C. and B exhibits a glass transition temperature greater than 25° C., C' is a component that forms a hydrophilic or water-soluble component in the polymer chain, and has an ionic or non-ionic structure, m<30 wt %, n>40 wt %, and p<30 wt %, with the total of m+n+p=100 wt %, and x=1 to 100,000. The molecular weight (weight average) of the polymer is between about 1,000 and 2,000,000. The polymers useful in the practice of the invention are prepared by emulsifying the monomers and then conducting a free-radical polymerization in water. The foregoing binder polymer is used in conjunction with additives comprising either (a) amine alcohols having the general formulawhere R1 and R2 are independently selected from the group consisting of hydrogen, alkyl, alkoxy, aryl, and phenoxy, R is alkyl, X is selected from the group consisting of hydrogen, alkyl, aryl, -OH, -COOH, -CHO, and substituted groups or (b) organic acids (water-soluble or water-dispersive), including polymeric acids. Other additives include amines, polyalcohols, polyamines, and polyesters. In the ink compositions of the present invention, the ratio of binder (1) to colorant (pigment) is greater than 1 to 10. The concentration of the additive is within the range of 0.005 to 50 wt %. The general ink formulation comprises: 5 to 50 wt % water-miscible solvent; 0.5 to 10 wt % colorant; 0.005 to 50 wt % additive; and water. | US1997962496A | 1997-10-31 | US6417249B1 ¦ AU199912916A ¦ AU199912929A ¦ AU199912937A ¦ AU199913796A ¦ DE69820897D1 ¦ DE69820897T2 ¦ DE69823382D1 ¦ DE69823382T2 ¦ DE69841533D1 ¦ DE69842214D1 ¦ EP1027378A1 ¦ EP1027378B1 ¦ EP1027391A1 ¦ EP1027391B1 ¦ EP1027392A1 ¦ EP1027392B1 ¦ EP1027393A1 ¦ EP1027393B1 ¦ JP03801444B2 ¦ JP04094224B2 ¦ JP04342722B2 ¦ JP04520635B2 ¦ JP2001521951A ¦ JP2001521976A ¦ JP2001521977A ¦ JP2003520279A ¦ US5990202A ¦ US6057384A ¦ US6248805B1 ¦ WO1999023126A1 ¦ WO1999023181A1 ¦ WO1999023182A1 ¦ WO1999023183A1 | WO1999023183A1 ¦ AU199913796A ¦ EP1027393A1 ¦ JP2001521977A ¦ US6417249B1 ¦ EP1027393B1 ¦ DE69823382D1 ¦ JP04094224B2 | What is claimed is: 1. An ink-jet printing ink composition comprising a vehicle and a colorant, wherein said composition further includes at least one core/shell polymeric binder to increase smearfastness of said composition and an additive, said core/shell polymeric binder having a formula given by [(A) m(B) n(C) p(D) q(E) r] xwherein A, B, C, D, and E are moieties as follows: A=at least one hydrophobic component contributing to improved durable, film-forming properties selected from moieties which, when homopolymerized to a solid state, have a glass transition temperature (T g) in the range between-150° and +25° C.; B=at least one hydrophobic and solvent barrier moiety used to adjust the T gof the hydrophobic component of said polymer which, when homopolymerized to a solid state, has a T ggreater than 25° C.; C=at least one hydrophilic component comprising a water-soluble monomer; D=at least one UV absorber; E=at least one moiety having at least one highly polar functional group; m=10 to 30 wt %; n=40 to 90 wt %; p=0 to 30 wt %; q=0 to 50 wt %; r=0 to 40 wt %; m+n+p+q+r=100 wt %; and x=1 to 100,000, wherein said polymer has either hydrophobic and hydrophilic moieties or has only hydrophobic moieties and is associated with said surfactant to form a polymer/surfactant system, said polymer or polymer/surfactant system capable of forming a film from water, which, upon dehydration, is essentially resistant to water, said polymer having a T gwithin the range of about-25° to +110° C., said additive consisting essentially of a water-soluble or water-dispersible [amine, polyamine, polyalcohol,] amine alcohol, [polyester, or an organic acid,] said amine alcohol having a formula given by where R 1and R 2are independently selected from the group consisting of hydrogen, alkyl, alkoxy, aryl, and phenoxy, R is alkyl, X is hydrogen, alkyl, aryl,--OH,--COOH, and--CHO. 2. The ink-jet ink of claim 1 wherein said polymeric binder has a formula given by [(A) m(B) n(C') p] xwherein A=at least one hydrophobic component contributing to improved durable, film-forming properties selected from moieties which, when homopolymerized to a solid state, have a glass transition temperature (T g) less than 25° C.; B=at least one hydrophobic and solvent barrier moiety used to adjust the T gof the hydrophobic component of said polymer which, when homopolymerized to a solid state, has a T ggreater than 25° C.; C'=at least one hydrophilic component comprising a water-soluble monomer that is either ionic or non-ionic; m&gt;40 wt %; n&lt;30 wt %; and p&lt;30 wt % and wherein in said amine alcohol, X is hydrogen. 3. The ink-jet ink of claim 1 wherein said A moiety is C(R 1)(R 2)=C(R 3)R 4R 5,where R 1and R 2are independently hydrogen, halogen, alkyl, aryl, or substituted alkyl or aryl, or vinyl butyral, R 3is hydrogen, halogen, saturated or unsaturated alkyl, alkoxy, aryl, or substituted alkyl, alkoxy, or aryl, R 4is direct bond, O, CO, NH, halogen, saturated or unsaturated alkyl, aryl, or substituted alkyl, aryl, or CN, R 5is absent (if R 4is alkyl, aryl, or substituted alkyl or aryl), direct bond, hydrogen, NH, O, alkyl, alkylene, aryl, or substituted alkyl, alkylene, or aryl, and R 6is absent (if R 4is alkyl, aryl, or substituted alkyl or aryl or if R 5is hydrogen, alkyl, aryl, or substituted alkyl or aryl), NH 2, saturated or unsaturated alkyl, alkoxy, aryl, aroxy, or substituted alkyl, or aryl, and where said alkyl, alkylene, aryl, alkoxy, and aroxy each contain more than 1 carbon atom and less than 40 carbon atoms. 4. The ink-jet ink of claim 3, wherein said A moiety is selected from the group consisting of ethyl acrylate; ethyl methacrylate; benzyl acrylate; benzyl methacrylate; propyl acrylate; propyl methacrylate; iso-propyl acrylate; iso-propyl methacrylate; butyl acrylate; butyl methacrylate; hexyl acrylate; hexyl methacrylate; octadecyl methacrylate; octadecyl acrylate; lauryl methacrylate; lauryl acrylate; hydroxyethyl acrylate; hydroxyethyl methacrylate; hydroxyhexyl acrylate; hydroxyhexyl methacrylate; hydroxyoctadecyl acrylate; hydroxyoctadecyl methacrylate; hydroxylauryl methacrylate; hydroxylauryl acrylate; phenethyl acrylate; phenethyl methacrylate; 6-phenylhexyl acrylate; 6-phenylhexyl methacrylate; phenyllauryl acrylate; phenyllauryl methacrylate; 3-nitrophenyl-6-hexyl methacrylate; 3-nitrophenyl-18-octadecyl acrylate; ethyleneglycol dicycopentyl ether acrylate; vinyl ethyl ketone; vinyl propyl ketone; vinyl hexyl ketone; vinyl octyl ketone; vinyl butyl ketone; cyclohexyl acrylate; 3-methacryloxypropyldimethylmethoxysilane; 3-methacryloxypropylmethyldimethoxysilane; 3-methacryloxypropylpentamethyldisiloxane; 3-methacryloxypropyltris(trimethylsiloxy)silane; 3-acryloxypropyldimethylmethoxysilane; acryloxypropylmethyldimethoxysilane, trifluoromethyl styrene, trifluoromethyl acrylate, trifluoromethyl methacrylate, tetrafluoropropyl acrylate, tetrafluoropropyl methacrylate, heptafluorobutyl methacrylate, iso-butyl acrylate, iso-butyl methacrylate, 2-ethylhexyl acrylate, 2-ethylhexyl methacrylate, iso-octyl acrylate, iso-octyl methacrylate, N,N-dihexyl acrylamide, N,N-dioctyl acrylamide, aminoethyl acrylate; aminoethyl methacrylate; aminoethyl butacrylate; aminoethylphenyl acrylate; aminopropyl acrylate; aminopropyl methacrylare; amino-iso-propyl acrylate; aminoisopropyl methacrylate; aminobutyl acrylate; aminobutyl methacrylate; aminohexyl acrylate; aminohexyl methacrylate; aminooctadecyl methacrylate; aminooctadecyl acrylate; aminolauryl methacrylate; aminolauryl acrylate; N,N-dimethyl-aminoethyl acrylate; N,N-dimethylaminoethyl methacrylate; N,N-diethylaminoethyl acrylate; N,N-diethylaminoethyl methacrylate; piperidino-N-ethyl acrylate, vinyl propionate; vinyl acetate; vinyl butyrate; vinyl butyl ether; and vinyl propyl ether. 5. The ink-jet ink of claim 1 wherein said B moiety is CR 1R 2=C(R 3)R" 4R" 5R" 6where R 3and R 2are independently selected from hydrogen, halogen, and vinyl butyral, R 3is hydrogen, halogen, alkyl, alkoxy, alkylene, aryl, or substituted alkyl, alkoxy, alkylene, or aryl, R" 4is direct bond, O, CO, N, NO 2, halogen, alkyl, alkylene, aryl, or substituted alkyl, alkylene, aryl, R" 5is hydrogen, N, O, alkyl, alkylene, aryl, or substituted alkyl, alkylene, or aryl, and R" 6is alkyl, alkoxy, alkylene, aryl, aroxy, or substituted alkyl, alkylene, or aryl, and where said alkyl, alkylene, aryl, alkoxy, and aroxy each contain from 1 to 40 carbon atoms,where R 1and R 2and R 2and R 3can each form a ring, andwhere R 4and R 5can form a ring through nitrogen or oxygen. 6. The ink-jet ink of claim 5 wherein said B moiety is selected from the group consisting of ethylene; styrene; vinyl carbazole; vinyl naphthalalene; vinyl anthracene; vinyl pyrene; methyl methacrylate; methyl acrylate; alpha-methylstyrene; dimethylstyrene; methylstyrene; vinylbiphenyl; glycidyl acrylate; glycidyl methacrylate; glycidyl propylene; 2-methyl-2-vinyl oxirane; vinyl pyrridine, aminoethyl acrylate, aminoethyl methacrylate, aminoethylphenyl acrylate, maleimide; N-phenyl maleimide; N-hexyl maleimide; N-vinyl-phthalimide; and N-vinyl maleimide. 7. The ink-jet ink of claim 2 wherein said C' moiety is selected from the group consisting of where R 1=H, halogen, alkyl, aryl, or substituted alkyl or aryl; R 2=direct bond, O, CO, NH, or CONH; R 3=OH, (CH 2CH 2O) yR 4, (CH 2CH(CH 3)O) yR 4, or (CH 2CH(C 2H 5)O) yR 4, SH, (CH 2CH 2S) yR 4, (CH 2CH(CH 3)S) yR 4, or (CH 2CH(C 2H 5)S) yR 4; y=1 to 200; and R 4=alkyl, aryl, substituted alkyl or aryl; where R 1and R 2are independently selected from H, halogen, alkyl, aryl, and substituted alkyl and aryl, where said alkyl and aryl each contain from 2 to 40 carbon atoms; where R 1and R 2are independently selected from H, halogen, alkyl, aryl, and substituted alkyl and aryl; where R 1=H, halogen, alkyl, aryl or substituted alkyl or aryl; and R 2and R 3are either independently selected from alkyl, aryl, and substituted alkyl and aryl or can form either an aliphatic ring or an aromatic ring; CH(R 1)=C(R 2)R 3COOH (e)where R 1=H, COOH, COOR 4; R 2=H, halogen, alkyl, aryl, alkoxyl, substituted alkyl, aryl or alkoxyl; R 3=direct bond, alkylene, arylene, or sustituted alkylene or arylene; and R 4=alkyl, aryl, or substituted alkyl or aryl; CH 2=CHR 1NR 2R 3 (f)where R 1=alkylene, arylene, substituted alkylene or arylene, or SO 2; and R 2and R 3are either independently selected from H, alkyl, aryl, and substituted alkyl, aryl and alkoxyl or form either an aliphatic or aromatic ring; y(CH 2=CHR 1COO -)M y+ (g)where R 1=alkylene, arylene, substituted alkylene or arylene; y=1 to 4; and M y+=NH 4+, Li +, Na +, K +, Ca 2+, Mg 2+, Al 3+, Ti 4+, triethylammonium, diethylammonium, and pyrridinium; z(CH 2=CHR 1N +R 2R 3R 4)X z- (h)where R 1=alkylene, arylene, substituted alkylene or arylene, COO, or cyclic ring containing nitrogen; R 2, R 3, and R 4are independently selected from H, alkyl, aryl, alkoxyl, and substituted alkyl, aryl and alkoxyl; z=1 to 4; and X=halogen, BF 4, PF 6ClO 4, SCN, CNO, CNS; where R 1=H, alkyl, aryl, alkoxyl, substituted alkyl, aryl or alkoxyl; R 2=direct bond, alkylene, arylene, or substituted alkylene or arylene; z=1 to 4; and M z+=NH 4+, Li +, Na +, K +, Ca 2+, Mg 2+, Al 3+, Ti 4+, triethylammonium, diethylmonium, and pyrridinium; where R 1=H, alkyl, aryl, alkoxyl, or substituted alkyl, aryl or alkoxyl; R 2=direct bond, COOR 3, arylene, alkylene, or--CONHR 3; R 3=alkylene, arylene, or substituted alkylene or arylene, or fluoroalkylene; z=1 to 4; and M z+=NH 4+, Li +, Na +, K +, Ca 2+, Mg 2+, Al 3+, Ti 4+; where R 1=--H, halogen, alkyl, or aryl; R 2=&gt;CO,--O--; R 3=direct bond, &gt;NH; R 4=alkyl or aryl; and X=Cl, Br, BF 4, ClO 4, I, or NO 3; where R 1=--H, halogen, alkyl, or aryl; R 2=&gt;CO,--O--; R 3=direct bond, &gt;NH, alkylene, or arylene; R 4and R 5are independently selected from alkyl or aryl; and X=SbF 5-; FSO 3-; where Y=O or S; R 1=--H, halogen, alkyl, or aryl; R 2=&gt;CO,--O--; R 3=direct bond, &gt;NH, alkylene, or arylene; X=Cl, Br, I, ClO 4, BF 4; and (n) a tetrazolium salt. 8. The ink-jet ink of claim 7 wherein said C' moiety is selected from the group consisting of poly(ethylene glycol) methyl ether acrylate of average molecular weight 404; poly(ethylene glycol) methyl ether methacrylate of average molecular weight 418; poly(ethylene glycol) methyl ether methacrylate of average molecular weight 2068; poly(ethylene glycol) methyl ether acrylate of average molecular weight 2054; polyvinyl alcohol; vinyl pyrrolidone, vinyl 4-methylpyrrolidone, vinyl 4-phenylpyrrolidone; vinyl imidazole, vinyl 4-methylimidazole, vinyl 4-phenylimidazole; acrylamide; methacrylamide; N,N-dimethyl acrylamide; N-methyl acrylamide; N-methyl methacrylamide; aryloxy piperidine; N,N-dimethyl acrylamide; acrylic acid; methacrylic acid; chloromethacrylic acid; maleic acid; allylamine; N,N-diethylallylamine; vinyl sulfonamide; sodium acrylate; sodium methacrylate; ammonium acrylate; ammonium methacrylate; acrylamidopropanetriethylammonium chloride; methacrylamidopropanetriethylammonium chloride; vinylpyridine hydrochloride; sodium vinyl phosphonate; sodium 1-methylvinylphosphonate; sodium vinyl sulfonate; sodium 1-methylvinylsulfonate; sodium styrenesulfonate; sodium acrylamidopropanesulfonate; sodium methacrylamidopropanesulfonate; and sodium vinyl morpholine sulfonate. 9. The ink-jet ink of claim 1 wherein said polymer is selected from the group consisting of (hexyl acrylate) 40(methyl methacrylate) 40(poly(ethylene glycol) methyl ether acrylate, mw=404) 20; (hexyl acrylate) 30(methyl methacrylate) 50(poly(ethylene glycol) methyl ether acrylate, mw=404) 20; (hexyl acrylate) 20(methyl methacrylate) 60(poly(ethylene glycol) methyl ether acrylate, mw=404) 20; (hexyl acrylate) 40(methyl methacrylate) 40(poly(ethylene glycol) methyl ether acrylate, mw=2054) 20; (hexyl acrylate) 30(methyl methacrylate) 50(poly(ethylene glycol) methyl ether acrylate, mw=2054) 20; (hexyl acrylate) 20(methyl methacrylate) 60(poly(ethylene glycol) methyl ether acrylate, mw=2054) 20; (hexyl acrylate) 40(methyl methacrylate) 40(poly(ethylene glycol) methyl ether acrylate, mw=218) 20; (hexyl acrylate) 30(methyl methacrylate) 50(poly(ethylene glycol) methyl ether acrylate, mw=218) 20; (hexyl acrylate) 20(methyl methacrylate) 60(poly(ethylene glycol) methyl ether acrylate, mw=218) 20; (ethyl acrylate) 40(methyl methacrylate) 40(poly(ethylene glycol) methyl ether acrylate, mw=404) 20; (propyl acrylate) 40(methyl methacrylate) 40(poly(ethylene glycol) methyl ether acrylate, mw=404) 20; (butyl acrylate) 40(methyl methacrylate) 40(poly(ethylene glycol) methyl ether acrylate, mw=404) 20; (octadecyl acrylate) 40(methyl methacrylate) 40(poly(ethylene glycol) methyl ether acrylate, mw=404) 20; (lauryl methacrylate) 40(methyl methacrylate) 40(poly(ethylene glycol) methyl ether acrylate, mw=404) 20; (octadecyl methacrylate) 40(methyl methacrylate) 40(poly(ethylene glycol) methyl ether acrylate, mw=404) 20; (hydroxyoctadecyl acrylate) 40(methyl methacrylate) 40(poly(ethylene glycol) methyl ether acrylate, mw=404) 20; (hydroxyethyl acrylate) 40(methyl methacrylate) 40(poly(ethylene glycol) methyl ether acrylate, mw=404) 20; (hydroxylauryl methacrylate) 40(methyl methacrylate) 40(poly(ethylene glycol) methyl ether acrylate, mw=404) 20; (phenethyl acrylate) 40(methyl methacrylate) 40(poly(ethylene glycol) methyl ether acrylate, mw=404) 20; (6-phenylhexyl acrylate) 40(methyl methacrylate) 40(poly(ethylene glycol) methyl ether acrylate, mw=404) 20; (cyclohexyl acrylate) 40(methyl methacrylate) 40(poly(ethylene glycol) methyl ether acrylate, mw=404) 20; (acryloxypropylmethyldimethoxysilane) 30(methyl methacrylate) 50(poly(ethylene glycol) methyl ether acrylate, mw=404) 20; (N,N-dihexyl acrylamide) 20(methyl methacrylate) 60(poly(ethylene glycol) methyl ether acrylate, mw=404) 20; (aminopropyl acrylate) 40(methyl methacrylate) 40(poly(ethylene glycol) methyl ether acrylate, mw=205 4) 20; (aminohexyl acrylate) 30(methyl methacrylate) 50(poly(ethylene glycol) methyl ether acrylate, mw=2054) 20; (aminolauryl methacrylate) 20(methyl methacrylate) 60poly(ethylene glycol) methyl ether acrylate, mw=2054) 20; (NN-dimethylaminoethyl acrylate) 40(methyl methacrylate) 40(poly(ethylene glycol) methyl ether acrylate, mw=218) 20; (vinyl acetate) 30(methyl methacrylate) 50(poly(ethylene glycol) methyl ether acrylate, mw=218) 20; (vinyl butyl ether) 20(methyl methacrylate) 60(poly(ethylene glycol) methyl ether acrylate, mw=218) 20; (hexyl acrylate) 40(styrene) 40(poly(ethylene glycol) methyl ether acrylate, mw=404) 20; (hexyl acrylate) 30(dimethyl styrene) 50(poly(ethylene glycol) methyl ether acrylate, mw=404) 20; (hexyl acrylate) 20(trifluoromethyl styrene) 60(poly(ethylene glycol) methyl ether acrylate, mw=404) 20; (hexyl acrylate) 40(tetrafluoropropyl methacrylate) 40(poly(ethylene glycol) methyl ether acrylate, mw=2054) 20; (hexyl acrylate) 30(glycidyl methacrylate) 50(poly(ethylene glycol) methyl ether acrylate, mw=2054) 20; (hexyl acrylate) 20(glycidyl acrylate) 60(poly(ethylene glycol) methyl ether acrylate, mw=2054) 20; (hexyl acrylate) 40(maleimide) 40(poly(ethylene glycol) methyl ether acrylate, mw=218) 20; (hexyl acrylate) 50(n-hexyl maleimide) 30(poly(ethylene glycol) methyl ether acrylate, mw=218) 20; (hexyl acrylate) 40(n-vinyl maleimide) 40(poly(ethylene glycol) methyl ether acrylate, mw=218) 20; (hexyl acrylate) 40(methyl methacrylate) 40(vinyl pyrrolidone) 20; (hexyl acrylate) 40(methyl methacrylate) 40(vinyl 4-methylpyrrolidone) 20; (hexyl acrylate) 40(methyl methacrylate) 40(vinyl imidazole) 20; (hexyl acrylate) 40(methyl methacrylate) 40(acrylamide) 20; (hexyl acrylate) 40(methyl methacrylate) 40(4-methyl acrylamide) 20; (hexyl acrylate) 50(methyl methacrylate) 45(poly(ethylene glycol) methyl ether acrylate, mw=404) 5; (hexyl acrylate) 50(methyl methacrylate) 40(poly(ethylene glycol) methyl ether acrylate, mw=404) 10; (hexyl acrylate) 50(methyl methacrylate) 35(poly(ethylene glycol) methyl ether acrylate, mw=404) 15. 10. The ink-jet ink of claim 1 wherein said polymer is selected from the group consisting of (hexyl acrylate) 40(methyl methacrylate) 40(acrylic acid) 20; (hexyl acrylate) 60(methyl methacrylate) 20(methacrylic acid) 20; (hexyl acrylate) 40(methyl methacrylate) 40(maleic acid) 20; (hexyl acrylate) 40(methyl methacrylate) 40, (vinyl benzoic acid) 20; (hexyl acrylate) 40(methyl methacrylate) 40(vinyl sulfonamide) 20; (hexyl acrylate) 40(methyl methacrylate) 40(sodium acrylate) 20; (hexyl acrylate) 40(methyl methacrylate) 40(ammonium acrylate) 20; (hexyl acrylate) 40(methyl methacrylate) 40(ammonium methacrylate) 20; (ethyl acrylate) 40(methyl methacrylate) 40(acrylamidopropanetriethyl-ammonium chloride) 20; (propyl acrylate) 40(methyl methacrylate) 40(vinyl pyridine hydrochloride) 20; (butyl acrylate) 40(methyl methacrylate) 40(sodium vinyl phosphate) 20; (hexyl acrylate) 40(methyl methacrylate) 40(sodium styrene sulfonate) 20; and (methyl methacrylate) 32(hexyl acrylate) 46(poly(ethylene glycol) methyl ether acrylate, mw=404) 12(acrylic acid) 10. 11. The ink-jet ink of claim 1 wherein said amine alcohol is selected from the group consisting of ethanolamine, dimethylaminopropanol, aminobutanol and derivatives thereof, dipropylaminopropane diol, amino propane diol, 2(2-ethyl-ethoxyamino ethanol), dimethylaminobutanol, 2-(diisopropylamino)ethanol, diisopropanolamine, hydroxyquinone, 3-(2-hydroxyethylamino)-5,5-dimethyl-2-cyclohexene-1-one, 3-(1-hydroxyethyl)aniline, 4-morpholineethanol, and 3-morpholino-1,2-propanediol. 12. The ink-jet ink of claim 1 wherein said colorant and said core/shell polymeric binder are present in a ratio within a range of about 10:1 to 1:10. 13. The ink-jet ink of claim 12 wherein said ratio is between about 5:1 and 1:5. 14. The ink-jet ink of claim 13 wherein said ratio is between about 3:1 and 1:3. 15. The ink-jet ink of claim 1 wherein said additive is present in said ink within a range of about 0.005 to 50 wt %. 16. The ink-jet ink of claim 1 wherein said ink comprises: 5 to 50 wt % water-miscible solvent; 0.5 to 10 wt % colorant; 0.1 to 10 wt % at least one said core/shell polymeric binder; 0.005 to 50 wt % at least one said additive; and water. 17. The ink-jet ink of claim 1 wherein said C moiety is where R 1=H, halogen, alkyl, aryl, or substituted alkyl or aryl; R 2=direct bond, O, CO, NH, or CONH; R 3=OH, (CH 2CH 2O) yR 4, (CH 2CH(CH 3)O) yR 4, (CH 2CH(C 2H 5)O) yR 4, SH, (CH 2Ch 2S) yR 4, (CH 2CH(CH 3)S) yR 4, or (CH 2CH(C 2H 5)S) yR 4; y=1 to 200; and R 4=alkyl, aryl, substituted alkyl or aryl. 18. The ink-jet ink of claim 17 wherein said C moiety is selected from the group consisting of poly(ethylene glycol) methyl ether acrylate of average molecular weight 404; poly(ethylene glycol) methyl ether methacrylate of average molecular weight 418; poly(ethylene glycol) methyl ether methacrylate of average molecular weight 2068; poly(ethylene glycol) methyl ether acrylate of average molecular weight 2054; and polyvinyl alcohol. 19. The ink-jet ink of claim 1 wherein said C moiety is where R 1and R 2are independently selected from H, halogen, alkyl, aryl, and substituted alkyl and aryl, where said alkyl and aryl each contain from 2 to 40 carbon atoms. 20. The ink-jet ink of claim 19 wherein said C moiety is selected from the group consisting of vinyl pyrrolidone, vinyl 4-methylpyrrolidone, and vinyl 4-phenylpyrrolidone. 21. The ink-jet ink of claim 1 wherein said C moiety is where R 1and R 2are independently selected from H, halogen, alkyl, aryl, and substituted alkyl and aryl. 22. The ink-jet ink of claim 21 wherein said C moiety is selected from the group consisting of vinyl imidazole, vinyl 4-methylimidazole, and vinyl 4-phenylimidazole. 23. The ink-jet ink of claim 1 wherein said C moiety is where R 1=H, halogen, alkyl, aryl or substituted alkyl or aryl; and R 2and R 3are either independently selected from alkyl, aryl, and substituted alkyl and aryl or can form either an aliphatic ring or an aromatic ring. 24. The ink-jet ink of claim 23 wherein said C moiety is selected from the group consisting of acrylamide; methacrylamide; N,N-dimethyl acrylamide; N-methyl acrylamide; N-methyl methacrylamide; aryloxy piperidine; and N,N-dimethyl acrylamide. 25. The ink-jet ink of claim 1 wherein said D moiety is selected from the group consisting of 26. The ink-jet ink of claim 1 wherein said E moiety is CH(R 1)=C(R 2)R 3COOHwhere R 1=H, COOH, COOR 4; R 2=H, halogen, alkyl, aryl, alkoxyl, substituted alkyl, aryl or alkoxyl; R 3=direct bond, alkylene, arylene, or sustituted alkylene or arylene; and R 4=alkyl, aryl, or substituted alkyl or aryl. 27. The ink-jet ink of claim 26 wherein said E moiety is selected from the group consisting of acrylic acid; methacrylic acid; chloromethacrylic acid; maleic acid; and vinyl benzoic acid. 28. The ink-jet ink of claim 1 wherein said E moiety is CH 2=CHR 1NR 2R 3where R 1=alkylene, arylene, substituted alkylene or arylene, or SO 2; and R 2and R 3are either independently selected from H, alkyl, aryl, and substituted alkyl, aryl and alkoxyl or form either an aliphatic or aromatic ring. 29. The ink-jet ink of claim 28 wherein said E moiety is selected from the group consisting of allylamine; N,N-diethylallyiamine; and vinyl sulfonamide. 30. The ink-jet ink of claim 1 wherein said E moiety is y(CH 2=CHR 1COO -)M y+where R 1=alkylene, arylene, substituted alkylene or arylene; y=1 to 4; and M y+=NH 4+, Li +, Na +, K +, Ca 2+, Mg 2+, Al 3+, Ti 4+, triethylammonium, diethylammonium, or pyrridinium. 31. The ink-jet ink of claim 30 wherein said E moiety is selected from the group consisting of sodium acrylate; sodium methacrylate; ammonium acrylate; and ammonium methacrylate. 32. The ink-jet-ink of claim 1 wherein said E moiety is z(CH 2=CHR 1N +R 2R 3R 4)X z-where R 1=alkylene, arylene, substituted alkylene or arylene, COO, or cyclic ring containing nitrogen; R 2, R 3, and R 4are independently selected from H, alkyl, aryl, alkoxyl, and substituted alkyl, aryl and alkoxyl; z=1 to 4; and X=halogen, BF 4, PF 6, ClO 4, SCN, CNO, or CNS. 33. The ink-jet-ink of claim 32 wherein said E moiety is selected from the group consisting of acrylamidopropanetriethylammonium chloride; methacrylamidopropanetriethylammonium chloride; and vinylpyridine hydrochloride. 34. The ink-jet-ink of claim 1 wherein said E moiety is where R 1=H, alkyl, aryl, alkoxyl, substituted alkyl, aryl or alkoxyl; R 2=direct bond, alkylene, arylene, or substituted alkylene or arylene; z=1 to 4; and M z+=NH 4+, Li +, Na +, K +, Ca 2+, Mg 2+, Al 3+, Ti 4+, triethylammonium, diethylammonium, or pyrridinium. 35. The ink-jet ink of claim 34 wherein said E moiety is selected from the group consisting of sodium vinyl phosphonate and sodium 1-methylvinylphosphonate. 36. The ink-jet-ink of claim 1 wherein said E moiety is where R 1=H, alkyl, aryl, alkoxyl, or substituted alkyl, aryl or alkoxyl; R 2=direct bond, COOR 3, arylene, alkylene, or--CONHR 3, R 3=alkylene, arylene, or substituted alkylene or arylene, or fluoroalkylene; z=1 to 4; and M z+=NH 4+, Li +, Na +, K +, Ca 2+, Mg 2+, Al 3+, or Ti 4+. 37. The ink-jet of ink claim 36 wherein said E moiety is selected from the group consisting of sodium vinyl sulfonate; sodium 1-methylvinylsulfonate; sodium styrenesulfonate; sodium acrylamidopropanesulfonate; sodium methacrylamidopropanesulfonate; and sodium vinyl morpholine sulfonate. 38. The ink-jet ink of claim 1 wherein said E moiety is a sulfonium salt having the following structure: where R 1=--H, halogen, alkyl, or aryl; R 2=&gt;CO,--O--; R 3=direct bond, &gt;NH; R 4=alkyl or aryl; and X=Cl, Br, BF 4, ClO 4, I, or NO 3. 39. The ink-jet ink of claim 1 wherein said E moiety is a carbonium salt having the following structure: where R 1=--H, halogen, alkyl, or aryl; R 2=&gt;CO or--O--; R 3=direct bond, &gt;NH, alkylene, or arylene; R 4and R 5are independently selected from alkyl or aryl; and X =SbF 5- or FSO 3-. 40. The ink-jet ink of claim 1 wherein said E moiety is a pyrilinium salt or thiopyrrilinium salt having the following structure: where Y=O or S; R 1=--H, halogen, alkyl, or aryl; R 2=&gt;CO or--O--; R 3=direct bond, &gt;NH, alkylene, or arylene; X=Cl, Br, I, ClO 4, or BF 4. 41. The ink-jet ink of claim 1 wherein said E moiety is a tetrazolium salt. 42. The ink-jet ink of claim 1 wherein said surfactant is selected from the group consisting of anionic, cationic, non-ionic, and zwitterionic surfactants. 43. The ink-jet ink of claim 42 wherein said surfactant is selected from the group consisting of polyethylene oxide ethers; polypropylene oxide ethers; alkyl phenyl polyethylene oxides; acetylenic ethoxylated diols; polyethylene oxide esters; polyethylene oxide diesters; polyethylene oxide amines; protonated polyethylene oxide amines; polyethylene oxide amides; polypropylene oxide esters; polypropylene oxide diesters; polypropylene oxide amines; protonated polypropylene oxide amines; polypropylene oxide amides; dimethicone copolyols; quaternary ammonium compounds; sulfosuccinates; ethoxylates, amine oxides, and betaines. 44. The ink-jet ink of claim 42 wherein said surfactant is present within a range of about 0.001 to 30 wt %, and the balance said polymer. | C08F022018 ¦ C08F024600 ¦ C08F029100 ¦ C09D001100 | 2014-08-26 FP EXPIRED DUE TO FAILURE TO PAY MAINTENANCE FEE - 2014-07-09 ¦ 2014-07-09 LAPS LAPSE FOR FAILURE TO PAY MAINTENANCE FEES - ¦ 2014-02-14 REMI MAINTENANCE FEE REMINDER MAILED ¦ 2011-09-22 AS ASSIGNMENT HEWLETT-PACKARD DEVELOPMENT COMPANY, L.P., TEXAS ASSIGNMENT OF ASSIGNORS INTEREST;ASSIGNOR:HEWLETT-PACKARD COMPANY;REEL/FRAME:026945/0699 2003-01-31 ¦ 2010-01-11 FPAY FEE PAYMENT + ¦ 2006-01-09 FPAY FEE PAYMENT + ¦ 2004-01-06 CC CERTIFICATE OF CORRECTION ¦ 1998-10-26 AS ASSIGNMENT HEWLETT-PACKARD COMPANY, CALIFORNIA ASSIGNMENT OF ASSIGNORS INTEREST;ASSIGNORS:NGUYEN, KHE C.;GANAPATHIAPPAN, SIVAPACKIA;REEL/FRAME:009549/0399;SIGNING DATES FROM 19980813 TO 19980818 | An inkjet printing ink composition comprising a vehicle and a colorant also contains at least one core/shell polymeric binder (I) with hydrophobic and hydrophilic units, or only hydrophobic units and an associated surfactant, and an additive comprising a water-soluble or water-dispersible amine, polyamine, polyalcohol, amine alcohol (II), polyester or organic acid. | For inkjet printing. | The inks have superior smearfastness compared to prior art, inkjet inks and a reduced drying time, and they can provide a higher print density and reduced decap [streak lines appearing at the side of a solid band of printed ink] and kogation [resistor fouling with residues in thermal inkjet heads]. The combination of the core/shell polymer and the additive provides good ink permanence.
US20100240824A1 | 2010-09-23 | Powder coating suspensions and powder coatings for production of coating material, adhesives and sealing compound, are produced in presence of emulsifier, which is prepared by free-radical copolymerization in aqueous medium | POWDER COATING SUSPENSIONS (POWDER SLURRIES) AND POWDER COATING MATERIALS, THEIR PREPARATION AND USE | BASF COATINGS AG,Munster,DE | Alpert, Christina ¦ Rink, Heinz-Peter ¦ Jung, Werner-Alfons ¦ Wessling, Elisabeth ¦ Oberhoff, Markus ¦ Danner, Thomas ¦ Bauder, Andreas | The powder coating suspensions (powder slurries) and powder coatings are produced in presence of an emulsifier, which has a hydroxyl number of 50-250 mg potassium hydroxide (KOH)/g. The emulsifier is prepared by free-radical copolymerization in an aqueous medium of hydroxyl-containing, olefinically unsaturated monomers and another olefinically unsaturated monomers selected from monomer of general formula (I), olefinically unsaturated terpene hydrocarbons or dimeric alpha-alkylvinylaromatics. The general formula (I) is R 1 R 2 C=CR 3 R 4 .R 1 -R 4H, or substituted or unsubstituted alkyl-, cycloalkyl-, alkylcycloalkyl-, cycloalkylalkyl-, aryl-, alkylaryl-, cycloalkyaryl-, arylalkyl-, or arylcycloalkyl, aryloxy-, alkyloxy-, cycloalkyloxy, arylthio-, alkylthio-, cycloalkylthio radicals.Provided that:(A) Two of the variables among R 1 -R 4 are aryl-, arylalkyl-, or arylcycloalkyl radicals, particularly substituted or unsubstituted aryl residue.An INDEPENDENT CLAIM is also included for a method for production of powder coating suspensions (powder slurries) and powder coatings, which invovles emulsifying a liquid component containing a liquid or liquefied constituent of a powder slurry or a powder coating in an aqueous medium to give an aqueous emulsion of liquid particles in presence of an emulsifier, where the emulsion is allowed to cool so that a suspension of dimensionally stable particles, i.e. the powder slurry is formed and the dimensionally stable particles, i.e. the powder coating, are isolated. Used for production of coating material, adhesives and sealing compound (all claimed). The powder coating suspensions (powder slurries) and powder coatings ensures high shear stability with the electrostatic application, are easily reproducible and manufactured in a simple and reliable way with good transporting-and storing characteristics. Preferred Compounds: Hydroxyl containing, olefinically unsaturated monomers are selected from hydroxyalkyl ester or hydroxycycloalkyl ester of acrylic acid, methacrylic acid, ethacrylic acid, crotonic acid, maleic acid, fumaric acid, itaconic acid or conversion products of cyclic esters hydroxyalkylester or cycloalkylester, olefinically unsaturated alcohol, 2-hydroxyethyl-, 2-hydroxypropyl-, 3-hydroxypropyl-, 3-hydroxybutyl-, 4-hydroxybutyl acrylate, 1,4-bis(hydroxymethyl)cyclohexane, octahydro-4,7-methano-1H-indene-dimethanol, methyl propanediol monoacrylate, conversion products of epsilon-caprolactone, allyl alcohol, trimethylolpropane monoether, trimethylolpropane diallyl ether, pentaerythritol monoether, pentaerythritol diether, pentaerythritol diallyl ether, acrylic acid, β -carboxyethyl acrylate, olefinically unsaturated sulfone, phosphonic acid and their partial esters, maleic acid mono(meth)acryloyloxyethylester, succinic acid mono(meth)acryloyloxyethylester, or phthalic acid mono(meth)acryloyloxyethylester. Terpene hydrocarbons are acyclic monoterpenene, monocyclic, bicyclic or tricyclic diterpene, monocyclic or bicyclic terpenene, acyclic, monocyclic, bicyclic or tricyclic sesquiterpene, ocimene, myrcene, menthene, menthadiene, α -pinene or β -pinene. Menthadiene is α -terpinene, β -terpinene, γ -terpinene, terpinolene, α -phellandrene, limonene or dipentene. Dimeric alpha-alkylvinylaromatics is a dimeric α -alkyl sterol, which is used as dimeric α -methyl strerol. | Disclosed herein is a powder coating suspension prepared in the presence of an emulsifier (A) by emulsifying a liquid component (B) in an aqueous medium (C) to give an aqueous emulsion of liquid particles (D); and cooling the emulsion of liquid particles (D); wherein the emulsifier (A) has a hydroxyl number of 50 to 250 mg KOH/g and is a copolymer prepared by copolymerizing in an aqueous medium (a1) a hydroxyl-containing, olefinically unsaturated monomer; and (a2) an olefinically unsaturated monomer selected from the group consisting of (a21) a monomer of the general formula R1R2C═CR3R4, wherein R1, R2, R3, and R4 are independently hydrogen atoms or substituted or unsubstituted alkyl, cycloalkyl, alkylcycloalkyl, cycloalkylalkyl, aryl, alkylaryl, cycloalkylaryl, arylalkyl or arylcycloalkyl radicals, with the proviso that at least two of R1, R2, R3, and R4 are aryl, arylalkyl or arylcycloalkyl radicals; (a22) an olefinically unsaturated terpene hydrocarbon; and (a23) a dimeric alpha-alkylvinylaromatic. | DE102006001529A ¦ WO2007EP145A | 2006-01-12 ¦ 2007-01-10 | US20100240824A1 ¦ AT520748T ¦ CN101374594A ¦ DE102006001529A1 ¦ EP1973637A2 ¦ EP1973637B1 ¦ JP2009523183A ¦ KR2008083695A ¦ WO2007082656A2 ¦ WO2007082656A3 | WO2007082656A2 ¦ DE102006001529A1 ¦ WO2007082656A3 ¦ EP1973637A2 ¦ IN200805451P1 ¦ KR2008083695A ¦ CN101374594A ¦ JP2009523183A ¦ US20100240824A1 ¦ EP1973637B1 ¦ IT1382211B | 1. A powder coating suspension prepared in the presence of an emulsifier (A), by a process comprising: emulsifying a liquid component (B) comprising a liquid or liquefied constituent of a powder slurry or of a powder coating material in an aqueous medium (C) to give an aqueous emulsion of liquid particles (D); and cooling the emulsion of liquid particles (D) to give the powder coating suspension, which comprises a suspension of dimensionally stable particles (D); wherein the emulsifier (A) has a hydroxyl number of 50 to 250 mg KOH/g and is a copolymers prepared by single-stage or multistage free-radical copolymerization, in an aqueous medium, of (a1) a hydroxyl-containing, olefinically unsaturated monomer; and (a2) an olefinically unsaturated monomer different from the hydroxyl-containing, olefinically unsaturated monomer (a1) and selected from the group consisting of: (a21) a monomers of the general formula I: R 1R2C═CR3R4 (I), wherein R 1, R2, R3, and R4 are independently hydrogen atoms or substituted or unsubstituted alkyl, cycloalkyl, alkylcycloalkyl, cycloalkylalkyl, aryl, alkylaryl, cycloalkylaryl, arylalkyl or arylcycloalkyl radicals, with the proviso that at least two of R1, R2, R3, and R4 are substituted or unsubstituted aryl, arylalkyl or arylcycloalkyl radicals; (a22) an olefinically unsaturated terpene hydrocarbons; and (a23) a dimeric alpha-alkylvinylaromatic. 2. The powder coating suspension of claim 1, wherein the emulsifier (A) is used in an amount such that the aqueous emulsions of the liquid particles (D), based in each case on their solids content, contain from 0.01 to 1% by weight of (A). 3. The powder coating suspension claim 1, wherein the hydroxyl-containing, olefinically unsaturated monomers (a1) is selected from the group consisting of hydroxyalkyl esters of acrylic acid, hydroxyalkyl esters methacrylic acid, hydroxyalkyl esters ethacrylic acid, hydroxyalkyl esters crotonic acid, hydroxyalkyl esters maleic acid, hydroxyalkyl esters fumaric acid, hydroxyalkyl esters itaconic acid, hydroxycycloalkyl esters of acrylic acid, hydroxycycloalkyl esters of methacrylic acid, hydroxycycloalkyl esters of ethacrylic acid, hydroxycycloalkyl esters of crotonic acid, hydroxycycloalkyl esters of maleic acid, hydroxycycloalkyl esters of fumaric acid, hydroxycycloalkyl esters of itaconic acid, and reaction products of cyclic esters with these foregoing hydroxyalkyl esters, reaction products of cyclic esters with the foregoing and hydroxycycloalkyl esters, olefinically unsaturated alcohols, and combinations thereof. 4. The powder coating suspension of claim 3, wherein the hydroxyl-containing, olefinically unsaturated monomers (a1) is selected from the group consisting of 2-hydroxyethyl acrylate, 2-hydroxypropyl acrylate, 3-hydroxypropyl acrylate, 3-hydroxybutyl acrylate, 4-hydroxybutyl acrylate, 2-hydroxyethyl methacrylate, 2-hydroxypropyl methacrylate, 3-hydroxypropyl methacrylate, 3-hydroxybutyl methacrylate, 4-hydroxybutyl methacrylate, 2-hydroxyethyl ethacrylate, 2-hydroxypropyl ethacrylate, 3-hydroxypropyl ethacrylate, 3-hydroxybutyl ethacrylate, 4-hydroxybutyl ethacrylate, 2-hydroxyethyl crotonate, 2-hydroxypropyl crotonate, 3-hydroxypropyl crotonate, 3-hydroxybutyl crotonate, 4-hydroxybutyl crotonate, 2-hydroxyethyl maleate, 2-hydroxypropyl maleate, 3-hydroxypropyl maleate, 3-hydroxybutyl maleate, 4-hydroxybutyl maleate, 2-hydroxyethyl fumarate, 2-hydroxypropyl fumarate, 3-hydroxypropyl fumarate, 3-hydroxybutyl fumarate, 4-hydroxybutyl fumarate, 2 hydroxyethyl itaconate, 2-hydroxypropyl itaconate, 3-hydroxypropyl itaconate, 3-hydroxybutyl itaconate, 4-hydroxybutyl itaconate; 1,4-bis(hydroxymethyl)cyclohexane monoacrylate, octahydro-4,7-methano-1H-indenedimethanol monoacrylate, methylpropanediol monoacrylate, 1,4-bis(hydroxymethyl)cyclohexane monomethacrylate, octahydro-4,7-methano-1H-indenedimethanol monomethacrylate, methylpropanediol monomethacrylate, 1,4-bis(hydroxymethyl)cyclohexane monoethacrylate, octahydro-4,7-methano-1H-indenedimethanol monoethacrylate, methylpropanediol monoethacrylate, 1,4-bis(hydroxymethyl)cyclohexane monocrotonate, octahydro-4,7-methano-1H-indenedimethanol monocrotonate, methylpropanediol monocrotonate, 1,4-bis(hydroxymethyl)cyclohexane monomaleate, octahydro-4,7-methano-1H-indenedimethanol monomaleate, methylpropanediol monomaleate, 1,4-bis(hydroxymethyl)cyclohexane mono fumarate, octahydro-4,7-methano-1H-indenedimethanol mono fumarate, methylpropanediol mono fumarate, 1,4-bis(hydroxymethyl)cyclo hexane monoitaconate, octahydro-4,7-methano-1H-indenedimethanol monoitaconate, methylpropanediol monoitaconate; reaction products of epsilon-caprolactone with the foregoing; allyl alcohol, trimethylolpropane monoallyl ether, trimethylolpropane diallyl ether, pentaerythritol monoallyl ether, pentaerythritol diallyl ether, pentaerythritol triallyl ether, and combinations thereof. 5. The powder coating suspension claim 1, wherein at least two of R1, R2, R3, and/or R4, or a combination thereof, are independently phenyl or naphthyl radicals. 6. The powder coating suspension of claim 1, wherein at least two of R1, R2, R3, and R4 are phenyl radicals. 7. The powder coating suspension of claim 1, wherein the substituted R1, R2, R3 or R4 comprise substituents selected from the group consisting of electron-withdrawing atoms, electron-donating atoms, electron-withdrawing organic radicals, electron-donating organic radicals, and combinations thereof. 8. The powder coating suspension of claim 7, wherein the substituents are selected from the group consisting of halogen atoms, nitrile radicals, nitro radicals, partly halogenated alkyl radicals, fully halogenated alkyl radicals, cycloalkyl radicals, alkylcycloalkyl radicals, cycloalkylalkyl radicals, aryl radicals, alkylaryl radicals, cycloalkylaryl radicals, arylalkyl radicals, and arylcycloalkyl radicals; aryloxy radicals, alkyloxy radicals, cycloalkyloxy radicals radicals; arylthio radicals, alkylthio radicals, cycloalkylthio radicals; primary amino groups, secondary amino groups, tertiary amino groups, and combinations thereof. 9. The powder coating suspension of claim 1, wherein the olefinically unsaturated terpene hydrocarbon (a22) is selected from the group consisting of acyclic diterpenes, monocyclic terpenes, bicyclic terpenes, acyclic sesquiterpenes, monocyclic sesquiterpenes, bicyclic sesquiterpenes, tricyclic sesquiterpenes, acyclic diterpenes, monocyclic diterpenes, tricyclic diterpenes, and combinations thereof. 10. The powder coating suspension of claim 1, wherein the olefinically unsaturated terpene hydrocarbon (a22) is selected from the group consisting of acyclic monoterpenes, monocyclic terpenes, bicyclic terpenes, and combinations thereof. 11. The powder coating suspensions of claim 1, wherein the olefinically unsaturated terpene hydrocarbon (a22) is selected from the group consisting of ocimene, myrcene, the menthenes, the menthadienes, alpha-pinene, beta-pinene, and combinations thereof. 12. The powder coating suspension of claim 11, wherein the menthadienes are selected from the group consisting of alpha-terpinene, beta-terpinene, gamma-terpinene, terpinolene, alpha-phellandrene, beta-phellandrene, limonene, dipentene, and combinations thereof. 13. The powder coating suspension of claim 12, wherein the menthadienes are selected from gamma-terpinene. 14. The powder coating suspension of claim 1, wherein the dimeric alpha-alkylvinylaromatic (a23) is a dimeric alpha-alkylstyrene. 15. The powder coating suspension of claim 14, wherein the dimeric alpha-alkylstyrene is a dimeric alpha-methylstyrene. 16. The powder coating suspension of claim 1, wherein the hydroxyl-containing, olefinically unsaturated monomers (a1) and the olefinically unsaturated monomer (a2) are copolymerized with at least one different olefinically unsaturated monomer (a3). 17. The powder coating suspension of claim 16, wherein the olefinically unsaturated monomers (a3) is selected from the group of olefinically unsaturated monomers (a33) containing acid groups. 18. The powder coating suspension of claim 17, wherein the olefinically unsaturated monomers (a33) containing acid groups are selected from the group consisting of acrylic acid, beta-carboxyethyl acrylate, methacrylic acid, ethacrylic acid, crotonic acid, maleic acid, fumaric acid, itaconic acid; olefinically unsaturated sulfonic acid, partial esters of olefinically unsaturated sulfonic acid, olefinically unsaturated phosphonic acids, partial esters of olefinically unsaturated phosphonic acid; mono (meth)acryloyloxyethyl maleate, mono(meth)acryloyloxyethyl succinate, mono(meth)acryloyloxyethyl phthalate, and combinations thereof. 19. The powder coating suspension of claim 17, wherein the emulsifiers (A) has an acid number of 100 to 400 mg KOH/g. 20. The powder coating suspension of claim 1, wherein the emulsifier (A) is present in the aqueous medium (C). 21. A process for preparing a powder coating suspension comprising: emulsifying a liquid component (B) comprising a liquid or liquefied constituent of a powder slurry or of a powder coating material in an aqueous medium (C) in the presence of an emulsifier (A) to give an aqueous emulsion of liquid particles (D); and cooling the emulsion of liquid particles (D) to give the powder coating suspension, which comprises a suspension of dimensionally stable particles (D); wherein the emulsifier (A) has a hydroxyl number of 50 to 250 mg KOH/g and is a copolymer prepared by single-stage or multistage free-radical copolymerization, in an aqueous medium, of (a1) a hydroxyl-containing, olefinically unsaturated monomer; and (a2) an olefinically unsaturated monomer different from the hydroxyl-containing, olefinically unsaturated monomer (a1) and selected from the group consisting of: (a21) a monomer of the general formula I: R 1R2C═CR3R4 (I), wherein R 1, R2, R3, and R4 are independently hydrogen atoms or substituted or unsubstituted alkyl, cycloalkyl, alkylcycloalkyl, cycloalkylalkyl, aryl, alkylaryl, cycloalkylaryl, arylalkyl or arylcycloalkyl radicals, with the proviso that at least two of R1, R2, R3, and R4 are substituted or unsubstituted aryl, arylalkyl or arylcycloalkyl radicals; (a22) an olefinically unsaturated terpene hydrocarbon; and (a23) a dimeric alpha-alkylvinylaromatic. 22. The process of claim 21, wherein the aqueous medium (C) comprises the emulsifier (A) in an amount, based on (C), of 0.01 to 5% by weight. 23. The process of claim 21, wherein emulsifying the liquid component (B) is at a temperature of 100 to 150° C. 24-31. (canceled) 32. A process for preparing a powder coating material, comprising the process of claim 21, and further comprising isolating the dimensionally stable particles (D). 33. A powder coating material comprising the powder coating suspension of claim 1, wherein the process further comprises isolating the dimensionally stable particles (D). | C08L003904 | 2010-07-13 AS ASSIGNMENT BASF COATINGS GMBH, GERMANY ASSIGNMENT OF ASSIGNORS INTEREST;ASSIGNORS:ALPERT, CHRISTINA;RINK, HEINZ-PETER;JUNG, WERNER-ALFONS;AND OTHERS;SIGNING DATES FROM 20100630 TO 20100708;REEL/FRAME:024674/0586 | The powder coating suspensions (powder slurries) and powder coatings are produced in presence of an emulsifier, which has a hydroxyl number of 50-250 mg potassium hydroxide (KOH)/g. The emulsifier is prepared by free-radical copolymerization in an aqueous medium of hydroxyl-containing, olefinically unsaturated monomers and another olefinically unsaturated monomers selected from monomer of general formula (I), olefinically unsaturated terpene hydrocarbons or dimeric alpha-alkylvinylaromatics. | Used for production of coating material, adhesives and sealing compound (all claimed). | The powder coating suspensions (powder slurries) and powder coatings ensures high shear stability with the electrostatic application, are easily reproducible and manufactured in a simple and reliable way with good transporting-and storing characteristics.
US20050250896A1 | 2005-11-10 | Compositions for melt processing to aminoplastics product, e.g. panel, tube, profile, coating, foam, fiber, injection molding or hollow molding, contain fusible melamine resin polycondensate and weak acid as thermo-inducible hardener | Compositions for producing aminoplast products and method for producing products from these compositions | - | Ratzsch, Manfred ¦ Bucka, Hartmut ¦ Burger, Martin | Compositions for producing aminoplastics products by melt processing comprise (wt.%) (A) 95-99.9% solvent-free, fusible melamine resin polycondensates of molecular weight 300-300000, (B) 0.1-5% weak acid as thermo-inducible hardener and (C) 0-400% fillers and/or reinforcing fibers, 0-30% other reactive polymer and 0-4% stabilizer, UV absorber and/or ancillaries with respect to (A). Compositions for producing aminoplastics products by melt processing comprise (wt.%) (A) 95-99.9% solvent-free, fusible melamine resin polycondensates of molecular weight 300-300000, (B) 0.1-5% weak acid as thermo-inducible hardener and (C) 0-400% fillers and/or reinforcing fibers, 0-30% other reactive polymers of the ethylene copolymer, optionally modified maleic anhydride copolymer, poly(meth)acrylate, polyamide, polyester and/or polyurethane type and 0-4% stabilizer, UV absorber and/or ancillaries with respect to (A). The hardener consists of (B1) acid formers of the blocked sulfonic acid type of formula (I), (B2) 4-18 C aliphatic and/or 7-18 C aromatic carboxylic acids, (B3) alkali or ammonium salts of phosphoric acid, (B4) 1-12 C alkyl or 2-8 C hydroxyalkyl esters of 7-14 C aromatic carboxylic acids or inorganic acids, (B5) salts of melamine or guanamine with 1-18 C aliphatic carboxylic acids, (B6) anhydrides, half esters or half amides of 4-20 C dicarboxylic acids, (B7) half esters or half amides of copolymers of ethylenically unsaturated 4-20 C dicarboxylic anhydrides and ethylenically unsaturated monomers of the 2-20 C olefin and/or 8-20 C vinyl-aromatic type and/or (B8) salts of 1-12 C alkylamines or alkanolamines with 1-18 C aliphatic, 7-14 C aromatic or alkylaromatic carboxylic acids and inorganic acids of the hydrochloric, sulfuric or phosphoric acid type:R 1-5substituents. The full definitions are given in the DEFINITIONS (Full Definitions) Field. An INDEPENDENT CLAIM is also included for the process for making products from the composition. The compositions are used in processes for melt processing to aminoplastics products, e.g. panels, tubes, profiles, coatings, foams, fibers, injection and hollow moldings (all claimed). The usual strong acid hardeners act too slowly for short residence times, making it difficult to process melamine resins by usual thermoplastic processing methods (extrusion, injection, blow molding). In contrast, the present combinations are suitable for melt processing to aminoplastics products. Preferred Components: The melamine resin polycondensates consist of mixtures of fusible polytriazine ethers with 4-1000, preferably 4-300 rings, in which the triazine segments are of the formula (II), the molar ratio of substituents R 3 :R 4 is 20:1 to 1:20, 5-95 mole-% of the triazine segments are linked by -NH-CHR 3 -O-R 4 -O-CH 3 -NH- bridges and the polytriazine ether can contain up to 20 wt.% diols of the type HO-R 4 -OH:R 1-NH 2 , -NH-CHR 2 -O-R 3 , -NH-CHR 2 -O-R 4 -OH, -CH 3 , -C 3 H 7 , -C 6 H 5 , -OH, phthalimido, succinimido, -NH-CO-(5-19 C alkyl), -NH-(5-18 C alkylene)-OH, -NH-CHR 2 -O-(5-18 C alkylene)-H 2 , -NH-(5-18 C alkylene)-NH 2 , -NH-CHR 2 -O-R 4 -O-CHR 2 -NH-, -NH-CHR 2 -NH-, -NH-CHR 2 -O-(5-18 C alkylene)-NH-, -NH-(5-18 C alkylene)-NH-, -NH-CHR 2 -O-CHR 2 -NH-;R 2H, 1-7 C alkyl;R 31-18 C alkyl, H;R 42-18 C alkylene, -CH(CH 3 )-CH 2 -O-(2-12 C alkylene)-O-CH 2 -CH(CH 3 )-, -CH(CH 3 )-CH 2 -O-(2-12 C arylene)-P-CH 2 -CH(CH 3 )-, -[CH 2 0CH 2 -O-CH 2 -CH 2 ] n -, -[CH 2 -CH(CH 3 )-O-CH 2 -CH(CH 3 )] n -, -[-O-CH 2 -CH 2 -CH 2 -CH 2 -] n -, -[(CH 2 ) 2-8 -O-CO-(6-14 C arylene)-CO-O-(CH 2 ) 2-8 -] n -, -[(CH 2 ) 2-8 -O-CO-(2-12 C alkylene)-CO-O-(CH 2 ) 2-8 -] n -, siloxane groups containing sequences of the type -(1-18 C alkyl)-O-Si(R) 2 -O-[Si(R) 2 ] 1-4 -O-(1-18 C alkyl)-, polyester sequences containing siloxane groups of the type -[(X) r -O-CO-(Y) s -CO-O-(X) r -, polyether sequences containing siloxane groups of the type -CH 2 -CHR 2 -O-({Si(R) 2 -O-[Si(R) 2 -O] y -CHR 2 -CH 2 -, sequences based on alkylene oxide adducts of melamine of the type, 2-amino-4,6-di(2-4 C alkylene-amino)-1,3,5-triazine sequence, phenol ether sequences based on dihydric phenols and 2-8 C diols of the type -(2-8 C alkylene)-O-(6-18 C arylene)-O-(2-8 C alkylene)- sequences linked by -NH-CHR 2 -NH- or -NH-CHR 2 -O-R 4 -O-CHR 2 -NH- and -NH-CHR 2 -NH- and optionally -NH-CHR 2 -O-CHR 2 -NH-, -NH-CHR 2 -O-(5-18 C alkylene)-NH- or -NH-(5-18 C alkylene)-NH- bridges to 4-1000 ring polytriazine ethers with linear and/or branched structure;R1-4 C alkyl;n1-20;X{(CH2)2-8-O-CO-(6-14 C arylene)-CO-O-(CH 2 ) 2-8 -] or {(CH2)2-8-O-CO-(2-12 C alkylene)-CO-O-(CH 2 ) 2-8 -];Y-{(6-14 C arylene)-CO-O-({Si(R) 2 -O-[Si(R) 2 -O] y -CO-(6-14 C arylene-} or -{2-12 C alkylene)-CO-O-({Si(R) 2 -O-[Si(R) 2 -O] y -CO-(2-12 C alkylene-};, r, s1-70,y3-50. Process: (all claimed) The products are made by melt processing by melting in continuous kneaders at mass temperatures of 105-220°C and residence times of 2-12 minutes and then hardening by usual processes for processing thermoplastic polymers, comprising the following:transferring the melt to a calender and hauling off as panel via a conveyor belt and chopping or laminating with flat strip of metal foil, plastics foil, paper or textile;extrusion through a profile die, hauling off as profile or sheet material, cutting and finishing;extrusion through an annular die, hauling off as tube by introducing air under pressure, chopping and finishing;adding blowing agent, then extrusion through a wide slit die and hauling off as foamed sheet material;extrusion through a wide slit die of pipe coating plate and sealing onto the rotating pipe as molten liquid;conversion to injection moldings in injection molding machines, preferably with 3-zone screw with length of 18-24 C, high injection rate and tool temperature of 5-70°C;melt spinning with melt pump by extrusion through capillary tool into blowing shaft, hauling off as filaments or separating as fibers by the melt-blow process or rotational melt spinning in shear field chamber with organic dispersant to form fiber fibrids and processing these;resin infusion by dosing into an open mold with fiber semifinished product and molding to laminates by vacuum bag technology;resin injection into a lockable mold containing a preform of textile material and molding and curing to structural parts; ormelt impregnation of preforms made by the winding, braiding or pultrusion process.If necessary, cure is completed by heating the products at 180-220C for 30-120 minutes. | Compositions for producing aminoplast products by means of melt processing consisting of: A) 95 to 99.9% by mass of solvent-free meltable polycondensates of melamine resins having molar masses ranging from 300 to 300 000; A) from 0.1 to 5% by mass of weak acids serving as thermoinducible curing agents consisting of: acidifiers of the blocked sulfonic acid type; aliphatic C 4-C18 carboxylic acids; aromatic C7-C18 carboxylic acids; alkali salts or ammonium salts of phosphoric acid; C1-C12-alkyl esters or C2-C8-hydroxyalkyl esters of C7-C14 aromatic carboxylic acids or of inorganic acids; salts of melamine or of guanamines having C1-18 aliphatic carboxylic acids; anhydrides, half-esters or half-amides of C4-C20 dicarboxylic acids; half-esters or half-amides of copolymers consisting of ethylenically unsaturated C4-C20 dicarboxylic acid anhydrides and ethylenically unsaturated monomers of the C2-C 20 olefin type and/or C8-C20 vinyl aromatic compounds; and/or salts of C1-C12-alkyl amines or alkanolamines having C1-C18 aliphatic, C7-C 14 aromatic or alkylaromatic carboxylic acids and inorganic acids of the hydrochloric acid, sulphuric acid or phosphoric acid type, and; B) optionally up to 400% by mass of fillers and or reinforcing fibers, up to 30% by mass of additional reactive polymers of the ethylene copolymer, maleic anhyudride copolymer, modified maleic anhydride copolymer, poly(meth)acrylate, polyamide, polyester and/or polyurethane type, and up to 4% by mass, each time with regard to the polycondensates of melamine resins, of stabilizes, UV absorbers and/or auxiliary agents. These inventive compositions can be processed by means of melt processing into products such as panels, coated supporting materials, profiled pieces, pipes, injection-molded articles, fibrous products and laminates. Compositions for producing aminoplast products by means of melt processing consisting of: A) 95 to 99.9% by mass of solvent-free meltable polycondensates of melamine resins having molar masses ranging from 300 to 300 000; A) from 0.1 to 5% by mass of weak acids serving as thermoinducible curing agents consisting of: acidifiers of the blocked sulfonic acid type; aliphatic C<SUB>4</SUB>-C<SUB>18 </SUB>carboxylic acids; aromatic C<SUB>7</SUB>-C<SUB>18 </SUB>carboxylic acids; alkali salts or ammonium salts of phosphoric acid; C<SUB>1</SUB>-C<SUB>12</SUB>-alkyl esters or C<SUB>2</SUB>-C<SUB>8</SUB>-hydroxyalkyl esters of C<SUB>7</SUB>-C<SUB>14 </SUB>aromatic carboxylic acids or of inorganic acids; salts of melamine or of guanamines having C<SUB>1-18 </SUB>aliphatic carboxylic acids; anhydrides, half-esters or half-amides of C<SUB>4</SUB>-C<SUB>20 </SUB>dicarboxylic acids; half-esters or half-amides of copolymers consisting of ethylenically unsaturated C<SUB>4</SUB>-C<SUB>20 </SUB>dicarboxylic acid anhydrides and ethylenically unsaturated monomers of the C<SUB>2</SUB>-C<SUB>20 </SUB>olefin type and/or C<SUB>8</SUB>-C<SUB>20 </SUB>vinyl aromatic compounds; and/or salts of C<SUB>1</SUB>-C<SUB>12</SUB>-alkyl amines or alkanolamines having C<SUB>1</SUB>-C<SUB>18 </SUB>aliphatic, C<SUB>7</SUB>-C<SUB>14 </SUB>aromatic or alkylaromatic carboxylic acids and inorganic acids of the hydrochloric acid, sulphuric acid or phosphoric acid type, and; B) optionally up to 400% by mass of fillers and or reinforcing fibers, up to 30% by mass of additional reactive polymers of the ethylene copolymer, maleic anhyudride copolymer, modified maleic anhydride copolymer, poly(meth)acrylate, polyamide, polyester and/or polyurethane type, and up to 4% by mass, each time with regard to the polycondensates of melamine resins, of stabilizes, UV absorbers and/or auxiliary agents. These inventive compositions can be processed by means of melt processing into products such as panels, coated supporting materials, profiled pieces, pipes, injection-molded articles, fibrous products and laminates. | AT2002904A ¦ WO2003EP6175A | 2002-06-14 ¦ 2003-06-12 | US20050250896A1 ¦ AR40264A1 ¦ AT200200904A ¦ AT343605T ¦ AT411685B ¦ AU2003242684A1 ¦ AU2003242684B2 ¦ CA2489380A1 ¦ CN1298758C ¦ CN1662571A ¦ CO5470290A1 ¦ DE50305507D1 ¦ EP1519972A1 ¦ EP1519972B1 ¦ EP1519972B2 ¦ JP2005534730A ¦ NO200500139A ¦ RU2004136575A8 ¦ RU2004136575A ¦ RU2327716C2 ¦ TW200403296A ¦ WO2003106524A1 | WO2003106524A1 ¦ AT200200904A ¦ AU2003242684A1 ¦ AT411685B ¦ EP1519972A1 ¦ NO200500139A ¦ TW200403296A ¦ US20050250896A1 ¦ JP2005534730A ¦ CN1662571A ¦ EP1519972B1 ¦ DE50305507D1 ¦ CN1298758C ¦ RU2327716C2 ¦ AU2003242684B2 ¦ EP1519972B2 | 1. A composition for producing amino resin products by melt processing, said composition comprising: A) from 95 to 99.9% by mass of solvent-free meltable polycondensates of melamine resins having molar masses of 300 to 300 000, the melamine resin polycondensates being mixtures of meltable 4-to 1000-nucleus polytriazine ethers, B) from 0.1 to 5% by mass of weak acids as thermoinducible curing agents, composed of B1) acid formers of the type of blocked sulphonic acid of the general formula (I) R 1--SO2--O--R2 (I) R 1=unsubstituted or substituted aryl or biphenyl R 2=4-nitrobenzyl, pentafluorobenzyl or substituents where R 3=non-substituted or substituted alkyl or aryl, R 4=H, C1-C12-alkyl, phenyl, C 2-C9-alkanoyl or benzyl, R 5=H, C1-C12-alkyl or cyclohexyl, or R 3 and R4 or R5 together with the atoms to which they are attached form a 5-to 8-membered ring which can be fused by 1 or 2 benzo radicals, B2) C 4-C18 aliphatic and/or C7-C18 aromatic carboxylic acids, B3) alkali metal salts or ammonium salts of phosphoric acid, B4) C 1-C12-alkyl esters or C2-C 8-hydroxyalkyl esters of C7-C14 aromatic carboxylic acids or inorganic acids, B5) salts of melamine or guanamines with C 1-18 aliphatic carboxylic acids, B6) anhydrides, monoesters or monoamides of C 4-C 20 dicarboxylic acids, B7) monoesters or monoamides of copolymers of ethylenically unsaturated C 4-C20 dicarboxylic anhydrides and ethylenically unsaturated monomers of the type of C2-C20 olefins and/or C8-C20 vinylaromatics, and/or B8) salts of C 1-C12-alkylamines and/or alkanolamines with C1-C18 aliphatic, C7-C 14 aromatic or alkylaromatic carboxylic acids and also inorganic acids of the type of hydrochloric acid, sulphuric acid or phosphoric acid, and C) if desired, up to 400% by mass of fillers and/or reinforcing fibres, up to 30% by mass of other reactive polymers of the ethylene copolymer, maleic anhydride copolymer, modified maleic anhydride copolymer, poly(meth)acrylate, polyamide, polyester and/or polyurethane type, and up to 4% by mass, based in each case on the melamine resin polycondensates, of stabilizers, UV absorbers and/or auxiliaries. 2. The composition according to claim 1, wherein the polytriazine ethers the triazine segments R 1=--NH2,--NH--CHR2--O--R 3,--NH--CHR2--O--R4--OH,--CH3,--C 3H7,--C6H5,--OH, phthalimido-, succinimido-,--NH--CO- C5-C18-alkyl,--NH--C 5-C18-alkylene-OH,--NH--CHR2--O--C5-C 18-alkylene-NH2,--NH--C5-C18-alkylene-NH2,--NH--CHR2--O--R4--O--CHR2--NH--,--NH--CHR2--NH--,--NH--CHR2--O--C5-C 18-alkylene-NH--,--NH--C5-C18-alkylene-NH--,--NH--CHR2--O--CHR2--NH--, R 2=H, C1-C7-alkyl; R 3=C1-C18-alkyl, H; R 4=C2-C18-alkylene,--CH(CH 3)--CH2--O-C2-C12-alkylene-O--CH2CH(CH 3)--,--CH(CH3)--CH2--O-C2-C12-arylene-O--CH2--CH(CH3)--,--[CH2--CH2--O--CH 2--CH2]n--,--[CH2--CH(CH3)--O--CH2--CH(CH3)]n--,--[--O--CH2--CH 2--CH2--CH2--]n--,--[(CH2)2-8--O--CO-C6-C14-arylene-CO--O--(CH2)2-8--] n--,--[(CH2)2-8--O--CO-C2-C12-alkylene-CO--O--(CH2)2-8--]n--, where n=1 to 200; sequences containing siloxane groups, of the type polyester sequences containing siloxane groups, of the type--[(X) r--O--CO--(Y)s--CO--O--(X)r]--, in which x={(CH 2)2-8--O--CO-C6-C14-arylene-CO--O--(CH2)2-8--} or--{(CH2)2-8--O--CO-C2-C12-alkylene-CO--O--(CH2)2-8--}; r=1 to 70; s=Ito 70 and y=3 to 50; polyether sequences containing siloxane groups, of the type where R 2=H; C1-C4-alkyl and y=3 to 50; sequences based on alkylene oxide adducts of melamine, of the type of 2-amino-4,6-d 1-C2-C4-alkyleneamino-1,3, 5-triazine sequences; phenol ether sequences based on dihydric phenols and C 2-C8 diols, of the type of - C2-C8-alkylene-O-C6-C18-arylene-O-C2-C8-alkylene-sequences; are linked by bridge members--NH--CHR 2--NH--or--NH--CHR2--O--R4--O--CHR2--NH--and--NH--CHR2--NH--and also, where appropriate,--NH--CHR2--O--CHR2--NH--,--NH--CHR2--O--C5-C18-alkylene-NH--and/or--NH--C5-C18-alkylene-NH--to form 4-to 1 000-nucleus polytriazine ethers with a linear and/or branched structure, in the polytriazine ethers the molar ratio of the substituents R 3:R4=20:1 to 1:20, the proportion of the linkages of the triazine segments through bridge members--NH--CHR 3--O--R4--O--CHR3--NH--being from 5 to 95 mol %, and it being possible for the polytriazine ethers to contain up to 20% by mass of diols of the type HO--R4--OH. 3. The composition according to claim 1, wherein the melamine resin polycondensates are mixtures of meltable 4-to 300-nucleus polytriazine ethers. 4. The composition according to claim 1, wherein the thermoinducible curing agents of the type of blocked sulphonic acid of the general formula R 1--SO2--O--R2 (I) are blocked sulphonic acids in which the substituents R 1=unsubstituted or singly or multiply halogen-, C1-C4-haloalkyl-, C1-C16-alkyl-, C 1-C4-alkoxy-, C1-C4-alkyl-CO--NH--, phenyl-CO--NH--, benzoyl-and/or nitro-substituted C6-C 10-aryl or C7-C12-arylalkyl, R 2=4-nitrobenzyl, pentafluorobenzyl, R 3=C1-C12-alkyl, C1-C 4-haloalkyl, C2-C6-alkenyl, C5-C 12-cycloalkyl, unsubstituted or singly or multiply halogen-, C 1-C4-haloalkyl-, C1-C16-alkyl-, C 1-C4-alkoxy-, C1-C4-alkyl-CO--NH--, phenyl-CO--NH--, benzoyl-or nitro-substituted C6-C10-aryl and/or C7-C12-arylalkyl, C1-C8-alkoxy, C5-C8-cycloalkoxy, phenoxy or H2N--CO--NH--,--CN, C2-C5-alkyloyl, benzoyl, C2-C 5-alkoxycarbonyl, phenoxycarbonyl, morpholino-, piperidino-, C1-C12-alkyl, C1-C4-haloalkyl, C2-C6-alkenyl, C5-C12-cycloalkyl, unsubstituted or singly or multiply halogen-, C1-C4-haloalkyl-, C 1-C16-alkyl-, C1-C4-alkoxy-, C1-C4-alkyl-CO--NH--, phenyl-CO--NH--, benzoyl-and/or nitro-substituted C6-C10-aryl, C7-C12-arylalkyl, C1-C8-alkoxy, C5-C8-cycloalkoxy-, phenoxy-, or H2N--CO--NH--, R 4=H, C1-C12-alkyl, phenyl, C 2-C9-alkanoyl or benzyl R 5=H, C1-C12-alkyl or cyclohexyl, or R 3 and R4 or R5 together with the atoms to which they are attached form a 5-to 8-membered ring which can be fused by 1 or 2 benzo radicals. 5. The composition according to claim 1, wherein the C1-C12-alkyl esters and/or C2-C8-hydroxyalkyl esters of C7-C14 aromatic carboxylic acids are dibutyl phthalate, phthalic acid diglycol esters and/or trimellitic acid glycol esters. 6. The composition according to claim 1, wherein the salts of melamine and/or guanamines with C1-C18 aliphatic carboxylic acids are melamine formate, melamine citrate, melamine maleate, melamine fumarate and/or acetoguanamine butyrate. 7. The composition according to claim 1, wherein the anhydrides, monoesters or monoamides of C4-C20 dicarboxylic acids are maleic anhydride, succinic anhydride, phthalic anhydride, mono-C1-C18-alkyl maleates, maleic monoamide or maleic mono-C1-C18-alkylamides. 8. The composition according to claim 1, wherein the monoesters or monoamides of copolymers of ethylenically unsaturated C 4-C20 dicarboxylic anhydrides and ethylenically unsaturated monomers of the type of C2-C20 olefins and/or C 8-C20 vinylaromatics are monoesters or monoamides of copolymers of maleic anhydride and C3-C8 α-olefins of the isobutene, diisobutene and/or 4-methylpentene and/or styrene type with a maleic anhydride/C3-C8 α-olefin and/or styrene and/or corresponding monomer mixtures molar ratio of 1:1 to 1:5. 9. The composition according to claim 1, wherein the salts of C1-C12-alkylamines and/or alkanolamines with C1-C18 aliphatic, C7-C14 aromatic and/or alkylaromatic carboxylic acids or inorganic acids of the hydrochloric acid, sulphuric acid or phosphoric acid type are ethanolammonium chloride, triethylammonium maleate, diethanolammonium phosphate and/or isopropylammonium p-toluenesulphonate. 10. A process for producing products from the composition according to claim 1, produced by melt processing, wherein the composition is melted in continuous compounders at melt temperatures of 105 to 220° C. and residence times of 2 to 12 min and, with curing of the meltable melamine resin polycondensates, by customary processing methods for thermoplastic polymers, A) is applied as a melt to a smoothing unit and taken off as sheet via conveyor belts and cut or are applied to and sealed on sheet webs comprising metal foils, polymeric films, paper webs or textile webs and are taken off as multi-component composites and finished, or B) is discharged through a profile die and taken off as profile or sheet material, cut and finished, or C) is discharged through an annular die, taken off as pipe, with injection of air, cut and finished, or D) following the introduction of blowing agents, is discharged through a slot die and taken off as foamed sheet material, or E) is discharged through the slot die of a pipe sheathing unit and applied in liquid melt form to, and sealed on, the rotating pipe, or F) in injection moulding machines, preferably with three-section screws with a screw length of 18 to 24 D, at high injection rates and at mould temperatures of 5 to 70° C., is processed to injection mouldings, or G) in melt spinning units is extruded by means of the melt pump through the capillary die into the blowing shaft and taken off as filaments or separated off by the melt-blown process as fibres, or discharged as a melt by the rotational spinning process into a shear field chamber using organic dispersants, to form fibrids, and processed further in downstream installations, or H) is metered by the resin infusion process into an open mould with the semi-finished fibre product and shaped to laminates by the vacuum bag technology, or I) is injected by the resin injection process into a lockable mould in which there are preforms of textile material, and are shaped to components and cured, or K) is used for the melt impregnation of component blanks produced by the filament winding process, braiding process or pultrusion process, and for full curing where appropriate the products are subjected to a thermal aftertreatment at temperatures of 180 to 220° C. and residence times of 30 to 120 min. 11. A process for producing products from the composition according to claim 2, produced by melt processing, wherein the composition is melted in continuous compounders at melt temperatures of 105 to 220° C. and residence times of 2 to 12 min and, with curing of the meltable melamine resin polycondensates, by customary processing methods for thermoplastic polymers, A) is applied as a melt to a smoothing unit and taken off as sheet via conveyor belts and cut or are applied to and sealed on sheet webs comprising metal foils, polymeric films, paper webs or textile webs and are taken off as multi-component composites and finished, or B) is discharged through a profile die and taken off as profile or sheet material, cut and finished, or C) is discharged through an annular die, taken off as pipe, with injection of air, cut and finished, or D) following the introduction of blowing agents, is discharged through a slot die and taken off as foamed sheet material, or E) is discharged through the slot die of a pipe sheathing unit and applied in liquid melt form to, and sealed on, the rotating pipe, or F) in injection moulding machines, preferably with three-section screws with a screw length of 18 to 24 D, at high injection rates and at mould temperatures of 5 to 70° C., is processed to injection mouldings, or G) in melt spinning units is extruded by means of the melt pump through the capillary die into the blowing shaft and taken off as filaments or separated off by the melt-blown process as fibres, or discharged as a melt by the rotational spinning process into a shear field chamber using organic dispersants, to form fibrids, and processed further in downstream installations, or H) is metered by the resin infusion process into an open mould with the semi-finished fibre product and shaped to laminates by the vacuum bag technology, or I) is injected by the resin injection process into a lockable mould in which there are preforms of textile material, and are shaped to components and cured, or K) is used for the melt impregnation of component blanks produced by the filament winding process, braiding process or pultrusion process, and for full curing where appropriate the products are subjected to a thermal aftertreatment at temperatures of 180 to 220° C. and residence times of 30 to 120 min. 12. A process for producing products from the composition according to claim 3, produced by melt processing, wherein the composition is melted in continuous compounders at melt temperatures of 105 to 220° C. and residence times of 2 to 12 min and, with curing of the meltable melamine resin polycondensates, by customary processing methods for thermoplastic polymers, A) is applied as a melt to a smoothing unit and taken off as sheet via conveyor belts and cut or are applied to and sealed on sheet webs comprising metal foils, polymeric films, paper webs or textile webs and are taken off as multi-component composites and finished, or B) is discharged through a profile die and taken off as profile or sheet material, cut and finished, or C) is discharged through an annular die, taken off as pipe, with injection of air, cut and finished, or D) following the introduction of blowing agents, is discharged through a slot die and taken off as foamed sheet material, or E) is discharged through the slot die of a pipe sheathing unit and applied in liquid melt form to, and sealed on, the rotating pipe, or F) in injection moulding machines, preferably with three-section screws with a screw length of 18 to 24 D, at high injection rates and at mould temperatures of 5 to 70° C., is processed to injection mouldings, or G) in melt spinning units is extruded by means of the melt pump through the capillary die into the blowing shaft and taken off as filaments or separated off by the melt-blown process as fibres, or discharged as a melt by the rotational spinning process into a shear field chamber using organic dispersants, to form fibrids, and processed further in downstream installations, or H) is metered by the resin infusion process into an open mould with the semi-finished fibre product and shaped to laminates by the vacuum bag technology, or I) is injected by the resin injection process into a lockable mould in which there are preforms of textile material, and are shaped to components and cured, or K) is used for the melt impregnation of component blanks produced by the filament winding process, braiding process or pultrusion process, and for full curing where appropriate the products are subjected to a thermal aftertreatment at temperatures of 180 to 220° C. and residence times of 30 to 120 min. 13. A process for producing products from the composition according to claim 4, produced by melt processing, wherein the composition is melted in continuous compounders at melt temperatures of 105 to 220° C. and residence times of 2 to 12 min and, with curing of the meltable melamine resin polycondensates, by customary processing methods for thermoplastic polymers, A) is applied as a melt to a smoothing unit and taken off as sheet via conveyor belts and cut or are applied to and sealed on sheet webs comprising metal foils, polymeric films, paper webs or textile webs and are taken off as multi-component composites and finished, or B) is discharged through a profile die and taken off as profile or sheet material, cut and finished, or C) is discharged through an annular die, taken off as pipe, with injection of air, cut and finished, or D) following the introduction of blowing agents, is discharged through a slot die and taken off as foamed sheet material, or E) is discharged through the slot die of a pipe sheathing unit and applied in liquid melt form to, and sealed on, the rotating pipe, or F) in injection moulding machines, preferably with three-section screws with a screw length of 18 to 24 D, at high injection rates and at mould temperatures of 5 to 70° C., is processed to injection mouldings, or G) in melt spinning units is extruded by means of the melt pump through the capillary die into the blowing shaft and taken off as filaments or separated off by the melt-blown process as fibres, or discharged as a melt by the rotational spinning process into a shear field chamber using organic dispersants, to form fibrids, and processed further in downstream installations, or H) is metered by the resin infusion process into an open mould with the semi-finished fibre product and shaped to laminates by the vacuum bag technology, or I) is injected by the resin injection process into a lockable mould in which there are preforms of textile material, and are shaped to components and cured, or K) is used for the melt impregnation of component blanks produced by the filament winding process, braiding process or pultrusion process, and for full curing where appropriate the products are subjected to a thermal aftertreatment at temperatures of 180 to 220° C. and residence times of 30 to 120 min. 14. A process for producing products from the composition according to claim 5, produced by melt processing, wherein the composition is melted in continuous compounders at melt temperatures of 105 to 220° C. and residence times of 2 to 12 min and, with curing of the meltable melamine resin polycondensates, by customary processing methods for thermoplastic polymers, A) is applied as a melt to a smoothing unit and taken off as sheet via conveyor belts and cut or are applied to and sealed on sheet webs comprising metal foils, polymeric films, paper webs or textile webs and are taken off as multi-component composites and finished, or B) is discharged through a profile die and taken off as profile or sheet material, cut and finished, or C) is discharged through an annular die, taken off as pipe, with injection of air, cut and finished, or D) following the introduction of blowing agents, is discharged through a slot die and taken off as foamed sheet material, or E) is discharged through the slot die of a pipe sheathing unit and applied in liquid melt form to, and sealed on, the rotating pipe, or F) in injection moulding machines, preferably with three-section screws with a screw length of 18 to 24 D, at high injection rates and at mould temperatures of 5 to 70° C., is processed to injection mouldings, or G) in melt spinning units is extruded by means of the melt pump through the capillary die into the blowing shaft and taken off as filaments or separated off by the melt-blown process as fibres, or discharged as a melt by the rotational spinning process into a shear field chamber using organic dispersants, to form fibrids, and processed further in downstream installations, or H) is metered by the resin infusion process into an open mould with the semi-finished fibre product and shaped to laminates by the vacuum bag technology, or I) is injected by the resin injection process into a lockable mould in which there are preforms of textile material, and are shaped to components and cured, or K) is used for the melt impregnation of component blanks produced by the filament winding process, braiding process or pultrusion process, and for full curing where appropriate the products are subjected to a thermal aftertreatment at temperatures of 180 to 220° C. and residence times of 30 to 120 min. 15. A process for producing products from the composition according to claim 6, produced by melt processing, wherein the composition is melted in continuous compounders at melt temperatures of 105 to 220° C. and residence times of 2 to 12 min and, with curing of the meltable melamine resin polycondensates, by customary processing methods for thermoplastic polymers, A) is applied as a melt to a smoothing unit and taken off as sheet via conveyor belts and cut or are applied to and sealed on sheet webs comprising metal foils, polymeric films, paper webs or textile webs and are taken off as multi-component composites and finished, or B) is discharged through a profile die and taken off as profile or sheet material, cut and finished, or C) is discharged through an annular die, taken off as pipe, with injection of air, cut and finished, or D) following the introduction of blowing agents, is discharged through a slot die and taken off as foamed sheet material, or E) is discharged through the slot die of a pipe sheathing unit and applied in liquid melt form to, and sealed on, the rotating pipe, or F) in injection moulding machines, preferably with three-section screws with a screw length of 18 to 24 D, at high injection rates and at mould temperatures of 5 to 70° C., is processed to injection mouldings, or G) in melt spinning units is extruded by means of the melt pump through the capillary die into the blowing shaft and taken off as filaments or separated off by the melt-blown process as fibres, or discharged as a melt by the rotational spinning process into a shear field chamber using organic dispersants, to form fibrids, and processed further in downstream installations, or H) is metered by the resin infusion process into an open mould with the semi-finished fibre product and shaped to laminates by the vacuum bag technology, or I) is injected by the resin injection process into a lockable mould in which there are preforms of textile material, and are shaped to components and cured, or K) is used for the melt impregnation of component blanks produced by the filament winding process, braiding process or pultrusion process, and for full curing where appropriate the products are subjected to a thermal aftertreatment at temperatures of 180 to 220° C. and residence times of 30 to 120 min. 16. A process for producing products from the composition according to claim 7, produced by melt processing, wherein the composition is melted in continuous compounders at melt temperatures of 105 to 220° C. and residence times of 2 to 12 min and, with curing of the meltable melamine resin polycondensates, by customary processing methods for thermoplastic polymers, A) is applied as a melt to a smoothing unit and taken off as sheet via conveyor belts and cut or are applied to and sealed on sheet webs comprising metal foils, polymeric films, paper webs or textile webs and are taken off as multi-component composites and finished, or B) is discharged through a profile die and taken off as profile or sheet material, cut and finished, or C) is discharged through an annular die, taken off as pipe, with injection of air, cut and finished, or D) following the introduction of blowing agents, is discharged through a slot die and taken off as foamed sheet material, or E) is discharged through the slot die of a pipe sheathing unit and applied in liquid melt form to, and sealed on, the rotating pipe, or F) in injection moulding machines, preferably with three-section screws with a screw length of 18 to 24 D, at high injection rates and at mould temperatures of 5 to 70° C., is processed to injection mouldings, or G) in melt spinning units is extruded by means of the melt pump through the capillary die into the blowing shaft and taken off as filaments or separated off by the melt-blown process as fibres, or discharged as a melt by the rotational spinning process into a shear field chamber using organic dispersants, to form fibrids, and processed further in downstream installations, or H) is metered by the resin infusion process into an open mould with the semi-finished fibre product and shaped to laminates by the vacuum bag technology, or I) is injected by the resin injection process into a lockable mould in which there are preforms of textile material, and are shaped to components and cured, or K) is used for the melt impregnation of component blanks produced by the filament winding process, braiding process or pultrusion process, and for full curing where appropriate the products are subjected to a thermal aftertreatment at temperatures of 180 to 220° C. and residence times of 30 to 120 min. 17. A process for producing products from the composition according to claim 8, produced by melt processing, wherein the composition is melted in continuous compounders at melt temperatures of 105 to 220° C. and residence times of 2 to 12 min and, with curing of the meltable melamine resin polycondensates, by customary processing methods for thermoplastic polymers, A) is applied as a melt to a smoothing unit and taken off as sheet via conveyor belts and cut or are applied to and sealed on sheet webs comprising metal foils, polymeric films, paper webs or textile webs and are taken off as multi-component composites and finished, or B) is discharged through a profile die and taken off as profile or sheet material, cut and finished, or C) is discharged through an annular die, taken off as pipe, with injection of air, cut and finished, or D) following the introduction of blowing agents, is discharged through a slot die and taken off as foamed sheet material, or E) is discharged through the slot die of a pipe sheathing unit and applied in liquid melt form to, and sealed on, the rotating pipe, or F) in injection moulding machines, preferably with three-section screws with a screw length of 18 to 24 D, at high injection rates and at mould temperatures of 5 to 70° C., is processed to injection mouldings, or G) in melt spinning units is extruded by means of the melt pump through the capillary die into the blowing shaft and taken off as filaments or separated off by the melt-blown process as fibres, or discharged as a melt by the rotational spinning process into a shear field chamber using organic dispersants, to form fibrids, and processed further in downstream installations, or H) is metered by the resin infusion process into an open mould with the semi-finished fibre product and shaped to laminates by the vacuum bag technology, or I) is injected by the resin injection process into a lockable mould in which there are preforms of textile material, and are shaped to components and cured, or K) is used for the melt impregnation of component blanks produced by the filament winding process, braiding process or pultrusion process, and for full curing where appropriate the products are subjected to a thermal aftertreatment at temperatures of 180 to 220° C. and residence times of 30 to 120 min. 18. A process for producing products from the composition according to claim 9, produced by melt processing, wherein the composition is melted in continuous compounders at melt temperatures of 105 to 220° C. and residence times of 2 to 12 min and, with curing of the meltable melamine resin polycondensates, by customary processing methods for thermoplastic polymers, A) is applied as a melt to a smoothing unit and taken off as sheet via conveyor belts and cut or are applied to and sealed on sheet webs comprising metal foils, polymeric films, paper webs or textile webs and are taken off as multi-component composites and finished, or B) is discharged through a profile die and taken off as profile or sheet material, cut and finished, or C) is discharged through an annular die, taken off as pipe, with injection of air, cut and finished, or D) following the introduction of blowing agents, is discharged through a slot die and taken off as foamed sheet material, or E) is discharged through the slot die of a pipe sheathing unit and applied in liquid melt form to, and sealed on, the rotating pipe, or F) in injection moulding machines, preferably with three-section screws with a screw length of 18 to 24 D, at high injection rates and at mould temperatures of 5 to 70° C., is processed to injection mouldings, or G) in melt spinning units is extruded by means of the melt pump through the capillary die into the blowing shaft and taken off as filaments or separated off by the melt-blown process as fibres, or discharged as a melt by the rotational spinning process into a shear field chamber using organic dispersants, to form fibrids, and processed further in downstream installations, or H) is metered by the resin infusion process into an open mould with the semi-finished fibre product and shaped to laminates by the vacuum bag technology, or I) is injected by the resin injection process into a lockable mould in which there are preforms of textile material, and are shaped to components and cured, or K) is used for the melt impregnation of component blanks produced by the filament winding process, braiding process or pultrusion process, and for full curing where appropriate the products are subjected to a thermal aftertreatment at temperatures of 180 to 220° C. and residence times of 30 to 120 min. | C08J000500 ¦ C07D021724 ¦ C08G001232 ¦ C08J000504 ¦ C08K000300 ¦ C08K000500 ¦ C08L006128 ¦ D01F000676 ¦ D04H000142 ¦ D04H000316 | 2005-06-30 AS ASSIGNMENT AMI-AGROLINZ MELAMINE INTERNATIONAL GMBH, AUSTRIA ASSIGNMENT OF ASSIGNORS INTEREST;ASSIGNORS:RATZSCH, MANFRED;BUCKA, HARTMUT;BURGER, MARTIN;REEL/FRAME:016208/0952;SIGNING DATES FROM 20041209 TO 20041214 | Compositions for producing aminoplastics products by melt processing comprise (wt.%) (A) 95-99.9% solvent-free, fusible melamine resin polycondensates of molecular weight 300-300000, (B) 0.1-5% weak acid as thermo-inducible hardener and (C) 0-400% fillers and/or reinforcing fibers, 0-30% other reactive polymer and 0-4% stabilizer, UV absorber and/or ancillaries with respect to (A). | The compositions are used in processes for melt processing to aminoplastics products, e.g. panels, tubes, profiles, coatings, foams, fibers, injection and hollow moldings (all claimed). | The usual strong acid hardeners act too slowly for short residence times, making it difficult to process melamine resins by usual thermoplastic processing methods (extrusion, injection, blow molding). In contrast, the present combinations are suitable for melt processing to aminoplastics products.
EP2694606B1 | 2015-07-15 | Composition, useful e.g. for deriving coating layers in article/structure e.g. commercial building and residential buildings, comprises aqueous, high-solid, solvent-free alkyd dispersion comprising surfactants and water, and dispersions | A COATING COMPOSITON, AND A PROCESS FOR PRODUCING THE SAME ¦ BESCHICHTUNGSZUSAMMENSETZUNG UND VERFAHREN ZU IHRER HERSTELLUNG ¦ COMPOSITION DE REVÊTEMENT ET SON PROCÉDÉ DE PRODUCTION | Dow Global Technologies LLC,Midland, MI 48674,US,101225780 ¦ Rohm and Haas Company,Philadelphia, PA 19106-2399,US,100727768 | KAN, Charles ¦ ORTIZ, Rebecca ¦ ROPER, John ¦ WEIER, Jane ¦ YOUNG, Timothy ¦ SPILMAN, Gary ¦ DRUMRIGHT, Ray | Coating composition comprises (a) an aqueous, high-solid, solvent-free alkyd dispersion (10-90 wt.%) comprising one or more alkyds (40-70 wt.%), where each alkyds has an acid value of less than 20 and a molecular weight of greater than 1000 Dalton, one or more surfactants (less than 10 wt.%), and water (30-55 wt.%), where the alkyd dispersion has an average particle size diameter of 0.05-5 μ m, and (b) 10-90 one or more second dispersions and/or one or more second emulsions, where the coating composition has a: solid content of 25-65 wt.%; and pH of 7-11. Coating composition comprises (a) an aqueous, high-solid, solvent-free alkyd dispersion (10-90 wt.%) comprising: one or more alkyds (40-70 wt.%), where each alkyds has an acid value of less than 20 and a molecular weight of greater than 1000 Dalton; one or more surfactants (less than 10 wt.%); and water (30-55 wt.%), where the alkyd dispersion has an average particle size diameter of 0.05-5 μ m; and (b) 10-90 one or more second dispersions and/or one or more second emulsions, where the coating composition has a: solid content of 25-65 wt.%; pH of 7-11; volume average particle size of 0.03-5 μ m; and viscosity of 100-10000 cP. An INDEPENDENT CLAIM is included for producing the coating composition comprising (a) providing one or more molten or liquid alkyds, (b) providing the surfactants, (c) providing water, (d) optionally providing one or more neutralizing agents, (e) continuously emulsifying the molten or liquid alkyds in the water in the presence of the surfactants and optionally the neutralizing agents and producing a high internal phase emulsion, (f) providing additional water, (g) contacting the high internal phase emulsion with the additional water and producing the aqueous alkyd dispersion, (h) providing the second dispersions and/or second emulsions, and (i) contacting the alkyd dispersion and the second dispersion and/or second emulsions and forming the coating composition. The composition is useful for: deriving one or more coating layers, which are useful in an article (claimed) or a structure including concrete, wood, metal, plastic, glass and drywall of commercial and residential buildings and warehouses, where the composition is useful in interior and exterior applications including industrial coating, architectural coating, automotive coating and outdoor furniture coating applications. The composition exhibits improved corrosion resistance, chemical and impact resistance, gloss and color retention properties and heat stability. Preferred Components: The second dispersion comprises polyolefin dispersion, polyurethane dispersion, epoxy resin dispersion or polyester dispersion. The second emulsion is latex comprising acrylic latex, vinyl acetate acrylic latex, styrene acrylic latex and/or vinyl acetate ethylene latex. A neutralizing agent neutralizes the alkyds up to 100% (preferably up to 200%). The alkyd dispersion has a solid content of greater than 60 (preferably greater than 70) wt.%. The alkyd resin has an acid number of less than 20 (preferably less than 10). | The present invention provides a coating composition, a process for producing the same, one or more coating layers derived therefrom, and articles comprising one or more such coating layers. The coating composition according to the present invention comprises: (a) from 10 to 90 percent by weight of an aqueous, high-solid, solvent-free alkyd dispersion comprising: (i) from 40 to 70 percent by weight of one or more alkyds based on the total weight of the dispersion, wherein each said one or more alkyds has an acid value of less than 20 and a molecular weight (Mn) in the range of greater than 1000 Dalton; (ii) from less than 10 percent by weight of one or more surfactants, based on the total weight of the dispersion; and (iii) from 30 to 55 percent by weight of water, based on the total weight of the dispersion; wherein said aqueous, high-solid, solvent-free alkyd dispersion has an average particle size diameter in the range of from 0.05 to 5 µm; (b) from 10 to 90 one or more second dispersions, one or more second emulsions, or combinations thereof; wherein said coating composition has a solid content of in the range of from 25 to 65 percent by weight of solid content, based on the total weight of the coating composition, and the coating composition has a pH in the range of from 7 to 11, and wherein the coating composition has a volume average particle size in the range of from 0.03 to 5 µm, and wherein the coating composition has a viscosity in the range of from 100 to 10,000 cP. La présente invention porte sur une composition de revêtement, sur son procédé de production, sur une ou plusieurs couches de revêtement issues de celle-ci et sur des articles comprenant une ou plusieurs de ces couches de revêtement. La composition de revêtement selon la présente invention comprend : (a) de 10 à 90 pour cent en poids d'une dispersion aqueuse sans solvant de résine alkyde à haute teneur en extrait sec comprenant : (i) de 40 à 70 pour cent en poids d'une ou plusieurs résines alkydes sur la base du poids total de la dispersion, chacune desdites résines alkydes ayant un indice d'acide inférieur à 20 et une masse moléculaire (Mn) dans la plage des masses moléculaires supérieures à 1000 Dalton ; (ii) moins de 10 pour cent en poids d'un ou plusieurs tensioactifs, sur la base du poids total de la dispersion ; et (iii) de 30 à 55 pour cent en poids d'eau, sur la base du poids total de la dispersion ; ladite dispersion aqueuse sans solvant de résine alkyde à haute teneur en extrait sec ayant un diamètre moyen des particules dans la plage de 0,05 à 5 µm ; (b) de 10 à 90 pour cent d'une ou plusieurs secondes dispersions, d'une ou plusieurs secondes émulsions ou d'associations de celles-ci ; ladite composition de revêtement ayant une teneur en extrait sec dans la plage de 25 à 65 pour cent en poids de teneur en extrait sec, sur la base du poids total de la composition de revêtement, la composition de revêtement ayant un pH dans la plage de 7 à 11, la composition de revêtement ayant une taille moyenne des particules en volume dans la plage de 0,03 à 5 µm et la composition de revêtement ayant une viscosité dans la plage de 100 à 10 000 cP. | WO2011US31765A | 2011-04-08 | EP2694606B1 ¦ AU2011364953A1 ¦ AU2011364953B2 ¦ CN103764774A ¦ EP2694606A1 ¦ US20140024742A1 ¦ WO2012138348A1 | WO2012138348A1 ¦ AU2011364953A1 ¦ US20140024742A1 ¦ EP2694606A1 ¦ CN103764774A ¦ EP2694606B1 ¦ AU2011364953B2 | 1. Eine Beschichtungszusammensetzung, beinhaltend: * (a) von 10 bis 90 Gewichtsprozent, bezogen auf das Gesamtgewicht der Beschichtungszusammensetzung, eine wässrige, lösemittelfreie Alkyd-Dispersion mit hohem Feststoffanteil, wobei die Alkyd-Dispersion Folgendes beinhaltet: * von 40 bis 70 Gewichtsprozent, bezogen auf das Gesamtgewicht der Dispersion, ein oder mehrere Alkyde, wobei jedes des einen oder der mehreren Alkyde einen Säurewert von weniger als 20 und ein Molekulargewicht (Mn) im Bereich von mehr als 1000 Dalton aufweist; * zu weniger als 10 Gewichtsprozent, bezogen auf das Gesamtgewicht der Dispersion, ein oder mehrere Tenside; und * von 30 bis 55 Gewichtsprozent, bezogen auf das Gesamtgewicht der * Dispersion, Wasser; wobei die wässrige, lösemittelfreie Alkyd-Dispersion mit hohem Feststoffanteil einen durchschnittlichen Partikelgrößendurchmesser im Bereich von 0,05 bis 5 µm aufweist; * (b) von 10 bis 90 Gewichtsprozent, bezogen auf das Gesamtgewicht der Beschichtungszusammensetzung, eine oder mehrere zweite Dispersionen, ausgewählt aus der Gruppe, bestehend aus einer Polyolefin-Dispersion und einem Emulsionspolymer-Latex; wobei die Beschichtungszusammensetzung einen Feststoffgehalt im Bereich von 25 bis 65 Gewichtsprozent Feststoffgehalt, bezogen auf das Gesamtgewicht der Beschichtungszusammensetzung, aufweist, und die Beschichtungszusammensetzung einen pH-Wert im Bereich von 7 bis 11 aufweist, und wobei die Beschichtungszusammensetzung eine durchschnittliche Partikelvolumengröße im Bereich von 0,03 bis 5 µm aufweist, und wobei die Beschichtungszusammensetzung eine Viskosität im Bereich von 100 bis 10 000 cP, gemessen mittels Brookfield-Viskosimeter, bei 20 U/min und 21 °C, aufweist. 2. Beschichtungszusammensetzung gemäß Anspruch 1, wobei der Emulsionspolymer-Latex ausgewählt ist aus der Gruppe, bestehend aus Acryl-Latex, Vinylacetat-Acryl-Latex, Styrol-Acryl-Latex, Vinylacetat-Ethylen-Latex und Kombinationen davon. 3. Beschichtungszusammensetzung gemäß Anspruch 1, wobei das eine oder die mehreren Alkyde bis zu 100 Prozent mittels eines Neutralisationsmittels neutralisiert sind. 4. Beschichtungszusammensetzung gemäß Anspruch 1, wobei die Alkyd-Dispersion eine Viskosität im Bereich von 100 bis 10 000 cP, gemessen mittels Brookfield-Viskosimeter, bei 20 U/min und 21 °C aufweist. 5. Beschichtungszusammensetzung gemäß Anspruch 1, wobei das eine oder die mehreren Alkyde bis zu 200 Prozent mittels eines Neutralisationsmittels neutralisiert sind. 6. Eine oder mehrere Beschichtungsschichten, die von der Beschichtungszusammensetzung gemäß Anspruch 1 abgeleitet sind. 7. Ein Artikel, der eine oder mehrere Beschichtungsschichten beinhaltet, die von einer Beschichtungszusammensetzung gemäß Anspruch 1 abgeleitet ist/sind. 8. Ein Verfahren zum Herstellen einer Beschichtungszusammensetzung, beinhaltend die Schritte: * Bereitstellen eines oder mehrerer geschmolzener oder flüssiger Alkyde, wobei jedes des einen oder der mehreren geschmolzenen oder flüssigen Alkyde eine Säurezahl von weniger als 20 und ein Molekulargewicht (Mn) im Bereich von mehr als 1000 Dalton aufweist; * Bereitstellen eines oder mehrerer Tenside; * Bereitstellen von Wasser; * wahlweises Bereitstellen eines oder mehrerer Neutralisationsmittel; * kontinuierliches Emulgieren des einen oder der mehreren geschmolzenen oder flüssigen Alkyde in dem Wasser in der Gegenwart des einen oder der mehreren Tenside und wahlweise des einen oder der mehreren Neutralisationsmittel; * dadurch Herstellen einer Emulsion mit hohem Anteil an interner Phase; Bereitstellen von zusätzlichem Wasser; * Kontaktieren der Emulsion mit hohem Anteil an interner Phase mit dem zusätzlichen Wasser; * dadurch Herstellen der wässrigen Alkyd-Dispersion, * wobei die Alkyd-Dispersion von 40 bis 70 Gewichtsprozent des einen oder der mehreren Alkyde, zu weniger als 10 Gewichtsprozent des einen oder der mehreren Tenside, bezogen auf Gewicht der Alkyd-Dispersion, beinhaltet, und wobei die Alkyd-Dispersion einen durchschnittlichen Partikelgrößendurchmesser im Bereich von 0,05 bis 5 µm aufweist; * Bereitstellen einer oder mehrerer zweiter Dispersionen, ausgewählt aus der Gruppe, bestehend aus einer Polyolefin-Dispersion und einem Emulsionspolymer-Latex; * Kontaktieren der Alkyd-Dispersion mit der einen oder den mehreren zweiten Dispersionen und oder den zweiten Emulsionen; und * dadurch Bilden der Beschichtungszusammensetzung. 9. Verfahren zum Herstellen einer Beschichtungszusammensetzung gemäß Anspruch 4, wobei das eine oder die mehreren Alkyde bis zu 100 Prozent mittels eines Neutralisationsmittels neutralisiert sind. 10. Verfahren zum Herstellen einer Beschichtungszusammensetzung gemäß Anspruch 4, wobei die Alkyd-Dispersion eine Viskosität im Bereich von 100 bis 10 000 cP, gemessen mittels Brookfield-Viskosimeter, bei 20 U/min und 21 °C aufweist. 11. Verfahren zum Herstellen einer Beschichtungszusammensetzung gemäß Anspruch 4, wobei das eine oder die mehreren Alkyde bis zu 200 Prozent mittels eines Neutralisationsmittels neutralisiert sind. 12. Beschichtungszusammensetzung gemäß Anspruch 1, wobei die Alkyd-Dispersion einen Feststoffgehalt von mehr als 60 Gewichtsprozent, bezogen auf das Gewicht der Alkyd-Dispersion, aufweist. 13. Beschichtungszusammensetzung gemäß Anspruch 1, wobei die Alkyd-Dispersion einen Feststoffgehalt von mehr als 65 Gewichtsprozent, bezogen auf das Gewicht der Dispersion, aufweist. 14. Beschichtungszusammensetzung gemäß Anspruch 1, wobei die Alkyd-Dispersion einen Feststoffgehalt von mehr als 70 Gewichtsprozent, bezogen auf das Gewicht der Dispersion, aufweist. 15. Beschichtungszusammensetzung gemäß Anspruch 1, wobei jedes des einen oder der mehreren Alkyde eine Säurezahl von weniger als 20 aufweist. 16. Beschichtungszusammensetzung gemäß Anspruch 1, wobei jedes des einen oder der mehreren Alkyde eine Säurezahl von weniger als 15 aufweist. 17. Beschichtungszusammensetzung gemäß Anspruch 1, wobei jedes des einen oder der mehreren Alkyde eine Säurezahl von weniger als 10 aufweist. 1. Une composition de revêtement comprenant : * (a) de 10 à 90 pour cent en poids d'une dispersion d'alkyde dépourvue de solvant à forte teneur en solides aqueuse, rapporté au poids total de la composition de revêtement, dans laquelle ladite dispersion d'alkyde comprend : * de 40 à 70 pour cent en poids d'un ou de plusieurs alkydes rapporté au poids total de la dispersion, dans laquelle chacun de ce ou ces dits alkydes ont une valeur acide inférieure à 20 et une masse moléculaire (Mn) comprise dans la gamme supérieure à 1 000 daltons ; * de moins de 10 pour cent en poids d'un ou de plusieurs agents tensio-actifs, rapporté au poids total de la dispersion ; et * de 30 à 55 pour cent en poids d'eau, rapporté au poids total de la dispersion ; * dans laquelle ladite dispersion d'alkyde dépourvue de solvant à forte teneur en solides aqueuse a un diamètre de taille de particule moyen compris dans la gamme allant de 0,05 à 5 µm ; * (b) de 10 à 90 pour cent en poids, rapporté au poids total de la composition de revêtement, une ou plusieurs deuxièmes dispersions sélectionnées dans le groupe constitué d'une dispersion de polyoléfine et d'un latex de polymère en émulsion ; ladite composition de revêtement ayant une teneur en solides comprise dans la gamme allant de 25 à 65 pour cent en poids de teneur en solides, rapporté au poids total de la composition de revêtement, et la composition de revêtement ayant un pH compris dans la gamme allant de 7 à 11, et la composition de revêtement ayant une taille de particule moyenne en volume comprise dans la gamme allant de 0,03 à 5 µm, et la composition de revêtement ayant une viscosité comprise dans la gamme allant de 100 à 10 000 cP, mesurée via un viscosimètre Brookfield, à 20 tr/min et 21 °C. 2. La composition de revêtement selon la revendication 1, dans laquelle ledit latex de polymère en émulsion est sélectionné dans le groupe constitué de latex d'acrylique, de latex d'acrylique d'acétate de vinyle, de latex d'acrylique styrène, de latex d'éthylène-acétate de vinyle, et de combinaisons de ceux-ci. 3. La composition de revêtement selon la revendication 1, dans laquelle ce ou ces dits alkydes sont neutralisés jusqu'à 100 pour cent par un agent de neutralisation. 4. La composition de revêtement selon la revendication 1, dans laquelle ladite dispersion d'alkyde a une viscosité comprise dans la gamme allant de 100 à 10 000 cP, mesurée via un viscosimètre Brookfield, à 20 tr/min et 21 °C. 5. La composition de revêtement selon la revendication 1, dans laquelle ce ou ces dits alkydes sont neutralisés jusqu'à 200 pour cent par un agent de neutralisation. 6. Une ou plusieurs couches de revêtement dérivées de la composition de revêtement de la revendication 1. 7. Un article comprenant une ou plusieurs couches de revêtement dérivées d'une composition de revêtement de la revendication 1. 8. Une méthode pour produire une composition de revêtement comprenant les étapes consistant à : * fournir un ou plusieurs alkydes fondus ou liquides, dans laquelle chacun de ce ou ces dits alkydes fondus ou liquides ont un indice d'acide inférieur à 20 et une masse moléculaire (Mn) comprise dans la gamme supérieure à 1 000 daltons ; * fournir un ou plusieurs agents tensio-actifs ; * fournir de l'eau ; * facultativement fournir un ou plusieurs agents de neutralisation ; * émulsifier continuellement ce ou ces dits alkydes fondus ou liquides dans l'eau en présence de ce ou ces dits agents tensio-actifs et facultativement ce ou ces dits agents de neutralisation ; * produire de ce fait une émulsion en phase interne élevée ; * fournir de l'eau supplémentaire ; * mettre en contact ladite émulsion en phase interne élevée avec ladite eau supplémentaire ; * produire de ce fait ladite dispersion d'alkyde aqueuse, * dans laquelle ladite dispersion d'alkyde comprend de 40 à 70 pour cent en poids de ce ou ces dits alkydes, de moins de 10 pour cent en poids de ce ou ces dits agents tensio-actifs, rapporté au poids de ladite dispersion d'alkyde et dans laquelle ladite dispersion d'alkyde a un diamètre de taille de particule moyen compris dans la gamme allant de 0,05 à 5 µm ; * fournir une ou plusieurs deuxièmes dispersions, sélectionnées dans le groupe constitué d'une dispersion de polyoléfine, et d'un latex de polymère en émulsion ; * mettre en contact ladite dispersion d'alkyde et cette dite deuxième dispersion ou plus et ou deuxièmes émulsions ; et * former de ce fait la composition de revêtement. 9. Le procédé pour produire une composition de revêtement selon la revendication 4, dans lequel ce ou ces dits alkydes sont neutralisés jusqu'à 100 pour cent par un agent de neutralisation. 10. Le procédé pour produire une composition de revêtement selon la revendication 4, dans laquelle ladite dispersion d'alkyde a une viscosité comprise dans la gamme allant de 100 à 10 000 cP, mesurée via un viscosimètre Brookfield, à 20 tr/min et 21 °C. 11. Le procédé pour produire une composition de revêtement selon la revendication 4, dans lequel ce ou ces dits alkydes sont neutralisés jusqu'à 200 pour cent par un agent de neutralisation. 12. La composition de revêtement de la revendication 1, dans laquelle ladite dispersion d'alkyde a une teneur en solides supérieure à 60 pour cent en poids, rapporté au poids de la dispersion d'alkyde. 13. La composition de revêtement de la revendication 1, dans laquelle ladite dispersion d'alkyde a une teneur en solides supérieure à 65 pour cent en poids, rapporté au poids de la dispersion. 14. La composition de revêtement de la revendication 1, dans laquelle ladite dispersion d'alkyde a une teneur en solides supérieure à 70 pour cent en poids, rapporté au poids de la dispersion. 15. La composition de revêtement de la revendication 1, dans laquelle chacun de ce ou ces dits alkydes a un indice d'acide inférieur à 20. 16. La composition de revêtement de la revendication 1, dans laquelle chacun de ce ou ces dits alkydes a un indice d'acide inférieur à 15. 17. La composition de revêtement de la revendication 1, dans laquelle chacun de ce ou ces dits alkydes a un indice d'acide inférieur à 10. 1. A coating composition comprising: * (a) from 10 to 90 percent by weight of an aqueous, high-solid, solvent-free alkyd dispersion, based on the total weight of the coating composition, wherein said alkyd dispersion comprises: * from 40 to 70 percent by weight of one or more alkyds based on the total weight of the dispersion, wherein each said one or more alkyds has an acid value of less than 20 and a molecular weight (Mn) in the range of greater than 1000 Dalton; * from less than 10 percent by weight of one or more surfactants, based on the total weight of the dispersion; and * from 30 to 55 percent by weight of water, based on the total weight of the dispersion; * wherein said aqueous, high-solid, solvent-free alkyd dispersion has an average particle size diameter in the range of from 0.05 to 5 µm; * (b) from 10 to 90 percent by weight, based on the total weight of the coating composition, one or more second dispersions selected from the group consisting of a polyolefin dispersion and an emulsion polymer latex; wherein said coating composition has a solid content of in the range of from 25 to 65 percent by weight of solid content, based on the total weight of the coating composition, and the coating composition has a pH in the range of from 7 to 11, and wherein the coating composition has a volume average particle size in the range of from 0.03 to 5 µm, and wherein the coating composition has a viscosity in the range of from 100 to 10,000 cP, measured via Brookfield viscometer, at 20 rpm and 21°C. 2. The coating composition according to Claim 1, wherein said emulsion polymer latex is selected from the group consisting of acrylic latex, vinyl acetate acrylic latex, styrene acrylic latex, vinyl acetate ethylene latex, and combinations thereof. 3. The coating composition according Claim 1, wherein said one or more alkyds are neutralized up to 100 percent by a neutralizing agent. 4. The coating composition according Claim 1, wherein said alkyd dispersion has a viscosity in the range of 100 to 10,000 cP, measured via Brookfield viscometer, at 20 rpm and 21°C. 5. The coating composition according Claim 1, wherein said one or more alkyds are neutralized up to 200 percent by a neutralizing agent. 6. One or more coating layers derived from the coating composition of Claim 1. 7. An article comprising one or more coating layers derived from a coating composition of Claim 1. 8. A method for producing a coating composition comprising the steps of: * providing one or more molten or liquid alkyds, wherein each said one or more molten or liquid alkyds has an acid number of less than 20 and a molecular weight (Mn) in the range of greater than 1000 Dalton; * providing one or more surfactants; * providing water; * optionally providing one or more neutralizing agents; * continuously emulsifying said one or more molten or liquid alkyds in the water in the presence of said one or more surfactants and optionally said one or more neutralizing agents; * thereby producing a high internal phase emulsion; * providing additional water; * contacting said high internal phase emulsion with said additional water; * thereby producing said aqueous alkyd dispersion, wherein said alkyd dispersion comprises from 40 to 70 percent by weight of said one or more alkyds, from less than 10 percent by weight of said one or more surfactants, based on weight of said alkyd dispersion and wherein said alkyd dispersion has an average particle size diameter in the range of from 0.05 to 5 µm; * providing one or more second dispersions, selected from the group consisting of a polyolefin dispersion, and an emulsion polymer latex; * contacting said alkyd dispersion and said one or more second dispersion and or second emulsions; and * thereby forming the coating composition. 9. The process for producing a coating composition according to Claim 4, wherein said one or more alkyds are neutralized up to 100 percent by a neutralizing agent. 10. The process for producing a coating composition according to Claim 4, wherein said alkyd dispersion has a viscosity in the range of 100 to 10,000 cP, measured via Brookfield viscometer, at 20 rpm and 21°C. 11. The process for producing a coating composition according to Claim 4, wherein said one or more alkyds are neutralized up to 200 percent by a neutralizing agent. 12. The coating composition of Claim 1, wherein said alkyd dispersion has a solid content of greater than 60 weight percent, based on the weight of the alkyd dispersion. 13. The coating composition of Claim 1, wherein said alkyd dispersion has a solid content of greater than 65 weight percent, based on the weight of the dispersion. 14. The coating composition of Claim 1, wherein said alkyd dispersion has a solid content of greater than 70 weight percent, based on the weight of the dispersion. 15. The coating composition of Claim 1, wherein each said one or more alkyds has an acid number of less than 20. 16. The coating composition of Claim 1, wherein each said one or more alkyds has an acid number of less than 15. 17. The coating composition of Claim 1, wherein each said one or more alkyds has an acid number of less than 10. | C09D016700 | 2016-07-29 PGFP POSTGRANT: ANNUAL FEES PAID TO NATIONAL OFFICE DE + 2016-04-05 ¦ 2016-07-29 PGFP POSTGRANT: ANNUAL FEES PAID TO NATIONAL OFFICE GB + 2016-04-06 ¦ 2016-06-30 PGFP POSTGRANT: ANNUAL FEES PAID TO NATIONAL OFFICE NL + 2016-04-11 ¦ 2016-05-31 PGFP POSTGRANT: ANNUAL FEES PAID TO NATIONAL OFFICE FR + 2016-03-09 ¦ 2016-05-31 PG25 LAPSED IN A CONTRACTING STATE ANNOUNCED VIA POSTGRANT INFORM. FROM NAT. OFFICE TO EPO RO - LAPSE BECAUSE OF FAILURE TO SUBMIT A TRANSLATION OF THE DESCRIPTION OR TO PAY THE FEE WITHIN THE PRESCRIBED TIME-LIMIT 2015-07-15 ¦ 2016-05-25 26 OPPOSITION FILED - 2016-04-14 ARKEMA FRANCE ¦ 2016-05-25 26 OPPOSITION FILED - 2016-04-14 AKZO NOBEL COATINGS INTERNATIONAL BV ¦ 2016-04-29 PG25 LAPSED IN A CONTRACTING STATE ANNOUNCED VIA POSTGRANT INFORM. FROM NAT. OFFICE TO EPO CZ - LAPSE BECAUSE OF FAILURE TO SUBMIT A TRANSLATION OF THE DESCRIPTION OR TO PAY THE FEE WITHIN THE PRESCRIBED TIME-LIMIT 2015-07-15 ¦ 2016-04-29 PG25 LAPSED IN A CONTRACTING STATE ANNOUNCED VIA POSTGRANT INFORM. FROM NAT. OFFICE TO EPO DK - LAPSE BECAUSE OF FAILURE TO SUBMIT A TRANSLATION OF THE DESCRIPTION OR TO PAY THE FEE WITHIN THE PRESCRIBED TIME-LIMIT 2015-07-15 ¦ 2016-04-29 PG25 LAPSED IN A CONTRACTING STATE ANNOUNCED VIA POSTGRANT INFORM. FROM NAT. OFFICE TO EPO IT - LAPSE BECAUSE OF FAILURE TO SUBMIT A TRANSLATION OF THE DESCRIPTION OR TO PAY THE FEE WITHIN THE PRESCRIBED TIME-LIMIT 2015-07-15 ¦ 2016-04-29 PG25 LAPSED IN A CONTRACTING STATE ANNOUNCED VIA POSTGRANT INFORM. FROM NAT. OFFICE TO EPO SK - LAPSE BECAUSE OF FAILURE TO SUBMIT A TRANSLATION OF THE DESCRIPTION OR TO PAY THE FEE WITHIN THE PRESCRIBED TIME-LIMIT 2015-07-15 ¦ 2016-04-29 PG25 LAPSED IN A CONTRACTING STATE ANNOUNCED VIA POSTGRANT INFORM. FROM NAT. OFFICE TO EPO EE - LAPSE BECAUSE OF FAILURE TO SUBMIT A TRANSLATION OF THE DESCRIPTION OR TO PAY THE FEE WITHIN THE PRESCRIBED TIME-LIMIT 2015-07-15 ¦ 2016-04-14 REG REFERENCE TO A NATIONAL CODE DE R026 OPPOSITION FILED AGAINST PATENT - DE 602011017870 ¦ 2016-03-09 REG REFERENCE TO A NATIONAL CODE FR PLFP FEE PAYMENT + ¦ 2016-02-29 PG25 LAPSED IN A CONTRACTING STATE ANNOUNCED VIA POSTGRANT INFORM. FROM NAT. OFFICE TO EPO HR - LAPSE BECAUSE OF FAILURE TO SUBMIT A TRANSLATION OF THE DESCRIPTION OR TO PAY THE FEE WITHIN THE PRESCRIBED TIME-LIMIT 2015-07-15 ¦ 2016-02-29 PG25 LAPSED IN A CONTRACTING STATE ANNOUNCED VIA POSTGRANT INFORM. FROM NAT. OFFICE TO EPO PL - LAPSE BECAUSE OF FAILURE TO SUBMIT A TRANSLATION OF THE DESCRIPTION OR TO PAY THE FEE WITHIN THE PRESCRIBED TIME-LIMIT 2015-07-15 ¦ 2016-02-29 PG25 LAPSED IN A CONTRACTING STATE ANNOUNCED VIA POSTGRANT INFORM. FROM NAT. OFFICE TO EPO ES - LAPSE BECAUSE OF FAILURE TO SUBMIT A TRANSLATION OF THE DESCRIPTION OR TO PAY THE FEE WITHIN THE PRESCRIBED TIME-LIMIT 2015-07-15 ¦ 2016-02-29 PG25 LAPSED IN A CONTRACTING STATE ANNOUNCED VIA POSTGRANT INFORM. FROM NAT. OFFICE TO EPO AT - LAPSE BECAUSE OF FAILURE TO SUBMIT A TRANSLATION OF THE DESCRIPTION OR TO PAY THE FEE WITHIN THE PRESCRIBED TIME-LIMIT 2015-07-15 ¦ 2016-02-29 PG25 LAPSED IN A CONTRACTING STATE ANNOUNCED VIA POSTGRANT INFORM. FROM NAT. OFFICE TO EPO RS - LAPSE BECAUSE OF FAILURE TO SUBMIT A TRANSLATION OF THE DESCRIPTION OR TO PAY THE FEE WITHIN THE PRESCRIBED TIME-LIMIT 2015-07-15 ¦ 2016-02-29 PG25 LAPSED IN A CONTRACTING STATE ANNOUNCED VIA POSTGRANT INFORM. FROM NAT. OFFICE TO EPO PT - LAPSE BECAUSE OF FAILURE TO SUBMIT A TRANSLATION OF THE DESCRIPTION OR TO PAY THE FEE WITHIN THE PRESCRIBED TIME-LIMIT 2015-11-16 ¦ 2016-02-29 PG25 LAPSED IN A CONTRACTING STATE ANNOUNCED VIA POSTGRANT INFORM. FROM NAT. OFFICE TO EPO SE - LAPSE BECAUSE OF FAILURE TO SUBMIT A TRANSLATION OF THE DESCRIPTION OR TO PAY THE FEE WITHIN THE PRESCRIBED TIME-LIMIT 2015-07-15 ¦ 2016-01-29 PG25 LAPSED IN A CONTRACTING STATE ANNOUNCED VIA POSTGRANT INFORM. FROM NAT. OFFICE TO EPO LT - LAPSE BECAUSE OF FAILURE TO SUBMIT A TRANSLATION OF THE DESCRIPTION OR TO PAY THE FEE WITHIN THE PRESCRIBED TIME-LIMIT 2015-07-15 ¦ 2016-01-29 PG25 LAPSED IN A CONTRACTING STATE ANNOUNCED VIA POSTGRANT INFORM. FROM NAT. OFFICE TO EPO FI - LAPSE BECAUSE OF FAILURE TO SUBMIT A TRANSLATION OF THE DESCRIPTION OR TO PAY THE FEE WITHIN THE PRESCRIBED TIME-LIMIT 2015-07-15 ¦ 2016-01-29 PG25 LAPSED IN A CONTRACTING STATE ANNOUNCED VIA POSTGRANT INFORM. FROM NAT. OFFICE TO EPO NO - LAPSE BECAUSE OF FAILURE TO SUBMIT A TRANSLATION OF THE DESCRIPTION OR TO PAY THE FEE WITHIN THE PRESCRIBED TIME-LIMIT 2015-10-15 ¦ 2016-01-29 PG25 LAPSED IN A CONTRACTING STATE ANNOUNCED VIA POSTGRANT INFORM. FROM NAT. OFFICE TO EPO LV - LAPSE BECAUSE OF FAILURE TO SUBMIT A TRANSLATION OF THE DESCRIPTION OR TO PAY THE FEE WITHIN THE PRESCRIBED TIME-LIMIT 2015-07-15 ¦ 2016-01-29 PG25 LAPSED IN A CONTRACTING STATE ANNOUNCED VIA POSTGRANT INFORM. FROM NAT. OFFICE TO EPO GR - LAPSE BECAUSE OF FAILURE TO SUBMIT A TRANSLATION OF THE DESCRIPTION OR TO PAY THE FEE WITHIN THE PRESCRIBED TIME-LIMIT 2015-10-16 ¦ 2015-12-28 REG REFERENCE TO A NATIONAL CODE LT MG4D INVALIDATED EUROPEAN PATENT - ¦ 2015-12-15 REG REFERENCE TO A NATIONAL CODE AT MK05 REVOCATION OF THE TRANSLATION OF THE EP PATENT - AT 736780 T 2015-07-15 ¦ 2015-08-27 REG REFERENCE TO A NATIONAL CODE DE R096 DPMA PUBLICATION OF MENTIONED EP PATENT GRANT + DE 602011017870 ¦ 2015-08-15 REG REFERENCE TO A NATIONAL CODE AT REF REFERENCE TO AT NUMBER (EP PATENT ENTERS AUSTRIAN NATIONAL PHASE) + AT 736780 T 2015-08-15 ¦ 2015-08-12 REG REFERENCE TO A NATIONAL CODE IE FG4D EUROPEAN PATENTS GRANTED DESIGNATING IRELAND + ¦ 2015-07-15 REG REFERENCE TO A NATIONAL CODE CH EP ENTRY IN THE NATIONAL PHASE + ¦ 2015-07-15 REG REFERENCE TO A NATIONAL CODE GB FG4D EUROPEAN PATENT GRANTED + ¦ 2015-07-15 AK DESIGNATED CONTRACTING STATES: + EP 2694606 B1 AL;AT;BE;BG;CH;CY;CZ;DE;DK;EE;ES;FI;FR;GB;GR;HR;HU;IE;IS;IT;LI;LT;LU;LV;MC;MK;MT;NL;NO;PL;PT;RO;RS;SE;SI;SK;SM;TR ¦ 2015-03-11 INTG ANNOUNCEMENT OF INTENTION TO GRANT + 2015-02-09 ¦ 2014-08-27 17Q FIRST EXAMINATION REPORT + 2014-07-23 ¦ 2014-07-16 DAX REQUEST FOR EXTENSION OF THE EUROPEAN PATENT (TO ANY COUNTRY) DELETED - ¦ 2014-03-19 RAP1 TRANSFER OF RIGHTS OF AN EP PUBLISHED APPLICATION DOW GLOBAL TECHNOLOGIES LLC ¦ 2014-03-19 RAP1 TRANSFER OF RIGHTS OF AN EP PUBLISHED APPLICATION ROHM AND HAAS COMPANY ¦ 2014-02-12 AK DESIGNATED CONTRACTING STATES: + EP 2694606 A1 AL;AT;BE;BG;CH;CY;CZ;DE;DK;EE;ES;FI;FR;GB;GR;HR;HU;IE;IS;IT;LI;LT;LU;LV;MC;MK;MT;NL;NO;PL;PT;RO;RS;SE;SI;SK;SM;TR ¦ 2014-02-12 17P REQUEST FOR EXAMINATION FILED + 2013-11-04 | Coating composition comprises (a) an aqueous, high-solid, solvent-free alkyd dispersion (10-90 wt.%) comprising one or more alkyds (40-70 wt.%), where each alkyds has an acid value of less than 20 and a molecular weight of greater than 1000 Dalton, one or more surfactants (less than 10 wt.%), and water (30-55 wt.%), where the alkyd dispersion has an average particle size diameter of 0.05-5 μ m, and (b) 10-90 one or more second dispersions and/or one or more second emulsions, where the coating composition has a: solid content of 25-65 wt.%; and pH of 7-11. | The composition is useful for: deriving one or more coating layers, which are useful in an article (claimed) or a structure including concrete, wood, metal, plastic, glass and drywall of commercial and residential buildings and warehouses, where the composition is useful in interior and exterior applications including industrial coating, architectural coating, automotive coating and outdoor furniture coating applications. | The composition exhibits improved corrosion resistance, chemical and impact resistance, gloss and color retention properties and heat stability.
CN101374918B | 2012-01-25 | Coating composition useful for coating substrate e.g. kitchen cabinets comprises water; polymer of at least one acetoacetyl-functional groups and acid-functional polymer, which is same as or distinct from the acetoacetyl-functional polymer | Aqueous coating compositions containing acetoacetyl-functional polymers, coatings, and methods ¦ Containing acetoacetyl functional polymer the aqueous coating composition, coating and method | Valspar buying companies,US | CHEN, FRANK ¦ BOHANNON, JAMES M ¦ WU, Shi-quan ¦ KILLILEA, T HOWARD | A coating composition comprises: water; polymer comprising at least one acetoacetyl-functional groups; and an acid-functional polymer, which is same as or distinct from the polymer comprising acetoacetyl-functional groups (where the nitrogen-free base has been used to neutralize or partially neutralize the acid-functionality on the polymer). An INDEPENDENT CLAIM is included for a method for coating a substrate involving: applying the coating composition to a substrate; and allowing the coating composition to harden. For coating a substrate (claimed) in the coatings industry due to increasing environmental restrictions; for coating e.g. kitchen cabinets. The nitrogen-free base has been used to neutralize or partially neutralize the acid-functionality on the polymer. The coating composition provides high performance, low VOC (volatile organic compounds) levels, substantially no formaldehyde content, and low irritation levels. The coating compositions can be coated onto a substrate and dried (e.g. cured), as with a paint. Thus the coating include chemical resistance, abrasion resistance, hardness, gloss or reflectivity, appearance. Preferred Components: The base is selected from KOH, Ca(OH) 2 , NaOH, and/or LiOH.Preferred Composition: The coating composition further comprises an ethylenically unsaturated compound; photoinitiator. The composition comprises ≯ 10 wt.% volatile organic compounds; is at least partially curable by ultraviolet or visible light. Preferred Coating: The coating is in the form of a clear coating that is non-luminescing. Preferred Components: The ethylenically unsaturated compound is a (meth)acrylate functional compound. The acetoacetyl-functional polymer comprises an acetoacetyl-functional polyurethane, epoxy, polyamide, chlorinated polyolefin, acrylic, oil-modified polymer, polyester, and their mixtures or copolymers. The (meth)acrylate-functional monomer is selected from isobornyl (meth)acrylate, isodecyl (meth)acrylate, phenoxyethyl(meth)acrylate, trimethylolpropane tri(meth)acrylate, trimethylolpropane ethoxylate tri(meth)acrylate, dipropylene glycol di(meth)acrylate, tripropylene glycol di(meth)acrylate, hexanediol di(meth)acrylate, tetrahydrofurfuryl (meth)acrylate, β-carboxyethyl (meth)acrylate, bisphenol A ethoxylate di(meth)acrylate, ethoxylated neopentyl glycol di(meth)acrylate, propoxylated neopentyl glycol di(meth)acrylate, di-(trimethyolpropane tetra (meth)acrylate), pentaerythritol tri(meth)acrylate, pentaerythritol tetra(meth)acrylate and/or propoxylated glycerol tri(meth)acrylate. The photoinitiator comprises benzophenone, 4-methylbenzophenone, benzoyl benzoate, phenylacetophenones, 2,2-dimethoxy-2-phenylacetophenone, α,α-diethoxyacetophenone, hydroxycyclo-hexylphenylketone, 2-hydroxy-2-methyl-1-phenylpropan-1-one, bis- (2,6-dimethoxybenzoyl)-2,4,4-trimethylpentyl phosphine oxide, 2-hydroxy-2-methyl-1-phenylpropan-1-one, 2-hydroxy-2-methyl-1-phenylpropan-1-one, 2,4,6-trimethylbenzoyl-diphenylphosphine oxide, phosphine oxide and/or 2,4,6-trimethyl benzoyl. The acetoacetyl-functional group is of formula -C(O)-R 1 -C(O)-R 2 .R 11-22C alkylene;R 21-22C alkyl.Preferred Components: The polymer comprising at least one acetoacetyl-functional groups and the acid-functional polymer are the same or distinct polymer. The acid-functional polymer is an alkali soluble support polymer. The (meth)acrylate functional compound is a monomer, oligomer and/or polymer (preferably multifunctional monomer). The acetoacetyl-functional polymer comprises an acetoacetyl-functional latex polymer prepared from ethylenically unsaturated monomers. The acetoacetyl-functional polymer is present in an amount of at least 10-95 wt.%. Preferred Method: The step of allowing the coating composition to harden involves: at least partially curing the composition by radiation. | An aqueous coating composition containing (i) a polymer having one or more acetoacetyl-functional groups; and (ii) an acid-functional polymer, which may be the same as or distinct from the polymer comprising acetoacetyl-functional groups, wherein a nitrogen-free base has been used to neutralize or partially neutralize the acid-functionality on the polymer. A kind of acid functional aqueous coating composition comprising (i) is provided with one or several acetoacetyl functional groups, and (ii) an acid-functional polymer, the polymer is polymer containing acetoacetyl functional groups are the same or different, wherein the free alkali to neutralize or partially neutralized polymer is nitrogen. La présente invention concerne une composition de revêtement aqueuse contenant (i) un polymère comprenant un ou des groupes à fonctions acétoacétyle, et (ii) un polymère à fonctions acide, qui peut être identique au polymère ou différent de celui-ci comprenant des groupes à fonctions acétoacétyle, dans laquelle une base exempte d'azote a été utilisée pour la neutralisation ou la neutralisation partielle de la fonctionnalité acide sur le polymère. | US2006342412A ¦ WO2007US2604A | 2006-01-30 ¦ 2007-01-30 | CN101374918B ¦ AT423178T ¦ AU2005317129A1 ¦ AU2007208166A1 ¦ BRPI0518327A2 ¦ BRPI0708003A2 ¦ CA2583718A1 ¦ CA2583718C ¦ CA2636799A1 ¦ CA2636799C ¦ CN101061192A ¦ CN101061192B ¦ CN101374918A ¦ DE602005012869D1 ¦ EP1833933A1 ¦ EP1833933B1 ¦ EP1833933B2 ¦ EP1994105A1 ¦ EP1994105B1 ¦ KR2008091174A ¦ MX2007006083A ¦ MX2008009671A ¦ MX279192B ¦ US20060135684A1 ¦ US20060135686A1 ¦ US8609762B2 ¦ WO2006065914A1 ¦ WO2006065914A8 ¦ WO2007087458A1 | WO2007087458A1 ¦ AU2007208166A1 ¦ EP1994105A1 ¦ KR2008091174A ¦ CN101374918A ¦ CA2636799A1 ¦ MX2008009671A ¦ BRPI0708003A2 ¦ CN101374918B ¦ AU2007208166B2 ¦ AU2012255217A1 ¦ EP1994105B1 ¦ CA2636799C | WHAT IS CLAIMED IS: 1. A coating composition comprising: water; a polymer comprising one or more acetoacetyl-functional groups; and an acid-functional polymer, which may be the same as or distinct from the polymer comprising acetoacetyl-functional groups, wherein a nitrogen-free base has been used to neutralize or partially neutralize the acid-functionality on the polymer. 2. The coating composition of claim 1 , wherein the acetoacetyl-functional group is of the formula: -C(O)-R '-C(O)-R2, and wherein R1 is a Cl to C22 alkylene group and R2 is a Cl to C22 alkyl group. 3. The coating composition of claim 1, wherein the base is selected from the group consisting of KOH, Ca(OH)2, NaOH, LiOH, and mixtures thereof. 4. The coating composition of claim 1, wherein the coating is in the form of a clear coating that is substantially non-luminescing. 5. The coating composition of claim 1, wherein the polymer comprising one or more acetoacetyl-functional groups and the acid-functional polymer are the same polymer. 6. The coating composition of claim 1 , wherein the polymer comprising one or more acetoacetyl-functional groups; and the acid-functional polymer are distinct polymers. 7. The coating composition of claim 6, wherein the acid- functional polymer is an alkali soluble support polymer. 8. The coating composition of claim 1, wherein the composition further comprises an ethylenically unsaturated compound. 9. The coating composition of claim 8, wherein the ethylenically unsaturated compound is a (meth)acrylate functional compound. 10. The coating composition of claim 9, wherein the (meth)acrylate functional compound is a monomer, oligomer, polymer, or mixture thereof. 11. The coating composition of claim 9, wherein the (meth)acrylate functional compound is a multifunctional monomer. 12. The coating composition of claim 1 1 , wherein the (meth)acrylate-functional monomer is selected from the group consisting of isobornyl (meth)acrylate, isodecyl (meth)acrylate, phenoxyethyl (meth)acrylate, trimethylolpropane tri(meth)acrylate, trimethylolpropane efhoxylate tri(meth)acrylate, dipropylene glycol di(meth)acrylate, tripropylene glycol di(meth)acrylate, hexanediol di(meth)acrylate, tetrahydrofurfuryl (meth)acrylate, beta-carboxyethyl (meth)acrylate, bisphenol A ethoxylate di(meth)acrylate, ethoxylated neopentyl glycol di(meth)acrylate, propoxylated neopentyl glycol di(meth)aciylate, di-(trimethyolpropane tetra (meth)acrylate), pentaerythritol tri(meth)acrylate, pentaerythritol tetra(meth)acrylate, propoxylated glycerol tri(meth)acrylate, and mixtures thereof. 13. The coating composition of claim 1 , comprising no more than 10 wt-% volatile organic compounds, based on the total weight of the composition. 14. The coating composition of claim 1 , wherein the acetoacetyl-functional polymer comprises an acetoacetyl-functional polyurethane, epoxy, polyamide, chlorinated polyolefin, acrylic, oil-modified polymer, polyester, or mixtures or copolymers thereof. 15. The coating composition of claim 1, wherein the acetoacetyl-functional polymer comprises an acetoacetyl-functional latex polymer prepared from ethylenically unsaturated monomers. 16. The coating composition of claim 1, wherein the acetoacetyl-functional polymer is present in an amount of at least 10 wt-% and no more than 95 wt-%, based on the combined weight of any monomers, oligomers, and polymers in the composition. 17. The coating composition of claim 1, further comprising a photoinitiator. 18. The coating composition of claim 17, wherein the photoinitiator comprises benzophenone, 4-methylbenzophenone, benzoyl benzoate, phenylacetophenones, 2,2-dimethoxy-2-phenylacetophenone, alpha,alpha-diethoxyacetophenone, hydroxycyclo-hexylphenylketone, 2-hydroxy-2-methyl- 1 -phenylpropan-1 -one, bis- (2,6-dimethoxybenzoyl)-2,4,4-trimethylpentyl phosphine oxide, 2-hydroxy-2- methyl- 1 -phenylpropan- 1 -one, 2-hydroxy-2-methyl- 1 -phenylpropan- 1 -one, 2,4,6- trimethylbenzoyl-diphenylphosphine oxide, phosphine oxide, 2,4,6-trimethyl benzoyl, or combinations thereof. 19. The coating composition of claim 17, which is at least partially curable by ultraviolet or visible light. 20. A method of coating a substrate, the method comprising: applying the coating composition of claim 1 to a substrate; and allowing the coating composition to harden. 21. The method of claim 20, wherein allowing the coating composition to harden comprises at least partially curing the composition by radiation. 22. A coating on a substrate preparable by the method of claim 20. 1. A coating composition, said coating composition containing the water comprises one or several acetoacetyl functional groups, and acid functional polymer, wherein said acid functional polymer is polymer containing acetoacetyl functional groups are the same or different, wherein the free alkali to neutralize or partially neutralized polymer of acid function, different from the polymer containing acetoacetyl functional ethylenically unsaturated compound, wherein the ethylenically unsaturated compound, oligomer or mixture thereof, and a second portion based on the total weight of the coating composition is at least 0. Free radical initiator is weight. 2. According to claim 1, wherein said acetoacetyl functional group is a group of the formula C (O) -R1-C (O) -R2, wherein R1 is a Cl to C22 alkylene, R2 is C22 alkyl. 3. Painting according to claim 1 selected from the group consisting of KOH, Ca (OH) 2, NaOH, LiOH and mixtures thereof. 4. According to claim 1, wherein the comprising one or several acetoacetyl functional groups and acid functional polymer are the same polymer. 5. According to claim 1, wherein the comprising one or several acetoacetyl functional groups and acid functional polymer are different polymers. 6. According to claim 1 coating composition, comprising (methyl) acrylic ester functional monomer wherein said ethylenic linkage unsaturated monomer, oligomer or a mixture thereof, and copolymer or a mixture thereof. 7. According to claim 1, wherein the coating composition further comprises a latex polymer particles, each latex polymer particle comprises the acetoacetyl functional polymer, wherein said acid functional polymer, and said ethylenic linkage type unsaturated monomer, low polymer or a mixture thereof. 8. According to claim 6, wherein the (methyl) acrylic ester functional monomer, low polymer or their mixture as a plurality of functional monomer. 9. According to claim 8, wherein the (methyl) acrylic ester functional monomer is selected from (methyl) acrylic acid isobornyl ester, (methyl) acrylate, isodecyl (meth) acrylate phenoxy ethyl ester, trimethylolpropane tri (meth) acrylate, trimethylolpropane ethoxylate tri (meth) acrylate, di (methyl) acrylic acid third ester, di (methyl) acrylic ester, (methyl) acrylic acid tetrahydrofurfuryl ester, (methyl) acrylic acid Beta-carboxyl ethyl ester, bisphenol A ethoxylate di (meth) acrylate, ethoxylated neopentyl glycol di (meth) acrylate, propoxylated neopentyl glycol di (meth) acrylate, di (trimethylolpropane) tetra (methyl) acrylic ester, pentaerythritol tri (meth) acrylate, pentaerythritol tetra (meth) acrylate and mixtures thereof. 10. According to claim 1, the coating composition, said coating composition comprising based on the total weight of the composition is not more than 10% volatile organic compound. 11. According to claim 1, the coating composition comprises acetoacetyl-functional polyurethane wherein the acetoacetyl-functional polymer, epoxy polymer, polyamide, polyolefin, acrylic polymer, polymer, polyester modified by tung oil or mixtures or copolymers thereof. 12. According to claim 1 coating composition, comprising preparation of ethylenic linkage type unsaturated monomer is acetoacetyl functional rubber latex polymer wherein the acetoacetyl-functional polymer. 13. According to claim 1, wherein the acetoacetyl-functional polymer is based on the combined weight of the composition in any monomers, oligomers, and polymers at least 10% wt% and no more than 95% by weight of the ethylenically unsaturated monomer, low polymer or mixtures thereof based on the composition of the combined weight of any monomers, oligomers, and polymers at least 5% wt% and no more than 70% by weight of said composition. 14. According to claim 1, wherein the free radical initiator comprises photoinitiator. 15. According to claim 14 coating composition, comprising benzophenone, 4-methyl benzophenone, benzoyl benzoate, phenyl acetophenone, 2, 2-dimethoxy--2-phenyl acetophenone, alpha, alpha-diethoxy acetyl benzene, cyclohexyl, 2-hydroxy--2-methyl--1-propan--1-one, bis-(2, 6)-2, 4, 4-trimethyl amyl phosphine oxide, 2, 4, 6-trimethyl benzoyl diphenyl phosphine oxide, phosphine oxide, 2, 4, 6-trimethyl benzoyl and combinations thereof. 16. According to claim 14, the coating composition, the coating composition is at least partially composed of ultraviolet light or visible light. 17. According to claim 1, wherein the ethylenic linkage type unsaturated monomer, low polymer or the mixture based on the composition of the combined weight of any monomers, oligomers, and polymers at least 5% by weight of said composition. 18. According to claim 17, wherein the ethylenic linkage type unsaturated monomer, low polymer or the mixture based on the composition of the combined weight of any monomers, oligomers, and polymers at least 7.5% by weight of said composition. 19. According to claim 18, wherein the ethylenic linkage type unsaturated monomer, low polymer or the mixture based on the composition of the combined weight of any monomers, oligomers, and polymers at least 10% by weight of said composition. 20. A kind of coating base material, the method comprising: the coating composition according to claim 1 to a substrate, and the coating composition. 21. Said coating on a substrate, the coating can be prepared according to the method according to claim 20. 22. According to claim 21, wherein said coating is in the form of a non-luminous with the appearance of the transparent coating. | C09D013300 | 2012-01-25 C14 GRANT OF PATENT OR UTILITY MODEL + ¦ 2009-04-22 C10 ENTRY INTO SUBSTANTIVE EXAMINATION ¦ 2009-02-25 C06 PUBLICATION + | A coating composition comprises: water; polymer comprising at least one acetoacetyl-functional groups; and an acid-functional polymer, which is same as or distinct from the polymer comprising acetoacetyl-functional groups (where the nitrogen-free base has been used to neutralize or partially neutralize the acid-functionality on the polymer). | For coating a substrate (claimed) in the coatings industry due to increasing environmental restrictions; for coating e.g. kitchen cabinets. | The nitrogen-free base has been used to neutralize or partially neutralize the acid-functionality on the polymer. The coating composition provides high performance, low VOC (volatile organic compounds) levels, substantially no formaldehyde content, and low irritation levels. The coating compositions can be coated onto a substrate and dried (e.g. cured), as with a paint. Thus the coating include chemical resistance, abrasion resistance, hardness, gloss or reflectivity, appearance.
EP389432B1 | 1994-09-21 | Hindered amine derivs. of e.g. hexa:hydro:triazine are partic. useful in stabilising polymer systems against UV light degradation | Hindered amine derivatives of triazine and hexahydrotriazine. ¦ Derivate des Triazins und des Hexahydrotriazins mit gehinderter Aminfunktion. ¦ Dérivés de la triazine et de l'hexahydrotriazine à fonction amine encombrée. ¦ Hindered amine derivatives of triazine and hexahydrotriazine ¦ Dérivés de la triazine et de l'hexahydrotriazine à fonction amine encombrée ¦ Derivate des Triazins und des Hexahydrotriazins mit gehinderter Aminfunktion | CIBA GEIGY AG,4002 Basel,CH,00201300 | Galbo, James P. | Cpd. (I) has formula (II) or (III): where T - a gp. (IV) R-H or CH3; R1-1-18C alkyl, 2-18C alkenyl, 2-18C alkynyl, 5-12C cycloalkyl, 5-12C cycloalkenyl, 6-10C bicycloalkyl, 6-10C aryl, 7-12C aralkyl, 1-12C alkyl substd. 7-12C aralkyl, or 6-10C aryl; X- -O- or -N(R2)- R2-H, 1-12C alkyl or a gp. (i). A method of stabilizing an org. material against oxidative, thermal or UV degradation by incorporating into the material an effective stabilizing amt. of (I) is also claimed.In (I), R1 is 1-12C alkyl pref. methyl, heptyl or octyl; 5-6C cycloalkyl pref. cyclohexyl; phenyl, paphthyl, tulyl, benzyl, alpha-methylbenzyl or alpha-alpha-dimethylbenzyl. When X is -N(R2)-, R2 is pref. H or 1-12C alkyl, pref. butyl.In (V), the org. material is a synthetic polymer pref. a polyolefin homo- or co-polymer. (V) is also a coating system based on alkyd, acrylic, acrylic-alkyd, polyester, epoxide, urethane polyamide, vinyl or epoxy-polyester resins. (V) may also contain a UV absorber or additional light stabilizer. USE/ADVANTAGE(I) is used to stabilize a broad range of polymer substrates against light-induced degradation. | 1-Hydrocarbyloxy-2,2,6,6-tetraalkylpiperidine derivatives of 1,3,5-triazine-2,4,6-tricarboxylic acid (I) or of 2,4,6--tris(dicarboxymethylene)-hexahydro-1,3,5-triazine (II) are effective light stabilizers in a wide variety of substrate systems. | US1989326856A ¦ US1989326853A | 1989-03-21 ¦ 1989-03-21 | EP389432B1 ¦ CA2012505A1 ¦ DE69012618D1 ¦ DE69012618T2 ¦ EP389432A2 ¦ EP389432A3 ¦ JP02867061B2 ¦ JP2286676A ¦ US5021483A ¦ US5021486A | EP389432A1 ¦ CA2012505A1 ¦ JP2286676A ¦ EP389432B1 ¦ DE69012618D1 ¦ JP02867061B2 | 1. Verbindung der Formel I oder II worin T eine Gruppe ist; R ist Wasserstoff oder Methyl; R1 in einer Verbindung der Formel I ist Heptyl, Octyl oder Cyclohexyl; R1 in einer Verbindung der Formel II ist C₁-C₁₈-Alkyl, C₂-C₁₈-Alkenyl, C₂-C₁₈-Alkinyl, C₅-C₁₂-Cycloalkyl, C₅-C₁₂-Cycloalkenyl, C₆-C₁₀-Bicycloalkyl, C₆-C₁₀-Aryl, C₇-C₁₂-Aralkyl oder C₇-C₁₂-Aralkyl substituiert durch C₁-C₁₂-Alkyl oder C₆-C₁₀-Aryl; X in einer Verbindung der Formel I ist-N(R2)-; X in einer Verbindung der Formel II ist-O-oder-N(R2)-R2 ist Wasserstoff, C₁-C₁₂-Alkyl oder 2. Verbindung nach Anspruch 1, worin R1 in der Formel II C₁-C₁₂-Alkyl, C₅-C₆-Cycloalkyl, Phenyl, Naphthyl, Tolyl, Benzyl, α-Methylbenzyl oder α,α-Dimethylbenzyl ist. 3. Verbindung nach Anspruch 2, worin R1 in Formel II Methyl, Heptyl, Octyl oder Cyclohexyl ist. 4. Verbindung nach Anspruch 1, worin X in Formel II Sauerstoff ist. 5. Verbindung nach Anspruch 1, worin X die Bedeutung-N(R2)-hat, und R2 ist Wasserstoff oder C₁-C₁₂-Alkyl. 6. Verbindung nach Anspruch 5, worin R2 Butyl ist. 7. N,N',N''-Tris(1-octyloxy-2,2,6,6-tetramethylpiperidin-4-yl)-1,3,5-triazin-2,4,6-tricarboxamid nach Anspruch 5. 8. N,N'N''-Tributyl-N,N',N''-tris(1-cyclohexyloxy-2,2,6, 6-tetramethylpiperidin-4-yl)-1,3,5-triazin-2,4,6-tricarboxamid nach Anspruch 6. 2,4,6-Tris{bis[(1-cyclohexyloxy-2,2,6,6-tetramethylpiperidin-4-yloxy)carbonyl]methylen}hexahydro-1,3,5-triazin nach Anspruch 4. 2,4,6-Tris{bis[(-octyloxy-2,2,6,6-tetramethylpiperidin-4-yloxy)carbonyl]methylen}hexahydro-1,3,5-triazin nach Anspruch 4. 2,4,6-Tris{bis[(1-methoxy-2,2,6,6-tetramethylpiperidin-4-yloxy)carbonyl]methylen}hexahydro-1,3,5-triazin nach Anspruch 4. 2,4,6-Tris{bis[(1-octyloxy-2,2,6,6-tetramethylpiperidin-4-yl)amino-carbonyl]methylen}hexahydro-1,3,5-triazin nach Anspruch 5. 2,4,6-Tris{bis[N-[1-methoxy-2,2,6,6-tetramethylpiperidin-4-yl)butylamino]carbonyl]methylen}hexahydro-1,3,5-triazin nach Anspruch 6. 2,4,6-Tris{bis[N-[(1-cyclohexyloxy-2,2,6,6-tetramethylpiperidin-4-yl)butylamino]carbonyl]methylen}hexahydro-1,3,5-triazin nach Anspruch 6. 15. Stoffzusammensetzung, die ein organisches Material umfaßt, das Gegenstand von oxidativem, thermischen oder aktinischen Abbau ist, stabilisiert mit einer wirksamen stabilisierenden Menge einer Verbindung nach Anspruch 1. 16. Zusammensetzung nach Anspruch 15, worin das organische Material ein synthetisches Polymeres ist. 17. Zusammensetzung nach Anspruch 16, worin das synthetische Polymere ein Polyolefin-Homopolymeres oder-Copolymeres ist. 18. Zusammensetzung nach Anspruch 15, worin das organische Material ein Überzugssystem ist, basierend auf Alkyd-, Acryl-, Acrylalkyd-, Polyester-, Epoxid-, Urethan-, Polyamid-, Vinyl-oder Epoxid-Polyester-Harzen. 19. Zusammensetzung nach Anspruch 18, die auch ein UV-Absorptionsmittel oder einen zusätzlichen Lichtstabilisator enthält. 20. Verfahren zur Stabilisierung eines organischen Materials gegen oxidativen, thermischen oder aktinischen Abbau, das die Einbeziehung in das organische Material einer wirksamen stabilisierenden Menge einer Verbindung nach Anspruch 1 umfaßt. 1. Composé correspondant à la formule I ou II dans lesquelles T est un groupe R est un atome d'hydrogène ou un groupe méthyle; R1, dans un composé de formule I, est un groupe heptyle, octyle ou cyxlohexyle; R1 dans un composé de formule II, est un groupe alkyle en C₁ à C₁₈, alcényle en C₂ à C₁ ₈, alkynyle en C₂ à C₁₈, cycloalkyle en C₅ à C₁ ₂, cycloalcényle en C₅ à C₁ ₂, bicycloalkyle en C₆ à C₁₀, aryle en C₆ à C₁₀, aralkyle en C₇ à C₁₂ ou aralkyle en C₇ à C₁₂ substitué par un reste alkyle en C₁ à C₁₂ ou aryle en C₆ à C₁ ₀; X, dans un composé de formule I, est un groupe-N(R2)-; X, dans un composé de formule II, est un reste-O-ou-N(R2)-; R2 est un atome d'hydrogène, un groupe alkyle en C₁ à C₁₂ ou 2. Composé selon la revendication 1, dans lequel R1 dans la formule II est un groupe alkyle en C₁ à C₁ ₂, cycloalkyle en C₅ à C₆, phényle, naphtyle, tolyle, benzyle, α-méthylbenzyle ou α, α-diméthylbenzyle. 3. Composé selon la revendication 2, dans lequel R1, dans la formule II, est un groupe méthyle, heptyle, octyle ou cyclohexyle. 4. Composé selon la revendication 1, dans lequel X dans la formule II est un atome d'oxygène. 5. Composé selon la revendication 1, dans lequel X est un groupe et R2 est un atome d'hydrogène ou un groupe alkyle en C₁ à C₁₂. 6. Composé selon la revendication 5, dans lequel R2 est un groupe butyle. 7. N,N',N''-tris(1-octyloxy-2,2,6,6-tétraméthylpipéridine-4-yl)-1,3, 5-triazine-2,4,6-tricarboxamide selon la renvendication 5. 8. N,N', N''-tributyl-N,N',N''-tris(1-cyclohexyloxy-2,2,6,6-tétraméthyl-pipéridine-4-yl)-1,3,5-triazine-2,4,6-tricarboxamide selon la revendication 6. 2,4,6-tris{bis[(1-cyclohexyloxy-2,2,6,6-tétraméthyl-pipéridine-4-yloxy)carbonyl]méthylène}hexahydro-1,3,5-triazine selon la revendication 4. 2,4,6-tris{bis[(1-octyloxy-2,2,6,6-tétraméthylpipéridine-4-yloxy)carbonyl]méthylène}hexahydro-1,3,5-triazine selon la revendication 4. 2,4,6-tris{bis[(1-méthoxy-2,2,6,6-tétraméthylpipéridine-4-yloxy)carbonyl]méthylène}hexahydro-1,3,5-triazine selon la revendication 4. 2,4,6-tris{bis[(1-octyloxy-2,2,6,6-tétraméthylpipéridine-4-yl)aminocarbonyl]méthylène}hexahydro-1,3,5-triazine selon la revendication 5. 2,4,6-tris{bis[N-(1-méthoxy-2,2,6,6-tétraméthylpipéridine-4-yl)butylamino]carbonyl]méthylène}hexahydro-1,3,5-triazine selon la revendication 6. 2,4,6-tris{bis[N-(1-cyclohexyloxy-2,2,6,6-tétraméthyl-pipéridine-4-yl)butylamino]-carbonyl]méthylène}hexahydro-1,3,5-triazine selon la revendication 6. 15. Composition de matière comprenant une matière organique sujette à une dégradation par oxydation, thermique ou actinique, stabilisée avec une quantité stabilisante efficace d'un composé selon la revendication 1. 16. Composition selon la revendication 15, dans laquelle la matière organique est un polymère synthétique. 17. Composition selon la revendication 16, dans laquelle le polymère synthétique est un homopolymère ou copolymère polyoléfinique. 18. Composition selon la revendication 15, dans laquelle ladite matière organique est un système de revêtement à base de résines alkyde, acrylique, acrylique alkyde, polyester, époxyde, uréthanne, polyamide, vinylique ou époxy-polyester. 19. Composition selon la revendication 18, qui contient également un absorbeur d'UV ou un stabilisant à la lumière supplémentaire. 20. Procédé de stabilisation d'une matière organique contre une dégradation par oxydation, thermique ou actinique qui comprend l'incorporation dans ladite matière organique d'une quantité stabilisante efficace d'un composé selon la revendication 1. 1. A compound corresponding to formula I or II wherein T is a group R is hydrogen or methyl; R1, in a compound of formula I, is heptyl, octyl or cyclohexyl; R1, in a compound of formula II, is C₁-C₁₈ alkyl, C₂-C₁ ₈ alkenyl, C₂-C₁₈ alkynyl, C₅-C₁₂ cycloalkyl, C₅-C₁₂ cycloalkenyl, C₆-C₁₀ bicycloalkyl, C₆-C₁₀ aryl, C₇-C₁₂ aralkyl or C₇-C₁₂ aralkyl substituted by C₁-C₁₂ alkyl or C₆-C₁₀ aryl; X, in a compound of formula I, is-N(R2)-; X, in a compound of formula II, is-O-or-N(R2)-; R2 is hydrogen, C₁-C₁₂ alkyl or 2. A compound according to claim 1, wherein R1 in formula II is C₁-C₁ ₂ alkyl, C₅-C₆ cycloalkyl, phenyl, naphthyl, tolyl, benzyl, α-methylbenzyl or α,α-dimethylbenzyl. 3. A compound according to claim 2, wherein R1 in formula II is methyl, heptyl, octyl or cyclohexyl. 4. A compound according to claim 1, wherein X in formula II is oxygen. 5. A compound according to claim 1, wherein X is and R2 is hydrogen or C₁-C₁₂ alkyl. 6. A compound according to claim 5, wherein R2 is butyl. 7. N,N',N''-Tris(1-octyloxy-2,2,6,6-tetramethylpiperidin-4-yl)-1,3,5-triazine-2,4,6-tricarboxamide according to claim 5. 8. N,N',N''-Tributyl-N,N',N''-tris(1-cyclohexyloxy-2,2,6,6-tetramethylpiperidin-4-yl)-1,3,5-triazine-2,4,6-tricarboxamide according to claim 6. 2,4,6-Tris{bis[(1-cyclohexyloxy-2,2,6,6-tetramethylpiperidin-4-yloxy)carbonyl]methylene}hexahydro-1,3,5-triazine according to claim 4. 2,4,6-Tris{bis[(1-octyloxy-2,2,6,6-tetramethylpiperidin-4-yloxy)carbonyl]methylene}hexahydro-1,3,5-triazine according to claim 4. 2,4,6-Tris{bis](1-methoxy-2,2,6,6-tetramethylpiperidin-4-yloxy)carbonyl]-methylene}hexahydro-1,3,5-triazine according to claim 4. 2,4,6-Tris{bis[(1-octyloxy-2,2,6,6-tetramethylpiperidin-4-yl)amino-carbonyl]methylene}hexahydro-1,3,5-triazine according to claim 5. 2,4,6-Tris{bis[N-[1-methoxy-2,2,6, 6-tetramethylpiperidin-4-yl)butylamino]carbonyl]methylene}hexahydro-1,3,5-triazine according to claim 6. 2,4,6-Tris{bis[N-[(1-cyclohexyloxy-2,2,6,6-tetramethylpiperidin-4-yl)butylamino]carbonyl] methylene} hexahydro-1,3,5-triazine according to claim 6. 15. A composition of matter comprising an organic material subject to oxidative, thermal or actinic degradation stabilized with an effective stabilizing amount of a compound according to claim 1. 16. A composition according to claim 15, wherein the organic material is a synthetic polymer. 17. A composition according to claim 16, wherein the synthetic polymer is a polyolefin homopolymer or copolymer. 18. A composition according to claim 15,wherein said organic material is a coating system based on alkyd, acrylic, acrylic alkyd, polyester, epoxide, urethane, polyamide, vinyl or epoxy-polyester resins. 19. A composition according to claim 18 which also contains a UV absorber or additional light stabilizer. 20. A method for stabilizing an organic material against oxidative, thermal or actinic degradation which comprises incorporating into said organic material an effective stabilizing amount of a compound according to claim 1. | C07D040112 ¦ C07D040114 ¦ C08K00053477 ¦ C08K00053492 ¦ C08L010100 ¦ C09K001530 | 2005-03-13 PG25 LAPSED IN A CONTRACTING STATE ANNOUNCED VIA POSTGRANT INFORM. FROM NAT. OFFICE TO EPO IT - LAPSE BECAUSE OF NON-PAYMENT OF DUE FEES 2005-03-13 ¦ 2001-01-03 PG25 LAPSED IN A CONTRACTING STATE ANNOUNCED VIA POSTGRANT INFORM. FROM NAT. OFFICE TO EPO DE - LAPSE BECAUSE OF NON-PAYMENT OF DUE FEES 2001-01-03 ¦ 2000-12-29 REG REFERENCE TO A NATIONAL CODE FR ST NOTIFICATION OF LAPSE - ¦ 2000-11-30 PG25 LAPSED IN A CONTRACTING STATE ANNOUNCED VIA POSTGRANT INFORM. FROM NAT. OFFICE TO EPO FR - LAPSE BECAUSE OF NON-PAYMENT OF DUE FEES 2000-11-30 ¦ 2000-11-01 GBPC GB: EUROPEAN PATENT CEASED THROUGH NON-PAYMENT OF RENEWAL FEE - 2000-03-13 ¦ 2000-03-13 PG25 LAPSED IN A CONTRACTING STATE ANNOUNCED VIA POSTGRANT INFORM. FROM NAT. OFFICE TO EPO GB - LAPSE BECAUSE OF NON-PAYMENT OF DUE FEES 2000-03-13 ¦ 1999-02-17 PGFP POSTGRANT: ANNUAL FEES PAID TO NATIONAL OFFICE GB + 1999-02-17 ¦ 1999-02-08 PGFP POSTGRANT: ANNUAL FEES PAID TO NATIONAL OFFICE DE + 1999-02-08 ¦ 1999-01-29 PGFP POSTGRANT: ANNUAL FEES PAID TO NATIONAL OFFICE FR + 1999-01-29 ¦ 1998-04-17 REG REFERENCE TO A NATIONAL CODE FR TP TRANSMISSION OF PROPERTY ¦ 1997-05-21 REG REFERENCE TO A NATIONAL CODE GB 732E AMENDMENTS TO THE REGISTER IN RESPECT OF CHANGES OF NAME OR CHANGES AFFECTING RIGHTS (SECT. 32/1977) ¦ 1995-09-13 26N NO OPPOSITION FILED + ¦ 1995-02-10 ET FR: TRANSLATION FILED + ¦ 1994-11-24 ITF IT: TRANSLATION FOR A EP PATENT FILED + BARZANO' E ZANARDO MILANO S.P.A. ¦ 1994-10-27 REF CORRESPONDS TO: DE 69012618 1994-10-27 ¦ 1994-09-21 AK DESIGNATED CONTRACTING STATES: + EP 0389432 B1 DE;FR;GB;IT ¦ 1992-09-09 17Q FIRST EXAMINATION REPORT + 1992-07-28 ¦ 1991-10-09 AK DESIGNATED CONTRACTING STATES: + EP 0389432 A3 DE;FR;GB;IT ¦ 1990-09-26 AK DESIGNATED CONTRACTING STATES: + EP 0389432 A2 DE;FR;GB;IT ¦ 1990-09-26 17P REQUEST FOR EXAMINATION FILED + 1990-03-16 | Cpd. (I) has formula (II) or (III): where T - a gp. (IV) R-H or CH3; R1-1-18C alkyl, 2-18C alkenyl, 2-18C alkynyl, 5-12C cycloalkyl, 5-12C cycloalkenyl, 6-10C bicycloalkyl, 6-10C aryl, 7-12C aralkyl, 1-12C alkyl substd. 7-12C aralkyl, or 6-10C aryl; X- -O- or -N(R2)- R2-H, 1-12C alkyl or a gp. (i). A method of stabilizing an org. material against oxidative, thermal or UV degradation by incorporating into the material an effective stabilizing amt. of (I) is also claimed.In (I), R1 is 1-12C alkyl pref. methyl, heptyl or octyl; 5-6C cycloalkyl pref. cyclohexyl; phenyl, paphthyl, tulyl, benzyl, alpha-methylbenzyl or alpha-alpha-dimethylbenzyl. When X is -N(R2)-, R2 is pref. H or 1-12C alkyl, pref. butyl.In (V), the org. material is a synthetic polymer pref. a polyolefin homo- or co-polymer. (V) is also a coating system based on alkyd, acrylic, acrylic-alkyd, polyester, epoxide, urethane polyamide, vinyl or epoxy-polyester resins. (V) may also contain a UV absorber or additional light stabilizer. | - | USE/ADVANTAGE (I) is used to stabilize a broad range of polymer substrates against light-induced degradation.
EP389422B1 | 1994-09-21 | N-hydroxy hindered amine derivs. for stabilisers in polymer compsns. stabilised compsns. comprises polyolefin and michael addn. prod. of N-hydroxy hindered amine and alpha-beta-unsatd. carbonyl cpd. | Stabilizers derived from N-hydroxy hindered amines by Michael addition reactions. ¦ Stabilisatoren mit N-hydroxy-substituierter, gehinderter Aminogruppe und ihre Herstellung durch Michael-Addition. ¦ Stabilisateurs dérivés de N-hydroxy amines encombrées par réaction d'addition de Michael. ¦ Stabilizers derived from N-hydroxy hindered amines by Michael addition reactions ¦ Stabilisateurs dérivés de N-hydroxy amines encombrées par réaction d'addition de Michael ¦ Stabilisatoren mit N-hydroxy-substituierter, gehinderter Aminogruppe und ihre Herstellung durch Michael-Addition | CIBA GEIGY AG,4002 Basel,CH,00201300 | Seltzer, Raymond ¦ Galbo, James P. ¦ Ravichandran, Ramanathan | Cpds. of formulae (I) are new: G1 and G2 = 1-4C alkyl or together are pentamethylene; R1 = H, Me or Ph; R2 = H or Me; R3 = H or 1-4C alkyl; X = 1-18C alkoxy, -NH2, -NHR6, -N(R6)2, etc. R6 = 1-8C alkyl or Ph. USECpds. (I) etc. are used on stabilisers for protecting organic polymers from the deleterious effects of actinic light. | The Michael addition products of N-hydroxy hindered amines with alpha,beta-unsaturated carbonyl compounds including derivatives of esters, amides, imides and anhydrides are effective stabilizers for protecting organic polymers from the deleterious effects of actinic light. | US1989326354A | 1989-03-21 | EP389422B1 ¦ CA2012514A1 ¦ CA2012514C ¦ DE69012616D1 ¦ DE69012616T2 ¦ EP389422A2 ¦ EP389422A3 ¦ JP02860587B2 ¦ JP2286658A ¦ US5015678A | EP389422A1 ¦ CA2012514A1 ¦ JP2286658A ¦ EP389422B1 ¦ DE69012616D1 ¦ JP02860587B2 ¦ CA2012514C | 1. Verbindung, die eine der Formel I bis VIII aufweist worin G₁ und G₂ unabhängig Alkyl mit 1 bis 4 Kohlenstoffatomen sind, oder G₁ und G₂ bilden zusammen Pentamethylen, R₁ ist Wasserstoff, Methyl oder Phenyl, R₂ ist Wasserstoff oder Methyl, R₃ ist Wasserstoff oder Alkyl mit 1 bis 4 Kohlenstoffatomen, X ist Alkoxy mit 1 bis 18 Kohlenstoffatomen,-NH₂,-NHR₆,-N(R₆)₂ oder ein Rest, ausgewählt aus der Gruppe, die aus besteht, worin R₆ Alkyl mit 1 bis 8 Kohlenstoffatomen oder Phenyl ist, R₇ ist Alkyl mit 1 bis 18 Kohlenstoffatomen, Cycloalkyl mit 5 bis 12 Kohlenstoffatomen, Alkenyl mit 2 bis 18 Kohlenstoffatomen, Cycloalkenyl mit 5 bis 12 Kohlenstoffatomen, Aralkyl mit 7 bis 15 Kohlenstoffatomen, ein Rest eines gesättigten oder ungesättigten bicyclischen oder tricyclischen Kohlenwasserstoffs mit 7 bis 12 Kohlenstoffatomen oder Aryl mit 6 bis 10 Kohlenstoffatomen, oder das genannte Aryl ist substituiert durch Alkyl, R₈ ist Wasserstoff oder Alkyl mit 1 bis 8 Kohlenstoffatomen, R₄ ist Wasserstoff oder Methyl, R₅ ist Wasserstoff oder Methyl, Y ist-O-,-NH-,-NR₉-oder worin R₉ Alkyl mit 1 bis 18 Kohlenstoffatomen ist, Z ist-NH-CO-NH-oder-CH₂C(CH₃)₂CH₂-, L ist-O-R₁ ₀-O-,-NH-R₁₀-NH-,-NR₈-R₁₀-NR₈-oder worin R₁₀ Alkylen mit 2 bis 18 Kohlenstoffatomen oder Arylen mit 6 bis 10 Kohlenstoffatomen ist, G ist Alkylen mit 1 bis 12 Kohlenstoffatomen oder Arylen mit 6 bis 10 Kohlenstoffatomen, T ist ein n-wertiger Rest, ausgewählt aus der Gruppe, die aus dem Carboxy-Rest einer aliphatischen, cycloaliphatischen oder aromatischen Säure, Hydroxy, Alkoxy, Cycloalkoxy, Aralkoxy, einem Aminyl-Rest eines aliphatischen oder aromatischen primären oder sekundären Amins oder von Melamin oder von einem N-substituierten Melamin, einem Amidyl-Rest eines aliphatischen oder aromatischen Amides, Carbamides oder Carbamates und einem Imidyl-Rest eines gesättigten Imides besteht, oder T ist ein 2n-wertiger Alkoxy-Di-Rest, der einen 1,3-Dioxolan-oder 1,3-Dioxan-Ring bildet, oder T ist ein zweiwertiger Rest von Hydantoin oder N-substituiertem Hydantoin oder ein zweiwertiger Kohlenstoffrest von 2,2-substituiertem 4-Oxazolidon, E hat die gleichen Definitionen wie T, und n ist eine ganze Zahl von 1 bis 4, mit der Maßgabe, daß, wenn in der Formel I, wenn n die Bedeutung 1 hat, T Benzyloxy ist, R₁ , R₂ und R₃ sind jeweils Wasserstoff, X nicht-NH₂ ist; daß in der Formel I, wenn n die Bedeutung 1 hat, T Benzoyloxy ist, R₁ , R₂ und R₃ sind jeweils Wasserstoff, X nicht Methoxy ist; daß in der Formel I, wenn n die Bedeutung 1 hat, T Benzoyloxy ist, X ist Methoxy und R₃ ist Wasserstoff, R₁ oder R₂ nicht Methyl ist, oder eine der Verbindungen 4-Benzoyloxy-1-(1-phenylsuccinimid-3-yloxy)-2,2,6,6-tetramethylpiperidin oder Bis(1-(1-phenylsuccinimid-3-yloxy)-2,2,6,6-tetramethylpiperidin-4-yl) sebacat. 2. Verbindung nach Anspruch 1, worin G₁ und G₂ jeweils Methyl sind. 3. Verbindung nach Anspruch 1, worin R₁ Wasserstoff oder Methyl ist. 4. Verbindung nach Anspruch 3, worin R₁ Wasserstoff ist. 5. Verbindung nach Anspruch 1, worin R₂ Wasserstoff oder Methyl sind. 6. Verbindung nach Anspruch 1, worin X Alkoxy mit 1 bis 12 Kohlenstoffatomen ist, oder die Bedeutung hat, worin R₇ Alkyl mit 1 bis 12 Kohlenstoffatomen oder Cyclohexyl ist. 7. Verbindung nach Anspruch 6, worin R₇ Methyl, Heptyl, Octyl, Nonyl oder Cyclohexyl ist. 8. Verbindung nach Anspruch 1, worin R₈ Wasserstoff ist. 9. Verbindung nach Anspruch 1, worin R₄ und R₅ jeweils Wasserstoff sind. 10. Verbindung der Formel III nach Anspruch 1, worin Y ist, worin R₇ Alkyl mit 1 bis 12 Kohlenstoffatomen oder Cyclohexyl ist. 11. Verbindung der Formel IV nach Anspruch 1, worin Z die Bedeutung-NHCONH-hat. 12. Verbindung der Formel V nach Anspruch 1, worin L die Bedeutung-O-R₁₀-O-hat; worin R₁₀ Alkylen mit 2 bis 12 Kohlenstoffatomen ist. 13. Verbindung nach Anspruch 12, worin R₁₀ Ethylen, Tetramethylen oder 2,2-Dimethyltrimethylen ist. 14. Verbindung der Formel VII nach Anspruch 1, worin G die Bedeutung o-Phenylen, m-Phenylen oder p-Phenylen hat. 15. Verbindung nach Anspruch 1, worin n die Bedeutung 1 oder 2 hat. 16. Verbindung nach Anspruch 1, die die Formel I hat. 17. Verbindung nach Anspruch 1, die 4-Benzyloxy-1-(2-methoxycarbonylethoxy)-2,2,6,6-tetramethylpiperidin ist. 18. Verbindung nach Anspruch 1, die alpha,alpha'-Bis[1-(2-methoxycarbonylethoxy)-2,2,6,6-tetramethylpiperidin-4-yloxy]-p-xylol ist. 19. Verbindung nach Anspruch 1, die Bis[1-(2-methoxycarbonylethoxy)-2,2,6,6-tetramethylpiperidin-4-yl]phthalat ist. 20. Verbindung nach Anspruch 1, die Bis[1-(2-methoxycarbonylethoxy)-2,2,6,6-tetramethylpiperidin-4-yl]isophthalat ist. 21. Verbindung nach Anspruch 1, die 4-Benzoyloxy-1-[2-(1-cyclohexyloxy-2,2,6,6-tetramethylpiperidin-4-yloxycarbonyl)ethoxy]-2,2,6,6-tetramethylpiperidin; 4-Benzoyloxy-1-[2-(1-octyloxy-2,2,6,6-tetramethylpiperidin-4-yloxycarbonyl)ethoxy]-2,2,6,6-tetramethylpiperidin; 4-Benzoyloxy-1-[2-(1-methoxy-2,2,6,6-tetramethylpiperidin-4-yloxycarbonyl)ethoxy]-2,2,6,6-tetramethylpiperidin; oder Bis-[1-(2-[1-methoxy-2,2,6,6-tetramethylpiperidin-4-yloxycarbonylethoxy)-2,2,6,6-tetramethylpiperidin-4-yl]-isophthalat ist. 22. Zusammensetzung, stabilisiert gegen die nachteiligen Wirkungen von aktinischem Licht, die umfaßt * (a) ein synthetisches Polymeres und * (b) eine stabilisierende Menge einer Verbindung mit einer der Formeln I bis VIII worin G₁ und G₂ unabhängig Alkyl mit 1 bis 4 Kohlenstoffatomen sind, oder G₁ und G₂ bilden zusammen Pentamethylen, R₁ ist Wasserstoff, Methyl oder Phenyl, R₂ ist Wasserstoff oder Methyl, R₃ ist Wasserstoff oder Alkyl mit 1 bis 4 Kohlenstoffatomen, X ist Alkoxy mit 1 bis 18 Kohlenstoffatomen,-NH₂,-NHR₆,-N(R₆)₂ oder ein Rest, ausgewählt aus der Gruppe, die aus besteht, worin R₆ Alkyl mit 1 bis 8 Kohlenstoffatomen oder Phenyl ist, R₇ ist Alkyl mit 1 bis 18 Kohlenstoffatomen, Cycloalkyl mit 5 bis 12 Kohlenstoffatomen, Alkenyl mit 2 bis 18 Kohlenstoffatomen, Cycloalkenyl mit 5 bis 12 Kohlenstoffatomen, Aralkyl mit 7 bis 15 Kohlenstoffatomen, ein Rest eines gesättigten oder ungesättigten bicyclischen oder tricyclischen Kohlenwasserstoffs mit 7 bis 12 Kohlenstoffatomen oder Aryl mit 6 bis 10 Kohlenstoffatomen, oder das genannte Aryl ist substituiert durch Alkyl, R₈ ist Wasserstoff oder Alkyl mit 1 bis 8 Kohlenstoffatomen, R₄ ist Wasserstoff oder Methyl, R₅ ist Wasserstoff oder Methyl, Y ist-O-,-NH-,-NR₉-oder worin R₉ Alkyl mit 1 bis 18 Kohlenstoffatomen ist, Z ist-NH-CO-NH-oder-CH₂C(CH₃)₂CH₂-, L ist-O-R₁₀-O-,-NH-R₁₀-NH-,-NR₈-R₁₀-NR₈-oder worin R₁₀ Alkylen mit 2 bis 18 Kohlenstoffatomen oder Arylen mit 6 bis 10 Kohlenstoffatomen ist, G ist Alkylen mit 1 bis 12 Kohlenstoffatomen oder Arylen mit 6 bis 10 Kohlenstoffatomen, T ist ein n-wertiger Rest, ausgewählt aus der Gruppe, die aus dem Carboxy-Rest einer aliphatischen, cycloaliphatischen oder aromatischen Säure, Hydroxy, Alkoxy, Cycloalkoxy, Aralkoxy, einem Aminyl-Rest eines aliphatischen oder aromatischen primären oder sekundären Amins oder von Melamin oder von einem N-substituierten Melamin, einem Amidyl-Rest eines aliphatischen oder aromatischen Amides, Carbamides oder Carbamates und einem Imidyl-Rest eines gesättigten oder ungesättigten Imides besteht, oder T ist ein 2n-wertiger Alkoxy-Di-Rest, der einen 1,3-Dioxolan-oder 1,3-Dioxan-Ring bildet, oder T ist ein zweiwertiger Rest von Hydantoin oder N-substituiertem Hydantoin oder ein zweiwertiger Kohlenstoffrest von 2,2-substituiertem 4-Oxazolidon, E hat die gleichen Definitionen wie T, und n ist eine ganze Zahl von 1 bis 4. 23. Zusammensetzung nach Anspruch 22, worin das synthetische Polymere ein Polyolefin ist. 24. Zusammensetzung nach Anspruch 23, worin das Polyolefin Polypropylen ist. 25. Zusammensetzung nach Anspruch 22, worin die Verbindung der Komponente (b) Bis[1-(2-methoxycarbonylethoxy)-2,2,6,6-tetramethylpiperidin-4-yl]isophthalat ist. 26. Zusammensetzung nach Anspruch 22, worin die Verbindung der Komponente (b) 4-Benzoyloxy-1-(2-methoxycarbonylethoxy)-2,2,-6,6-tetramethylpiperidin ist. 27. Zusammensetzung nach Anspruch 22, worin die Verbindung der Komponente (b) 4-Benzyloxy-1-(2-methoxycarbonylethoxy)-2,2,6,6-tetramethylpiperidin; alpha,alpha'-Bis[1-(2-methoxycarbonylethoxy)-2,2,6, 6-tetramethylpiperidin-4-yloxy]-p-xylol; oder Bis[1-(2-methoxycarbonylethoxy)-2,2,6,6-tetramethylpiperidin-4-yl]phthalat ist. 28. Zusammensetzung nach Anspruch 22, worin das Polymere ein Überzugssystem ist, basierend auf Alkyd-, Acryl-, Acryl-Alkyd-, Polyester-, Epoxid-, Urethan-, Polyamid-, Vinyl-oder Epoxid-Polyester-Harzen. 29. Zusammensetzung nach Anspruch 28, worin die Verbindung der Komponente (b) Bis[1-(2-methoxycarbonylethoxy)-2,2,6,6-tetramethylpiperidin-4-yl] isophthalat ist. 30. Zusammensetzung nach Anspruch 28, worin die Verbindung der Komponente (b) 4-Benzoyloxy-1-(3-methoxycarbonylethoxy)-2, 2,6,6-tetramethylpiperidin ist. 31. Zusammensetzung nach Anspruch 28, worin die Verbindung der Komponente (b) 4-Benzyloxy-1-(2-methoxycarbonylethoxy)-2,2,6,6-tetramethylpiperidin; alpha,alpha'-Bis[1-(2-methoxycarbonylethoxy)-2,2,6,6-tetramethylpiperidin-4-yloxy]-p-xylol; oder Bis[1-(2-methoxycarbonylethoxy)-2,2,6,6-tetramethylpiperidin-4-yl] phthalat ist. 32. Verbindung der Formel IX worin T ein n-wertiger Rest ist, ausgewählt aus der Gruppe, die aus dem Carboxy-Rest einer aliphatischen, cycloaliphatischen oder aromatischen Säure, Hydroxy, Alkoxy, Cycloalkoxy, Aralkoxy, einem Aminyl-Rest eines aliphatischen oder aromatischen primären oder sekundären Amins oder von Melamin oder von einem N-substituierten Melamin, einem Amidyl-Rest eines aliphatischen oder aromatischen Amides, Carbamides oder Carbamates und einem Imidyl-Rest eines gesättigten Imides besteht, oder T ist ein 2n-wertiger Alkoxy-Di-Rest, der einen 1,3-Dioxolan-oder 1,3-Dioxan-Ring bildet, oder T ist ein zweiwertiger Rest von Hydantoin oder N-substituiertem Hydantoin oder ein zweiwertiger Kohlenstoffrest von 2,2-substituiertem 4-Oxazolidon, n ist 1 bis 4, G₃ und G₄ sind unabhängig Alkyl mit 1 bis 4 Kohlenstoffatomen, oder G₃ und G₄ sind zusammen Pentamethylen, und T₁ und T₂ sind unabhängig Wasserstoff, Alkyl mit 1 bis 36 Kohlenstoffatomen, Cycloalkyl mit 5 bis 12 Kohlenstoffatomen, Aralkyl mit 7 bis 9 Kohlenstoffatomen, oder das genannte Aralkyl substituiert durch Alkyl mit 1 bis 36 Kohlenstoffatomen, oder die Alkalimetall-oder Erdalkalimetallsalze davon. 33. Verbindung nach Anspruch 32, worin T einwertig ist, n ist 1 und G₃ und G₄ sind jeweils Methyl. 34. Verbindung nach Anspruch 32, worin T₁ und T₂ unabhängig Alkyl mit 1 bis 18 Kohlenstoffatomen, Cyclopentyl, Cyclohexyl, Benzyl, α-Methylbenzyl oder α,α-Dimethylbenzyl sind. 35. Verbindung nach Anspruch 34, worin T₁ und T₂ Alkyl mit 1 bis 8 Kohlenstoffatomen sind. 36. Verbindung nach Anspruch 32, die Diethyl-2-(4-benzoyloxy-2,2,6,6-tetramethylpiperidin-1-oxy) ethylphosphonat ist. 37. Zusammensetzung, stabilisiert gegen die nachteiligen Wirkungen von aktinischem Licht, die * (a) ein synthetisches Polymeres und * (b) eine stabilisierende Menge einer Verbindung der Formel IX nach Anspruch 32 umfaßt. 1. Composé ayant l'une des formules I à VIII dans lesquelles G₁ et G₂ sont, indépendamment l'un de l'autre, un groupe alkyle de 1 à 4 atomes de carbone, ou G₁ et G2 ensemble sont un groupe pentaméthylène, R₁ est un atome d'hydrogène, un groupe méthyle ou phényle, R₂ est un atome d'hydrogène ou un groupe méthyle, R₃ est un atome d'hydrogène ou un groupe alkyle de 1 à 4 atomes de carbone, X est un groupe alkoxy de 1 à 18 atomes de carbone,-NH₂,-NHR₆,-N(R₆)₂ ou un radical choisi dans le groupe formé par où R₆ est un groupe alkyle de 1 à 8 atomes de carbone, ou phényle, R₇ est un groupe alkyle de 1 à 18 atomes de carbone, cycloalkyle de 5 à 12 atomes de carbone, alcényle de 2 à 18 atomes de carbone, cycloalcényle de 5 à 12 atomes de carbone, aralkyle de 7 à 15 atomes de carbone, un radical d'un hydrocarbure bicyclique ou tricyclique saturé ou insaturé de 7 à 12 atomes de carbone ou aryle de 6 à 10 atomes de carbone ou bien ledit groupe aryle est substitué par un résidu alkyle, R₈ est un atome d'hydrogène ou un groupe alkyle de 1 à 8 atomes de carbone, R₄ est un atome d'hydrogène ou un groupe méthyle, R₅ est un atome d'hydrogène ou un groupe méthyle, Y est un radical-O-,-NH-,-NR₉- ou dans lequel R₉ est un groupe alkyle de 1 à 18 atomes de carbone, Z est un groupe-NH-CO-NH-ou-CH₂ C(CH₃)₂CH₂-, L est un groupe-O-R₁₀-O-,-NH-R₁₀-NH-,-NR₈-R₁₀-NR₈-ou dans lequel R₁₀ est un groupe alkylène de 2 à 18 atomes de carbone ou arylène de 6 à 10 atomes de carbone, G est un groupe alkylène de 1 à 12 atomes de carbone ou arylène de 6 à 10 atomes de carbone, T est un radical n-valent choisi dans le groupe formé d'un radical carboxyle d'un acide aliphatique, cycloaliphatique ou aromatique, hydroxy, alkoxy, cycloalkoxy, aralkoxy, un radical aminyle d'une amine primaire ou secondaire aliphatique ou aromatique ou de mélamine ou d'une mélamine N-substituée, un radical amidyle d'un amide, carbamide ou carbamate aliphatique ou aromatique et un radical imidyle d'un imide saturé, ou T est un diradical alkoxy 2n-valant formant un cycle 1,3-dioxolane ou 1,3-dioxanne, ou T est un radical divalent d'hydantoïne ou d'hydantoïne N-substituée ou un radical carboné divalent de 4-oxazolidone-2,2-substituée, E possède les mêmes définitions que T, et n est un nombre entier de 1 à 4, à condition que dans la formule I quand n vaut 1, T est un groupe benzyloxy, R₁, R₂ et R₃ sont chacun un atome d'hydrogène, X n'est pas-NH₂; que dans la formule I, quand n vaut 1, T est un groupe benzoyloxy, R₁, R₂ et R₃ sont chacun un atome d'hydrogène, X n'est pas un groupe méthoxy; que dans la formule I, quand n vaut 1, T est un groupe benzoyloxy, X est un groupe méthoxy et R₃ est un atome d'hydrogène, R₁ ou R₂ ne sont pas un groupe méthyle, ou les composés sont la 4-benzoyloxy-1-(1-phénylsuccinimide-3-yloxy)-2,2,6,6-tétraméthylpipéridine ou le sébacate de bis(1-(1-phénylsuccinimide-3-yloxy)-2,2,6,6-tétraméthylpipéridin-4-yle). 2. Composé selon la revendication 1, dans lequel G₁ et G₂ sont chacun un groupe méthyle. 3. Composé selon la revendication 1, dans lequel R₁ est un atome d'hydrogène ou un groupe méthyle. 4. Composé selon la revendication 3, dans lequel R₁ est un atome d'hydrogène. 5. Composé selon la revendication 1, dans lequel R₂ est un atome d'hydrogène ou un groupe méthyle. 6. Composé selon la revendication 1, dans lequel X est un groupe alkoxy de 1 à 12 atomes de carbone ou est dans lesquels R₇ est un groupe alkyle de 1 à 12 atomes de carbone ou cyclohexyle. 7. Composé selon la revendication 6, dans lequel R₇ est un groupe méthyle, heptyle, octyle, nonyle ou cyclohexyle. 8. Composé selon la revendication 1, dans lequel R₈ est un atome d'hydrogène. 9. Composé selon la revendication 1, dans lequel R₄ et R₅ sont chacun un atome d'hydrogène. 10. Composé de formule III selon la revendication 1, dans lequel Y est oùR₇ est un groupe alkyle de 1 à 12 atomes de carbone ou cyclohexyle. 11. Composé de formule IV selon la revendication 1, dans lequel Z est un radical-NHCONH-. 12. Composé de formule V selon la revendication 1, dans lequel L est un radical-O-R₁₀-O-dans lequel R₁₀ est un groupe alkylène de 2 à 12 atomes de carbone. 13. Composition selon la revendication 12, dans lequel R₁₀ est un groupe éthylène, tétraméthylène ou 2,2-diméthyltriméthylène. 14. Composé de formule VII selon la revendication 1, dans lequel G est un groupe o-phénylène, m-phénylène ou p-phénylène. 15. Composé selon la revendication 1, dans lequel n vaut 1 ou 2. 16. Composé selon la revendication 1 ayant la formule I. 17. Composé selon la revendication 1 qui est le 4-benzyloxy-1-[2-(méthoxycarbonyl)éthoxy]-2,2,6,6-tétraméthylpipéridine. 18. Composé selon la revendication 1 qui est le α,α'-bis[1-(2-méthoxycarbonyléthoxy)-2,2,6,6-tétraméthylpipéridine-4-yloxy]-p-xylène 19. Composé selon la revendication 1 qui est le phtalate de bis[1-(2-méthoxycarbonyléthoxy)-2,2,6,6-tétraméthylpipéridin-4-yle]. 20. Composé selon la revendication 1 qui est l'isophtalate de bis[1-(2-méthoxycarbonyléthoxy)-2,2, 6,6-tétraméthylpipéridin-4-yle]. 21. Composé selon la revendication 1 qui est le 4-benzoyloxy-1-[2-(1-cyclohexyloxy-2,2,6,6-tétraméthylpipéridin-4-yloxycarbonyl)éthoxy]-2,2,6,6-tétraméthylpipéridine; la 4-benzoyloxy-1-[2-(1-octyloxy-2,2,6,6-tétraméthylpipéridin-4-yloxycarbonyl)éthoxy]-2,2,6,6-tétraméthylpipéridine; la 4-benzoyloxy-1-[2-(1-méthoxy-2,2,6,6-tétraméthylpipéridin-4-yloxycarbonyl)éthoxy]2,2,6,6-tétraméthylpipéridine; ou l'isophtalate de bis[1-(2-[1-méthoxy-2,2,6,6-tétraméthylpipéridine-4-yloxycarbonyléthoxy)-2,2,6,6-tétraméthylpipéridin-4-yle]. 22. Composition stabilisée contre les effets néfastes d'une lumière actinique qui comprend * (a) un polymère synthétique, et * (b) une quantité stabilisante d'un composé ayant une des formules I à VIII dans lesquelles G₁ et G₂ sont, indépendamment l'un de l'autre, un groupe alkyle de 1 à 4 atomes de carbone, ou G₁ et G₂ ensemble sont un groupe pentaméthylène, R₁ est un atome d'hydrogène, un groupe méthyle ou phényle, R₂ est un atome d'hydrogène ou un groupe méthyle, R₃ est un atome d'hydrogène ou un groupe alkyle de 1 à 4 atomes de carbone, X est un groupe alkoxy de 1 à 18 atomes de carbone,-NH₂,-NHR₆,-N(R₆)₂ ou un radical choisi dans le groupe formé par où R₆ est un groupe alkyle de 1 à 8 atomes de carbone, ou phényle, R₇ est un groupe alkyle de 1 à 18 atomes de carbone, cycloalkyle de 5 à 12 atomes de carbone, alcényle de 2 à 18 atomes de carbone, cycloalcényle de 5 à 12 atomes de carbone, aralkyle de 7 à 15 atomes de carbone, un radical d'un hydrocarbure bicyclique ou tricyclique saturé ou insaturé de 7 à 12 atomes de carbone ou aryle de 6 à 10 atomes de carbone ou bien ledit groupe aryle est substitué par un résidu alkyle, R₈ est un atome d'hydrogène ou un groupe alkyle de 1 à 8 atomes de carbone, R₄ est un atome d'hydrogène ou un groupe méthyle, R₅ est un atome d'hydrogène ou un groupe méthyle, Y est un radical-O-,-NH-,-NR₉- ou dans lequel R₉ est un groupe alkyle de 1 à 18 atomes de carbone, Z est un groupe-NH-CO-NH-ou-CH₂C(CH₃)₂CH₂-, L est un groupe-O-R₁₀-O-,-NH-R₁₀-NH-,-NR₈-R₁₀-NR₈-ou dans lequel R₁₀ est un groupe alkylène de 2 à 18 atomes de carbone ou arylène de 6 à 10 atomes de carbone, G est un groupe alkylène de 1 à 12 atomes de carbone ou arylène de 6 à 10 atomes de carbone, T est un radical n-valent choisi dans le groupe formé d'un radical carboxyle d'un acide aliphatique, cycloaliphatique ou aromatique, hydroxy, alkoxy, cycloalkoxy, aralkoxy, un radical aminyle d'une amine primaire ou secondaire aliphatique ou aromatique ou de mélamine ou d'une mélamine N-substituée, un radical amidyle d'un amide, carbamide ou carbamate aliphatique ou aromatique et un radical imidyle d'un imide saturé, ou T est un diradical alkoxy 2n-valant formant un cycle 1,3-dioxolane ou 1,3-dioxanne, ou T est un radical divalent d'hydantoïne ou d'hydantoïne N-substituée ou un radical carboné divalent de 4-oxazolidone-2,2-substituée, E possède les mêmes définitions que T, et n est un nombre entier de 1 à 4. 23. Composition selon la revendication 22, dans laquelle le polymère de synthèse est une polyoléfine. 24. Composition selon la revendication 23, dans laquelle la polyoléfine est le polypropylène. 25. Composition selon la revendication 22, dans laquelle le composé du composant (b) est l'isophtalate de bis[1-(2-méthoxycarbonyléthoxy)-2,2,6, 6-tétraméthylpipéridin-4-yle]. 26. Composition selon la revendication 22, dans laquelle le composé du composant (b) est le 4-benzoyloxy-1-(2-méthoxycarbonyléthoxy)-2,2,6,6-tétraméthylpipéridine. 27. Composition selon la revendication 22, dans laquelle le composé du composant (b) est le 4-benzoyloxy-1-(2-méthoxycarbonyléthoxy)-2,2,6,6-tétraméthylpipéridine; l'α,α'-bis[1-(2-méthoxycarbonyléthoxy)-2,2,6,6-tétraméthyl-pipéridin-4-yloxy]-p-xylène; ou le phtalate de bis[1-(2-méthoxycarbonyléthoxy)-2, 2,6,6-tétraméthylpipéridin-4-yle]. 28. Composition selon la revendication 22, dans laquelle le polymère est un système de revêtement à base de résines alkyde, acrylique, acrylique-alkyde, polyester, époxyde, uréthanne, polyamide, vinylique ou époxy-polyester. 29. Composition selon la revendication 28, dans laquelle le composé du composant (b) est l'isophtalate de bis[1-(2-méthoxycarbonyléthoxy)-2,2,6,6-tétraméthylpipéridin-4-yle]. 30. Composition selon la revendication 28, dans laquelle le composé du composant (b) est la 4-benzoyloxy-1-(3-méthoxycarbonyléthoxy)-2,2,6,6-tétraméthylpipéridine. 31. Composition selon la revendication 28, dans laquelle le composé du composant (b) est la 4-benzyloxy-1-[2-(méthoxycarbonyl)éthoxy]-2,2,6,6-tétraméthylpipéridine; l'α,α'-bis[1-(2-méthoxycarbonyléthoxy)-2,2,6,6-tétraméthylpipéridin-4-yloxy]-p-xylène; ou le phtalate de bis[1-(2-méthoxycarbonyléthoxy)-2,2,6,6-tétraméthylpipéridin-4-yle]. 32. Composé de formule IX dans laquelle T est un radical n-valent choisi dans le groupe formé par un radical carboxyle d'un acide aliphatique, cycloaliphatique ou aromatique, un groupe hydroxy, alkoxy, cycloalkoxy, aralkoxy, un radical aminyle d'une amine primaire ou secondaire aliphatique ou aromatique ou de mélamine ou d'une mélamine N-substituée, un radical amidyle d'un amide , carbamide, ou carbamate aliphatique ou aromatique, et d'un radical imidyle d'un imide saturé, ou T est un diradical alkoxy 2n-valent formant un cycle 1,3-dioxolane ou 1,3-dioxanne, ou T est un radical divalent d'hydantoïne ou d'hydantoïne N-substituée ou un radical carboné divalent de 4-oxazolidone-2,2-substituée, n vaut 1 à 4, G₃ et G₄ sont indépendamment l'un de l'autre un groupe alkyle de 1 à 4 atomes de carbone, ou G₃ et G₄ sont ensemble un groupe pentaméthylène, et T₁ et T₂ sont indépendamment l'un de l'autre un atome d'hydrogène, un groupe alkyle de 1 à 36 atomes de carbone, cycloalkyle de 5 à 12 atomes de carbone, aralkyle de 7 à 9 atomes de carbone ou ledit aralkyle substitué par un radical alkyle de 1 à 36 atomes de carbone, ou leurs sels de métal alcalin ou de métal alcalino-terreux. 33. Composé selon la revendication 32, dans lequel T est monovalent, n vaut 1 et G₃ et G₄ sont chacun un groupe méthyle. 34. Composé selon la revendication 32, dans lequel T₁ et T₂ sont indépendamment l'un de l'autre un groupe alkyle de 1 à 18 atomes de carbone, cyclopentyle, cyclohexyle, benzyle, alpha-méthylbenzyle ou alpha,alpha-diméthylbenzyle. 35. Composé selon la revendication 34, dans lequel T₁ et T₂ sont un groupe alkyle de 1 à 8 atomes de carbone. 36. Composé selon la revendication 32, qui est le 2-(4-benzoyloxy-2,2,6,6-tétraméthylpipéridin-1-oxy)éthylphosphonate de diéthyle. 37. Composition stabilisée contre les effets néfastes de la lumière actinique qui comprend * (a) un polymère synthétique, et * (b) une quantité stabilisante d'un composé de formule IX selon la revendication 32. 1. A compound having one of the formulas I to VIII wherein G₁ and G₂ are independently alkyl of 1 to 4 carbon atoms, or G₁ and G₂ together are pentamethylene, R₁ is hydrogen, methyl or phenyl, R₂ is hydrogen or methyl, R₃ is hydrogen or alkyl of 1 to 4 carbon atoms, X is alkoxy of 1 to 18 carbon atoms,-NH₂,-NHR₆,-N(R₆)₂ or a radical selected from the group consisting of where R₆ is alkyl of 1 to 8 carbon atoms, or phenyl, R₇ is alkyl of 1 to 18 carbon atoms, cycloalkyl of 5 to 12 carbon atoms, alkenyl of 2 to 18 carbon atoms, cycloalkenyl of 5 to 12 carbon atoms, aralkyl of 7 to 15 carbon atoms, a radical of a saturated or unsaturated bicyclic or tricyclic hydrocarbon of 7 to 12 carbon atoms or aryl of 6 to 10 carbon atoms or said aryl substituted by alkyl, R₈ is hydrogen or alkyl of 1 to 8 carbon atoms, R₄ is hydrogen or methyl, R₅ is hydrogen or methyl, Y is-O-,-NH-,-NR₉-or where R₉ is alkyl of 1 to 18 carbon atoms, Z is-NH-CO-NH-or-CH₂C(CH₃ )₂CH₂-, L is-O-R₁₀-O-,-NH-R₁₀-NH-,-NR₈-R₁₀-NR₈-or where R₁₀ is alkylene of 2 to 18 carbon atoms or arylene of 6 to 10 carbon atoms, G is alkylene of 1 to 12 carbon atoms or arylene of 6 to 10 carbon atoms, T is an n-valent radical selected from the group consisting of a carboxyl radical of an aliphatic, cycloaliphatic or aromatic acid, hydroxy, alkoxy, cycloalkoxy, aralkoxy, an aminyl radical of an aliphatic or aromatic primary or secondary amine or of melamine or of an N-substituted melamine, an amidyl radical of an aliphatic or aromatic amide, carbamide or carbamate and an imidyl radical of a saturated imide, or T is a 2n-valent alkoxy diradical forming a 1,3-dioxolane or 1,3-dioxane ring, or T is a divalent radical of hydantoin or N-substituted hydantoin or a divalent carbon radical of 2,2-substituted 4-oxazolidone, E has the same definitions as T, and n is an integer from 1 to 4, with the proviso that in formula I when n is 1, T is benzyloxy, R₁, R₂ and R₃ are each hydrogen, X is not-NH₂; that in formula I, when n is 1, T is benzoyloxy R₁, R₂ and R₃ are each hydrogen, X is not methoxy; that in formula I, when n is 1, T is benzoyloxy, X is methoxy and R₃ is hydrogen, R₁ or R₂ is not methyl, or one of the compounds 4-benzoyloxy-1-(1-phenylsuccinimid-3-yloxy)-2,2,6,6-tetramethylpiperidine or bis(1-(1-phenylsuccinimid-3-yloxy)-2,2,6,6-tetramethylpiperidin-4-yl) sebacate. 2. A compound according to claim 1 where G₁ and G₂ are each methyl. 3. A compound according to claim 1 wherein R₁ is hydrogen or methyl. 4. A compound according to claim 3 wherein R₁ is hydrogen. 5. A compound according to claim 1 wherein R₂ is hydrogen or methyl. 6. A compound according to claim 1 wherein X is alkoxy of 1 to 12 carbon atoms or is where R₇ is alkyl of 1 to 12 carbon atoms or cyclohexyl. 7. A compound according to claim 6 wherein R₇ is methyl, heptyl, octyl, nonyl or cyclohexyl. 8. A compound according to claim 1 wherein R₈ is hydrogen. 9. A compound according to claim 1 wherein R₄ and R₅ are each hydrogen. 10. A compound of formula III according to claim 1 wherein Y is where R₇ is alkyl of 1 to 12 carbon atoms or cyclohexyl. 11. A compound of formula IV according to claim 1 wherein Z is-NHCONH-. 12. A compound of formula V according to claim 1 wherein L is-O-R₁₀-O-where R₁₀ is alkylene of 2 to 12 carbon atoms. 13. A compound according to claim 12 wherein R₁₀ is ethylene, tetramethylene or 2,2-dimethyltrimethylene. 14. A compound of formula VII according to claim 1 wherein G is o-phenylene, m-phenylene or p-phenylene. 15. A compound according to claim 1 wherein n is 1 or 2. 16. A compound according to claim 1 having formula I. 17. The compound according to claim 1 which is 4-benzyloxy-1-(2-methoxycarbonylethoxy)-2,2,6,6-tetramethylpiperidine. 18. The compound according to claim 1 which is alpha,alpha'-bis[1-(2-methoxycarbonylethoxy)-2,2,6,6-tetramethylpiperidin-4-yloxy]-p-xylene. 19. The compound according to claim 1 which is bis[1-(2-methoxycarbonylethoxy)-2,2,6,6-tetramethylpiperidin-4-yl] phthalate. 20. The compound according to claim 1 which is bis[1-(2-methoxycarbonylethoxy)-2,2,6,6-tetramethylpiperidin-4-yl] isophthalate, 21. The compound according to claim 1 which is 4-benzoyloxy-1-[2-(1-cyclohexyloxy-2,2,6,6-tetramethylpiperidin-4-yloxycarbonyl)ethoxy]-2,2,6, 6-tetramethylpiperidine; 4-benzoyloxy-1-[2-(1-octyloxy-2,2,6,6-tetramethylpiperidin-4-yloxycarbonyl)ethoxy]-2,2,6,6-tetramethylpiperidine; 4-benzoyloxy-1-[2-(1-methoxy-2,2,6,6-tetramethylpiperdin-4-yloxycarbonyl)ethoxy]-2,2,6,6-tetramethylpiperidine; or bis[1-(2-[1-methoxy-2,2,6, 6-tetramethylpiperidin-4-yloxycarbonylethoxy)-2,2,6,6-tetramethylpiperidin-4-yl]-isophthalate. 22. A composition stabilized against the deleterious effects of actinic light which comprises * (a) a synthetic polymer, and * (b) a stabilizing amount of a compound having one of the formulas I to VIII wherein G₁ and G₂ are independently alkyl of 1 to 4 carbon atoms, or G₁ and G₂ together are pentamethylene, R₁ is hydrogen, methyl or phenyl, R₂ is hydrogen or methyl, R₃ is hydrogen or alkyl of 1 to 4 carbon atoms, X is alkoxy of 1 to 18 carbon atoms,-NH₂,-NHR₆,-N(R₆)₂ or a radical selected from the group consisting of where R₆ is alkyl of 1 to 8 carbon atoms, or phenyl, R₇ is alkyl of 1 to 18 carbon atoms, cycloalkyl of 5 to 12 carbon atoms, alkenyl of 2 to 18 carbon atoms, cycloalkenyl of 5 to 12 carbon atoms, aralkyl of 7 to 15 carbon atoms, a radical of a saturated or unsaturated bicyclic or tricyclic hydrocarbon of 7 to 12 carbon atoms or aryl of 6 to 10 carbon atoms or said aryl substituted by alkyl, R₈ is hydrogen or alkyl of 1 to 8 carbon atoms, R₄ is hydrogen or methyl, R₅ is hydrogen or methyl, Y is-O-,-NH-,-NR₉-or where R₉ is alkyl of 1 to 18 carbon atoms, Z is-NH-CO-NH-or-CH₂C(CH₃)₂ CH₂-, L is-O-R₁₀-O-,-NH-R₁ ₀-NH-,-NR₈-R₁₀-NR₈-or where R₁₀ is alkylene of 2 to 18 carbon atoms or arylene of 6 to 10 carbon atoms, G is alkylene of 1 to 12 carbon atoms or arylene of 6 to 10 carbon atoms, T is an n-valent radical selected from the group consisting of a carboxyl radical of an aliphatic, cycloaliphatic or aromatic acid, hydroxy, alkoxy, cycloalkoxy, aralkoxy, an aminyl radical of an aliphatic or aromatic primary or secondary amine or of melamine or of an N-substituted melamine, an amidyl radical of an aliphatic or aromatic amide, carbamide or carbamate and an imidyl radical of a saturated or unsaturated imide, or T is a 2n-valent alkoxy diradicalforming a 1,3-dioxolane or 1,3-dioxane ring, or T is a divalent radical of hydantoin or N-substituted hydantoin or a divalent carbon radical of 2,2-substituted 4-oxazolidone, E has the same definitions as T, and n is an integer from 1 to 4. 23. A composition according to claim 22 wherein the synthetic polymer is a polyolefin. 24. A composition according to claim 23 wherein the polyolefin is polypropylene. 25. A composition according to claim 22 wherein the compound of component (b) is bis[1-(2-methoxycarbonylethoxy)-2,2,6,6-tetramethylpiperidin-4-yl] isophthalate. 26. A composition according to claim 22 wherein the compound of component (b) is 4-benzoyloxy-1-(2-methoxycarbonylethoxy)-2,2,6,6-tetramethylpiperidine. 27. A composition according to claim 22 wherein the compound of component (b) is 4-benzyloxy-1-(2-methoxycarbonylethoxy)-2,2,6,6-tetramethylpiperidine; alpha,alpha′-bis[1-(2-methoxycarbonylethoxy)-2,2,6,6-tetramethylpiperidin-4-yloxy]-p-xylene; or bis[1-(2-methoxycarbonylethoxy)-2,2,6,6-tetramethylpiperidin-4-yl] phthalate. 28. A composition according to claim 22 wherein the polymer is a coating system based on alkyd, acrylic, acrylic-alkyd, polyester, epoxide, urethane, polyamide, vinyl or epoxy-polyester resins. 29. A composition according to claim 28 wherein the compound of component (b) is bis[1-(2-methoxycarbonylethoxy)-2,2,6,6-tetramethylpiperidin-4-yl] isophthalate. 30. A composition according to claim 28 wherein the compound of component (b) is 4-benzoyloxy-1-(3-methoxycarbonylethoxy)-2,2, 6,6-tetramethylpiperidine. 31. A composition according to claim 28 wherein the compound of component (b) is 4-benzyloxy-1-(2-methoxycarbonylethoxy)-2,2,6,6-tetramethylpiperidine; alpha,alpha′-b[1-(2-methoxycarbonylethoxy)-2,2,6,6-tetramethylpiperidin-4-yloxy]-p-xylene; or bis[1-(2-methoxycarbonylethoxy)-2,2,6,6-tetramethylpiperidin-4-yl] phthalate. 32. A compound of formula IX wherein T is an n-valent radical selected from the group consisting of a carboxyl radical of an aliphatic, cycloaliphatic or aromatic acid, hydroxy, alkoxy, cycloalkoxy, aralkoxy, an aminyl radical of an aliphatic or aromatic primary or secondary amine or of melamine or of an N-substituted melamine, an amidyl radical of an aliphatic or aromatic amide, carbamide or carbamate and an imidyl radical of a saturated imi... | C07D023904 ¦ C07D021194 ¦ C07D024104 ¦ C07D024108 ¦ C07D040112 ¦ C07D040114 ¦ C07D040514 ¦ C07F000959 ¦ C08K00053432 ¦ C08K00053435 ¦ C08K00053442 ¦ C08K00053445 ¦ C08K00053462 ¦ C08K000535 ¦ C08K0005353 ¦ C08K00055373 ¦ C09K000300 | 2005-03-13 PG25 LAPSED IN A CONTRACTING STATE ANNOUNCED VIA POSTGRANT INFORM. FROM NAT. OFFICE TO EPO IT - LAPSE BECAUSE OF NON-PAYMENT OF DUE FEES 2005-03-13 ¦ 2004-01-02 REG REFERENCE TO A NATIONAL CODE FR ST NOTIFICATION OF LAPSE - ¦ 2003-11-27 PG25 LAPSED IN A CONTRACTING STATE ANNOUNCED VIA POSTGRANT INFORM. FROM NAT. OFFICE TO EPO FR - LAPSE BECAUSE OF NON-PAYMENT OF DUE FEES 2003-11-27 ¦ 2003-11-05 GBPC GB: EUROPEAN PATENT CEASED THROUGH NON-PAYMENT OF RENEWAL FEE - 2003-03-13 ¦ 2003-10-01 PG25 LAPSED IN A CONTRACTING STATE ANNOUNCED VIA POSTGRANT INFORM. FROM NAT. OFFICE TO EPO DE - LAPSE BECAUSE OF NON-PAYMENT OF DUE FEES 2003-10-01 ¦ 2003-03-13 PG25 LAPSED IN A CONTRACTING STATE ANNOUNCED VIA POSTGRANT INFORM. FROM NAT. OFFICE TO EPO GB - LAPSE BECAUSE OF NON-PAYMENT OF DUE FEES 2003-03-13 ¦ 2002-03-07 PGFP POSTGRANT: ANNUAL FEES PAID TO NATIONAL OFFICE GB + 2002-03-07 ¦ 2002-02-19 PGFP POSTGRANT: ANNUAL FEES PAID TO NATIONAL OFFICE DE + 2002-02-19 ¦ 2002-02-12 PGFP POSTGRANT: ANNUAL FEES PAID TO NATIONAL OFFICE FR + 2002-02-12 ¦ 2002-01-01 REG REFERENCE TO A NATIONAL CODE GB IF02 EUROPEAN PATENT IN FORCE AS OF 2002-01-01 + ¦ 1998-04-17 REG REFERENCE TO A NATIONAL CODE FR TP TRANSMISSION OF PROPERTY ¦ 1997-05-21 REG REFERENCE TO A NATIONAL CODE GB 732E AMENDMENTS TO THE REGISTER IN RESPECT OF CHANGES OF NAME OR CHANGES AFFECTING RIGHTS (SECT. 32/1977) ¦ 1995-09-13 26N NO OPPOSITION FILED + ¦ 1995-02-10 ET FR: TRANSLATION FILED + ¦ 1994-11-30 ITF IT: TRANSLATION FOR A EP PATENT FILED + BARZANO' E ZANARDO MILANO S.P.A. ¦ 1994-10-27 REF CORRESPONDS TO: DE 69012616 1994-10-27 ¦ 1994-09-21 AK DESIGNATED CONTRACTING STATES: + EP 0389422 B1 DE;FR;GB;IT ¦ 1992-08-19 17Q FIRST EXAMINATION REPORT + 1992-07-01 ¦ 1991-11-27 AK DESIGNATED CONTRACTING STATES: + EP 0389422 A3 DE;FR;GB;IT ¦ 1990-09-26 AK DESIGNATED CONTRACTING STATES: + EP 0389422 A2 DE;FR;GB;IT ¦ 1990-09-26 17P REQUEST FOR EXAMINATION FILED + 1990-03-16 | Cpds. of formulae (I) are new: G1 and G2 = 1-4C alkyl or together are pentamethylene; R1 = H, Me or Ph; R2 = H or Me; R3 = H or 1-4C alkyl; X = 1-18C alkoxy, -NH2, -NHR6, -N(R6)2, etc. R6 = 1-8C alkyl or Ph. | USE Cpds. (I) etc. are used on stabilisers for protecting organic polymers from the deleterious effects of actinic light. | -
EP389423B1 | 1994-04-27 | Peroxide cpds. contg. hindered amine function used as stabilisers of numerous polymer systems against UV light degradation | Peroxide compounds containing hindered amine moieties with low basicity. ¦ Peroxide Verbindungen, die gehinderte Amineteile mit niedriger Basizität enthalten. ¦ Composés peroxydiques contenant des parties d'amines à encombrement stériques de faible bascité. ¦ Peroxide compounds containing hindered amine moieties with low basicity ¦ Composés peroxydiques contenant des parties d'amines à encombrement stériques de faible bascité ¦ Peroxide Verbindungen, die gehinderte Amineteile mit niedriger Basizität enthalten | CIBA GEIGY AG,4002 Basel,CH,00201300 | Seltzer, Raymond ¦ Winter, Roland A.E. ¦ Schirmann, Peter J. | A cpd. (I) is a free radical initiator and also contains a hindered amine light stabilising function of low basicity where a = 1 or 2; n,m = 0 or 1; R1,R2 = independently 1-4C alkyl; or combined, pentamethylene; R3 = H, 2-8C alkenyl, 2-8C alkynyl, 5-6C cycloalkyl, 2-7C alkoxycarbonyl, 6-10C aryl, 7-15C aralkyl, 7-16C aroyl, 1-7C alkanoyloxy, 6-10C aroyloxy, or with R4, forms 5-7 membered cyclic structure; X = -O-, -S-, -NG-, -CO-, -SO-, , -OSO-, -OSO2-, -NG-CO-, or -OCO-O-; G = H, 1-8C alky, 2-8C alkeny, 2-8C alkynyl, 5-6C cycloalky, 6-10C aryl, 1-8C alkanoyl or with R4 forms a 5-7 membered cyclic structure; R4 (a diradical) = 1-20C alkylene, 3-10C cycloalkylene, 7-20C aralkylene, 2-10C alkynylene, 4-10C alkadiynylene, 5-11C alkadienylene, or the diradical interrupted by one or more O, S or N atoms; Y = -CO-, -SO2-, -CR5R6-, -OR-, -NG-R-, or -OCO-; R5,R6 = independently 1-10C alkyl, 2-10C alkynyl, 2-8C alkenyl or 5-6C cycloalkyl; or combined 4-9C alkylene; R = 7-15C di-t-alkylene, 12-20C di-tparalkylene, 3-12C alkanedioyl or 8-16C arene dicarbonyl; E (when a = 1) = H, 7-20C aroyl, 4-12C t-cycloalkyl, 9-15C t-aralkyl, 2-20C alkoxycarbonyl, phenylcarbamoyl, 2-13C alkylcarbamoyl, 4-13C cycloalkylcarbamoyl, 2-10C alpha-hydroxyalkyl, 3-10C alpha hydroxycycloalkyl, , 3-12C cycloalkylsulphonyl, 4-20C t-alkoxyalkyl, 4-20C t-alkoxycycloalkyl, monovalent organometal or (II), or E (when a = 2) = 7-15C di-t-alkylene, 8-16C di-t-alkenylene, 8-16C di-t-alkynylene, 12-20C di-t-aralkylene, 3-12C alkanedioyl, 8-16C arenedicarbonyl, or 9-18C -aralkanedicarbonyl; T = formyl, -OT1 or OT2; T1 1-36C alkyl, 2-18C alkynyl,7- 7-15C aralkyl, 5-12C cycloalkyl, 5-12C cyclalkenyl, 7-12C (un)satd. bi- or tri-cyclic hydrocarbon radical; or (alkyl substd.) 6-10C aryl; T2 = 1-18C alkyl, 1-18C alkoxy, or phenyl substd. by OH, alkyl or alkoxy, or phenyl or amino mono- or di-substd. by alkyl @(19pp Dwg.No.0/0)@ | Compounds which contain peroxide linkages as well as a hindered amine light stabilizer moiety of low basicity function as free radical polymerization initiators and provide a polymer containing a hindered amine stabilizer chemically bonded to said polymer. The low basicity of the instant compounds prevents interaction with acid catalysts used in some polymerization systems. | US1989326353A | 1989-03-21 | EP389423B1 ¦ CA2012512A1 ¦ CA2012512C ¦ DE69008404D1 ¦ DE69008404T2 ¦ EP389423A1 ¦ JP02860584B2 ¦ JP2300165A ¦ US5051511A ¦ US5140081A ¦ US5204422A | EP389423A1 ¦ CA2012512A1 ¦ JP2300165A ¦ EP389423B1 ¦ DE69008404D1 ¦ JP02860584B2 ¦ CA2012512C | 1. Eine Verbindung, welche ein freie Radikale-Initiator ist, die auch einen gehinderte Amin-lichtstabilisierenden Teil mit niedriger Basizität enthält, wobei diese Verbindung die Formel I hat, worin a 1 oder 2 ist, n und m unabhängig 0 oder 1 sind, R₁ und R₂ sind unabhängig Alkyl mit 1 bis 4 Kohlenstoffatomen, oder R₁ und R₂ sind zusammen Pentamethylen, R₃ ist Wasserstoff, Alkyl mit 1 bis 8 Kohlenstoffatomen, Alkenyl mit 2 bis 8 Kohlenstoffatomen, Alkinyl mit 2 bis 8 Kohlenstoffatomen, Cycloalkyl mit 5 bis 6 Kohlenstoffatomen, Alkoxy mit 1 bis 8 Kohlenstoffatomen, Alkoxycarbonyl mit 2 bis 7 Kohlenstoffatomen, Aryl mit 6 bis 10 Kohlenstoffatomen, Aralkyl mit 7 bis 15 Kohlenstoffatomen, Alkanoyl mit 1 bis 8 Kohlenstoffatomen, Aroyl mit 7 bis 16 Kohlenstoffatomen, Alkanoyloxy mit 1 bis 7 Kohlenstoffatomen, oder Aroyloxy mit 6 bis 10 Kohlenstoffatomen, oder R₃ bildet zusammen mit R₄ eine cyclische Struktur mit 5 bis 7 Atomen, X ist-O-,-S-,-NG-,-CO-,-SO-,-SO₂-,-OCO-,-OSO-,-OSO₂-,-NG-CO-,-NHCONH-oder-OCO-O-, wobei G Wasserstoff, Alkyl mit 1 bis 8 Kohlenstoffatomen, Alkenyl mit 2 bis 8 Kohlenstoffatomen, Alkinyl mit 2 bis 8 Kohlenstoffatomen, Cycloalkyl mit 5 bis 6 Kohlenstoffatomen, Aryl mit 6 bis 10 Kohlenstoffatomen, Alkanoyl mit 1 bis 8 Kohlenstoffatomen ist, oder G und R₄ bilden zusammen eine cyclische Struktur mit 5 bis 7 Kohlenstoffatomen, R₄ ist ein Diradikal bzw. zweiwertiger Rest, der Alkylen mit 1 bis 20 Kohlenstoffatomen, Arylen mit 6 bis 10 Kohlenstoffatomen, Cycloalkylen mit 3 bis 10 Kohlenstoffatomen, Aralkylen mit 7 bis 20 Kohlenstoffatomen, Alkinylen mit 2 bis 10 Kohlenstoffatomen, Alkadiinylen mit 4 bis 10 Kohlenstoffatomen, Alkenylen mit 3 bis 11 Kohlenstoffatomen, Alkadienylen mit 5 bis 11 Kohlenstoffatomen ist, oder dieser zweiwertige Rest ist unterbrochen durch ein oder mehrere Sauerstoff-, Schwefel-oder Stickstoffatome, Y ist-CO-,-SO₂-,-CR₅R₆-,-O-R-,-NG-R oder-OCO-, worin R₅ und R₆ unabhängig voneinander Alkyl mit 1 bis 10 Kohlenstoffatomen, Aryl mit 6 bis 10 Kohlenstoffatomen, Alkinyl mit 2 bis 10 Kohlenstoffatomen, Alkenyl mit 2 bis 8 Kohlenstoffatomen oder Cycloalkyl mit 5 bis 6 Kohlenstoffatomen sind, oder R₅ und R₆ sind zusammen Alkylen mit 4 bis 9 Kohlenstoffatomen, und wenn E tert.-Alkyl, tert.-Cycloalkyl oder tert.-Aralkyl ist, ist R₆ auch-O-O-E, und R ist Di-tert.-alkylen mit 7 bis 15 Kohlenstoffatomen, Di-tert.-aral-kylen mit 12 bis 20 Kohlenstoffatomen, Alkandioyl mit 3 bis 12 Kohlenstoffatomen oder Aren-dicarbonyl mit 8 bis 16 Kohlenstoffatomen, E ist, wenn a=1 ist, Wasserstoff, Alkanoyl mit 2 bis 20 Kohlenstoffatomen, Aroyl mit 7 bis 20 Kohlenstoffatomen, tert.-Alkyl mit 4 bis 12 Kohlenstoffatomen, tert.-Cycloalkyl mit 4 bis 12 Kohlenstoffatomen, tert.-Aralkyl mit 9 bis 15 Kohlenstoffatomen, Alkoxycarbonyl mit 2 bis 20 Kohlenstoffatomen, Carbamoyl, Phenylcarbamoyl, Alkylcarbamoyl mit 2 bis 13 Kohlenstoffatomen, Cycloalkylcarbamoyl mit 4 bis 13 Kohlenstoffatomen, alpha-Hydroxyalkyl mit 2 bis 10 Kohlenstoffatomen, alpha-Hydroxycycloalkyl mit 3 bis 10 Kohlenstoffatomen, Alkylsulfonyl mit 4 bis 20 Kohlenstoffatomen, Cycloalkylsulfonyl mit 3 bis 12 Kohlenstoffatomen, tert.-Alkoxyalkyl mit 4 bis 20 Kohlenstoffatomen, tert.-Alkoxycycloalkyl mit 4 bis 20 Kohlenstoffatomen, einwertiges Organometall oder der Rest der Formel II oder E ist, wenn a = 2 ist, Di-tert.-alkylen mit 7 bis 15 Kohlenstoffatomen, Di-tert.-alkenylen mit 8 bis 16 Kohlenstoffatomen, Di-tert.-alkinylen mit 8 bis 16 Kohlenstoffatomen, Di-tert.-aralkylen mit 12 bis 20 Kohlenstoffatomen, Alkandioyl mit 3 bis 12 Kohlenstoffatomen, Arendicarbonyl mit 8 bis 16 Kohlenstoffatomen oder Aralkandicarbonyl mit 9 bis 18 Kohlenstoffatomen, und T ist Formyl,-O-T₁ oder-OCO-T₂, wobei T₁ Alkyl mit 1 bis 36 Kohlenstoffatomen, Alkenyl mit 2 bis 18 Kohlenstoffatomen, Alkinyl mit 2 bis 18 Kohlenstoffatomen, Aralkyl mit 7 bis 15 Kohlenstoffatomen, Cycloalkyl mit 5 bis 12 Kohlenstoffatomen, Cycloalkenyl mit 5 bis 12 Kohlenstoffatomen, ein Rest eines gesättigten oder ungesättigten bicyclischen oder tricyclischen Kohlenwasserstoffs mit 7 bis 12 Kohlenstoffatomen oder Aryl mit 6 bis 10 Kohlenstoffatomen oder dieses Aryl substituiert durch Alkyl ist, und T₂ Alkyl mit 1 bis 18 Kohlenstoffatomen, Alkoxy mit 1 bis 18 Kohlenstoffatomen, Phenyl oder dieses Phenyl substituiert durch Hydroxy, Alkyl oder Alkoxy ist; oder Amino oder dieses Amino mono-oder disubstituiert durch Alkyl oder Phenyl ist. 2. Eine Verbindung gemäß Anspruch 1, worin R₁ und R₂ jeweils Methyl sind. 3. Eine Verbindung gemäß Anspruch 2, worin R₃ Wasserstoff oder Alkoxycarbonyl mit 2 bis 5 Kohlenstoffatomen ist, X ist-O-,-S-,-NG-,-OCO-O-,-NGCOO-,-OCO-oder-CO-, R₄ ist Alkylen mit 1 bis 8 Kohlenstoffatomen, Arylen mit 6 bis 10 Kohlenstoffatomen, Aralkylen mit 8 bis 16 Kohlenstoffatomen oder Cycloalkylen mit 4 bis 8 Kohlenstoffatomen, wenn a = 1 ist, ist E Alkanoyl mit 2 bis 10 Kohlenstoffatomen, Aroyl mit 7 bis 10 Kohlenstoffatomen, tert.-Alkyl mit 4 bis 8 Kohlenstoffatomen, tert.-Aralkyl mit 9 bis 16 Kohlenstoffatomen oder der Rest der Formel II, wenn a = 2 ist, ist E Di-tert.-alkylen mit 8 bis 12 Kohlenstoffatomen, Di-tert.-aralkylen mit 12 bis 15 Kohlenstoffatomen oder Alkandioyl mit 3 bis 6 Kohlenstoffatomen, G ist Wasserstoff, Alkyl mit 1 bis 4 Kohlenstoffatomen, Cyclohexyl oder Phenyl, R₅ ist Alkyl mit 1 bis 6 Kohlenstoffatomen, Aryl mit 6 bis 10 Kohlenstoffatomen oder Cycloalkyl mit 5 bis 6 Kohlenstoffatomen, T ist Formyl,-OT₁ oder OCOT₂, wobei T₁ Alkyl mit 1 bis 18 Kohlenstoffatomen, Alkenyl mit 2 bis 3 Kohlenstoffatomen, Propargyl, alpha-Methylbenzyl oder Cyclohexyl ist, und T₂ Alkyl mit 1 bis 18 Kohlenstoffatomen ist. 4. Eine Verbindung gemäß Anspruch 3, worin R₃ Wasserstoff ist X ist-O-,-NG-,-OCO-O,-NG-COO-oder-OCO-, R₄ ist Alkylen mit 1 bis 6 Kohlenstoffatomen, Phenylen, Aralkylen mit 9 bis 12 Kohlenstoffatomen oder Cycloalkylen mit 5 bis 7 Kohlenstoffatomen, Y ist-CO-,-CR₅R₆-oder-OCO-, wenn a = 1 ist, ist E Alkanoyl mit 2 bis 10 Kohlenstoffatomen, Benzoyl, tert.-Alkyl mit 4 bis 6 Kohlenstoffatomen, tert.-Aralkyl mit 9 bis 12 Kohlenstoffatomen oder ein Rest der Formel II, wenn a = 2 ist, ist E Di-tert.-alkylen mit 8 bis 10 Kohlenstoffatomen, Di-tert.-aralkylen mit 12 Kohlenstoffatomen oder Alkandioyl mit 4 bis 6 Kohlenstoffatomen, G ist Wasserstoff oder Alkyl mit 1 bis 4 Kohlenstoffatomen, R₅ ist Alkyl mit 1 bis 4 Kohlenstoffatomen, Phenyl oder Cyclohexyl, und T ist-OT₁ oder-OCO-T₂, worin T₁ Methyl, Heptyl, Octyl, Nonyl oder Cyclohexyl ist, und T₂ ist Alkyl mit 1 bis 12 Kohlenstoffatomen. 5. Die Verbindung gemäß Anspruch 1, welche ist OO-tert.-Amyl O-(1-Cyclohexyloxy-2,2,6,6-tetramethylpiperidin-4-yl)-monoperoxycarbonat. 6. Die Verbindung gemäß Anspruch 1, welche ist OO-tert.-Butyl O-(1-Octyloxy-2,2,6,6-tetramethylpiperidin-4-yl)-monoperoxycarbonat. 7. Verfahren zur Herstellung eines Homo-oder Copolymeren enthaltend ein gehindertes Amin-Lichtstabilisator-Teil, chemisch gebunden an die Hauptkette dieses Polymeren, wobei dieses Verfahren das Polymerisieren eines oder mehrerer ethylenisch ungesättigter Monomerer umfaßt, das in der Lage ist, durch freie Radikale in Anwesenheit einer wirksamen Initiatormenge einer Verbindung der Formel I gemäß Anspruch 1 polymerisiert zu werden. 8. Polymeres, stabilisiert gegen die schädlichen Wirkungen von aktinischem Licht, wobei dieses Polymere nach dem Verfahren gemäß Anspruch 7 hergestellt ist. 9. Polymeres gemäß Anspruch 8, worin die Verbindung der Formel I ist OO-tert.-Amyl O-(1-Cyclohexyloxy-2,2,6,6-tetramethylpiperidin-4-yl)-monoperoxycarbonat. 10. Polymeres gemäß Anspruch 8, das ein Acrylharz ist. 11. Polymerzusammensetzung, stabilisiert gegen die schädlichen Wirkungen von aktinischem Licht, welche eine wirksame stabilisierende Menge eines stabilisierten Polymeren gemäß Anspruch 8 enthält. 12. Zusammensetzung gemäß Anspruch 11, worin das Polymere ein Beschichtungssystem auf Basis von Alkyd-, Acryl-, Acrylalkyd-, Polyester-, Epoxid-, Urethan-, Polyamid-, Vinyl-oder Epoxy-Polyester-Harzen ist. 13. Zusammensetzung gemäß Anspruch 12, welche einen UV-Absorber oder zusätzlichen Lichtstabilisator enthält. 14. Methode zum Stabilisieren eines organischen Materials gegen oxidativen, thermischen oder aktinischen Abbau, welche das Einverleiben einer wirksamen stabilisierenden Menge eines Polymeren gemäß Anspruch 8 in dieses organische Material umfaßt. 15. Zusammensetzung, stabilisiert gegen die schädlichen Wirkungen von aktinischem Licht, umfassend * (a) ein Polymeres, und * (b) eine wirksame stabilisierende Menge einer Verbindung gemäß Anspruch 1. 16. Zusammensetzung gemäß Anspruch 15, worin das Polymere ein Polyolefin ist. 17. Zusammensetzung gemäß Anspruch 16, worin das Polyolefin Polypropylen ist. 18. Zusammensetzung gemäß Anspruch 15, worin das Polymere ein Überzugs-bzw. Beschichtungssystem auf Basis von Alkyd-, Acryl-, Acryl-Alkyd-, Polyester-, Epoxid-, Urethan-, Polyamid-, Vinyl-oder Epoxy-Polyester-Harzen ist. 19. Zusammensetzung gemäß Anspruch 15, welche einen UV-Absorber oder zusätzlichen Lichtstabilisator enthält. 20. Zusammensetzung gemäß Anspruch 15, worin die Komponente (b) OO-tert.-Amyl O-(1-Cyclohexyloxy-2, 2,6,6-tetramethyl-piperidin-4-yl)-monoperoxycarbonat ist. 21. Zusammensetzung gemäß Anspruch 15, worin die Komponente (b) OO-tert.-Butyl O-(1-Octyloxy-2,2,6,6-tetramethylpiperidin-4-yl)-monoperoxycarbonat ist. 22. Zusammensetzung gemäß Anspruch 15, worin das Polymere ein ungesättigtes Elastomeres ist, welches Polybutadien, Polyisopren, Styrol/Butadien-Copolymeres oder-Blockcopolymeres, Ethylen/Propylen-Terpolymeres, Isopren/Isobutylen-Copolymeres, Acrylnitril/Butadien-Copolymeres oder Styrol/Isopren-Copolymeres oder-Blockcopolymeres ist. 23. Zusammensetzung gemäß Anspruch 22, worin das Elastomere Styrol/Butadien-Copolymeres oder-Blockcopolymeres, Styrol/Isopren-Copolymeres oder-Blockcopolymeres oder Polybutadien ist. 24. Zusammensetzung gemäß Anspruch 15, worin die Komponente (b) auf die Komponente (a) gepfropft ist. 25. Methode zum Stabilisieren eines organischen Materials gegen oxidativen, thermischen oder aktinischen Abbau, umfassend das Einverleiben einer wirksamen stabilisierenden Menge einer Verbindung gemäß Anspruch 1 in dieses organische Material. 1. Composé qui est un initiateur à radicaux libres, contenant également un groupement stabilisant à la lumière du type amine à empêchement stérique ayant une faible basicité, lequel composé répond à la formule I a est 1 ou 2, n et m sont chacun indépendamment 0 ou 1, R₁ et R₂ sont chacun indépendamment un groupe alkyle de 1 à 4 atomes de carbone, ou bien R₁ et R₂ forment ensemble un groupe pentaméthylène, R₃ est l'hydrogène, un groupe alkyle de 1 à 8 atomes de carbone, alcényle de 2 à 8 atomes de carbone, alcynyle de 2 à 8 atomes de carbone, cycloalkyle de 5 ou 6 atomes de carbone, alcoxy de 1 à 8 atomes de carbone, alcoxycarbonyle de 2 à 7 atomes de carbone, aryle de 6 à 10 atomes de carbone, aralkyle de 7 à 15 atomes de carbone, alcanoyle de 1 à 8 atomes de carbone, aroyle de 7 à 16 atomes de carbone, alcanoyloxy de 1 à 7 atomes de carbone ou aroyloxy de 6 à 10 atomes de carbone, ou bien R₃ forme avec R₄ une structure cyclique de 5 à 7 atomes de carbone, X est-O-,-S-,-NG-,-CO-,-SO-,-SO₂-,-OCO-,-OSO-,-OSO₂-,-NG-CO-,-NHCONH-ou-OCO-O-oùG est l'hydrogène, un groupe alkyle de 1 à 8 atomes de carbone, alcényle de 2 à 8 atomes de carbone, alcynyle de 2 à 8 atomes de carbone, cycloalkyle de 5 ou 6 atomes de carbone, aryle de 6 à 10 atomes de carbone, alcanoyle de 1 à 8 atomes de carbone, ou bien G et R₄ forment ensemble une structure cyclique de 5 à 7 atomes de carbone, R₄ est un radical divalent qui est un groupe alkylène de 1 à 20 atomes de carbone, arylène de 6 à 10 atomes de carbone, cycloalkylène de 3 à 10 atomes de carbone, aralkylène de 7 à 20 atomes de carbone, alcynylène de 2 à 10 atomes de carbone, alcadiynylène de 4 à 10 atomes de carbone, alcénylène de 3 à 11 atomes de carbone, alcadiénylène de 5 à 11 atomes de carbone, ou bien ledit radical divalent interrompu par un ou plusieurs atomes d'oxygène, de soufre ou d'azote, Y est-CO-,-SO₂-,-CR₅R₆-,-O-R-,-NG-R-ou-OCO-, oùR₅ et R₆ sont chacun indépendamment un groupe alkyle de 1 à 10 atomes de carbone, aryle de 6 à 10 atomes de carbone, alcynyle de 2 à 10 atomes de carbone, alcényle de 2 à 8 atomes de carbone ou cycloalkyle de 5 ou 6 atomes de carbone, ou bien R₅ et R₆ forment ensemble un groupe alkylène de 4 à 9 atomes de carbone, et si E est un groupe tert-alkyle, tert-cycloalkyle ou tert-aralkyle, R₆ peut être également-O-O-E, et R est un groupe di-tert-alkylène de 7 à 15 atomes de carbone, di-tert-aralkylène de 12 à 20 atomes de carbone, alcanedioyle de 3 à 12 atomes de carbone ou arène-dicarbonyle de 8 à 16 atomes de carbone, si a est 1, E est l'hydrogène, un groupe alcanoyle de 2 à 20 atomes de carbone, aroyle de 7 à 20 atomes de carbone, tert-alkyle de 4 à 12 atomes de carbone, tert-cycloalkyle de 4 à 12 atomes de carbone, tert-aralkyle de 9 à 15 atomes de carbone, alcoxycarbonyle de 2 à 20 atomes de carbone, carbamoyle, phénylcarbamoyle, alkylcarbamoyle de 2 à 13 atomes de carbone, cycloalkylcarbamoyle de 4 à 13 atomes de carbone, alpha-hydroxyalkyle de 2 à 10 atomes de carbone, alpha-hydroxycycloalkyle de 3 à 10 atomes de carbone, alkylsulfonyle de 4 à 20 atomes de carbone, cycloalkylsulfonyle de 3 à 12 atomes de carbone, tert-alcoxyalkyle de 4 à 20 atomes de carbone, tert-alcoxycycloalkyle de 4 à 20 atomes de carbone, un radical organo-métallique monovalent ou le radical de formule II ou bien, si a est 2, E est un groupe di-tert-alkylène de 7 à 15 atomes de carbone, di-tert-alcénylène de 8 à 16 atomes de carbone, di-tert-alcynylène de 8 à 16 atomes de carbone, di-tert-aralkylène de 12 à 20 atomes de carbone, alcane-dioyle de 3 à 12 atomes de carbone, arène-dicarbonyle de 8 à 16 atomes de carbone ou aralcane-dicarbonyle de 9 à 18 atomes de carbone, et T est le groupe formyle, O-T₁ ou-OCO-T₂, où T₁ est un groupe alkyle de 1 à 36 atomes de carbone, alcényle de 2 à 18 atomes de carbone, alcynyle de 2 à 18 atomes de carbone, aralkyle de 7 à 15 atomes de carbone, cycloalkyle de 5 à 12 atomes de carbone, cycloalcényle de 5 à 12 atomes de carbone, un radical d'un hydrocarbure bicyclique ou tricyclique saturé ou insaturé de 7 à 12 atomes de carbone, ou un groupe aryle de 6 à 10 atomes de carbone ou ledit groupe aryle substitué par un groupe alkyle, et T₂ est un groupe alkyle de 1 à 18 atomes de carbone, alcoxy de 1 à 18 atomes de carbone, phényle ou phényle à substitution hydroxyle, alkyle ou alcoxy ; ou un groupe amino ou amino substitué par un ou deux groupes alkyle ou phényle. 2. Composé selon la revendication 1, dans lequel R₁ et R₂ sont chacun un groupe méthyle. 3. Composé selon la revendication 2, dans lequel R₃ est l'hydrogène ou un groupe alcoxycarbonyle de 2 à 5 atomes de carbone, X est-O-,-S-,-NG-,-OCO-O-,-NGCOO-,-OCO-ou-CO-, R₄ est un groupe alkylène de 1 à 8 atomes de carbone, arylène de 6 à 10 atomes de carbone, aralkylène de 8 à 16 atomes de carbone ou cycloalkylène de 4 à 8 atomes de carbone, si a est 1, E est un groupe alcanoyle de 2 à 10 atomes de carbone, aroyle de 7 à 10 atomes de carbone, tert- alkyle de 4 à 8 atomes de carbone, tert-aralkyle de 9 à 16 atomes de carbone ou le radical de formule II, si a est 2, E est un groupe di-tert-alkylène de 8 à 12 atomes de carbone, di-tert-aralkylène de 12 à 15 atomes de carbone ou alcanedioyle de 3 à 6 atomes de carbone, G est l'hydrogène, un groupe alkyle de 1 à 4 atomes de carbone, cyclohexyle ou phényle, R₅ est un groupe alkyle de 1 à 6 atomes de carbone, aryle de 6 à 10 atomes de carbone ou cycloalkyle de 5 ou 6 atomes de carbone, T est un groupe formyle,-OT₁ ou-OCOT₂ où T₁ est un groupe alkyle de 1 à 18 atomes de carbone, alcényle de 2 ou 3 atomes de carbone, propargyle, alpha-méthylbenzyle ou cyclohexyle, et T₂ est un groupe alkyle de 1 à 18 atomes de carbone. 4. Composé selon la revendication 3, dans lequel R₃ est l'hydrogène, X est-O-,-NG-,-OCO-O-,-NG-COO-ou-OCO-, R₄ est un groupe alkylène de 1 à 6 atomes de carbone, phénylène, aralkylène de 9 à 12 atomes de carbone ou cycloalkylène de 5 à 7 atomes de carbone, Y est-CO-,-CR₅R₆-ou-OCO-, si a est 1, E est un groupe alcanoyle de 2 à 10 atomes de carbone, benzoyle, tert-alkyle de 4 à 6 atomes de carbone, tert-aralkyle de 9 à 12 atomes de carbone ou un radical de formule II, si a est 2, E est un groupe di-tert-alkylène de 8 à 10 atomes de carbone, di-tert-aralkylène de 12 atomes de carbone ou alcanedioyle de 4 à 6 atomes de carbone, G est l'hydrogène ou un groupe alkyle de 1 à 4 atomes de carbone, R₅ est un groupe alkyle de 1 à 4 atomes de carbone, phényle ou cyclohexyle, et T est-OT₁ ou-OCO-T₂ oùT₁ est un groupe méthyle, heptyle, octyle, nonyle ou cyclohexyle et T₂ est un groupe alkyle de 1 à 12 atomes de carbone. 5. Composé selon la revendication 1, qui est le monoperoxycarbonate de O-(1-cyclohexyloxy-2,2,6,6-tétra-méthylpipéridine-4-yle) et de OO-tert-amyle. 6. Composé selon la revendication 1, qui est le monoperoxycarbonate de O-(1-octyloxy-2,2,6,6-tétraméthylpipéridine-4-yle) et de OO-tert-butyle. 7. Procédé de préparation d'un homo-ou copolymère contenant un groupement stabilisant à la lumière du type amine à empêchement stérique lié chimiquement au squelette dudit polymère, lequel procédé consiste à polymériser un ou plusieurs monomères éthyléniquement insaturés capables d'être polymérisés par des radicaux libres en présence d'une quantité initiatrice efficace d'un composé de formule I selon la revendication 1. 8. Polymère stabilisé contre les effets nuisibles de la lumière actinique, lequel polymère est préparé selon le procédé selon la revendication 7. 9. Polymère selon la revendication 8, dans lequel le composé de formule I est le monoperoxycarbonate de O-(1-cyclohexyloxy-2,2,6,6-tétraméthylpipéridine-4-yle) et de OO-tert-amyle. 10. Polymère selon la revendication 8, qui est une résine acrylique. 11. Composition de polymère stabilisée contre les effets nuisibles de la lumière actinique, qui contient une quantité à effet stabilisant d'un polymère stabilisé selon la revendication 8. 12. Composition selon la revendication 11, dans laquelle le polymère est un système de revêtement à base de résine alkyde, acrylique, alkyde-acrylique, polyester, époxy, uréthanne, polyamide, vinylique ou époxy-polyester. 13. Composition selon la revendication 12, qui contient un absorbant d'UV ou un stabilisant à la lumière supplémentaire. 14. Procédé pour stabiliser une matière organique contre la dégradation par l'oxydation, la chaleur ou la lumière actinique, qui consiste à incorporer à ladite matière organique une quantité à effet stabilisant d'un polymère selon la revendication 8. 15. Composition stabilisée contre les effets nuisibles de la lumière actinique, qui comprend * (a) un polymère, et * (b) une quantité à effet stabilisant d'un composé selon la revendication 1. 16. Composition selon la revendication 15, dans laquelle le polymère est une polyoléfine. 17. Composition selon la revendication 16, dans laquelle la polyoléfine est le polypropylène. 18. Composition selon la revendication 15, dans laquelle le polymère est un système de revêtement à base de résine alkyde, acrylique, alkyde-acrylique, polyester, époxy, uréthanne, polyamide, vinylique ou époxy-polyester. 19. Composition selon la revendication 15, qui contient un absorbant d'UV ou un stabilisant à la lumière supplémentaire. 20. Composition selon la revendication 15, dans laquelle le composant (b) est le monoperoxycarbonate de O-(1-cyclohexyloxy-2,2,6,6-tétraméthylpipéridine-4-yle) et de OO-tert-amyle. 21. Composition selon la revendication 15, dans laquelle le composant (b) est le monoperoxycarbonate de O-(1-octyloxy-2,2, 6,6-tétraméthylpipéridine-4-yle) et de OO-tert-butyle. 22. Composition selon la revendication 15, dans laquelle le polymère est un élastomère insaturé qui est un polybutadiène, un polyisoprène, un copolymère ou copolymère séquencé styrène-butadiène, un terpolymère éthylènepropylène-diène, un copolymère isoprène-isobutylène, un copolymère acrylonitrile-butadiène ou un copolymère ou copolymère séquencé styrène-isoprène. 23. Composition selon la revendication 22, dans laquelle l'élastomère est un copolymère ou copolymère séquencé styrène-butadiène, un copolymère ou copolymère séquencé styrène-isoprène ou un polybutadiène. 24. Composition selon la revendication 15, dans laquelle le composant (b) est greffé sur le composant (a). 25. Procédé pour stabiliser une matière organique contre la dégradation par l'oxydation, la chaleur ou la lumière actinique, qui consiste à incorporer à ladite matière organique une quantité à effet stabilisant d'un composé selon la revendication 1. 1. A compound which is a free radical initiator which also contains a hindered amine light stabilizing moiety having low basicity, which compound has the formula I a is 1 or 2, n and m are independently 0 or 1, R₁ and R₂ are independently alkyl of 1 to 4 carbon atoms, or R₁ and R₂ together are pentamethylene, R₃ is hydrogen, alkyl of 1 to 8 carbon atoms, alkenyl of 2 to 8 carbon atoms, alkynyl of 2 to 8 carbon atoms, cycloalkyl of 5 to 6 carbon atoms, alkoxy of 1 to 8 carbon atoms, alkoxycarbonyl of 2 to 7 carbon atoms, aryl of 6 to 10 carbon atoms, aralkyl of 7 to 15 carbon atoms, alkanoyl of 1 to 8 carbon atoms, aroyl of 7 to 16 carbon atoms, alkanoyloxy of 1 to 7 carbon atoms, or aroyloxy of 6 to 10 carbon atoms, or R₃ together with R₄ form a cyclic structure of 5 to 7 atoms, X is-O-,-S-,-NG-,-CO-,-SO-,-SO₂-,-OCO-,-OSO-,-OSO₂-,-NG-CO-,-NHCONH-or-OCO-O-where G is hydrogen, alkyl of 1 to 8 carbon atoms, alkenyl of 2 to 8 carbon atoms, alkynyl of 2 to 8 carbon atoms, cycloalkyl of 5 to 6 carbon atoms, aryl of 6 to 10 carbon atoms, alkanoyl of 1 to 8 carbon atoms or G and R₄ together form a cyclic structure of 5 to 7 carbon atoms, R₄ is a diradical which is alkylene of 1 to 20 carbon atoms, arylene of 6 to 10 carbon atoms, cycloalkylene of 3 to 10 carbon atoims, aralkylene of 7 to 20 carbon atoms, alkynylene of 2 to 10 carbon atoms, alkadiynylene of 4 to 10 carbon atoms, alkenylene of 3 to 11 carbon atoms, alkadienylene of 5 to 11 carbon atoms, or said diradical interrupted by one or more oxygen, sulfur or nitrogen atoms, Y is-CO-,-SO₂-,-CR₅R₆-,-O-R-,-NG-R-or-OCO-, where R₅ and R₆ are independently alkyl of 1 to 10 carbon atoms, aryl of 6 to 10 carbon atoms, alkynyl of 2 to 10 carbon atoms, alkenyl of 2 to 8 carbon atoms or cycloalkyl of 5 to 6 carbon atoms, or R₅ and R₆ together are alkylene of 4 to 9 carbon atoms, and when E is tert-alkyl, tert-cycloalkyl or tert-aralkyl, R₆ is also-O-O-E, and A is di-tert-alkylene of 7 to 15 carbon atoms, di-tert-aralkylene of 12 to 20 carbon atoms, alkanedioyl of 3 to 12 carbon atoms or arene dicarbonyl of 8 to 16 carbon atoms, E, when a is 1, is hydrogen, alkanoyl of 2 to 20 carbon atoms, aroyl of 7 to 20 carbon atoms, tert-alkyl of 4 to 12 carbon atoms, tert-cycloalkyl of 4 to 12 carbon atoms, tert-aralkyl of 9 to 15 carbon atoms, alkoxycarbonyl of 2 to 20 carbon atoms, carbamoyl, phenylcarbamoyl, alkylcarbamoyl of 2 to 13 carbon atoms, cycloalkylcarbamoyl of 4 to 13 carbon atoms, alpha-hydroxyalkyl of 2 to 10 carbon atoms, alpha-hydroxycycloalkyl of 3 to 10 carbon atoms, alkylsulfonyl of 4 to 20 carbon atoms, cycloalkylsulfonyl of 3 to 12 carbon atoms, tert-alkoxyalkyl of 4 to 20 carbon atoms, tert-alkoxycycloalkyl of 4 to 20 carbon atoms, monovalent organometal, or the radical of formula II , or E, when a is 2, is di-tert-alkylene of 7 to 15 carbon atoms, di-tert-alkenylene of 8 to 16 carbon atoms, di-tert-alkynylene of 8 to 16 carbon atoms, di-tert-aralkylene of 12 to 20 carbon atoms, alkanedioyl of 3 to 12 carbon atoms, arenedicarbonyl of 8 to 16 carbon atoms or aralkanedicarbonyl of 9 to 18 carbon atoms, and T is formyl,-O-T₁ or-OCO-T₂, where T₁ is alkyl of 1 to 36 carbon atoms, alkenyl of 2 to 18 carbon atoms, alkynyl of 2 to 18 carbon atoms, aralkyl of 7 to 15 carbon atoms, cycloalkyl of 5 to 12 carbon atoms, cycloalkenyl of 5 to 12 carbon atoms, a radical of a saturated or unsaturated bicyclic or tricyclic hydrocarbon of 7 to 12 carbon atoms, or aryl of 6 to 10 carbon atoms or said aryl substituted by alkyl, and T₂ is alkyl of 1 to 18 carbon atoms, alkoxy of 1 to 18 carbon atoms, phenyl or said phenyl substituted by hydroxy, alkyl or alkoxy; or amino or said amino mono-or disubstituted by alkyl or phenyl. 2. A compound according to claim 1 wherein R₁ and R₂ are each methyl. 3. A compound according to claim 2 wherein R₃ is hydrogen or alkoxycarbonyl of 2 to 5 carbon atoms, X is-O-,-S-,-NG-,-OCO-O-,-NGCOO-,-OCO-or-CO-, R₄ is alkylene of 1 to 8 carbon atoms, arylene of 6 to 10 carbon atoms, aralkylene of 8 to 16 carbon atoms or cycloalkylene of 4 to 8 carbon atoms, when a is 1, E is alkanoyl of 2 to 10 carbon atoms, aroyl of 7 to 10 carbon atoms, tert-alkyl of 4 to 8 carbon atoms, tert-aralkyl of 9 to 16 carbon atoms or the radical of formula II, when a is 2, E is di-tert-alkylene of 8 to 12 carbon atoms, di-tert-aralkylene of 12 to 15 carbon atoms or alkanedioyl of 3 to 6 carbon atoms, G is hydrogen, alkyl of 1 to 4 carbon atoms, cyclohexyl or phenyl, R₅ is alkyl of 1 to 6 carbon atoms, aryl of 6 to 10 carbon atoms or cycloalkyl of 5 to 6 carbon atoms, T is formyl,-OT₁ or-OCOT₂ where T₁ is alkyl of 1 to 18 carbon atoms, alkenyl of 2 to 3 carbon atoms, propargyl, alpha-methylbenzyl or cyclohexyl, and T₂ is alkyl of 1 to 18 carbon atoms. 4. A compound according to claim 3 wherein R₃ is hydrogen, X is-O-,-NG-,-OCO-O,-NG-COO-or-OCO-, R₄ is alkylene of 1 to 6 carbon atoms, phenylene, aralkylene of 9 to 12 carbon atoms or cycloalkylene of 5 to 7 carbon atoms, Y is-CO-,-CR₅R₆-or-OCO-, when a is 1, E is alkanoyl of 2 to 10 carbon atoms, benzoyl, tert-alkyl of 4 to 6 carbon atoms, tert-aralkyl of 9 to 12 carbon atoms or a radical of formula II, when a is 2, E is di-tert-alkylene of 8 to 10 cargon atoms, di-tert-aralkylene of 12 carbon atoms or alkanedioyl of 4 to 6 carbon atoms, G is hydrogen or alkyl of 1 to 4 carbon atoms, R₅ is alkyl of 1 to 4 carbon atoms, phenyl or cyclohexyl, and T is-OT₁ or-OCO-T₂ where T₁ is methyl, heptyl, octyl, nonyl or cyclohexyl, and T₂ is alkyl of 1 to 12 carbon atoms. 5. The compound according to claim 1 which is OO-tert-amyl O-(1-cyclohexyloxy-2,2,6,6-tetramethylpiperidin-4-yl) monoperoxycarbonate. 6. The compound according to claim 1 which is OO-tert-butyl O-(1-octyloxy-2,2,6,6-tetramethylpiperidin-4-yl) monoperoxycarbonate. 7. A process of preparing a homo-or copolymer containing a hindered amine light stabilizer moiety chemically bonded to the backbone of said polymer which process comprises polymerizing one or more ethylenically unsaturated monomer capable of being polymerized by free radicals in the presence of an effective initiating amount of a compound of formula I according to claim 1. 8. A polymer stabilized against the deleterious effects of actinic light which polymer is made according to the process according to claim 7. 9. A polymer according to claim 8 wherein the compound of formula I is OO-tert-amyl O-(1-cyclohexyloxy-2,2,6,6-tetramethylpiperidin-4-yl) monoperoxycarbonate. 10. A polymer according to claim 8 which is an acrylic resin. 11. A polymer composition stabilized against the deleterious effects of actinic light which contains an effective stabilizing amount of a stabilized polymer according to claim 8. 12. A composition according to claim 11 wherein the polymer is a coating system based on alkyd, acrylic, acrylic alkyd, polyester, epoxide, urethane, polyamide, vinyl or epoxy-polyester resins. 13. A composition according to claim 12 which contains a UV absorber or additional light stabilizer. 14. A method for stabilizing an organic material against oxidative, thermal or actinic degradation which comprises incorporating into said organic material an effective stabilizing amount of a polymer according to claim 8. 15. A composition stabilized against the deleterious effects of actinic light which comprises * (a) a polymer, and * (b) an effective stabilizing amount of a compound according to claim 1. 16. A composition according to claim 15 wherein the polymer is a polyolefin. 17. A composition according to claim 16 wherein the polyolefin is polypropylene. 18. A composition according to claim 15 wherein the polymer is a coating system based on alkyd, acrylic, acrylic-alkyd, polyester, epoxide, urethane, polyamide, vinyl or epoxy-polyester resins. 19. A composition according to claim 15 which contains a UV absorber or additional light stabilizer. 20. A composition according to claim 15 wherein component (b) is OO-tert-amyl O-(1-cyclohexyloxy-2,2,6,6-tetramethylpiperidin-4-yl) monoperoxycarbonate. 21. A composition according to claim 15 wherein component (b) is OO-tert-butyl O-(1-octyloxy-2,2,6,6-tetramethylpiperidin-4-yl) monoperoxycarbonate. 22. A composition according to claim 15 wherein the polymer is an unsaturated elastomer which is polybutadiene, polyisoprene, styrene-butadiene copolymer or block copolymer, ethylene-propylene terpolymer, isoprene-isobutylene copolymer, acrylonitrile-butadiene copolymer, or styrene-isoprene copolymer or block copolymer. 23. A composition according to claim 22 wherein the elastomer is styrene-butadiene copolymer or block copolymer, styrene-isoprene copolymer or block copolymer or polybutadiene. 24. A composition according to claim 15 wherein component (b) is grafted to component (a). 25. A method for stabilizing an organic material against oxidative, thermal or actinic degradation which comprises incorporating into said organic material an effective stabilizing amount of a compound according to claim 1. | C07D049110 ¦ C07D021108 ¦ C07D021144 ¦ C07D021146 ¦ C07D021154 ¦ C07D021158 ¦ C07D021194 ¦ C07D047120 ¦ C07D049510 ¦ C08F000428 ¦ C08F000434 ¦ C08K00053435 | 2005-03-13 PG25 LAPSED IN A CONTRACTING STATE ANNOUNCED VIA POSTGRANT INFORM. FROM NAT. OFFICE TO EPO IT - LAPSE BECAUSE OF NON-PAYMENT OF DUE FEES 2005-03-13 ¦ 2001-01-03 PG25 LAPSED IN A CONTRACTING STATE ANNOUNCED VIA POSTGRANT INFORM. FROM NAT. OFFICE TO EPO DE - LAPSE BECAUSE OF NON-PAYMENT OF DUE FEES 2001-01-03 ¦ 2000-12-29 REG REFERENCE TO A NATIONAL CODE FR ST NOTIFICATION OF LAPSE - ¦ 2000-11-30 PG25 LAPSED IN A CONTRACTING STATE ANNOUNCED VIA POSTGRANT INFORM. FROM NAT. OFFICE TO EPO FR - LAPSE BECAUSE OF NON-PAYMENT OF DUE FEES 2000-11-30 ¦ 2000-11-01 GBPC GB: EUROPEAN PATENT CEASED THROUGH NON-PAYMENT OF RENEWAL FEE - 2000-03-13 ¦ 2000-03-13 PG25 LAPSED IN A CONTRACTING STATE ANNOUNCED VIA POSTGRANT INFORM. FROM NAT. OFFICE TO EPO GB - LAPSE BECAUSE OF NON-PAYMENT OF DUE FEES 2000-03-13 ¦ 1999-02-17 PGFP POSTGRANT: ANNUAL FEES PAID TO NATIONAL OFFICE GB + 1999-02-17 ¦ 1999-02-08 PGFP POSTGRANT: ANNUAL FEES PAID TO NATIONAL OFFICE DE + 1999-02-08 ¦ 1999-01-29 PGFP POSTGRANT: ANNUAL FEES PAID TO NATIONAL OFFICE FR + 1999-01-29 ¦ 1998-04-17 REG REFERENCE TO A NATIONAL CODE FR TP TRANSMISSION OF PROPERTY ¦ 1997-05-21 REG REFERENCE TO A NATIONAL CODE GB 732E AMENDMENTS TO THE REGISTER IN RESPECT OF CHANGES OF NAME OR CHANGES AFFECTING RIGHTS (SECT. 32/1977) ¦ 1995-04-19 26N NO OPPOSITION FILED + ¦ 1994-08-19 ET FR: TRANSLATION FILED + ¦ 1994-06-01 REF CORRESPONDS TO: DE 69008404 1994-06-01 ¦ 1994-05-02 ITF IT: TRANSLATION FOR A EP PATENT FILED + BARZANO' E ZANARDO MILANO S.P.A. ¦ 1994-04-27 AK DESIGNATED CONTRACTING STATES: + EP 0389423 B1 DE;FR;GB;IT ¦ 1993-09-01 17Q FIRST EXAMINATION REPORT + 1993-07-16 ¦ 1990-09-26 AK DESIGNATED CONTRACTING STATES: + EP 0389423 A1 DE;FR;GB;IT ¦ 1990-09-26 17P REQUEST FOR EXAMINATION FILED + 1990-03-16 | A cpd. (I) is a free radical initiator and also contains a hindered amine light stabilising function of low basicity where a = 1 or 2; n,m = 0 or 1; R1,R2 = independently 1-4C alkyl; or combined, pentamethylene; R3 = H, 2-8C alkenyl, 2-8C alkynyl, 5-6C cycloalkyl, 2-7C alkoxycarbonyl, 6-10C aryl, 7-15C aralkyl, 7-16C aroyl, 1-7C alkanoyloxy, 6-10C aroyloxy, or with R4, forms 5-7 membered cyclic structure; X = -O-, -S-, -NG-, -CO-, -SO-, , -OSO-, -OSO2-, -NG-CO-, or -OCO-O-; G = H, 1-8C alky, 2-8C alkeny, 2-8C alkynyl, 5-6C cycloalky, 6-10C aryl, 1-8C alkanoyl or with R4 forms a 5-7 membered cyclic structure; R4 (a diradical) = 1-20C alkylene, 3-10C cycloalkylene, 7-20C aralkylene, 2-10C alkynylene, 4-10C alkadiynylene, 5-11C alkadienylene, or the diradical interrupted by one or more O, S or N atoms; Y = -CO-, -SO2-, -CR5R6-, -OR-, -NG-R-, or -OCO-; R5,R6 = independently 1-10C alkyl, 2-10C alkynyl, 2-8C alkenyl or 5-6C cycloalkyl; or combined 4-9C alkylene; R = 7-15C di-t-alkylene, 12-20C di-tparalkylene, 3-12C alkanedioyl or 8-16C arene dicarbonyl; E (when a = 1) = H, 7-20C aroyl, 4-12C t-cycloalkyl, 9-15C t-aralkyl, 2-20C alkoxycarbonyl, phenylcarbamoyl, 2-13C alkylcarbamoyl, 4-13C cycloalkylcarbamoyl, 2-10C alpha-hydroxyalkyl, 3-10C alpha hydroxycycloalkyl, , 3-12C cycloalkylsulphonyl, 4-20C t-alkoxyalkyl, 4-20C t-alkoxycycloalkyl, monovalent organometal or (II), or E (when a = 2) = 7-15C di-t-alkylene, 8-16C di-t-alkenylene, 8-16C di-t-alkynylene, 12-20C di-t-aralkylene, 3-12C alkanedioyl, 8-16C arenedicarbonyl, or 9-18C -aralkanedicarbonyl; T = formyl, -OT1 or OT2; T1 1-36C alkyl, 2-18C alkynyl,7- 7-15C aralkyl, 5-12C cycloalkyl, 5-12C cyclalkenyl, 7-12C (un)satd. bi- or tri-cyclic hydrocarbon radical; or (alkyl substd.) 6-10C aryl; T2 = 1-18C alkyl, 1-18C alkoxy, or phenyl substd. by OH, alkyl or alkoxy, or phenyl or amino mono- or di-substd. by alkyl @(19pp Dwg.No.0/0)@ | - | -
EP2749596A1 | 2014-07-02 | Crosslinkable aqueous composition for preparing crosslinked aqueous composition used as coating, adhesive, primer, sealant, caulk, stain or filler, comprises aqueous dispersion comprising water, polycarbamate, polyaldehyde and acid catalyst | A crosslinkable composition and method of producing the same ¦ Vernetzbare Zusammensetzung und Herstellungsverfahren dafür ¦ Composition réticulable et son procédé de production | Dow Global Technologies LLC,Midland, MI 48674,US,101225780 ¦ Rohm and Haas Company,Philadelphia, Pennsylvania 19106-2399,US,100209942 | Greyson, Eric C. ¦ Argyropoulos, John N. ¦ Foley, Paul ¦ Swartz, Andrew ¦ Kamber, Nahrain ¦ Slone, Caroline ¦ Sekharan, Manesh | A crosslinkable aqueous composition comprises an aqueous dispersion comprising; water; a polycarbamate comprising at least an average of 2.0 carbamate functional groups; a polyaldehyde comprising at least two aldehyde groups; and an acid catalyst; and optionally one or more surfactants; where the aqueous dispersion has a pH in the range of less than 7. INDEPENDENT CLAIMS are included for:a crosslinked aqueous composition comprises the crosslinked product of the crosslinkable composition; anda process for producing a crosslinkable composition which involves selecting a polycarbamate dispersion comprising: (a) a polycarbamate comprising at least an average of 2.0 carbamate functional groups, (b) water, and (c) an acid catalyst; selecting a polyaldehyde comprising at least two aldehyde groups; contacting the polycarbamate dispersion with the polyaldehyde in the presence of the water; thus forming an aqueous dispersion, where the aqueous dispersion has a pH in the range of less than 7; or a process for producing a crosslinkable composition which involves selecting a polycarbamate dispersion comprising a polycarbamate comprising at least an average of 2.0 carbamate functional groups, and water; selecting a polyaldehyde comprising at least two aldehyde groups; selecting an acid catalyst; contacting the polycarbamate dispersion, polyaldehyde, and acid catalyst in the presence of the water; thus forming an aqueous dispersion, where the aqueous dispersion has a pH in the range of less than 7. The crosslinkable aqueous composition is useful for preparing crosslinked aqueous composition (claimed) used as a coating, adhesive, primer, sealant, caulk, stain or filler. Coating properties are provided when coating compositions are crosslinked while maintaining lower levels of toxicity. Preferred Parameters: The composition is capable of being crosslinked at a temperature in the range of less than 80° C; or the composition is capable of being crosslinked at a temperature in the range of less than 40° C. The aqueous dispersion has a pH in the range of less than 4. It remains a stable dispersion for at least 30 days, while remaining suitable for its intended purpose. It is heat stable at 60° C for a period of 10 days, while remaining suitable for its intended purpose. The acid catalyst has a dissociation constant (pKa) of less than 6.0 or less than 4.0. Preferred Components: The composition is capable of being crosslinked upon substantial removal of water. The polycarbamate is the condensation product of one or more polyols with an unsubstituted carbamic acid alkyl ester or urea. Polyol is an acrylic, styrene-acrylic, styrene-butadiene, ethylenevinylacetate, vinylacetate, vinyl, saturated ester, urethane, alkyd, ether or carbonate polymer or its oligomer. The polyaldehyde is selected from (cis,trans)-1,4-cyclohexanedicarboxyaldehydes, (cis,trans)-1,3-cyclohexanedicarboxyaldehydes, glutaraldeyde, glyoxal, its combinations, and/or its mixtures. The acid catalyst is Lewis acid. The composition further comprises a curing inhibitor comprising alcohol, where the alcohol is selected from ethanol, 1-propanol, 1-butanol, 1-pentanol, Ethylene glycol monoalkyl ethers, diethylene glycol monoalkyl ethers, propylene glycol monoalkyl ethers and dipropylene glycol monoalkyl ethers, 2,2,4-Trimethyl-1,3-pentanediol monoisobutyrate, its combinations, and its mixture. The carbamate functional group has a radical structure of formula 1. Preferred Composition: The polycarbamate has carbamate groups and hydroxyl groups in a ratio of the equivalents of carbamate groups to the number of equivalents of hydroxyl functional groups of from 1:10 to 20:1. The polyaldehyde has from 2 to 20 carbon atoms. Polyaldehyde has greater than 20 carbon atoms, with the proviso that a polyaldehyde having greater than 20 carbon atoms has at least one aldehyde group for every 30 carbon atoms. Preferred Process: The polycarbamate is prepared via free radical emulsion or suspension addition polymerization of one or more α ,β -ethylenically unsaturated monomers at least one of which comprises carbamate functionality. The acid catalyst is a functional group which is incorporated into the backbone of the polycarbamate. | The instant invention provides a crosslinkable aqueous composition, method of producing the same, crosslinked compositions, and method of producing the same. The crosslinkable composition comprising: an aqueous dispersion comprising; (a) water; (b) a polycarbamate comprising at least an average of 2.0 carbamate functional groups; (c) a polyaldehyde comprising at least two aldehyde groups; (d) an acid catalyst; and (e) optionally one or more surfactants; wherein said aqueous dispersion has a pH in the range of less than 7; and wherein said composition is capable of being crosslinked at a temperature in range of less than 80° C upon substantial removal of water. | US13728037A | 2012-12-27 | EP2749596A1 ¦ CN102432872A ¦ CN102432872B ¦ CN103897313A ¦ CN103897315A ¦ EP2397506A1 ¦ EP2749595A1 ¦ JP05357213B2 ¦ JP2012001720A ¦ JP2014129527A ¦ JP2014129528A ¦ US20110313091A1 ¦ US20130165581A1 ¦ US20130172472A1 ¦ US20140221554A1 ¦ US20150031823A1 ¦ US20150267075A1 ¦ US8653174B2 ¦ US8735507B2 ¦ US8889818B2 ¦ US9079987B2 ¦ US9115292B2 | EP2749596A1 ¦ CN103897315A | 1. A crosslinkable composition comprising: * an aqueous dispersion comprising; * water; * a polycarbamate comprising at least an average of 2.0 carbamate functional groups; * a polyaldehyde comprising at least two aldehyde groups; and * an acid catalyst; and * optionally one or more surfactants; * wherein said aqueous dispersion has a pH in the range of less than 7.. 2. The crosslinkable composition of Claim 1, wherein said composition is capable of being crosslinked at a temperature in the range of less than 80 °C. 3. The crosslinkable composition of Claim 1, wherein said composition is capable of being crosslinked at a temperature in the range of less than 40 °C. 4. The crosslinkable composition of Claim 1, wherein said aqueous dispersion has a pH in the range of less than 4. 5. A crosslinkable composition of Claim 1, wherein the said aqueous dispersion remains a stable dispersion for at least 30 days, while remaining suitable for its intended purpose 6. A crosslinkable composition of Claim 1, wherein the said aqueous dispersion is heat stable at 60 C for a period of 10 days, while remaining suitable for its intended purpose 7. The crosslinkable composition of Claim 1, wherein said composition is capable of being crosslinked upon substantial removal of water. 8. The crosslinkable composition of Claim 1, wherein the polycarbamate is the condensation product of one or more polyols with an unsubstituted carbamic acid alkyl ester or urea. 9. The crosslinkable composition of Claim 8, wherein the polyol is an acrylic, styrene-acrylic, styrene-butadiene, ethylenevinylacetate, vinylacetate, vinyl, saturated ester, urethane, alkyd, ether or carbonate polymer or oligomer thereof. 10. The crosslinkable composition of Claim 1, wherein the polycarbamate has carbamate groups and hydroxyl groups in a ratio of the equivalents of carbamate groups to the number of equivalents of hydroxyl functional groups of from 1:10 to 20:1. 11. The crosslinkable composition of Claim 1, wherein the polycarbamate is prepared via free radical emulsion or suspension addition polymerization of one or more α,β-ethylenically unsaturated monomers at least one of which comprises carbamate functionality. 12. The crosslinkable composition of Claim 1, wherein the polyaldehyde has from 2 to 20 carbon atoms. 13. The crosslinkable composition of Claim 1, wherein the polyaldehyde has greater than 20 carbon atoms, with the proviso that a polyaldehyde having greater than 20 carbon atoms has at least one aldehyde group for every 30 carbon atoms. 14. The crosslinkable composition of Claim 1, wherein the polyaldehyde is selected from the group consisting of (cis,trans)-1,4-cyclohexanedicarboxyaldehydes, (cis,trans)-1,3-cyclohexanedicarboxyaldehydes, glutaraldeyde, glyoxal, combinations thereof, and/or mixtures thereof. 15. The crosslinkable composition of Claim 1, wherein the acid catalyst has a pKa of less than 6.0. 16. The crosslinkable composition of Claim 1, wherein the acid catalyst has a pKa of less than 4.0 17. The crosslinkable composition of Claim 1, wherein the acid catalyst is Lewis acid. 18. The crosslinkable composition of Claim 1, wherein said composition further comprises a curing inhibitor comprising alcohol. 19. The crosslinkable composition of Claim 18, wherein said alcohol is selected from the group consisting of ethanol, 1-propanol, 1-butanol, 1-pentanol, Ethylene glycol monoalkyl ethers, diethylene glycol monoalkyl ethers, propylene glycol monoalkyl ethers and dipropylene glycol monoalkyl ethers, 2,2,4-Trimethyl-1,3-pentanediol monoisobutyrate, combinations thereof, and mixture thereof. 20. The crosslinkable composition of Claim 1, wherein said carbamate functional group has a radical structure of formula of: 21. A crosslinked composition comprising the crosslinked product of the crosslinkable composition of Claim 1. 22. A process for producing a crosslinkable composition comprising: * selecting a polycarbamate dispersion comprising (a) a polycarbamate comprising at least an average of 2.0 carbamate functional groups, (b) water, and (c) an acid catalyst; * selecting a polyaldehyde comprising at least two aldehyde groups; * contacting said polycarbamate dispersion with said polyaldehyde in the presence of said water; * thereby forming an aqueous dispersion, wherein said aqueous dispersion has a pH in the range of less than 7. 23. A process for producing a crosslinkable composition 22, wherein the acid catalyst is a functional group which is incorporated into the backbone of the polycarbamate. 24. A process for producing a crosslinkable composition comprising: * selecting a polycarbamate dispersion comprising a polycarbamate comprising at least an average of 2.0 carbamate functional groups, and water; * selecting a polyaldehyde comprising at least two aldehyde groups; * selecting an acid catalyst; * contacting said polycarbamate dispersion, polyaldehyde, and acid catalyst in the presence of said water; * thereby forming an aqueous dispersion, wherein said aqueous dispersion has a pH in the range of less than 7. | C08L006120 ¦ C08F002036 ¦ C08K000507 ¦ C08L010102 ¦ C09D013314 ¦ C09D016120 ¦ C09D020102 | 2015-01-28 RBV DESIGNATED CONTRACTING STATES (CORRECTION): + AL;AT;BE;BG;CH;CY;CZ;DE;DK;EE;ES;FI;FR;GB;GR;HR;HU;IE;IS;IT;LI;LT;LU;LV;MC;MK;MT;NL;NO;PL;PT;RO;RS;SE;SI;SK;SM;TR ¦ 2015-01-28 R17P REQUEST FOR EXAMINATION FILED (CORRECTION) + 2014-12-17 ¦ 2014-07-02 AX REQUEST FOR EXTENSION OF THE EUROPEAN PATENT TO + BA;ME ¦ 2014-07-02 AK DESIGNATED CONTRACTING STATES: + EP 2749596 A1 AL;AT;BE;BG;CH;CY;CZ;DE;DK;EE;ES;FI;FR;GB;GR;HR;HU;IE;IS;IT;LI;LT;LU;LV;MC;MK;MT;NL;NO;PL;PT;RO;RS;SE;SI;SK;SM;TR ¦ 2014-07-02 17P REQUEST FOR EXAMINATION FILED + 2013-12-16 | A crosslinkable aqueous composition comprises an aqueous dispersion comprising; water; a polycarbamate comprising at least an average of 2.0 carbamate functional groups; a polyaldehyde comprising at least two aldehyde groups; and an acid catalyst; and optionally one or more surfactants; where the aqueous dispersion has a pH in the range of less than 7. | The crosslinkable aqueous composition is useful for preparing crosslinked aqueous composition (claimed) used as a coating, adhesive, primer, sealant, caulk, stain or filler. | Coating properties are provided when coating compositions are crosslinked while maintaining lower levels of toxicity.
WO2016042038A1 | 2016-03-24 | Use of phosphorus-containing organic oxyimide comprising nitrogen-containing structural unit, as flame retardant, free radical generator, stabilizer, and antioxidants for synthetic resin e.g. thermoplastic polymers | USE OF ORGANIC OXYIMIDES AS RADICAL GENERATORS IN PLASTICS, METHOD FOR GENERATING RADICALS IN PLASTICS AND USE OF SAID METHOD ¦ VERWENDUNG VON ORGANISCHEN OXYIMIDEN ALS RADIKALGENERATOREN IN KUNSTSTOFFEN, VERFAHREN ZUR ERZEUGUNG VON RADIKALEN IN KUNSTSTOFFEN SOWIE VERWENDUNG DES VERFAHRENS ¦ UTILISATION D'OXYIMIDES ORGANIQUES EN TANT QUE GÉNÉRATEURS DE RADICAUX DANS DES PLASTIQUES, PROCÉDÉ DE PRODUCTION DE RADICAUX DANS DES PLASTIQUES ET UTILISATION DUDIT PROCÉDÉ | FRAUNHOFER-GESELLSCHAFT ZUR FÖRDERUNG DER ANGEWANDTEN FORSCHUNG E.V.,DE | PFAENDNER, Rudolf ¦ MAZUROWSKI, Markus | Use of phosphorus-containing organic oxyimide comprising nitrogen-containing structural unit (I) as flame retardant, free radical generator, stabilizer, and/or antioxidants for synthetic resin, is claimed. Use of phosphorus-containing organic oxyimide comprising nitrogen-containing structural unit of formula -C(=O)-N(O-R1 )-C(=O)- (I) as flame retardant, free radical generator, stabilizer, and/or antioxidants for synthetic resin, is claimed.R1phosphorus moieties.INDEPENDENT CLAIMS are included for the following:flame-retardant synthetic resin composition, which contains 70-95 pts. wt. thermoplastic polymer, 0.1-40 pts. wt. phosphorus-containing organic oxyimide, and 2.5-15 pts. wt. flame retardant; andpreparation of flame-retardant synthetic resin composition. Use of phosphorus-containing organic oxyimide as flame retardant, free radical generator, stabilizer, and antioxidants for synthetic resin e.g. thermoplastic polymers such as polyethylene, metallocene polyethylene, polypropylene, polyisobutylene, poly-4-methyl-1-pentene, polybutadiene, polyisoprene, polycyclooctene, polyalkylene copolymers, polypropylene-polyethylene, ethylene propylene rubber, ethylene propylene diene monomer rubber, ethylene-vinyl acetate copolymer, ethylene-butyl acrylate, ethylene-acrylic acid, ethylene glycidyl acrylate, polypropylene-g-maleic anhydride, polypropylene-g-acrylic acid, polyethylene-g-acrylic acid, polystyrene, polymethyl styrene, polyvinyl naphthalene, styrene-butadiene, styrene-butadiene-styrene, styrene-ethylene-butylene-styrene, styrene-ethylene-propylene-styrene, styrene isoprene, styrene-isoprene-styrene, styrene-butadiene-acrylonitrile, styrene-acrylonitrile-acrylate, styrene-ethylene, styrene-maleic anhydride, graft copolymers of methyl methacrylate, styrene-butadiene, and acrylonitrile-butadiene-styrene, polyvinyl chloride, polychloroprene chloride, polyvinylidene chloride, copolymers of vinyl chloride and vinylidene chloride or vinyl chloride and vinyl acetate, chlorinated polyethylene, polyvinylidene fluoride, polymethyl methacrylate, polybutyl acrylate, polylauryl acrylate, polystearyl acrylate, polyacrylonitrile, polyacrylamide, polyalkyl polyacrylonitrile, polyvinyl alcohol, polyvinyl acetate, polyvinyl butyral, polyoxymethylene, blends of polyphenylene with polystyrene or polyamides, polyethylene glycol, polypropylene glycol, polyethylene oxide, polypropylene oxide, linear polyurethanes, polyurea, polyphthalamide, polyimide, polyamide imide, polyetherimide, polyester imide, poly(ether)ketone, polysulfone, polyethersulfone, polyarylsulfone, polyphenylene sulfide, polybenzimidazole, polyhydantoin, polyethylene terephthalate, polybutylene terephthalate, polypropylene terephthalate, polyethylene naphthalate, poly-1,4-dimethylolcyclohexane terephthalate, polyhydroxybenzoate, polyhydroxy naphthalate, polylactic acid, polyester carbonate blends, cellulose nitrate, cellulose acetate, cellulose propionate, and cellulose butyrate, and non-thermoplastic and thermosetting synthetic resin used for preparing composition used for forming extrusion molded, injection molded, blow molded, and press molded articles e.g. films, coatings, foams, fibers, cables and pipes for domestic electrical appliances, vehicle components, consumer products, furniture, and textiles (all claimed). The phosphorus-containing organic oxyimide provides synthetic resin with controlled degradation performance, and molded articles with excellent flame retardance. Preferred Component: The acid scavenger is chosen from calcium stearate, magnesium stearate, calcium lactate and hydrotalcite.Preferred Components: The phosphorus-containing organic oxyimide is a halogen-free phosphorus-containing organic oxyimide of formula: E-R1 (II), preferably chosen from 52 compounds e.g. of formulae (IV)-(XIII) Eg:(IV). The light stabilizer is hindered amine light stabilizer.Egroup of formula (III) Eg: R2 -C(=O)-N((C=O)-R2 )-O- ;R2H, linear or branched alkyl, linear or branched alkylene, aryl, or heteroaryl;n0-4;andRoptionally substituted alkylene, cycloalkylene, arylene, heteroarylene or acyl.R2 groups may connected to form an optionally substituted saturated or unsaturated ring.Preferred Composition: The structural unit (I) is derived from a portion of polymer or copolymer containing isoindole-1,3-dione-containing repeating units of formulae (XIV)-(XVI) Eg: (XV). The structural unit (I) is preferably of formula -C(=O)-N(O)-C(=O)-(II). The flame retardant is chosen from 96 compounds e.g. aluminum hydroxide, magnesium hydroxide, magnesium carbonate, melamine derivative, hydroxylamine, azo compounds, aluminum phosphate, aluminum phosphonate, phosphonate esters, tris-3-bromo-2,2-bis(bromomethyl)propyl phosphate, tris(tribromoneopentyl)phosphate, tetrabromophthalic acid, polytetrafluoroethylene, and polyvinyl siloxane. The weight ratio of phosphorus-containing organic oxyimide with respect to flame retardant is 10:90-30:70. The content of phosphorus-containing organic oxyimide is 1-10 wt.%, with respect to the synthetic resin. The flame-retardant synthetic resin composition further contains less than 40 pts. wt. reinforcing material and/or filler, less than 5 pts. wt. additive chosen from phosphite or phenolic antioxidants, amines, dispersants, preferably chosen from ultraviolet absorbers, light stabilizers, hydroxylamine, benzofuranone, nucleating agents, impact modifiers, plasticizer, lubricants, rheology modifiers, processing aids, pigments, dyes, optical brighteners, antimicrobial agents, antistatic agents, slip agents, anti-blocking agents, coupling agents, dispersants, compatibilizer, oxygen scavengers, marking agents, antifogging agent, and acid scavenger. | The invention relates to the use of organic oxyimides of formula (I) as radical generators in plastics. La présente invention concerne l'utilisation d'oxyimides organiques de formule (I) en tant que générateurs de radicaux dans des plastiques. Die vorliegende Erfindung betrifft die Verwendung von organischen Oxyimiden der Formel (I) als Radikalgeneratoren in Kunststoffen. | DE102014218811A | 2014-09-18 | WO2016042038A1 ¦ DE102014218811A1 ¦ WO2016042040A1 | DE102014218811A1 ¦ WO2016042038A1 ¦ WO2016042040A1 | Patentansprüche 1. Verwendung von organischen Oxyimiden, enthaltend mindeste Strukturelement der nachfolgend abgebildeten Formel I Formel I als Radikalgeneratoren in Kunststoffen. Verwendung nach Anspruch 1, dadurch gekennzeichnet, dass das Oxyimid ausgewählt ist aus der Gruppe bestehend aus a) Oxyimiden, enthaltend mindestens ein Strukturelement der nachfolgenden Formel II Formel II wobei R 1 für Wasserstoff oder einen gegebenenfalls substituierter Alkyl-, Cycloalkyl-, Aryl-, Heteroaryl- oder Acyl-Rest steht, sowie verbrückten Oxyimiden, enthaltend mindestens ein Strukturelement der nachfolgenden Formel III Formel III wobei R 2 für einen gegebenenfalls substituierten Alkylen-, Cycloal- kylen-, Arylen-, Heteroarylen- oder verbrückenden Acyl-Rest steht. Verwendung nach vorhergehendem Anspruch, dadurch gekennzeichnet, dass R 2 ausgewählt ist aus Resten der Gruppe bestehend aus -(CH2)n- mit n = 1 bis 18, -CH(CH3)-, -C(CH3)2-, -0-, -S-, -S02-, - NHCO-, -CO- sowie den nachfolgend abgebildeten Gruppen wobei die in den zuvor abgebildeten Gruppen enthaltenen cycloaliphatischen oder aromatischen Ringsysteme unsubstituiert oder durch eine oder mehrere Alkyl- und/oder Alkoxygruppen substituiert sind, Q. bei jedem Auftreten gleich oder verschieden ist und ausgewählt ist aus der Gruppe bestehend aus einer chemischen Bindung sowie den Resten -(CH 2)n- mit n = 1 bis 18, -CH(CH3)-, -C(CH 3)2-, -0-, -S-, -S02-, -NHCO-, -CO-, -OC(0)-0-und m 0 oder 1 bis 18 ist. Verwendung nach einem der vorhergehenden Ansprüche, dadurch gekennzeichnet, dass das organische Oxyimid eine der nachfolgenden Formeln aufweist O O N-O-R N-O-R O O 47 wobei jeweils R 1 und R2 die oben angegebene Bedeutung aufweisen. 5. Verwendung nach einem der Ansprüche 2 bis 4, dadurch gekennzeichnet, dass R1 = H, R1 = Alkyl oder R1 = Acyl ist. 6. Verwendung nach einem der vorhergehenden Ansprüche, dadurch gekennzeichnet, dass die organischen Oxyimide gemäß Formel I in Kombination mit mindestens einem Kettenüberträger, insbesondere mindestens einem Kettenüberträger ausgewählt aus der Gruppe bestehend aus Thiolen, Disulfiden, Phosphorsäureestern, Phosphinen, organische Halogeniden wie lodiden, Bromiden, Chloriden, Säureestern, Aldehyden oder tertiäre Aminen, inbesondere Kettenüberträgern mit einen Siedepunkt oberhalb der Verarbeitungstemperatur des Kunststoffs verwendet werden. 7. Verwendung nach einem der vorhergehenden Ansprüche, dadurch gekennzeichnet, dass die organischen Oxyimide gemäß Formel I in Kombination mit mindestens einer mehrfunktionellen Verbindung ausgewählt aus der Gruppe bestehend aus a) mehrfach ungesättigten Oligomeren und Polymeren auf der Basis von Poly-butadien oder Poly-isopren, b) Di- und Poly-vinylverbindungen wie z.B. Divinyl-benzol, c) Di- und Poly-allylverbindungen, wie z.B. Polyallylether oder Polyallylester, Trisallylisocyanurat, Trisallylcyanurat, Diallyl- Bisphenol-A d) Di- und Polymaleimiden, e) Di- und Poly(meth)acyrylester von Di- und Polyalkoholen, und/oder f) organofunktionellen Silane 8. Verwendung nach einem der vorhergehenden Ansprüche, dadurch gekennzeichnet, dass die organischen Oxyimide gemäß Formel I in Kombination mit mindestens einem Nitroxyl radikal verwendet werden. 9. Verwendung nach einem der vorhergehenden Ansprüche, dadurch gekennzeichnet, dass die organischen Oxyimide gemäß Formel I in Kombination mit mindestens einer katalytischen Verbindung, insbesondere ausgewählt aus der Gruppe bestehend aus Metallsalze von Übergangsmetallen wie z.B. Kupfer, Mangan oder Eisen z.B. in Form der Acetate wie Cu(l)-acetat verwendet werden. 10. Verwendung nach einem der vorhergehenden Ansprüche, dadurch gekennzeichnet, dass die organischen Oxyimide gemäß Formel I mit mindestens einem weiteren Radikalbildner, bevorzugt einem Radikalbildner ausgewählt aus der Gruppe bestehend aus N-Alkoxyaminen, - C-C- Radikalbildnern, Radikalbildnern mit Azogruppen (-N=N-), Radikalbildnern mit Hydrazingruppen (-NH-HN-), Radikalbildnern mit Hydrazongruppen (&gt;C=N-NH-), Radikalbildnern mit Azingruppen (&gt;C=N-N=C&lt;), Radikalbildnern mit Triazengruppen (-N=N-N&lt;), Radikal- bildnern mit Disulfid- bzw. Polysulfidgrupen (-S-S-), Radikalbildnern mit Thiolgruppen (-S-H), Thiuramsulfid, Dithiocarbamaten, Mercaptobenzthiazol und Sulfenamiden, insbesondere einem Radikalbildner ausgewählt sind aus der Gruppe bestehend aus a) N-Alkoxylaminen gemäß der nachfolgend abgebildeten Struktur- formel wobei R 3 für Wasserstoff oder einen gegebenenfalls substituierter Alkyl- Cycloalkyl-, Aryl-, Heteroaryl- oder Acyl-Rest steht, insbesonde re ein Cl bis C4- Alkylrest ist, R 4 für einen Alkoxy-, Aryloxy-, Cycloalkoxy-, Aralkoxy- oder Acyloxy-Rest steht, Z für Wasserstoff oder einen gegebenenfalls substituierter Alkyl- Cycloalkyl-, Aryl-, Heteroaryl- oder Acyl-Rest steht, wobei die beiden Reste Z auch einen geschlossenen Ring bilden können, der ggf. durch Ester-, Ether-, Amin, Amid, Carboxy- oder Urethangruppen substituiert sein kann, Azo-Verbindungen gemäß der nachfolgend abgebildeten Struktur formein wobei R 5 einen Alkly-, Cycloalkyl- oder Arylrest bedeutet, R 6 bei jedem Auftreten gleich oder verschieden ist und einen linearen oder verzweigten Alkylrest bedeutet, R7 bei jedem Auftreten gleich oder verschieden ist und Wasserstoff oder einen linearen oder verzweigten Alkylrest bedeutet, und R 8 bei jedem Auftreten gleich oder verschieden ist und einen Alkyl, Alkoxy-, Aryloxy- Cycloalkyloxy-, Aralkoxy oder Acyloxyrest bedeutet, Dicumylene gemäß der nachfolgend abgebildeten Strukturformel wobei R7 die zuvor angegebene Bedeutung aufweist, bevorzugt Methyl ist, und/oder Polycumylene gemäß der nachfolgend abgebildeten Strukturformel wobei R 7 die zuvor angegebene Bedeutung aufweist, bevorzugt Methyl ist, und 2 &lt; n &lt; 100. Verwendung nach einem der vorhergehenden Ansprüche, dadurch gekennzeichnet, dass die Kunststoffe thermoplastische, elastomere oder duroplastische Polymere sind, wobei die Kunststoffe bevorzugt thermoplastische Polymere sind und insbesondere ausgewählt sind aus der Gruppe bestehend aus a) Polymere aus Olefinen oder Diolefinen wie z.B. Polyethylen (LDPE, LLDPE, VLDPE, ULDPE, MDPE, HDPE, UHMWPE), Metallocen-PE (m-PE), Polypropylen, Polyisobutylen, Poly-4- methyl-penten-1, Polybutadien, Polyisopren, Polycycloocten, Polyalkylen-Kohlenmonoxid-Copolymere, sowie Copolymere in Form von statistischen oder Blockstrukturen wie z.B. Polypropy- len-Polyethylen (EP), EPM oder EPDM, Ethylen-Vinylacetat (EVA), Ethylen-Acrylester, wie z.B. Ethylen-Butylacrylat, Ethylen- Acrylsäure und deren Salze (lonomere), sowie Terpolymere wie z.B. Ethylen-Acrylsäure-Glycidylacrylat, Pfropfpolymere wie z.B. Polypropylen-graft-Maleinsäureanhydrid, Polypropylen-graft- Acrylsäure, Polyethylen-graft-Acrylsäure, Polyethylen- Polybutylacrylat-graft-Maleinsäureanhydrid, Polystyrol, Polymethylstyrol, Polyvinylnaphthalin, Styrol- Butadien (SB), Styrol-Butadien-Styrol (SBS), Styrol-Ethylen- Butylen-Styrol (SEBS), Styrol-Ethylen-Propylen-Styrol, Styrolisop- ren, Styrol-Isopren-Styrol (SIS), Styrol-butadien-acrylnitril (ABS), Styrol-acrylnitril-acrylat (ASA), Styrol-Ethylen, Styrol- Maleinsäureanhydrid-Polymere einschl. entsprechender Pfropf- copolymere wie z.B. Styrol auf Butadien, Maleinsäureanhydrid auf SBS oder SEBS, sowie Pfropfcopolymere aus Methylmethacrylat, Styrol-Butadien und ABS (MABS), halogenenthaltende Polymere wie z.B. Polyvinylchlorid (PVC), Polychloropren und Polyvinylidenchlorid (PVDC), Copolymere aus Vinylchlorid und Vinylidenchlorid oder aus Vinylchlorid und Vi- nylacetat, chloriertes Polyethylen, Polyvinylidenfluorid, Polymere von ungesättigten Estern wie z.B. Polyacrylate und Polymethacrylate wie Polymethylmethacrylat (PMMA), Polybutylacrylat, Polylaurylacrylat, Polystearylacrylat, Polyacryl- nitril, Polyacrylamide, Copolymere wie z.B. Polyacrylnitril- Polyalkylacrylat, Polymere aus ungesättigten Alkoholen und Derivaten, wie z.B. Polyvinylalkohol, Polyvinylacetat, Polyvinylbutyral, Polyacetale, wie z.B. Polyoxymethylen POM) oder Copolymere mit z.B. Butanal, Polyphenylenoxide und Blends mit Polystyrol oder Polyamiden, Polymere von cyclischen Ethern wie z.B. Polyethylenglycol, Poly- propylenglycol, Polyethylenoxid, Polypropylenoxid, Polytetrahydrofuran, i) Polyurethane, aus hydroxyterminierten Polyethern oder Polyes- tern und aromatischen oder aliphatischen Isocyanaten insbesondere lineare Polyurethane, Polyharnstoffe, j) Polyamide wie z.B. Polyamid-6, 6.6, 6.10, 4.6, 4.10, 6.12, 12.12, Polyamid 11, Polyamid 12 sowie (teil-)aromatische Polyamide wie z.B. Polyphthalamide, z.B. hergestellt aus Terephthalsäure und/oder Isophthalsäure und aliphatischen Diaminen oder aus aliphatischen Dicarbonsäuren wie z.B. Adipinsäure oder Sebazinsäure und aromatischen Diaminen wie z.B. 1,4- oder 1,3- Diaminobenzol, Blends von unterschiedlichen Polyamiden wie z.B. PA-6 und PA 6.6 nzw. Blends von Polyamiden und Polyolefi- nen wie z.B. PA/PP, k) Polyimide, Polyamid-imide, Polyetherimide, Polyesterimide, Po- ly(ether)ketone, Polysulfone, Polyethersulfone, Polyarylsulfone, Polyphenylensulfid, Polybenzimidazole, Polyhydantoine, I) Polyester aus aliphatischen oder aromatischen Dicarbonsäuren und Diolen oder aus Hydroxy-Carbonsäuren wie z.B. Polyethylen- terephthalat (PET), Polybutylenterephthalat (PBT), Polypropylenterephthalat, Polyethylennaphthylat, Poly-1,4- dimethylolcyclohexanterephthalat, Polyhydroxybenzoat, Polyhydroxynaphthalat, Polymilchsäure, m) Polycarbonate, Polyestercarbonate, sowie Blends wie z.B. PC/ABS, PC/PBT, PC/PET/PBT, PC/PA n) Cellulosederivate wie z.B. Cellulosenitrat, Celluloseacetat, Cellulosepropionat, Cellulosebutyrat o) nicht-thermoplastischen oder duroplastischen Kunststoffen, p) sowie Mischungen, Kombinationen oder Blends aus zwei oder mehr der zuvor genannten Polymere. Verwendung nach einem der vorhergehenden Ansprüche, dadurch gekennzeichnet, dass die organischen Oxyimide, bezogen auf die Kunststoffe, zu 0,01 bis 30 Gew.-%, bevorzugt zu 0,1 bis 10 Gew.-%, besonders bevorzugt zu 0,2 bis 5 Gew.-% eingesetzt werden. Verwendung nach einem der vorhergehenden Ansprüche, wobei die Generierung der Radikale zur Modifikation der Kunststoffe, zu Erhöhung des Molekulargewichts der Kunststoffe, zur Verzweigung oder Vernetzung der Kunststoffe, zum Molekulargewichtsabbau der Kunststoffe, zur Beeinflussung einer Molekulargewichtsverteilung der Kunststoffe, zum Pfropfen von ungesättigten Monomeren auf die Kunststoffe verwendete wird. Verfahren zur Generierung von Radikalen in Kunststoffen, bei dem mindestens ein organisches Oxyimiden, enthaltend mindestens ein Strukturelement der nachfolgend abgebildeten Formel I Formel I mit einem Kunststoff oder einer mindestens einen Kunststoff enthaltenden Formmasse vermischt und aktiviert wird. 15. Verfahren nach vorhergehendem Anspruch, dadurch gekennzeichnet, dass die Aktivierung thermisch oder durch Bestrahlung erfolgt. 16. Verfahren nach einem der beiden vorhergehenden Ansprüche, dadurch gekennzeichnet, dass die Aktivierung während eines formgebenden Verfahrens des Kunststoffs oder der mindestens einen Kunststoff enthaltenden Formmasse erfolgt, wobei das formgebende Verfahren insbesondere Spritzgießen oder Extrusion ist. 17. Verwendung des Verfahrens nach einem der Ansprüche 14 bis 16 zur Modifikation der Kunststoffe, zur Erhöhung des Molekulargewichts der Kunststoffe, zur Verzweigung oder Vernetzung der Kunststoffe, zum Molekulargewichtsabbau der Kunststoffe, zur Beeinflussung einer Molekulargewichtsverteilung der Kunststoffe oder zum Pfropfen von ungesättigten Monomeren auf die Kunststoffe. Verwendung nach vorhergehendem Anspruch zum Abbau des Moleku largewichts von Polypropylen oder zur Vernetzung von Polyethylen. | C08K00053417 | 2016-05-11 121 EP: THE EPO HAS BEEN INFORMED BY WIPO THAT EP WAS DESIGNATED IN THIS APPLICATION EP 15771536 A1 | Use of phosphorus-containing organic oxyimide comprising nitrogen-containing structural unit (I) as flame retardant, free radical generator, stabilizer, and/or antioxidants for synthetic resin, is claimed. | Use of phosphorus-containing organic oxyimide as flame retardant, free radical generator, stabilizer, and antioxidants for synthetic resin e.g. thermoplastic polymers such as polyethylene, metallocene polyethylene, polypropylene, polyisobutylene, poly-4-methyl-1-pentene, polybutadiene, polyisoprene, polycyclooctene, polyalkylene copolymers, polypropylene-polyethylene, ethylene propylene rubber, ethylene propylene diene monomer rubber, ethylene-vinyl acetate copolymer, ethylene-butyl acrylate, ethylene-acrylic acid, ethylene glycidyl acrylate, polypropylene-g-maleic anhydride, polypropylene-g-acrylic acid, polyethylene-g-acrylic acid, polystyrene, polymethyl styrene, polyvinyl naphthalene, styrene-butadiene, styrene-butadiene-styrene, styrene-ethylene-butylene-styrene, styrene-ethylene-propylene-styrene, styrene isoprene, styrene-isoprene-styrene, styrene-butadiene-acrylonitrile, styrene-acrylonitrile-acrylate, styrene-ethylene, styrene-maleic anhydride, graft copolymers of methyl methacrylate, styrene-butadiene, and acrylonitrile-butadiene-styrene, polyvinyl chloride, polychloroprene chloride, polyvinylidene chloride, copolymers of vinyl chloride and vinylidene chloride or vinyl chloride and vinyl acetate, chlorinated polyethylene, polyvinylidene fluoride, polymethyl methacrylate, polybutyl acrylate, polylauryl acrylate, polystearyl acrylate, polyacrylonitrile, polyacrylamide, polyalkyl polyacrylonitrile, polyvinyl alcohol, polyvinyl acetate, polyvinyl butyral, polyoxymethylene, blends of polyphenylene with polystyrene or polyamides, polyethylene glycol, polypropylene glycol, polyethylene oxide, polypropylene oxide, linear polyurethanes, polyurea, polyphthalamide, polyimide, polyamide imide, polyetherimide, polyester imide, poly(ether)ketone, polysulfone, polyethersulfone, polyarylsulfone, polyphenylene sulfide, polybenzimidazole, polyhydantoin, polyethylene terephthalate, polybutylene terephthalate, polypropylene terephthalate, polyethylene naphthalate, poly-1,4-dimethylolcyclohexane terephthalate, polyhydroxybenzoate, polyhydroxy naphthalate, polylactic acid, polyester carbonate blends, cellulose nitrate, cellulose acetate, cellulose propionate, and cellulose butyrate, and non-thermoplastic and thermosetting synthetic resin used for preparing composition used for forming extrusion molded, injection molded, blow molded, and press molded articles e.g. films, coatings, foams, fibers, cables and pipes for domestic electrical appliances, vehicle components, consumer products, furniture, and textiles (all claimed). | The phosphorus-containing organic oxyimide provides synthetic resin with controlled degradation performance, and molded articles with excellent flame retardance.
WO2013028289A1 | 2013-02-28 | Oxygen scavenger for polymeric composition comprises compound in which oxygen scavenger can remove oxygen from environment when catalyzed by oxidation catalyst | OXYGEN SCAVENGERS ¦ PIÉGEURS D'OXYGÈNE | AMYRIS INC.,US ¦ BATZEL Daniel,US ¦ SAFIR Adam,US ¦ BLACK D. Jeffrey,US ¦ FERRARI Gianluca,US ¦ MORFORD Robert,US ¦ ZHU Wenxia,US | BATZEL, Daniel ¦ SAFIR, Adam ¦ BLACK, D. Jeffrey ¦ FERRARI, Gianluca ¦ MORFORD, Robert ¦ ZHU, Wenxia | An oxygen scavenger comprises compound in which oxygen scavenger can remove oxygen from environment when catalyzed by oxidation catalyst. An oxygen scavenger comprises compound of formula (I) in which oxygen scavenger can remove oxygen from environment when catalyzed by oxidation catalyst.R 1 -R 8H or (cyclic) optionally substituted hydrocarbyl group provided that R 3 , R 4 , R 7 , and/or R 8 is H and R 1 -R 4 , R 7 , and/or R 8 is isoprenoid tail of formula (Ia); andn1-5.INDEPENDENT CLAIMS are included for:polymeric composition containing host polymer and oxidation catalyst and ≥ 1 oxygen scavengers of formula (I) which are dispersed within host polymer;bottle containing polymeric composition;manufacture of article which involves forming melt blend from polymer composition and forming article from melt blend;storage of oxygen-sensitive material which involves preparing container having ≥ 1 wall consisting of polymeric composition, introducing oxygen-sensitive material into container, and sealing container;manufacture of oxygen scavenger which involves reacting isoprenoid having conjugated diene with dienophile under conditions sufficient to form compound of formula (I);manufacture of oxygen scavenging polymer which involves reacting oxygen scavenger of formula (I) with ≥ 1 co-monomers to make polymer; andmanufacture of oxygen scavenging polymer which involves reacting oxygen scavenger of formula (I) with polymer under conditions suitable to functionalize polymer with oxygen scavenging moieties. An oxygen scavenger for polymeric composition used for article e.g. bottle, container, film, tray, sheet, cup, preform, jar, lid, pouch, or bag (all claimed). Freshness of foodstuff and drinks is preserved, and oxygen scavenging capacity is increased by accelerator, allowing use of reduced concentration of oxygen scavenger for desired oxygen scavenging performance or extending lifetime of oxygen scavenging article. Preferred Compositions: Oxygen scavenger contains transition-metal-containing oxidation catalyst which has 1-15 wt.% metal based on combined mass of compounds of formula (II-4') and (II-4''). Oxidation catalyst contains cobalt salt e.g. cobalt neodecanoate. Elemental mass of metal is 0.1-20 wt.% based on combined mass of oxygen scavenger and accelerator.Preferred Compositions: Oxygen scavenger contains compounds of formula (I'), (I''), (II), (II-2), (II'), (II-2'), (II''), (II-2''), (III), (III'), and/or (III''). Oxygen scavenger contains accelerator which takes up oxygen. Accelerator contains allylic hydrogen, bisallylic hydrogen, and/or benzylic hydrogen. Accelerator is alkene consisting of ≥ 1 double bonds. Oxygen scavenger contains compound of formula (II-4'), and accelerator contains compound of formula (II-4''). Mass ratio of formula (II-2'):(II-2'') is 80:20-20:80 (80:20-50:50). Isoprenoid is farnesene.R 12 , R 13 , R 19 -R 21 , R'-R'''H or (cyclic) optionally substituted hydrocarbyl groups;Y, ZC(=O) or CR 10 R 11 ; andXO, NR 9 , S, PR', or PR'R''R'''.Preferred Parameters: Capacity of oxygen scavenger to take up oxygen exceeds capacity of accelerator to take up oxygen. Oxygen scavengers form phase separated domains within host polymer. Average cross-sectional dimension of phase-separated domains is ≤ 300 nm.Preferred Compositions: Polymer is polyester, polyamide, polyolefin, copolymer, or adduct. Accelerator contains polyolefin, polyethylene, cyclohexene, (maleated) polybutadiene, polyethylene terephthalate, poly(meta-xylylamine-based adipamide), maleated polyisoprene, copolymer, or adduct. Accelerator contains copolymer of polyethylene terephthalate with 5-sulfoisophthalic acid. Accelerator contains copolymer of polyethylene terephthalate with polybutadiene. Mass ratio oxygen scavenger:accelerator is 1000:1-1:1 (10:1-1:1). Host polymer contains polyester e.g. polyethylene naphthalate (copolymers), polybutylene terephthalate (copolymers), polytrimethylene terephthalate (copolymers), and/or polyethylene furanoate (copolymers). Host polymer contains polyamide, polyolefin, copolymer, or adduct. Preferred Parameters: Bottle has haze value of ≤ 8%. Bottle actively scavenges oxygen for ≥ 30 days to allow ≤ 1 ppm oxygen ingress into bottle under ambient conditions. Preferred Processes: Bottle and film are formed from melt blend. Oxygen scavenger of formula (I) is reacted with ≥ 1 co-monomers to make polyester or polyamide. | Described herein are oxygen scavengers, oxygen scavenging polymeric compositions, and oxygen scavenging articles. The polymeric compositions comprising the oxygen scavengers may have utility in packaging, sealing, wrapping, and storing oxygen-sensitive substances, e.g., to preserve freshness of foods, beverages, and the like. L'invention concerne des piégeurs d'oxygène, des compositions polymères piégeant l'oxygène, et des articles piégeant l'oxygène. Lesdites compositions polymères contenant lesdits piégeurs d'oxygène peuvent s'avérer utiles pour conditionner, étanchéifier, emballer, et stocker des substances sensibles à l'oxygène, par exemple pour conserver la fraîcheur d'aliments, de boissons et analogues. | US2011527041P ¦ US2012590321P | 2011-08-24 ¦ 2012-01-24 | WO2013028289A1 ¦ EP2748084A1 ¦ MX2014002154A ¦ US20140220281A1 ¦ WO2012103156A1 ¦ WO2012158250A1 ¦ WO2013028290A1 ¦ WO2013028307A1 | WO2013028289A1 | What is claimed is: 1. An oxygen scavenger comprising one or more compounds having formula (I): wherein R 1, R2, R3, R4, R5, R6, R7 and R8 are independently H, or a saturated or unsaturated, linear or branched, cyclic or acyclic, aliphatic or aryl, unsubstituted or substituted hydrocarbyl group, with the provisos that: i) at least one of R3, R4, R7 and R8 is hydrogen; and ii) at least one of R , with n=l, 2, 3, 4, or 5; and wherein the oxygen scavenger is capable of removing oxygen from an environment when catalyzed by an oxidation catalyst. 2. The oxygen scavenger of claim 1, wherein at least two of R3, R4, R7 and R8 are hydrogen. 3. The oxygen scavenger of claim 1, wherein at least three of R3, R4, R7 and R8 are hydrogen. 4. The oxygen scavenger of claim 1, wherein R3, R4, R7 and R8 are each hydrogen. 5. f claims 1-4, wherein R 1 or R2 is an isoprenoid tail having l, 2, 3, 4, or 5. 6. The oxygen scavenger of any one of claims 1-5, comprising one or more compounds of formula (Γ): 7. The oxygen scavenger of any one of claims 1-5, comprising one or more compounds of formula (!"): 8. The oxygen scavenger of claim 1, comprising one or more compounds of formula (II): wherein n=l, 2, 3, 4 or 5, and R 3, R7, R5 and R6 are independently H, or any saturated or unsaturated, aliphatic or aryl, linear or branched, cyclic or acyclic, unsubstituted or substituted hydrocarbyl group. 9. The oxygen scavenger of claim 8, comprising one or more compounds of formula (Π-2): wherein R 12 and R13 are independently hydrogen, or a saturated or unsaturated, linear or branched, cyclic or acyclic, aliphatic or aryl, unsubstituted or substituted hydrocarbyl groups. 10. The oxygen scavenger of claim 8, comprising one or more compounds of formula (ΙΓ): 11. The oxygen scavenger of claim 9, comprising one or more compounds of formula (Π-2'): wherein R and R are independently hydrogen, or a saturated or unsaturated, linear or branched, cyclic or acyclic, aliphatic or aryl, unsubstituted or substituted hydrocarbyl groups. 12. The oxygen scavenger of claim 8, comprising one or more compounds of formula (II"): The oxygen scavenger of claim 12, comprising one or more compounds of formula (II-2") wherein R and R are independently hydrogen, or a saturated or unsaturated, linear or branched, cyclic or acyclic, aliphatic or aryl, unsubstituted or substituted hydrocarbyl groups. 14. The oxygen scavenger of claim 1, comprising one or more compounds of formula (Γ) and one or more compounds of formula (I"): wherein substituents n, R 1, R2, R3, R4, R5, R6, R7, and R8 are each independently determined for compounds of formula (Γ) and formula (I"). 15. The oxygen scavenger of claim 14, comprising one compound of formula (Γ) and one compound of formula (I"), wherein R 1, R2, R3, R4, R5, R6, R7 and R8 are the same for the compound of formula (Γ) and the compound of formula (I"). 16. The oxygen scavenger of claim 14 or 15, comprising one or more compounds of formula (ΙΓ) and one or more compounds of formula (II"): wherein n, R 3, R5, R6, and R7 are independently determined for compounds of formula (ΙΓ) and formula (II")· 17. The oxygen scavenger of claim 16, comprising one or more compounds of formula (II-2') and wherein R and R are independently hydrogen, or a saturated or unsaturated, linear or branched, cyclic or acyclic, aliphatic or aryl, unsubstituted or substituted hydrocarbyl group. 18. The oxygen scavenger of any one of claims 11, 13 or 17, wherein R12 and R13 are independently hydrogen, methyl, ethyl, n-propyl, isopropyl, n-butyl, isobutyl, n-pentyl, isopentyl, n-hexyl, isohexyl, n-heptyl, isohexyl, 2-ethylhexyl, n-heptyl, isoheptyl, 2- propylheptyl, n-octyl, isooctyl, n-decyl, isodecyl, n-undecyl, isoundecyl, n-dodecyl, isododecyl, or benzyl. 19. The oxygen scavenger of claim 18, wherein R12 and R13 are each methyl. 20. The oxygen scavenger of claim 1, comprising one or more compounds having formula (III): wherein n=l, 2, 3, 4 or 5; one of Y and Z is C=0 and the other of Y and Z is C=0 or CR 10RU; X is O, NR9, S or PR', or PR'R"R"'; and R19, R20, R21, R', R", and R'" are independently hydrogen, or a saturated or unsaturated, linear or branched, cyclic or acyclic, aliphatic or aryl, unsubstituted or substituted hydrocarbyl group. 21. The oxygen scavenger of claim 20, comprising one or more compounds having formula (ΙΙΓ): The oxygen scavenger of claim 20, comprising one or more compounds having formula (III"): The oxygen scavenger of claim 20, comprising a mixture of one or more compounds having (HI"). 24. The oxygen scavenger of any one of claims 20-23, wherein Y and Z are each C=0 and X is O or NR9. 25. The oxygen scavenger of claim 24, wherein X is O. 26. An oxygen scavenger comprising a polymer having a repeat unit having formula (I): wherein R 1, R2, R3, R4, R5, R6, R7 and R8 are independently H, or a saturated or unsaturated, linear or branched, cyclic or acyclic, aliphatic or aryl, unsubstituted or substituted hydrocarbyl group, with the provisos that: i) at least one of R3, R4, R7 and R8 is hydrogen; and ii) at least one of R1, R2, R3, R4, R7 and R8 is an isoprenoid tail having formula , with n=l, 2, 3, 4, or 5; and wherein the oxygen scavenger is capable of removing oxygen from an environment when catalyzed by an oxidation catalyst. 27. The oxygen scavenger of claim 26, wherein the polymer is a polyester or a copolymer or adduct thereof. 28. The oxygen scavenger of claim 26, wherein the polymer is a polyamide or a copolymer or adduct thereof. 29. The oxygen scavenger of claim 26, wherein the polymer is a polyolefm or a copolymer or adduct thereof. 30. The oxygen scavenger of any one of claims 1-29, wherein n=2. 31. An oxygen scavenging composition comprising: i) one or more oxygen scavengers having formula (I): and ii) an accelerator; wherein R 1, R2, R3, R4, R5, R6, R7 and R8 are independently H, or a saturated or unsaturated, linear or branched, cyclic or acyclic, aliphatic or aryl, unsubstituted or substituted hydrocarbyl group, with the provisos that: i) at least one of R3, R4, R7 and R8 is hydrogen; and ii) at least one of R1, R 2, R3, R4, R7 and R8 is an isoprenoid tail having formula ^^^^^n ^ n=1 ^ 2, 3, 4, or 5; and wherein the accelerator is capable of initiating or accelerating oxygen uptake by the oxygen scavenger. 32. The oxygen scavenging composition of claim 31, wherein R1 or R2 is an isoprenoid tail having formula '^^^^ W1th n=l, 2, 3, 4, or 5. 33. The oxygen scavenging composition of claim 31, wherein the accelerator takes up oxygen. 34. The oxygen scavenging composition of claim 33, wherein a capacity of the oxygen scavenger to take up oxygen exceeds a capacity of the accelerator to take up oxygen. 35. The oxygen scavenging composition of claim 31, wherein the accelerator has at least one allylic hydrogen, at least one bisallylic hydrogen, at least one benzylic hydrogen, or a combination of any two or more of the foregoing. 36. The oxygen scavenging composition of claim 31, wherein the accelerator is an alkene comprising one or more double bonds. 37. The oxygen scavenging composition of claim 31, wherein the accelerator comprises a polyolefin or a copolymer or adduct thereof. 38. The oxygen scavenging composition of claim 37, wherein the accelerator comprises a polyethylene or a copolymer or adduct thereof. 39. The oxygen scavenging composition of claim 37, wherein the accelerator comprises a cyclohexene copolymer. 40. The oxygen scavenging composition of claim 37, wherein the accelerator comprises a polybutadiene or a copolymer or adduct thereof. 41. The oxygen scavenging composition of claim 40, wherein the accelerator comprises a maleated polybutadiene. 42. The oxygen scavenging composition of claim 31, wherein the accelerator comprises a polyethylene terephthalate or a copolymer or adduct thereof. 43. The oxygen scavenging composition of claim 42, wherein the accelerator comprises a copolymer of polyethylene terephthalate with 5-sulfoisophthalic acid. 44. The oxygen scavenging composition of claim 42, wherein the accelerator comprises a copolymer of polyethylene terephthalate with polybutadiene. 45. The oxygen scavenging composition of claim 31, wherein the accelerator comprises a polyamide or a copolymer or adduct thereof. 46. The oxygen scavenging composition of claim 45, wherein the accelerator comprises a meta- xylylamine -based polyamide or a copolymer or adduct thereof. 47. The oxygen scavenging composition of claim 45, wherein the accelerator comprises poly(meta-xylylamine-based adipamide). 48. The oxygen scavenging composition of claim 31, wherein the accelerator comprises a compound having formula (I"): wherein R 1, R2, R3, R4, R5, R6, R7 and R8 are independently H, or a saturated or unsaturated, linear or branched, cyclic or acyclic, aliphatic or aryl, unsubstituted or substituted hydrocarbyl group, with the provisos that: i) at least one of R3, R4, R7 and R8 is hydrogen; and ii) at least one of R1, R 2, R3, R4, R7 and R8 is an isoprenoid tail having formula , with n=l, 2, 3, 4, or 5. 49. The oxygen scavenging composition of claim 48, wherein R1 or R2 is an isoprenoid tail having formula '^^^^ W1th n=l, 2, 3, 4, or 5. 50. The oxygen scavenging composition of claim 48, wherein the substituents R1, R2, R3, R4, R5, R6, R7 and R8 are the same for the oxygen scavenger as for the accelerator. 51. The oxygen scavenging composition of claim 48, wherein two of R3, R4, R7 and R8 are hydrogen. 52. The oxygen scavenging composition of claim 48, wherein three of R3, R4, R7 and R8 are hydrogen. 53. The oxygen scavenging composition of claim 48, wherein each of R3, R4, R7 and R8 are hydrogen. 54. The oxygen scavenging composition of claim 53, wherein the accelerator comprises a compound having formula (II-2"): wherein n=l, 2, 3, 4 or 5, and R and R are independently H, or any saturated or unsaturated, aliphatic or aryl, linear or branched, cyclic or acyclic, unsubstituted or substituted hydrocarbyl group. 55. The oxygen scavenging composition of claim 54, wherein R12 and R13 are independently hydrogen, methyl, ethyl, n-propyl, isopropyl, n-butyl, isobutyl, n-pentyl, isopentyl, n-hexyl, isohexyl, n-heptyl, isohexyl, 2-ethylhexyl, n-heptyl, isoheptyl, 2-propylheptyl, n-octyl, isooctyl, n-decyl, isodecyl, n-undecyl, isoundecyl, n-dodecyl, isododecyl, or benzyl. 56. The oxygen scavenger composition of claim 55, wherein R12 and R13 are each methyl. 57. The oxygen scavenger composition of claim 31, wherein the oxygen scavenger has formula (Γί-2'): wherein n=l, 2, 3, 4 or 5, and R and R are independently H, or any saturated or unsaturated, aliphatic or aryl, linear or branched, cyclic or acyclic, unsubstituted or substituted hydrocarbyl group. 58. The oxygen scavenger composition of claim 57, wherein R12 and R13 are independently hydrogen, methyl, ethyl, n-propyl, isopropyl, n-butyl, isobutyl, n-pentyl, isopentyl, n-hexyl, isohexyl, n-heptyl, isohexyl, 2-ethylhexyl, n-heptyl, isoheptyl, 2-propylheptyl, n-octyl, isooctyl, n-decyl, isodecyl, n-undecyl, isoundecyl, n-dodecyl, isododecyl, or benzyl. 59. The oxygen scavenger composition of claim 58, wherein R12 and R13 are each methyl. 60. The oxygen scavenging composition of claim 31, wherein the oxygen scavenger has formula (Γί-2'): and the accelerator has fomula (II-2"): wherein n=l, 2, 3, 4 or 5, and R 12 and R13 are independently H, or any saturated or unsaturated, aliphatic or aryl, linear or branched, cyclic or acyclic, unsubstituted or substituted hydrocarbyl group. 61. The oxygen scavenging composition of claim 60, wherein R12 and R13 are independently hydrogen, methyl, ethyl, n-propyl, isopropyl, n-butyl, isobutyl, n-pentyl, isopentyl, n-hexyl, isohexyl, n-heptyl, isohexyl, 2-ethylhexyl, n-heptyl, isoheptyl, 2-propylheptyl, n-octyl, isooctyl, n-decyl, isodecyl, n-undecyl, isoundecyl, n-dodecyl, isododecyl, or benzyl. 62. The oxygen scavenging composition of claim 60, wherein the oxygen scavenger has formula (II-4') and the accelerator has formula (II-4"): 63. The oxygen scavenging composition of claim 60, wherein a mass ratio of (II-2'):(II-2") is in a range from about 80:20 to about 20:80. 64. The oxygen scavenging composition of claim 60, wherein a mass ratio of (II-2'):(II-2") is in a range from 80:20 to about 50:50, and further comprising a transition-metal containing oxidation catalyst wherein an elemental mass of the metal is present in a range from about 1 wt% to about 15 wt%, based on the combined mass of (Π-4') and (II-4"). 65. The oxygen scavenging composition of claim 64, wherein the oxidation catalyst comprises a cobalt salt. 66. The oxygen scavenging composition of claim 65, wherein the oxidation catalyst comprises cobalt neodecanoate. 67. The oxygen scavenging composition of claim 31, comprising an oxygen scavenger having formula (Π-2'): wherein n=l, 2, 3, 4 or 5, and R 12 and R13 are independently H, or any saturated or unsaturated, aliphatic or aryl, linear or branched, cyclic or acyclic, unsubstituted or substituted hydrocarbyl group; and the accelerator is a polyolefin or a copolymer or adduct thereof. 68. The oxygen scavenging composition of claim 67, wherein R12 and R13 are independently hydrogen, methyl, ethyl, n-propyl, isopropyl, n-butyl, isobutyl, n-pentyl, isopentyl, n-hexyl, isohexyl, n-heptyl, isohexyl, 2-ethylhexyl, n-heptyl, isoheptyl, 2-propylheptyl, n-octyl, isooctyl, n-decyl, isodecyl, n-undecyl, isoundecyl, n-dodecyl, isododecyl, or benzyl. 69. The oxygen scavenging composition of claim 68, comprising an oxygen scavenger having formula (Π-4'): 70. The oxygen scavenging composition of claim 65, wherein the accelerator comprises a polybutadiene or a copolymer or adduct thereof. 71. The oxygen scavenging composition of claim 70, wherein the accelerator comprises a maleated polybutadiene or maleated polyisoprene. 72. The oxygen scavenging composition of claim 67, comprising an oxygen scavenger having formula (Π-4'): and the accelerator comprises a maleated polybutadiene or maleated polyisoprene. 73. The oxygen scavenging composition of claim 67, wherein a mass ratio of oxygen scavenger: accelerator is in a range from about 100: 1 to about 5: 1. 74. The oxygen scavenging composition of claim 67, further comprising an effective amount of oxidation catalyst. 75. The oxygen scavenging composition of claim 74, wherein the oxidation catalyst comprises a cobalt salt. 76. The oxygen scavenging composition of claim 31 , further comprising an effective amount of a transition-metal containing oxidation catalyst. 77. The oxygen scavenging composition of claim 76, wherein an elemental mass of the metal is present in a range from about 0.1 wt% to about 20 wt%, based on a combined mass of oxygen scavenger and accelerator. 78. The oxygen scavenging composition of claim 77, wherein the oxidation catalyst comprises a cobalt salt. 79. The oxygen scavenging composition of claim 78, wherein the oxidation catalyst comprises cobalt neodecanoate. 80. The oxygen scavenging composition of claim 31 , wherein a mass ratio of oxygen scavenger: accelerator is in a range from about 1000: 1 to about 1 : 1. 81. The oxygen scavenging composition of claim 31 , wherein a mass ratio of oxygen scavenger: accelerator is in a range from about 100: 1 to about 1 : 1. 82. The oxygen scavenging composition of claim 31, wherein a mass ratio of oxygen scavenger: accelerator is in a range from about 10: 1 to about 1 : 1. 83. The oxygen scavenging composition of claim 31, wherein a mass ratio of oxygen scavenger: accelerator is in a range from about 10: 1 to about 1 : 10. 84. The oxygen scavenging composition of claim 31, capable of actively scavenging oxygen for a period of at least about 30 days. 85. A composition comprising: (a) a host polymer; and (b) dispersed within the host polymer, an effective amount of oxidation catalyst and an effective amount of one or rs having formula (I): wherein R 1, R2, R3, R4, R5, R6, R7 and R8 are independently H, or a saturated or unsaturated, linear or branched, cyclic or acyclic, aliphatic or aryl, unsubstituted or substituted hydrocarbyl group, with the provisos that: i) at least one of R3, R4, R7 and R8 is hydrogen; and ii) at least 1 2 3 4 V 8 ^**^^***^ ^***1*1"***/ one of R , R , R , R , R and R0 is an isoprenoid tail having formula ' 11 , where n=l, 2, 3, 4, or 5. 86. The composition of claim 85, wherein two or more of R3, R4, R7 and R8 are hydrogen. 87. The composition of claim 85, wherein three or more of R3, R4, R7 and R8 are hydrogen. 88. The composition of claim 85, wherein each of R3, R4, R7 and R8 are hydrogen. 89. The composition of claim 85, wherein at least a portion of the oxygen scavengers have formula (Γ): 90. The composition of claim 85, wherein at least a portion of the oxygen scaveng formula (!"): 91. The composition of claim 85, wherein at least a portion of the oxygen scavengers have formula (Γ) and at least a portion of the oxygen scavengers have formula (I"): 92. The composition of claim 85, wherein the oxidation catalyst comprises at least one transition metal. 93. The composition of claim 92, wherein the oxidation catalyst comprises cobalt. 94. The composition of claim 93, wherein the oxidation catalyst comprises cobalt neodecanoate. 95. The composition of claim 85, wherein the host polymer comprises a polyester or a copolymer or adduct thereof. 96. The composition of claim 95, wherein the host polymer comprises a polyester selected from the group consisting of polyethylene naphthalate, copolymers of polyethylene napthalate, polybutylene terephthalate, copolymers of polybutylene terephthalate, polytrimethylene terephthalate, copolymers of polytrimethylene terephalate, polyethylene furanoate, and copolymers of polyethylene furanoate. 97. The composition of claim 85, wherein the host polymer comprises a polyamide or a copolymer or adduct thereof. 98. The composition of claim 85, wherein the host polymer is not polyethylene terephthalate or a copolymer thereof. 99. The composition of claim 85, wherein the host polymer comprises a polyolefin or a copolymer or adduct thereof. 100. The composition of claim 85, comprising one or more oxygen scavengers having formula (II): 101. The composition of claim 85, comprising one or more oxygen scavengers having formula (Π-2): wherein n=l , 2, 3, 4 or 5, and R 12 and R13 are independently H, or any saturated or unsaturated, aliphatic or aryl, linear or branched, cyclic or acyclic, unsubstituted or substituted hydrocarbyl group. 102. The composition of claim 101 , comprising one or more oxygen scavengers having formula (II-2'): 103. The composition of claim 101 , comprising one or more oxygen scavengers having formula (II-2"): 104. The composition of claim 101 , wherein R12 and R13 are independently selected from the group consisting of hydrogen, methyl, ethyl, n-propyl, isopropyl, n-butyl, isobutyl, n-pentyl, isopentyl, n-hexyl, isohexyl, n-heptyl, isohexyl, 2-ethylhexyl, n-heptyl, isoheptyl, 2-propylheptyl, n-octyl, isooctyl, n-decyl, isodecyl, n-undecyl, isoundecyl, n-dodecyl, isododecyl, and benzyl. 105. The composition of claim 104, wherein R12 and R13 are each methyl groups. 106. The composition of claim 85, comprising one or more oxygen scavengers having formula (III): wherein n=l, 2, 3, 4 or 5; one of Y and Z is C=0 and the other of Y and Z is C=0 or CR 10RU; X is O, NR9, S or PR', or PR'R"R"'; and R9, R10, R11, R', R", R'" are independently hydrogen, or a saturated or unsaturated, linear or branched, cyclic or acyclic, aliphatic or aryl, unsubstituted or substituted hydrocarbyl group. 107. The oxygen scavenger of claim 106, comprising one or more compounds having formula (ΙΙΓ): The oxygen scavenger of claim 106, comprising one or more compounds having 109. The composition of claim 85, further comprising an accelerator capable of triggering or accelerating oxygen scavenging activity in the composition. 110. The composition of claim 109, wherein the accelerator has at least one allylic hydrogen, at least one bisallylic hydrogen, at least one benzylic hydrogen, or a combination of two or more of the foregoing. 111. The composition of claim 109, wherein the accelerator comprises a compound selected from the group consisting of a polyethylene or a copolymer or adduct thereof, a polybutadiene or a copolymer or adduct thereof, a cyclohexene polymer or a copolymer or adduct thereof, a copolymer of polyethylene terephthalate with 5-sulfoisophthalic acid, a copolymer of polyethylene with polybutadiene, and a meta-xylxlamine-based polyamide or a copolymer or adduct thereof. 112. The composition of claim 111, wherein the accelerator comprises a maleated polybutadiene or maleated polyisoprene. 113. The composition of claim 109, wherein the accelerator comprises a compound having formula (!"): wherein R 1, R2, R3, R4, R5, R6, R7 and R8 are independently H, or a saturated or unsaturated, linear or branched, cyclic or acyclic, aliphatic or aryl, unsubstituted or substituted hydrocarbyl group, with the provisos that: i) at least one of R3, R4, R7 and R8 is hydrogen; and ii) at least one of R1, R 2, R3, R4, R7 and R8 is an isoprenoid tail having formula , where n=l, 2, 3, 4, or 5. The composition of claim 109, wherein the accelerator comprises a compound having 115. The composition of claim 114, wherein the accelerator comprises a compound having formula (II-2"): wherein n=l, 2, 3, 4 or 5, and R and R are independently H, or any saturated or unsaturated, aliphatic or aryl, linear or branched, cyclic or acyclic, unsubstituted or substituted hydrocarbyl group. 116. The composition of claim 115, wherein R12 and R13 are independently selected from the group consisting of hydrogen, methyl, ethyl, n-propyl, isopropyl, n-butyl, isobutyl, n-pentyl, isopentyl, n-hexyl, isohexyl, n-heptyl, isohexyl, 2-ethylhexyl, n-heptyl, isoheptyl, 2-propylheptyl, n-octyl, isooctyl, n-decyl, isodecyl, n-undecyl, isoundecyl, n-dodecyl, isododecyl, and benzyl. 117. The composition of claim 116, wherein R12 and R13 are each methyl. 118. The composition of claim 109, wherein the oxygen scavenger has formula (ΙΓ) and the accelerator has formula (II"): 119. The composition of claim 109, wherein the oxygen scavenger has formula (Π-2') and the accelerator has formula (II-2"): wherein n=l, 2, 3, 4 or 5, and R 12 and R13 are independently H, or any saturated or unsaturated, aliphatic or aryl, linear or branched, cyclic or acyclic, unsubstituted or substituted hydrocarbyl group. 120. The composition of claim 109, wherein the oxygen scavenger has formula (Π-4') and the accelerator has formul -4"): 121. The composition of claim 109, wherein the oxygen scavenger has formula (ΙΓ): and the accelerator comprises a polyolefm or a copolymer or adduct thereof. 122. The composition of claim 121, wherein the oxygen scavenger has formula wherein n=l, 2, 3, 4 or 5, and R and R 1J are independently H, or any saturated or unsaturated, aliphatic or aryl, linear or branched, cyclic or acyclic, unsubstituted or substituted hydrocarbyl group. 123. The composition of claim 122, wherein R12 and R13 are independently selected from the group consisting of hydrogen, methyl, ethyl, n-propyl, isopropyl, n-butyl, isobutyl, n-pentyl, isopentyl, n-hexyl, isohexyl, n-heptyl, isohexyl, 2-ethylhexyl, n-heptyl, isoheptyl, 2-propylheptyl, n-octyl, isooctyl, n-decyl, isodecyl, n-undecyl, isoundecyl, n-dodecyl, isododecyl, and benzyl. 124. The composition of claim 123, wherein the oxygen scavenger has formula (II-4'): 125. The composition of claim 121, wherein the accelerator comprises a polybutadiene or a copolymer or adduct thereof. 126. The composition of claim 125, wherein the accelerator comprises a maleated polybutadiene or maleated polyisoprene. 127. The composition of claim 109, wherein the oxidation catalyst comprises cobalt. 128. The composition of claim 127, wherein the oxidation catalyst comprises cobalt neodecanoate. 129. The composition of claim 109, wherein the host polymer is not polyethylene terephthalate or a copolymer thereof. 130. The composition of claim 85, wherein the one or more oxygen scavengers form phase separated domains within the host polymer. 131. The composition of claim 130, wherein an average cross-sectional dimension of the phase separated domains is about 300 nm or less. 132. An article comprising at least one wall formed from the composition of claim 85, wherein the article is selected from the group consisting of a bottle, a container, a film, a tray, a sheet, a cup, a preform, a jar, a lid, a pouch, or a bag. 133. The article of claim 132, suitable for contact with food. 134. The article of claim 132, wherein the at least one wall comprises a single layer formed from the oxygen scavenging composition. 135. The article of claim 132, wherein the at least one wall comprises a multilayer wall comprising the oxygen scavenging composition. 136. A bottle formed from the composition of claim 85. 137. The bottle of claim 136, exhibiting a haze value of about 8% or less. 138. The bottle of claim 136, capable of actively scavenging oxygen for a period of at least about 30 days to allow less than 1 ppm oxygen ingress into the bottle under ambient conditions. 139. A method for making an article, the method comprising: (a) forming a melt blend from the composition of claim 85; and (b) forming an article from the melt blend. 140. The method of claim 139, comprising forming a bottle from the melt blend. 141. The method of claim 139, comprising forming a film from the melt. 142. A method for storing an oxygen sensitive material, the method comprising: (a) preparing a container having at least one wall comprising the composition of claim 85; (b) introducing an oxygen sensitive material into the container; and (c) sealing the container. 143. A method for making an oxygen scavenger, the method comprising reacting an isoprenoid having a conjugated diene with a dienophile under conditions sufficient to form a compound of formula (I): wherein R 1, R2, R3, R4, R5, R6, R7 and R8 are independently H, or a saturated or unsaturated, linear or branched, cyclic or acyclic, aliphatic or aryl, unsubstituted or substituted hydrocarbyl group, n=l, 2, 3, 4, or 5, with the provisos that: i) at least one of R3, R4, R7 and R8 is hydrogen; and ii) at 1 2 3 4 V 8 ^****^* / least one of R , R , R , R , R and R° is an isoprenoid tail having formula v ' 11 , with n=l, 2, 3, 4, or 5, and wherein the oxygen scavenger is capable of removing oxygen from an environment when catalyzed by an oxidation catalyst. 144. The method of claim 143, wherein the isoprenoid is farnesene. 145. A method for making an oxygen scavenging polymer, the method comprising reacting an oxygen scavenger having formula (I) with one or more co-monomers to make a polymer: wherein R 1, R2, R3, R4, R5, R6, R7 and R8 are independently H, or a saturated or unsaturated, linear or branched, cyclic or acyclic, aliphatic or aryl, unsubstituted or substituted hydrocarbyl group, with the provisos that: i) at least one of R3, R4, R7 and R8 is hydrogen; and ii) at least one of R , with n=l, 2, 3, 4, or 5; and wherein the oxygen scavenging polymer is capable of removing oxygen from an environment when catalyzed by an oxidation catalyst. 146. The method of claim 145, comprising reacting an oxygen scavenger having formula (I) with one or more co-monomers to make a polyester. 147. The method of claim 145, comprising reacting an oxygen scavenger having formula (I) with one or more comonomers to form a polyamide. 148. A method for making an oxygen scavenging polymer, the method comprising reacting an oxygen scavenger having formula (I) with a polymer under conditions suitable to functionalize the polymer with oxygen scavenging moieties: wherein R 1, R2, R3, R4, R5, R6, R7 and R8 are independently H, or a saturated or unsaturated, linear or branched, cyclic or acyclic, aliphatic or aryl, unsubstituted or substituted hydrocarbyl group, with the provisos that: i) at least one of R3, R4, R7 and R8 is hydrogen; and ii) at least one of R , with n=l, 2, 3, 4, or 5; and wherein the oxygen scavenging polymer is capable of removing oxygen from an environment when catalyzed by an oxidation catalyst. | B65D008100 ¦ C07C006122 ¦ C07D030789 ¦ C08G0063183 ¦ C08K000500 ¦ C08L006702 ¦ C09K001504 | 2014-09-17 122 EP: PCT APPLICATION NON-ENTRY IN EUROPEAN PHASE - EP 12743009 A1 ¦ 2014-02-24 NENP NON-ENTRY INTO THE NATIONAL PHASE IN: DE ¦ 2013-04-17 121 EP: THE EPO HAS BEEN INFORMED BY WIPO THAT EP WAS DESIGNATED IN THIS APPLICATION EP 12743009 A1 | An oxygen scavenger comprises compound in which oxygen scavenger can remove oxygen from environment when catalyzed by oxidation catalyst. | An oxygen scavenger for polymeric composition used for article e.g. bottle, container, film, tray, sheet, cup, preform, jar, lid, pouch, or bag (all claimed). | Freshness of foodstuff and drinks is preserved, and oxygen scavenging capacity is increased by accelerator, allowing use of reduced concentration of oxygen scavenger for desired oxygen scavenging performance or extending lifetime of oxygen scavenging article.
GB1532517A | 1978-11-15 | Photographic subbing coat of diene copolymer with vinyl cpd contg dichloro-S-triazine deriv giving good adhesion without pollution | PHOTOGRAPHIC ELEMENTS HAVING COPOLYMERIC SUBBING LAYERS | FUJI PHOTO FILM CO LTD | FUJI PHOTO FILM CO LTD | Photographic element has subbing coat(s) contg. (a) copolymer(s) of 10-90 (wt.) % diolefinic monomer(s) (I) and 90-10% vinyl monomer(s) (II) and (b) dichloro-s-triazine deriv(s). (I) pref. has the formula CnH2n-2 or CmH2m-4 (in which n=4-20; m is not <4), esp. CH2:CR.CH: CH2 (in which R is H, Me or Cl), whilest (II) has a glass transition temp. Tg, higher than that of (I) and pref. is an aromatic or halogenated vinyl cpd., alpha, beta-unsatd. nitrile, methacrylate or vinyl ester. Used for coating substrates with a hydrophobic surface, esp. polyethylene terephthalate. The coating ensures good adhesion between the substrate and photographic emulsion, even if no surface treatment is carried out. No harmful organic solvents are needed in the prodn. of the coating and thus no air or water pollution occurs. Skin irritation is also reduced. A good surface is obtd. and the properties of the element are not affected by the temp. changes during coating and drying. | 1532517 Photocurable composition FUJI PHOTO FILM CO Ltd 29 March 1976 [31 March 1975] 12602/76 Heading C3P [Also in Divisions G2 and B2] A photocurable composition comprises (A) a copolymer of a diolefin with other monomers such as styrene, acrylonitrile, acrylic and itaconic acids and (B) a dichloro-s-triazine. | JP197539528A | 1975-03-31 | GB1532517A ¦ CA1083440A1 ¦ DE2613917A1 ¦ DE2613917C2 ¦ FR2306467A1 ¦ FR2306467B1 ¦ JP51114120A ¦ JP57000488B2 ¦ US4429039A | DE2613917A1 ¦ JP51114120A ¦ FR2306467A ¦ GB1532517A ¦ CA1083440A1 ¦ JP57000488B ¦ US4429039A ¦ DE2613917C1 | WHAT WE CLAIM IS: 15 I A photographic element comprising a support having thereon at least one subbing layer containing: at least one copolymer of 10 to 90 % by weight of at least one dlolefin monomer and 90 to 10 % by weight of at least one vinyl monomer; at least one dichloro-5-triazine derivative being incorporated in the subbing 20 layer or in a hydrophilic colloid layer coated thereon. 2 An element as claimed in Claim 1, wherein said at least one diolefin monomer is an unsaturated aliphatic compound represented by the formula Cn H 2 n-2, wherein N represents a positive integer of from 4 to 20 or by the formula Cn H 2 _ 4 wherein N represents a positive integer of not less than 4 25 3 A photographic element as claimed in Claim 2, wherein the diolefin monomer is selected from those listed herein in List A. 4 A photographic element as claimed in Claim 2, wherein said diolefin monomer is selected from butadiene, isoprene and chloroprene. 5 A photographic element as claimed in any preceding claim, wherein said 30 vinyl monomer has a glass-transition temperature greater than that of said diolefin monomer. 6 A photographic element as claimed in Claim 5, wherein said vinyl monomer is selected from vinyl aromatic compounds, a,p-unsaturated nitriles, methacrylates, halogenated vinyl compounds and vinyl esters 35 7 A photographic element as claimed in Claim 6, wherein the vinyl monomer is selected from those listed herein in List B. 8 A photographic element as claimed in any preceding claim, wherein the vinyl monomer comprises 40 to 70 weight % of the copolymer. 9 A photographic element as claimed in any preceding claim, which 40 comprises in the subbing layer at least two vinyl monomers, one of said vinyl monomers being represented by the general formula: CH 2 =CR x X wherein R represents a hydrogen atom, an alkyl group or a group of formula -CH 2 COOH, -CH 2 CH=CHCHO or -CH 2-COOR 5 wherein Rs is a group 45 containing 1 to 6 carbon atoms and X comprises a carboxyl group, an amide group, an amino group, an allyl group, an oxirane group, a hydroxyl group, a vinyl group, an aldehyde group, an aralkyl group, a vinylidene group or an ester linkage. A photographic element as claimed in Claim 9, wherein said one monomer is any of those named herein in List C. 11 A photographic element as claimed in Claim 9 or 10, wherein said one monomer is present in an amount of from 0 01 to 30 % by weight of the copolymer. 12 A photographic element as claimed in Claim 11, wherein said amount is O 5 5 to 8 % by weight of the copolymer. 13 A photographic element as claimed in any preceding claim, wherein the dichloro-5-triazine derivative is represented by one of the two following general formulae: Rq Ci n/&gt; CA f &gt;NO YN &gt; f R 2 10 Ci 1 wherein A represents an alkyl group, a cyclic alkyl group, an aryl group, an aralkyl group, a metallic atom or a hydrogen atom; and R' and R 2 each represents a hydrogen atom, an alkyl group, a cyclic alkyl group, an aryl group, an aralkyl group or an -NHR 3 group, in which R 3 is an alkyl group or an acyl group, or R and R 2 may be bonded to each other to form a ring containing no metal atoms 15 14 A photographic element as claimed in any preceding claim, wherein the triazine derivative is any of those shown herein in List D, designated Nos I to 23. A photographic element as claimed in any of Claims 1 to 14, wherein from 0.001 % by weight to 200 % by weight of the triazine derivative, based on the weight of the copolymer, is present in the subbing layer 20 16 A photographic element as claimed in any of Claims 1 to 14, wherein a hydrophilic colloid layer coated upon the support over the subbing layer contains 1 to 50 milligrams of the triazine derivative per square metre of the support. 17 A photographic element as claimed in any of Claims I to 16, wherein said subbing layer has been applied to the support in monolayer form at a total 25 thickness of from 0 1 to O 5 micron. 18 A photographic element as claimed in any of Claims I to 16, wherein said subbing layer comprises a plurality of separate sub layers, the total thickness of which is from 0 2 to 1 micron. 19 A photographic element as claimed in any of Claims 1 to 18, wherein the 30 support is composed of a polymer selected from cellulose derivatives, styrene polymers, polyesters and polyolefins. A photographic element as claimed in Claim 19, wherein the support is composed of polyethylene terephthalate. 21 A photographic element as claimed in any of Claims 1 to 18, wherein the 35 support is a polymer-coated paper. 22 A photographic element as claimed in any preceding claim, wherein the photographic element includes, coated on the subbing layer, at least one photographic layer containing a natural or synthetic hydrophilic colloid as binding agent 40 23 A photographic element comprising a subbing layer, substantially as hereinbefore described with reference to the elements prepared from compositions Nos 1, 3, 5 or 7 of the foregoing Examples. 24 A support bearing a subbing layer comprising a copolymer and a dichloro-s-triazine derivative, as defined in any of the preceding claims 45 GEE &amp; CO, Chartered Patent Agents, Chancery House, Chancery Lane, London WC 2 A IQU and - 39 Epsom Road, Guildford, Surrey. Agents for the Applicants. Printed for Her Majesty's Stationery Office by the Courier Press, Leamington Spa, 1978. Published by the Patent Office, 25 Southampton Buildings, London, WC 2 A l AY, from which copies may be obtained. 1,532,517 | C08J000704 ¦ C08F000830 ¦ C08K00053492 ¦ G03C000191 | 1994-11-23 PCNP PATENT CEASED THROUGH NON-PAYMENT OF RENEWAL FEE - 1994-03-29 ¦ 1979-03-14 PS PATENT SEALED + | Photographic element has subbing coat(s) contg. (a) copolymer(s) of 10-90 (wt.) % diolefinic monomer(s) (I) and 90-10% vinyl monomer(s) (II) and (b) dichloro-s-triazine deriv(s). (I) pref. has the formula CnH2n-2 or CmH2m-4 (in which n=4-20; m is not <4), esp. CH2:CR.CH: CH2 (in which R is H, Me or Cl), whilest (II) has a glass transition temp. Tg, higher than that of (I) and pref. is an aromatic or halogenated vinyl cpd., alpha, beta-unsatd. nitrile, methacrylate or vinyl ester. Used for coating substrates with a hydrophobic surface, esp. polyethylene terephthalate. The coating ensures good adhesion between the substrate and photographic emulsion, even if no surface treatment is carried out. No harmful organic solvents are needed in the prodn. of the coating and thus no air or water pollution occurs. Skin irritation is also reduced. A good surface is obtd. and the properties of the element are not affected by the temp. changes during coating and drying. | - | -
CA2255611A1 | 1997-12-11 | - | POWDER PAINT FOR MULTILAYERED PAINTING ¦ PEINTURE PULVERULENTE POUR APPLICATION DE PEINTURE MULTICOUCHE | BASF COATINGS AKTIENGESELLSCHAFT,MUNSTER,DE | WONNEMANN, HEINRICH ¦ WOLTERING, JOACHIM ¦ STREITBERGER, HANS-JOACHIM ¦ BLUM, RAINER | - | The object of the present invention is a powder paint containing at least one hydroxyl group-containing binder and at least one cross-linking agent with free isocyanate groups dispersed in the binder in the form of discrete particles with diameters of between 0.1 of 150 micrometres, in which the binder is A1) at least one hydroxyl group-containing acrylate copolymer with a glass transition temperature of 30 to 80 ~C, a number average molecular weight of 2,000 to 15,000 daltons and an OH number of 60 to 180 mg KOH/g, where the hydroxyl groups of the acrylate copolymer consists of primarily bonded OH groups to the extent of over 50%, and/or A2) the reaction product of a carboxyl group-containing acrylates copolymer and an epoxide group-containing compound or the reaction product of an epoxide group-containing acrylate copolymer and a carboxyl group-containing compound, where the carboxy/epoxy reaction may take place before or during the reaction of the binder with the cross-linking agent. | DE19621836A | 1996-05-31 | CA2255611A1 ¦ AU199728889A ¦ CN1220676A ¦ DE19621836A1 ¦ DE59703108D1 ¦ EP904311A1 ¦ EP904311B1 ¦ ES2157073T3 ¦ JP2000515901A ¦ KR2000016135A ¦ NZ332986A ¦ WO1997046604A1 | - | claims: 1. Powder coating comprising A) at least one hydroxyl-containing binder (A) and B) at least one crosslinking agent having free isocyanate groups, which is dispersed in the binder in the form of discrete particles with diameters of between 0.1 to [sic] 150 micrometers, characterized in that the binder (A) employed comprises A1) at least one hydroxyl-containing acrylate copolymer (A1) having a glass transition temperature of from 30 to 80°C, a number-average molecular weight of from 2000 to 15,000 daltons and an OH number of from 60 to 180 mg of KOH/g, more than 50 % of the hydroxyl groups of the binder (A1) being primary-bonded OH groups, and/or A2) the reaction product of a carboxyl-containing acrylate copolymer and a compound containing epoxide groups, or the reaction product of an acrylate copolymer containing epoxide groups and a carboxyl-containing compound, the carboxy/epoxy reaction being able in each case to be carried out prior to or during the reaction of the binder (A) with the crosslinking agent (B). 2. Powder coating according to claim 1, characterized in that the hydroxyl-containing acrylate copolymer (A1) employed as binder has an OH number of from 100 to 170 mg of KOH/g and/or a number-average molecular weight of from 2000 to 10,000 daltons and/or a glass transition temperature of from 40 to 60°C. 3. Powder coating, according to claim 1 or 2, characterized in that the powder coating is a transparent powder coating and contains at least one light stabilizer. 4. Powder coating according to one of claims 1 to 3, characterized in that the crosslinking agent is based on an aliphatic and/or cycloaliphatic isocyanate, preferably on isophorone diisocyanate or isophorone diisocyanate derivatives. 5. Powder coating according to one of claims 1 to 4, characterized in that the binder (A) and the crosslinking agent (B) are employed in quantities such that the ratio of equivalents of hydroxyl groups to isocyanate groups is between 0.7 : 1 and 1 : 0.7. 6. Powder coating according to one of claims 1 to 5, characterized in that the polyisocyanate particles are deactivated on their surface by reaction with a deactivating agent. 7. Powder coating, according to one of claims 1 to 6, characterized in that it is obtainable by first of all dissolving or suspending the binder and the crosslinking agent and, if desired, further customary auxiliaries and additives in liquefied gas or in supercritical gas, preferably super-critical carbon dioxide, and then producing the powder particles by spraying. 8. Powder coating, according to one of claims 1 to 5, characterized in that it is obtainable by intensively mixing the binder and crosslinking agent and, if desired, further customary auxiliaries and additives in molten form and cooling the melt rapidly, preferably quenched. 9. Aqueous powder coating dispersion consisting of a solid pulverulent component I and an aqueous component II, component I being a powder coating and component II being an aqueous dispersion containing at least one thickener, if desired catalysts, auxiliaries, defoamers, wetting agents, dispersion auxiliaries, preferably carboxy-functional dispersants, antioxidants, UV absorbers, free-radical scavengers, biocides, small quantities of solvents, leveling agents, neutralising agents, preferably amines, and/or water retention agents, characterized in that the powder coating dispersion contains as component I a powder coating according to one of claims 1 to 8. 10. Process for the preparation of a powder coating according to one of claims 1 to 6, characterized in that the polyisocyanate is first of all reacted with the deactivating agent and finely premilled, preferably to a particle size of between 0.1 and 150 micrometers, and the product is then first of all mixed together with the binder and further customary auxiliaries and additives and the mixture is then extruded. 11. Process for the preparation of a powder coating according to claim 7, characterized in that first of all the binder and the crosslinking agent and, if desired, further customary auxiliaries and additives are dissolved or suspended in liquid or supercritical gas, preferably supercritical carbon dioxide, and then the powder particles are produced by spraying. 12. Process for the preparation of a powder coating according to claim 8, characterized in that the binder and the crosslinking agent and, if desired, further customary auxiliaries and additives are melted, intensively mixed and rapidly cooled, preferably quenched. 13. Process for producing a multicoat finish, in which first of all a base coat is applied, a polymer film is formed from the coating, a top coat is applied to the base coat thus obtained, and then the base coat is dried together with the top coat, characterized in that the top coat employed is a powder coating according to one of claims 1 to 8, or a powder coating dispersion according to claim 9. 14. Use of the powder coatings according to one of claims 1 to 8 or the aqueous powder coating dispersion according to claim 9 for coating painted and unpainted car bodies of sheet metal and/or plastic. | B05D000724 ¦ C08G001862 ¦ C08G001870 ¦ C09D000503 ¦ C09D000546 ¦ C09D013314 ¦ C09D017504 | 2002-04-30 FZDE DEAD - | - | - | -
AU617437B2 | 1991-11-28 | - | ULTRAVIOLET-CURING COATING COMPOSITION AND PRODUCTION PROCESS OF MOLDED PLASTIC ARTICLE HAVING HARDENED COATING OF MODIFIED SURFACE CHARACTERISTICS | Mitsubishi Rayon Company Limited | Ishii, Taro ¦ Tayama, Suehiro | - | 1. An ultraviolet-curing coating composition comprising as principal components: 100 parts by weight of a photopolymerizable composition composed of 50-100 wt.% of a crosslinking-polymerizable compound containing at least two acryloyloxy or methacryloyloxy groups per molecule and 0-50 wt.% of another compound copolymerizable with the crosslinking-polymerizable compound 0.02-10 parts by weight of a photoinitiator 4 comprising a photoinitiator compound the peak of Isensitive wavelengths of said photoinitiator compound being between 365-400 nm; and 0.1-15 parts by weight of an ultraviolet absorber which has a maximum absorption wavelength in the range 240 to 370 nm. | JP198846377A | 1988-02-29 | AU617437B ¦ AU198930840A ¦ EP331087A2 ¦ EP331087A3 ¦ JP02798261B2 ¦ JP1308416A ¦ KR199608123B1 | - | THE CLAIMS DEFINING THE INVENTION ARE AS FOLLOWS: 1. An ultraviolet-curing coating composition 2 comprising as principal components: 3 100 parts by weight of a photopolymerizable 4 composition composed of 50-100 wt.% of a crosslinking-polymerizable compound containing at least 6 two acryloyloxy or methacryloyloxy groups per molecule *o* 7 and 0-50 wt.% of another compound copolymerizable .o 8 with the crosslinking-polymerizable compound i" 9 0.02-10 parts by weight of a photoinitiator comprising a photoinitiator compound the peak of S 11 sensitive wavelengths of said photoinitiator compound oo a S 12 being between 365-400 nm; and 13 0.1-15 parts by weight of an ultraviolet 14 absorber which has a maximum absorption wavelength in the range 240 to 370 nm. 2. The coating composition as claimed in Claim 2 1, wherein the crosslinking-polymerizable compound 3 comprises a compound represented by the following 4 formula X X i i CH CH 2 2 X-CH 2--CH2-+ O-CH -C-CH2-- X (I) 2 2 2 2 X X A wherein n is an integer of 1-4, at least three of Xs 7 are independently a CHCR group, m2 m R1 8 stands for an integer of 0-2, R means a hydrogen 9 atom or methyl group and R denotes an alkylene group having 1-6 carbon atoms, and any remaining X is an OH 11 group. 3. The coating composition as claimed in Claim 2 1, wherein the crosslinking-polymerizable comprises a I*3 polyacrylate and/or polymethacrylate of a saturated or 4 unsaturated polyester obtained by reacting a polyhydric 5 alcohol, a polycarboxylic acid, and acrylic acid and/or p. *L 6 methacrylic acid. S1 4. The coating composition as claimed in Claim 2 1, wherein the crosslinking-polymerizable compound S3 comprises a urethane polyacrylate or urethane 4 polymethacrylate obtained by reacting a polyisocyanate represented by the following formula (II): NCO 6 R S1 (II) N N R C R NC OCN O NCO 7 wherein R is an alkylene group having 1-10 carbon atoms 8 or a phenylene, substituted phenylene or diphenylene 9 group, with a compound containing at least one acryloyloxy or methacryloyloxy group and at least one 11 active hydrogen atom. 5. The coating composition as claimed in claim 2 1, wherein the crosslinking-polymerizable compound 3 comprises a urethane polyacrylate or polymethacrylate 4 represented by the following formula (IV): S7 R 6 8 R -CH -CH-O-C-NH-R -NH-C-O-Q-O- 2 II l S* 0 0 (IV) R -C-NH-R -NH-C-O-CH-CH -RS II 2 *I 0 0 6 7 6 wherein R means a (meth)acryloyloxy group, R 7 denotes a hydrogen atom or methyl group, R is a 8 phenylene group, a substituted phenylene group or an 9 alkylene group having 2-6 carbon atoms, and Q is C4 H8 0 or f- CH C-0 CH2-- C-0Of-t CH -p O O 11 in which p and q are individually an integer of 1-8 and 12 y is an integer of 0-10. 6. The coating composition as claimed in Claim 2 1, wherein the crosslinking-polymerizable compound 3 is a mixture of 0-75 wt.% of a compound i 4 containing at least two acryloyloxy or methacryloyloxy groups and having a viscosity higher than 150 cps at 6 200 C and 25-100 wt.% of another compound containing 7 two or three acryloyloxy or methacryloyloxy groups and 8 having a viscosity not higher than 150 cps at 200C. 7. The coating composition as claimed in Claim 2 1, wherein the photoinitiator compound is Ott Of 3 represented by the following formula (III): Ot 4 0 R4 R -C-P (III) e 3 4 wherein R R4 and R mean independently an alkyl or 6 oxyalkyl group having 1-8 carbon atoms or a phenyl, 7 substituted phenyl, benzyl or substituted benzyl group. Sc 1 8. The coating composition as claimed in Claim 2 6, wherein in the photoinitiator compound of the 3 3 4 5 3 formula R R and R5 are independently a 4 hydroxyalkyl group having 1-8 carbon atoms or a phenyl or substituted phenyl group. 9. The coating composition as claimed in Claim 2 7, wherein the photoinitiator compound is 3 trimethylbenzoyldipheylphosphine oxide or benzoyl- 4 diethoxyphosphine oxide. 10. The coating composition as claimed in Claim 2 1, wherein the photoinitiator is a mixture of 3 the photoinitiator compound and another 4 photoinitiator compound, and the peak of sensitive wavelengths of said other photoinitiator compound (b-2) 6 is between 200-365 nm, the latter wavelength being 7 exclusive. 11. The coating composition as claimed in Claim 2 9, wherein the photoinitiator compounds and (b-2) 3 are mixed at a ratio satisfying the following 4 relationship: (b-2) 12. A molded plastic article having a hardened i 2 coating on the surface thereof, said coating is formed 3 by coating the ultraviolet-curing composition according 4 to claim 1 and then irradiating ultraviolet rays. 13. A process for the production of a molded 2 plastic article having a hardened coating of modified 3 surface characteristics, which comprises: 4 i) sandwiching between a molded plastic article and a synthetic resin film an ultraviolet curing 6 coating composition comprising as principal components: I~ "oe 15 S 18 S 20 S21 100 parts by weight of a photopolymerizable composition composed of 50-100 wt.% of a crosslinking-polymerizable compound containing at least two acryloyloxy or methacryloyloxy groups per molecule and 0-50 wt.% of another compound copolymerizable with the crosslinking-polymerizable compound 0.02-10 parts by weight of a photoinitiator comprising a photoinitiator compound the peak of sensitive wavelengths of said photoinitiator compound being between 365-400 nm; and 0.1-15 parts by weight of an ultraviolet absorber which has a maximum absorption wavelength in the range 240 to 370 nm. ii) bringing the coating composition into close contact with the molded plastic article; iii) exposing the coating composition to ultra-violet rays to cure the coating composition, thereby forming the hardened coating on the molded plastic article; and then iv) peeling off the synthetic resin film from the hardened coating. 14. The process as claimed in Claim 11, wherein the hardened coating is formed to satisfy the following formula 0.07 x d 0.58 (V) -I wherein d is the thickness of the hardened coating as 6 expressed in terms of pm, and x is the amount, as 7 expressed in terms of mole, of the ultraviolet absorber 8 added per 100 g of the photopolymerizable 9 composition 15. The process as claimed in Claim 11, wherein 2 the base polymer forming the molded plastic article is 3 a polymethyl methacrylate resin, polycarbonate resin or 4 polymethacrylimide resin. 16. The process as claimed in Claim 13, wherein 2 the crosslinking-polymerizable compound comprises 3 a compound represented by the following formula X X SX-CH -C-CH--O-CH (I) 4 2 1 2 21 2 n CH CH 1 2 H2 X X wherein n is an integer of 1-4, at least three of Xs O0 1 2 11 6 are independently a CH =CR 0- group, m 7 stands for an integer of 0-2, R means a hydrogen 8 atom or methyl group and R2 denotes an alkylene group 9 having 1-6 carbon atoms, and any remaining X is an OH group. i, 1; 17. The process as claimed in Claim 13, wherein 2 the crosslinking-polymerizable compound comprises a 3 polyacrylate and/or polymethacrylate of a saturated or 4 unsaturated polyester obtained by reacting a polyhydric alcohol, a polycarboxylic acid, and acrylic acid and/or 6 methacrylic acid. 18. The process as claimed in Claim 13, wherein S2 the crosslinking-polymerizable compound comprises a i 3 urethane polyacrylate or urethane polymethacrylate *9 4 obtained by reacting a polyisocyanate represented by 5 the following formula (II): NCO 6 R O' N 0 C C (II) N N R C R1 OCN 0 NCO 7 wherein R is an alkylene group having 1-10 carbon atoms 8 or a phenylene, substituted phenylene or diphenylene 9 group, with a compound containing at least one acryloyloxy or methacryloyloxy group and at least one 11 active hydrogen atom. 19. The process as claimed in claim 13, wherein 2 the crosslinking-polymerizable compound comprises a -J 3 urethane polyacrylate or polymethacrylate represented 4 by the following formula (IV): R7 R6-CH -CH-O-C-NH-R8-NH-C-O-Q-O- 2 11 1 0 0 (IV) R -C-NH-R -NH-C-O-CH-CH -R II t 2 0 0 6 wherein R means a (meth)acryloyloxy group, R 7 denotes a hydrogen atom or methyl group, R is a 8 phenylene group, a substituted phenylene group or an 9 alkylene group having 2-6 carbon atoms, and Q is 4 H0O- or C-O- CH, C-0 CH 4 8 p 2 p n 2 q n r 2 p a 0 O 11 in which p and q are individually an integer of 1-8 and 12 y is an integer of 0-10. 20. The coating composition as claimed in Claim 2 13, wherein the crosslinking-polymerizable compound 3 is a mixture of 0-75 wt.% of a compound 4 containing at least two acryloyloxy or methacryloyloxy groups and having a viscosity higher than 150 cps at 6 200C and 25-100 wt.% of another compound containing 7 two or three acryloyloxy or methacryloyloxy groups and 8 having a viscosity not higher than 150 cps at 200C. 21. The process as claimed in Claim 13, wherein 2 the photoinitiator compound is represented by the 3 following formula (III): 0 0 R 4 R -C-P (III) 4 3 4 5wherein R R and R mean independently an alkyl or j 6 oxyalkyl group having 1-8 carbon atoms or a phenyl, 7 substituted phenyl, benzyl or substituted benzyl group. I 1 22. The process as claimed in Claim 21, wherein 2 in the photoinitiator compound of the 3 formula (III), R R and R are independently a 4 hydroxyalkyl group having 1-8 carbon atoms or a phenyl or substituted phenyl group. 23. The process as claimed in Claim 22, wherein 2 the photoinitiator compound is 3 trimethylbenzoyldipheylphosphine oxide or benzoyl- 4 diethoxyphosphine oxide. 24. The process as claimed in Claim 13, wherein 2 the photoinitiator is a mixture of the 3 photoinitiator compound and another photo- 4 initiator compound, and the peak of sensitive wavelengths of said other photoinitiator compound (b-2) 6 is between 200-365 nm, the latter wavelength being 7 exclusive. 25. The process as claimed in Claim 24, wherein 2 the photoinitiator compounds and are mixed 3 at a ratio satisfying the following relationship: 4 (b-2) booo | C08F000246 ¦ C08J000704 ¦ C09D000400 | - | - | - | -
AU198930840A | 1989-08-31 | Ultraviolet-curing coating compsn. and prodn. of moulded plastic article having hardened coating of modified surface characteristics | ULTRAVIOLET-CURING COATING COMPOSITION AND PRODUCTION PROCESS OF MOLDED PLASTIC ARTICLE HAVING HARDENED COATING OF MODIFIED SURFACE CHARACTERISTICS | Mitsubishi Rayon Company Limited | Ishii, Taro ¦ Tayama, Suehiro | An ultraviolet coating compsn. comprises as principle components: (A) 100 pts.wt. of a photopolymerisable compsn. composed of (a-1) 50-100 wt.% of a crosslinking-polymerisable cpd. contg. at least 2 (meth)acryloyloxy gps. per molecule and (a-2) 0-50 wt.% of another cpd. copolymerisable with (a-1); (B) 0.02-10 pts.wt. of a photoinitiator comprising a photoinitiator cpd. (b-1), the peak of sensitive wavelengths of said cpd. being 365-400nm; and (C) 0.1-15 pts.wt. of an ultraviolet absorber. A moulded plastic article has a hardened coating on the surface thereof, formed by coating the above ultraviolet-curing compsn. and then irradiating ultraviolet rays.Prodn. of a moulded plastic article having hardened coating of modified surface characteristics comprises (i) sandwiching between a moulded plastic article and a synthetic resin film an ultraviolet curing coating compsn. as above; (ii) bringing the coating compsn. into close contact with the moulded plastic article; (iii) exposing the coating compsn. to ultraviolet rays to cure the compsn., thereby forming the hardened coating on the article; and (iv) peeling off the synthetic resin film from the hardened coating. ADVANTAGEThis coating compsn. a coating free of insufficient hardness and poor adhesion caused by insufficient curing in spite of the inclusion of an ultraviolet absorber is a relatively large amt.. | 1. An ultraviolet-curing coating composition comprising as principal components: 100 parts by weight of a photopolymerizable composition composed of 50-100 wt.% of a crosslinking-polymerizable compound containing at least two acryloyloxy or methacryloyloxy groups per molecule and 0-50 wt.% of another compound copolymerizable with the crosslinking-pDlymerizable compound 0.02-10 parts by weight of a photoinitiator comprising a photoinitiator compound the peak of sensitive wavelengths of said photoinitiator compound being between 365-400 nm; and 0.1-15 parts by weight of an ultraviolet absorber. 13. A process for the production of a molded plastic article having a hardened coating of modified surface characteristics, which comprises: (11)30840/89 -2- i) sandwiching between a molded plastic article ahd a synthetic resin film an ultraviolet curing coating composition comprising as principal components: 100 parts by weight of a photopolymeriz- able composition composed of 50-100 wt.% of a crosslinking-polymerizable compound containing at least two acryloyloxy or methacryloyloxy groups per molecule and 0-50 wt.% of another compound copolymerizable with the crosslinking-polymerizable compound 0.02-10 parts by weight of a photoinitiator comprising a photoinitiator compound the peak of sensitive wavelengths of said photoinitiator compound being between 365-400 nm; and i 0.1-15 parts by weight of an ultraviolet i absorber; i ii) bringing the coating composition into close i contact with the molded plastic article; iii) exposing the coating composition to ultra- violet rays to cure the coating composition, thereby 1 forming the hardened coating on the molded plastic article; and then iv) peeling off the synthetic resin filn from the Shardened coating. | JP198846377A | 1988-02-29 | AU198930840A ¦ AU617437B ¦ EP331087A2 ¦ EP331087A3 ¦ JP02798261B2 ¦ JP1308416A ¦ KR199608123B1 | EP331087A1 ¦ AU198930840A ¦ JP1308416A ¦ JP02798261B2 ¦ KR199608123B1 | THE CLAIMS DEFINING THE INVENTION ARE AS FOLLOWS: 1. An ultraviolet-curing coating composition 2 comprising as principal components: 3 100 parts by weight of a photopolymerizable 4 composition composed of 50-100 wt.% of a crosslinking-polymerizable compound containing at least 6 two acryloyloxy or methacryloyloxy groups per molecule 7 and 0-50 wt.% of another compound copolymerizable 8 with the crosslinking-polymerizable compound 9 0.02-10 parts by weight of a photoinitiator comprising a photoinitiator compound the peak of 11 sensitive wavelengths of said photoinitiator compound 12 being between 365-400 nm; and 13 0.1-15 parts by weight of an ultraviolet 14 absorber. 2. The coating composition as claimed in Claim 2 1, wherein the crosslinking-polymerizable compound 3 comprises a compound represented by the following 4 formula X X i I CH CH 2 2 X-CH2--CH2--- O-CH2 -C-CH2 X2 i 2 i 2 )n X CH CH 1 2 1 2 x x 6 wherein n is an integer of 1-4, at least three of Xs S 7 are independently a CH =CR-CO-4- -R group, m 2 m 8 stands for an integer of 0-2, R means a hydrogen 9 atom or methyl group and R denotes an alkylene group having 1-6 carbon atoms, and any remaining X is an OH 11 group. 3. The coating composition as claimed in Claim 2 1, wherein the crosslinking-polymerizable comprises a 3 polyacrylate and/or polymethacrylate of a saturated or 4 unsaturated polyester obtained by reacting a polyhydric alcohol, a polycarboxylic acid, and acrylic acid and/or S* 6 methacrylic acid. 4. The coating composition as claimed in Claim 2 1, wherein the crosslinking-polymerizable compound o 3 comprises a urethane polyacrylate or urethane 4 polymethacrylate obtained by reacting a polyisocyanate represented by the following formula (II): NCO 6 R 0 N 0 C C N N R C R II OCN O NCO 7 wherein R is an alkylene group having 1-10 carbon atoms 8 or a phenylene, substituted phenylene or diphenylene 9 group, with a compound containing at least one acryloyloxy or methacryloyloxy group and at least one 11 active hydrogen atom. 5. The coating composition as claimed in claim 2 1, wherein the crosslinking-polymerizable compound o0n 0 3 comprises a urethane polyacrylate or polymethacrylate 4 represented by the following formula (IV): 6 8 .c R -CH -CH-O-C-NH-R -NH-C-O-Q-O- .2 It S° 0 0 (IV) R 7 R -C-NH-R -NH-C-O-CH-CH2 -R 0 0 6 7 6 wherein R means a (meth)acryloyloxy group, R 87 denotes a hydrogen atom or methyl group, R is a 8 phenylene group, a substituted phenylene group or an 9 alkylene group having 2-6 carbon atoms, and Q is C4H80-p or CH2~ C-0--CH2 CH2 p 1q r 2 p O 0 11 in which p and q are individually an integer of 1-8 and 12 y is an integer of 0-10. 6. The coating composition as claimed in Claim 2 1, wherein the crosslinking-polymerizable compound 3 is a mixture of 0-75 wt.% of a compound 4 containing at least two acryloyloxy or rrnthacryloyloxy groups and having a viscosity higher than 150 cps at 6 200 C and 25-100 wt.% of another compound containing 7 two or three acryloyloxy or methacryloyloxy groups and 8 having a viscosity not higher than 150 cps at 200 C. 7. The coating composition as claimed in Claim 2 1, wherein the photoinitiator compound is 3 represented by the following formula (III): 4 0 0 R4 3_11 H/ R -C-P (III) S\R 3 4 5wherein R R and R mean independently an alkyl or 6 oxyalkyl group having 1-8 carbon atoms or a phenyl, S 7 substituted phenyl, benzyl or substituted benzyl group. S° 1 8. The coating composition as claimed in Claim 2 6, wherein in the photoinitiator compound of the R3 4 3 formula R, R and R are independently a 4 hydroxyalkyl group having 1-8 carbon atoms or a phenyl or substituted phenyl group. 9. The coating composition as claimed in Claim 2 7, wherein the photoinitiator compound is 3 trimethylbenzoyldipheylphosphine oxide or benzoyl- 4 diethoxyphosphine oxide. 10. The coating composition as claimed in Claim 2 1, wherein the photoinitiator is a mixture of 3 the photoinitiator compound and another 4 photoinitiator compound, and the peak of sensitive wavelengths of said other photoinitiator compound (b-2) 6 is between 200-365 nm, the latter wavelength being 7 exclusive. 11. The coating composition as claimed in Claim 2 9, wherein the photoinitiator compounds and (b-2) 3 are mixed at a ratio satisfying the following 4 relationship: (b-2) 12. A molded plastic article having a hardened 2 coating on the surface thereof, said coating is formed 3 by coating the ultraviolet-curing composition according 4 to claim 1 and then irradiating ultraviolet rays. 13. A process for the production of a molded 2 plastic article having a hardened coating of modified 3 surface characteristics, which comprises: 4 i) sandwiching between a molded plastic article and a synthetic resin film an ultraviolet curing 6 coating composition comprising as principal components: -e 7 100 parts by weight of a photopolymeriz- 8 able composition composed of 50-100 wt.% of a 9 crosslinking-polymerizable compound containing at least two acryloyloxy or methacryloyloxy groups per molecule 11 and 0-50 wt.% of another compound copolymerizable 12 with the crosslinking-polymerizable compound 13 0.02-10 parts by weight of a 14 photoinitiator comprising a photoinitiator compound 15 the peak of sensitive wavelengths of said 16 photoinitiator compound being between 365-400 nm; 17 and 18 0.1-15 parts by weight of an ultraviolet 19 absorber; ii) bringing the coating composition into close 21 contact with the molded plastic article; 22 iii) exposing the coating composition to ultra- 23 violet rays to cure the coating composition, thereby 24 forming the hardened coating on the molded plastic article; and then 26 iv) peeling off the synthetic resin film from the 27 hardened coating. 14. The process as claimed in Claim 11, wherein 2 the hardened coating is formed to satisfy the following 3 formula 4 0.07 x-d 0.58 (V) wherein d is the thickness of the hardened coating as 6 expressed in terms of pm, and x is the amount, as 7 expressed in terms of mole, of the ultraviolet absorber 8 added per 100 g of the photopolymerizable 9 composition 15. The process as claimed in Claim 11, wherein 2 the base polymer forming the molded plastic article is 3 a polymethyl methacrylate resin, polycarbonate resin or O. 4 polymethacrylimide resin. 16. The process as claimed in Claim 13, wherein 2 the crosslinking-polymerizable compound comprises 3 a compound represented by the following formula X X CH CH 1 2 1"2 1 2 i 2 X X wherein n is an integer of 1-4, at least three of Xs 1- 2 16 are independently a CH1=CR -R2 0- group, m 2 m 7 stands for an integer of 0-2, R1 means a hydrogen 8 atom or methyl group and R2 denotes an alkylene group 9 having 1-6 carbon atoms, and any remaining X is an 01 group. L 17. The process as claimed in Claim 13, wherein 2 the crosslinking-polymerizable compound comprises a 3 polyacrylate and/or polymethacrylate of a saturated or 4 unsaturated polyester obtained by reacting a polyhydric alcohol, a polycarboxylic acid, and acrylic acid and/or 6 methacrylic acid. 18. The process as claimed in Claim 13, wherein 0 0 2 the crosslinking-polymerizable compound comprises a r 3 urethane polyacrylate or urethane polymethacrylate 0 0 0 4 obtained by reacting a polyisocyanate represented by os 5 the following formula (II): 0 0 NCO R 6 R 0 N 0 C C I (II) N N R C R OCN 0 NCO 7 wherein R is an alkylene group having 1-10 carbon atoms 8 or a phenylene, substituted phenylene or diphenylene 9 group, with a compound containing at least one acryloyloxy or methacryloyloxy group and at least one 11 active hydrogen atom. 19. The process as claimed in claim 13, wherein 2 the crosslinking-polymerizable compound comprises a 3 urethane polyacrylate or polymethacrylate represented 4 by the following formula (IV): R 6 8R -CH -CH-O-C-NH-R -NH-C-O-Q-O- 2 11 I 0 0 (IV) R 8 6 -C-NH-R -NH-C-O-CH-CH -R II It O 0 6 wherein R6 means a (meth)acryloyloxy group, R7 7 denotes a hydrogen atom or methyl group, R is a 8 phenylene group, a substituted phenylene group or an 9 alkylene group having 2-6 carbon atoms, and Q is CH 8g0 or CH2 CH-- C-0 CiH O 0 11 in which p and q are individually an integer of 1-8 and 12 y is an integer of 0-10. 20. The coating composition as claimed in Claim 2 13, wherein the crosslinking-polymerizable compound 3 is a mixture of 0-75 wt.% of a compound 4 containing at least two acryloyloxy or methacryloyloxy groups and having a viscosity higher than 150 cps at 6 200 C and 25-100 wt.% of another compound containing 7 two or three acryloyloxy or methacryloyloxy groups and 8 having a viscosity not higher than 150 cps at 21. The process as claimed in Claim 13, wherein 2 the photoinitiator compound is represented by the 3 following formula (III): OO R4 4 R -C-P (III) R wherein R3 R4 and R5 mean independently an alkyl or 6 oxyalkyl group having 1-8 carbon atoms or a phenyl, 7 substituted phenyl, benzyl or substituted benzyl group. 22. The process as claimed in Claim 21, wherein 2 in the photoinitiator compound of the 3 formula (III), R, R4 and R5 are independently a 4 hydroxyalkyl group having 1-8 carbon atoms or a phenyl or substituted phenyl group. 23. The process as claimed in Claim 22, wherein 2 the photoinitiator compound is 3 trimethylbenzoyldipheylphosphine oxide or benzoyl- 4 diethoxyphosphine oxide. 24. The process as claimed in Claim 13, wherein 2 the photoinitiator is a mixture of the 3 photoinitiator compound and another photo- 4 initiator compound, and the peak of sensitive wavelengths of said other photoinitiator compound (b-2) 6 is between 200-365 nm, the latter wavelength being 7 exclusive. 25. The process as claimed in Claim 24, wherein 2 the photoinitiator compounds and are mixed 3 at a ratio satisfying the following relationship: 4 (b-2) I)ATIEM ri1i11S 281'I'll DAY oF VE113RHAIRY I 989 MITSUBISH R111AYON CO. 1111). By its NitUont At t1rnys Ful lows Iflst 2tuto ofV1 n Attrnys of Austvadiii | C08F000246 ¦ C08J000704 ¦ C09D000400 | - | An ultraviolet coating compsn. comprises as principle components: (A) 100 pts.wt. of a photopolymerisable compsn. composed of (a-1) 50-100 wt.% of a crosslinking-polymerisable cpd. contg. at least 2 (meth)acryloyloxy gps. per molecule and (a-2) 0-50 wt.% of another cpd. copolymerisable with (a-1); (B) 0.02-10 pts.wt. of a photoinitiator comprising a photoinitiator cpd. (b-1), the peak of sensitive wavelengths of said cpd. being 365-400nm; and (C) 0.1-15 pts.wt. of an ultraviolet absorber. A moulded plastic article has a hardened coating on the surface thereof, formed by coating the above ultraviolet-curing compsn. and then irradiating ultraviolet rays.Prodn. of a moulded plastic article having hardened coating of modified surface characteristics comprises (i) sandwiching between a moulded plastic article and a synthetic resin film an ultraviolet curing coating compsn. as above; (ii) bringing the coating compsn. into close contact with the moulded plastic article; (iii) exposing the coating compsn. to ultraviolet rays to cure the compsn., thereby forming the hardened coating on the article; and (iv) peeling off the synthetic resin film from the hardened coating. | - | ADVANTAGE This coating compsn. a coating free of insufficient hardness and poor adhesion caused by insufficient curing in spite of the inclusion of an ultraviolet absorber is a relatively large amt..
CN101541895B | 2013-05-22 | Ink useful in an ink-jet recording apparatus, comprises a colorant dispersible in water, a water-soluble organic solvent, a surfactant, a penetrant, a water-dispersible resin, and water, where the solvent is useful as a wetting agent | Recording ink, cartridge, ink medium components, method for ink-jet recording and device for ink-jet recording ¦ Recording ink, ink box, ink media set, ink jet recording method and ink jet recording apparatus | Ricoh Co. Ltd,JP | ARUGA, TAMOTSU ¦ NAGAI, KIYOFUMI ¦ GOTOU, HIROSHI ¦ KOYANO, MASAYUKI | The ink useful in an ink-jet recording apparatus, comprises a colorant dispersible in water, a water-soluble organic solvent, a surfactant, a penetrant, a water-dispersible resin, and water. The organic solvent is useful as a wetting agent. The ink (2.5g) is placed in a glass Petri dish having a diameter of 33 mm and stored for 6 hours at a temperature of 50± 0.5° C and a humidity of 12± 5%. An evaporation rate of a solvent in the ink is 50 wt.%, and an ink residue has a viscosity of ≥ 20,000 mPa.s. The ink useful in an ink-jet recording apparatus, comprises a colorant dispersible in water, a water-soluble organic solvent, a surfactant, a penetrant, a water-dispersible resin, and water. The organic solvent is useful as a wetting agent. The ink (2.5g) is placed in a glass Petri dish having a diameter of 33 mm and stored for 6 hours at a temperature of 50± 0.5° C and a humidity of 12± 5%. An evaporation rate of a solvent in the ink is 50 wt.%, and an ink residue has a viscosity of ≥ 20,000 mPa.s. The amount of moisture contained in the ink residue becomes 30-40 wt.% by storing the ink residue for 6hr at 23± 0.5° C and a high humidity of 95± 3% to allow it to absorb moisture, where the ink residue has a viscosity of less than 500 mPa.s. The evaporation rate of a solvent is represented by the expression (1-amount of ink residue/total weight of ink)x 100. The solvent includes water and water-soluble organic solvent in the ink. The amount of moisture contained in the ink residue is represented by the expression of (amount of moisture absorbed/total amount of ink residue that has absorbed moisture)x 100. The wetting agent has an equilibrium moisture content of ≥ 30 wt.% at 23° C and a relative humidity of 80%. The colorant dispersible in water is a pigment, which is stably dispersed in water in the absence of a dispersant by bonding a hydrophilic group to a surface of the colorant directly or via other atomic group. The minimum film-forming temperature of the water-dispersible resin is ≤ 30° C. The ink-jet recording ink has a viscosity of 5-20 mPa.s at 25° C and a static surface tension of ≤ 35 mN/m at 25° C. INDEPENDENT CLAIMs are included for:an ink-jet recording method; andan ink-jet recording apparatus. The ink is useful in an ink-jet recording apparatus (claimed), and is useful for image forming apparatus such as printers, facsimile apparatuses, copiers and printer/fax/copier complex machines. The ink-jet recording ink has excellent dissolution/dispersion stability, storage and ejection stability, improved water and light resistance and quick-drying properties thus ensuring high storage stability of recorded images, a high-speed and low cost printing process and high image quality to the plain paper. Preferred Components: The wetting agent is polyhydric alcohols. The surfactant comprises a silicone-based surfactant or a fluorine-based surfactant. The penetrant contains a polyol compound having 8-11 carbon atoms or a glycol ether compound.Preferred Components: The water-dispersible resin is a polyurethane resin, an acrylic-silicone resin, and a fluorine resin having a fluoroolefin unit. The diagram shows a perspective view of an ink-jet recording apparatus.101Main body102Paper feed try103Paper discharge tray105Operation unit201Ink cartridge. | An ink-jet recording ink including a colorant dispersible in water, a water-soluble organic solvent used as a wetting agent, a surfactant, a penetrant, a water-dispersible resin, and water, wherein when 2.5g of the ink is weighed, placed in a glass Petri dish having a diameter of 33mm and stored for 24hr at a temperature of 5O°C+O.5°C and a humidity of 12%±5%, the evaporation rate of a solvent (water + water-soluble organic solvent) in the ink is 50% by weight or more, and an ink residue has a viscosity of 20,00OmPa-S or greater, and wherein by storing the ink residue for 6hr at a temperature of 23°C±0.5°C and a high humidity of 95%±3% to allow it to absorb moisture, the amount of moisture contained in the ink residue becomes 30% by weight to 40% by weight, in which case the ink residue has a viscosity of less than 500mPa · s. An ink-jet recording ink including a colorant dispersible in water, a water-soluble organic solvent used as a wetting agent, a surfactant, a penetrant, a water-dispersible resin, and water, wherein when 2.5g of the ink is weighed, placed in a glass Petri dish having a diameter of 33mm and stored for 24hr at a temperature of 5O°C+O.5°C and a humidity of 12%±5%, the evaporation rate of a solvent (water + water-soluble organic solvent) in the ink is 50% by weight or more, and an ink residue has a viscosity of 20,00OmPa-S or greater, and wherein by storing the ink residue for 6hr at a temperature of 23°C±0.5°C and a high humidity of 95%±3% to allow it to absorb moisture, the amount of moisture contained in the ink residue becomes 30% by weight to 40% by weight, in which case the ink residue has a viscosity of less than 500mPa ⋅ s. An ink-jet recording ink including a colorant dispersible in water, a water-soluble organic solvent used as a wetting agent, a surfactant, a penetrant, a water-dispersible resin, and water, wherein when 2.5g of the ink is weighed, placed in a glass Petri dish having a diameter of 33mm and stored for 24hr at a temperature of 5O DEG C+O.5 DEG C and a humidity of 12%+-5%, the evaporation rate of a solvent (water + water-soluble organic solvent) in the ink is 50% by weight or more, and an ink residue has a viscosity of 20,00OmPa-S or greater, and wherein by storing the ink residue for 6hr at a temperature of 23 DEG C+-0.5 DEG C and a high humidity of 95%+-3% to allow it to absorb moisture, the amount of moisture contained in the ink residue becomes 30% by weight to 40% by weight, in which case the ink residue has a viscosity of less than 500mPa*s. L'invention concerne une encre d'impression par jet d'encre comprenant un colorant dispersible dans l'eau, un solvant organique soluble dans l'eau utilisé en tant qu'agent mouillant, un tensioactif, un adjuvant de pénétration, une résine dispersible dans l'eau et de l'eau, caractérisée en ce que, lorsqu'on pèse 2,5 g de l'encre, qu'on la place dans une boîte de Petri en verre ayant un diamètre de 33 mm et qu'on la stocke pendant 24 h à une température de 50 °C ± 0,5 °C et une humidité de 12 % ± 5 %, le taux d'évaporation du solvant (eau + solvant organique soluble dans l'eau) de l'encre est supérieur ou égal à 50 % en poids et le résidu de l'encre a une viscosité supérieure ou égale à 20 000 mPa s et en ce que, lorsqu'on stocke le résidu de l'encre pendant 6 h à une température de 23 °C ± 0,5 °C et une humidité élevée de 95 % ± 3 % pour le laisser absorber l'humidité, la quantité d'humidité contenue dans le résidu d'encre devient de 30 % en poids à 40 % en poids, auquel cas le résidu de l'encre a une viscosité inférieure à 500 mPa s. | JP2007155114A ¦ WO2008JP61178A | 2007-06-12 ¦ 2008-06-12 | CN101541895B ¦ CN101541895A ¦ EP2052044A1 ¦ EP2052044A4 ¦ JP05263584B2 ¦ JP2009019198A ¦ US20100196601A1 ¦ WO2008153203A1 | WO2008153203A1 ¦ JP2009019198A ¦ EP2052044A1 ¦ IN200900510P2 ¦ CN101541895A ¦ US20100196601A1 ¦ JP05263584B2 ¦ CN101541895B ¦ IN265627B | CLAIMS 1. An ink-jet recording ink comprising: a colorant dispersible in water, a water-soluble organic solvent, which is used as a wetting agent, a surfactant, a penetrant, a water-dispersible resin, and water, wherein when 2.5g of the ink is weighed, placed in a glass Petri dish having a diameter of 33mm and stored for 24hr at a temperature of 50°C±0.5°C and a humidity of 12%±5%, the evaporation rate of a solvent in the ink is 50% by weight or more, and an ink residue has a viscosity of 20,00OmPa-S or greater, and wherein by storing the ink residue for 6hr at a temperature of 23°C+0.5°C and a high humidity of 95%±3% to allow it to absorb moisture, the amount of moisture contained in the ink residue becomes 30% by weight to 40% by weight, in which case the ink residue has a viscosity of less than 500mPa-sJ where the "evaporation rate of a solvent" is represented by the expression (l - amount of ink residue / total weight of ink)xlOO, the solvent includes the water and the water-soluble organic solvent contained in the ink, and the "amount of moisture contained in the ink residue" is represented by the expression (amount of moisture absorbed / total amount of ink residue that has absorbed moisture)xl00. 2. The ink-jet recording ink according to claim 1, wherein the wetting agent is at least one of polyhydric alcohols, each of which has an equilibrium moisture content of 30% by weight or more at a temperature of 23°C and a relative humidity of 80%. 3. The ink-jet recording ink according to any one of claims 1 to 2, wherein the colorant dispersible in water is a pigment which can be stably dispersed in water in the absence of a dispersant by bonding at least one hydrophilic group to a surface of the colorant directly or via other atomic group. 4. The ink-jet recording ink according to any one of claims 1 to 3, wherein the surfactant comprises at least one of a silicone-based surfactant and a fluorine -based surfactant. 5. The ink-jet recording ink according to any one of claims 1 to 4, wherein the penetrant contains at least one of a polyol compound having 8 to 11 carbon atoms and a glycol ether compound. 6. The ink-jet recording ink according to any one oi claims i to 5, wherein the water-dispersible resin is at least any one of a polyurethane resin, an acrylic-silicone resin, and a fluorine resin having a fluoroolefin unit, and the minimum film-forming temperature of the water-dispersible resin is 30°C or lower. 7. The ink-jet recording ink according to any one of claims 1 to 6, having a viscosity of 5mPa-s to 2OmPa-S at 25°C and a static surface tension of 35mN/m or less at 25°C. 8. An ink-jet recording method comprising: jetting the ink-jet recording ink according to any one of claims 1 to 7 so as to form an image on a recording medium, by applying a stimulus to the ink-jet recording ink, wherein the recording medium comprises a support, and a coating layer applied onto at least one surface of the support, the amount of purified water transferred to the recording medium at a contact period of 100ms measured by a dynamic scanning absorptometer is 2ml/m2 to 35ml/m2 and the amount of purified water transferred to the recording medium at a contact period of 400ms measured by the dynamic scanning absorptometer is 3ml/m2 to 40ml/m2. 9. An ink-jet recording apparatus with an ink cartridge to house the ink-jet recording ink according to any one ot claims I to 7, comprising: an ink jetting unit configured to jet the ink-jet recording ink so as to form an image on a recording medium, by applying a stimulus to the ink-jet recording ink. 1. The inkjet recording ink, comprising: a colorant dispersed in water as wetting agent for water-soluble organic solvent, surface active agent, osmotic agent, water-dispersible resin, and water, wherein the ink is weighing 2.5 g, placing accompany of s in the culture dish, and stored for 24 hours at a humidity of a temperature of 500C + 0.5 degrees centigrade and 12% +/-5% with diameter of 33 of the glass, wherein the ink solvent evaporation rate is 50% by weight or more, and ink residue with 20 mPa.s or greater viscosity, and the ink residue stored under high humidity for 6 hours to a temperature of 23 degrees centigrade plus or minus 0.5 degrees centigrade and 95% plus or minus 3%, to make it absorb water, comprising the water in the ink residual amount is 30% by weight to 40% by weight, in this case, the viscosity of the ink residue is less than 500mPa [mu] s, wherein the solvent evaporation rate is according to a weight/total weight of the ink for expression (1-ink residue) * 100, the solvent of the ink contained in the water and the water-soluble organic solvent, and comprises the water in the ink residue amount is the amount of a part of expression (a/a total amount of ink residue water) * represented by SEQ ID NO: 100, wherein the amount of the colorant contained in the recording ink, based on the solid content, 15% is 2% according to weight ratio according to weight ratio, wherein the recording ink comprises at least one kind as a wetting agent, and at a temperature of 23 degrees centigrade and a relative humidity of 80%, comprising 30% by weight or more balance water content, the amount of wetting agent contained in the recording ink is any amount of the surface active agent 20% by mass to 50% by mass, wherein the recording ink is 0.01% by mass to 3.0% by mass, wherein the recording ink comprises at least one fluorinated olefin having 8 to 11 carbon atoms of the polyol compound or glycol ether compound as the penetrating agent, osmotic agent contained in the recording ink in an amount 4.0% is 0.1% according to weight ratio according to weight ratio, wherein the selected from the group consisting of condensation synthetic resin, synthetic resin and natural polymer compound resin is used as the water-dispersible resin, the amount of the water-dispersible resin in the recording ink is I to 15% by weight ratio according to weight ratio. 2. The inkjet recording ink according to claim 1, wherein the dispersed in water is a pigment colorant of the colorant directly on the surface or at least one hydrophilic group by other atomic group, the pigment can be stably dispersed in water under the condition that there is no dispersant. 3. The inkjet recording ink according to claim 1, wherein the surfactant comprises at least one kind of siloxane surfactant and fluorine surfactant. 4. The inkjet recording ink according to claim 1, wherein the water-dispersible resin is polyurethane resin, acrylic-silicone resin and fluoro olefin unit of at least one of fluorine-containing resin, and the water-dispersible resin is the lowest film-forming temperature is 30 degrees centigrade or lower. 5. The inkjet recording ink according to claim 1, it has low viscosity and 25 degrees centigrade of 5mPa to 20mPa Pa.s at the temperature of 25 degrees centigrade 35mN/m or less the static surface tension. 6. Ink jet recording method, comprising the following steps: by a stimulus to the ink jet recording ink, the ink jet recording ink, so as to form an image on a recording medium, wherein the recording medium comprises a carrier and applied to the at least one surface of the coating, a dynamic scanning absorption meter measured at 100 milliseconds during the contacting to the recording medium of the purified water is 2/square meter to 35/square meter, and a dynamic scanning absorption meter measured at 400 milliseconds during the contacting to the recording medium of the purified water is 3/square meter to 40/square meter, wherein the inkjet recording ink comprising a colorant dispersed in water as wetting agent for water-soluble organic solvent, surface active agent, osmotic agent, water-dispersible resin and water, wherein the weighing ink composition according to claim 2.5 g, wherein the diameter is 33 of the glass accompanied for s in the culture dish, and 500C plus or minus 0.5 degrees centigrade, and 12% +/-5% humidity for 24 hours, wherein the ink solvent evaporation rate is 50% by weight or more, and ink residue with 20 mPa.s or greater viscosity, and the ink residue at 23 degrees centigrade plus or minus 0.5 degrees centigrade, and 95% +/-3% under high humidity storage for 6 hours, make it absorb moisture contained in the ink residue in the moisture rate is 30% by weight to 40% by weight, in which case the ink residue has a viscosity of less than 500mPa [mu] s, wherein the solvent evaporation rate is due to expression (1-ink residue/total weight of the ink) represented by SEQ ID NO: 100, wherein the solvent comprises the ink contained in the water and the water-soluble organic solvent, and comprises the ink residue in the water flow is composed of expression (a moisture/water absorbing ink residue is the total amount) * represented by SEQ ID NO: 100, &amp;apos; wherein the recording ink contained in the colorant, based on the solid content, according to weight ratio 2% to 15% according to mass percentage, wherein the recording ink comprises at least one kind as a wetting agent, and at a temperature of 23 degrees centigrade and a relative humidity of 80%, comprising 30% by weight or more balance water content contained in the recording ink in an amount of wetting agent according to weight ratio from 20% to 50%, wherein according to mass percentage, wherein the recording ink comprises any of said surface active agent in an amount of 0.01% by mass to 3.0% by mass, wherein the recording ink comprises at least one fluorinated olefin having 8 to 11 carbon atoms of the polyol compound or glycol ether compound as the penetrating agent, wherein the recording ink comprises a penetrating agent in an amount by weight from 0.1% to 4.0%, wherein according to mass percentage selected from the group consisting of condensation synthetic resin, synthetic resin and natural polymer compound resin is used as the water-dispersible resin in the recording ink comprising a water-dispersible resin in an amount of I by mass to 15% by mass. 7. The inkjet recording device, it is provided with spraying chamber containing recording ink for ink box, the anger ink recording device repeater comprising: ink jet unit, which is configured to the inkjet recording ink by applying a stimulus, the inkjet recording ink, thereby forming an image on the recording medium, wherein the inkjet recording ink comprising a colorant dispersed in water as wetting agent for water-soluble organic solvent, surface active agent, osmotic agent, water-dispersible resin and water, wherein the weighing ink composition according to claim 2.5 g, wherein the diameter is 33 of the glass accompanied for s in the culture dish, and heated in a 50 degrees centigrade +/-0.5 degrees centigrade, and 12% +/-5% humidity for 24 hours, wherein the ink solvent evaporation rate is 50% by weight or more, and ink residue with 20 mPa.s or greater viscosity, and the ink residue at 23 degrees centigrade plus or minus 0.5 degrees centigrade, and 95% +/-3% under high humidity storage for 6 hours, make it absorb moisture contained in the ink residue in the moisture rate is 30% by weight to 40% by weight, in which case the ink residue has a viscosity of less than 500mPa [mu] s, wherein the solvent evaporation rate is due to expression (1-ink residue/total weight of the ink) represented by SEQ ID NO: 100, wherein the solvent comprises the ink contained in the water and the water-soluble organic solvent, and comprises the ink residue in the water flow is composed of expression (a moisture/water absorbing ink residue is the total amount) * represented by SEQ ID NO: 100, wherein the recording ink contained in the colorant, based on the solid content, according to weight ratio 2% to 15% according to mass percentage, wherein the recording ink comprises at least one kind as a wetting agent, and at a temperature of 23 degrees centigrade and a relative humidity of 80%, comprising 30% by weight or more balance water content contained in the recording ink in an amount of wetting agent according to weight ratio from 20% to 50%, wherein according to mass percentage, wherein the recording ink comprises any of said surface active agent in an amount of 0.01% by mass to 3.0% by mass, wherein the recording ink comprises at least one fluorinated olefin having 8 to 11 carbon atoms of the polyol compound or glycol ether compound as the penetrating agent, wherein the recording ink comprises a penetrating agent in an amount by weight from 0.1% to 4.0%, wherein according to mass percentage selected from the group consisting of condensation synthetic resin, synthetic resin and natural polymer compound resin is used as the water-dispersible resin in the recording ink comprising a water-dispersible resin in an amount of I by mass to 15% by mass. | B41J000201 ¦ B41M000500 ¦ B41M000550 ¦ B41M000552 ¦ C09C000100 ¦ C09D001100 ¦ C09D0011322 ¦ C09D0011326 ¦ C09D0011328 ¦ C09D001138 | 2013-05-22 C14 GRANT OF PATENT OR UTILITY MODEL + ¦ 2009-11-11 C10 ENTRY INTO SUBSTANTIVE EXAMINATION ¦ 2009-09-23 C06 PUBLICATION + | The ink useful in an ink-jet recording apparatus, comprises a colorant dispersible in water, a water-soluble organic solvent, a surfactant, a penetrant, a water-dispersible resin, and water. The organic solvent is useful as a wetting agent. The ink (2.5g) is placed in a glass Petri dish having a diameter of 33 mm and stored for 6 hours at a temperature of 50± 0.5° C and a humidity of 12± 5%. An evaporation rate of a solvent in the ink is 50 wt.%, and an ink residue has a viscosity of ≥ 20,000 mPa.s. | The ink is useful in an ink-jet recording apparatus (claimed), and is useful for image forming apparatus such as printers, facsimile apparatuses, copiers and printer/fax/copier complex machines. | The ink-jet recording ink has excellent dissolution/dispersion stability, storage and ejection stability, improved water and light resistance and quick-drying properties thus ensuring high storage stability of recorded images, a high-speed and low cost printing process and high image quality to the plain paper.
JP2016040361A | 2016-03-24 | Manufacture of polymer dispersion liquid for coating material used for coated product, involves polymerizing urethane resin and radically polymerizable monomer mixture, adding another polymerizable monomer mixture and polymerizing | MANUFACTURING METHOD OF POLYMER DISPERSION LIQUID, COATING MATERIAL AND COATED ARTICLE OBTAINED FROM POLYMER DISPERSION LIQUID ¦ 重合体分散液の製造方法、重合体分散液から得られる被覆材および塗装物 ¦ The coating¦covering material and coated material which are obtained from the manufacturing method of a polymer dispersion liquid, and a polymer dispersion liquid | MITSUBISHI RAYON CO LTD ¦ JAPAN CORTING RESIN CO LTD | TANAKA MOTOMI ¦ KOSUGI NAOHIRO ¦ TORISAKI MASASHI | Manufacture of polymer dispersion liquid involves polymerizing urethane resin (A) and radically polymerizable monomer mixture (X) to produce a dispersion liquid containing a polymer (P), adding a radically polymerizable monomer mixture (Y) to the dispersion liquid and polymerizing to obtain a dispersion liquid containing a polymer (Z). The glass transition temperature (Tg(X)) of polymer obtained by polymerizing mixture (X) is -60° C to 170° C. A urethane resin (A) and radically polymerizable monomer mixture (X) are polymerized to produce a dispersion liquid containing a polymer (P). A radically polymerizable monomer mixture (Y) is added to the dispersion liquid and polymerized to obtain a dispersion liquid containing a polymer (Z). The glass transition temperature (Tg(X)) of polymer obtained by polymerizing mixture (X) is -60° C to 170° C. The temperature (Tg(X)) and solubility parameter (SP(X)) measured by Fedors method satisfy relation given by: SP(X)≥ (-0.0125Tg(X))+19.875. Manufacture of polymer dispersion liquid for coating material used for coated product (all claimed). Uses include but are not limited to outer plate of motor vehicles e.g. passenger car, truck and bus, window frame, window glass, machinery, bridge, guard rail, tent, vinyl greenhouse, blind, roof material, household equipment, refrigerator, air-conditioner, television, lighting fixture, kitchen utensils, functional fiber building materials, civil engineering structure, etc. The polymer dispersion liquid having excellent cold storage stability is manufactured. The dispersion liquid provides coating film having desired crystallinity, water resistance and solvent resistance. Preferred Composition: The radically polymerizable monomer mixture (X) is a mixture containing the monomer (x1) having two or more radical polymeric group, and radically polymerizable monomer (x2) other than monomer (x1). | PROBLEM TO BE SOLVED: To provide a manufacturing method of a polymer dispersion liquid excellent in low temperature storage stability.SOLUTION: There is provided a manufacturing method of a polymer dispersion liquid including a process (1) of polymerizing an urethane resin (A) and one or more kinds of radical polymerizable monomer mixtures X to obtain a dispersion liquid containing a polymer P and a process (2) of polymerizing by adding one or more kinds of radical polymerizable monomer mixtures Y to the dispersion liquid containing the polymer P to obtain a dispersion liquid containing a polymer Z, where Tg (X) and SP (X), where Tg (X) [unit: °C] is a glass transition temperature calculated from the FOX formula and SP(X) [unit: (J/cm)] is a solubility parameter (SP value) by a Fedors method of the polymer obtained by polymerizing the radical polymerizable monomer mixture X, satisfy formula (1). The formula (1) is SP(X)≥-0.0125Tg(X)+19.875, where -60≤Tg(X)≤170.SELECTED DRAWING: None PROBLEM TO BE SOLVED: To provide a manufacturing method of a polymer dispersion liquid excellent in low temperature storage stability. SOLUTION: There is provided a manufacturing method of a polymer dispersion liquid including a process (1) of polymerizing an urethane resin (A) and one or more kinds of radical polymerizable monomer mixtures X to obtain a dispersion liquid containing a polymer P and a process (2) of polymerizing by adding one or more kinds of radical polymerizable monomer mixtures Y to the dispersion liquid containing the polymer P to obtain a dispersion liquid containing a polymer Z, where Tg (X) and SP (X), where Tg (X) [unit: °C] is a glass transition temperature calculated from the FOX formula and SP(X) [unit: (J/cm 3)1/2] is a solubility parameter (SP value) by a Fedors method of the polymer obtained by polymerizing the radical polymerizable monomer mixture X, satisfy formula (1). The formula (1) is SP(X)≥-0.0125Tg(X)+19.875, where -60≤Tg(X)≤170. SELECTED DRAWING: None SUBJECT of the Invention The manufacturing method of the polymer dispersion liquid which is excellent in cold-storage stability is provided. PROBLEM to be solved A urethane resin (A) and 1 or more types of radically polymerizable monomer mixtures X are superposed¦polymerized, The process (1) of obtaining the dispersion liquid containing the polymer P, It superposes¦polymerizes by adding 1 or more types of radically polymerizable monomer mixtures Y to the dispersion liquid containing the said polymer P, The polymer obtained by including the process (2) of obtaining the dispersion liquid containing the polymer Z, and superposing¦polymerizing the said radically polymerizable monomer mixture X, When making into SP(X)[Unit: (J/cm 3) 1/2] the solubility parameter (SP value) according the glass transition temperature calculated¦required from the formula of FOX to Tg(X) [unit:degreeC] and Fedors method, this Tg(X) and SP(X) satisfy¦fill Formula (1), The manufacturing method of a polymer dispersion liquid. Formula (1) SP(X)>=-0.0125Tg(X)+19.875. However, -60 <=Tg(X)<=170. SELECTED DRAWINGS Absence | JP2014164867A | 2014-08-13 | JP2016040361A | JP2016040361A | 1. A urethane resin (A) and 1 or more types of radically polymerizable monomer mixtures X are superposed¦polymerized, The process (1) of obtaining the dispersion liquid containing the polymer P, It superposes¦polymerizes by adding 1 or more types of radically polymerizable monomer mixtures Y to the dispersion liquid containing the said polymer P, and includes the process (2) of obtaining the dispersion liquid containing the polymer Z, The glass transition temperature calculated¦required from the formula of FOX of the polymer obtained by superposing¦polymerizing the said radically polymerizable monomer mixture X Tg(X) [unit:degreeC], The manufacturing method of the polymer dispersion liquid with which this Tg(X) and SP(X) satisfy¦fill following formula (1) when making the solubility parameter (SP value) by Fedors method into SP(X)[Unit: (J/cm 3) 1/2]. SP(X)&gt;=-0.0125Tg(X)+19.875...(1) However, it is -60 &lt;=Tg(X)&lt;=170. 2. The said radically polymerizable monomer mixture X is a mixture containing the monomer (x1) which has the radical polymeric group by 2 or more, and radically polymerizable monomers (x2) other than the said monomer (x1), The manufacturing method of the polymer dispersion liquid of Claim 1. 3. The polymer dispersion liquid obtained by the manufacturing method of Claim 1 or 2. 4. The coating¦covering material containing the polymer dispersion liquid of Claim 3. 5. The coated material to which the coating¦covering material of Claim 4 was apply¦coated. | C08F000244 ¦ C08F028300 ¦ C09D000502 ¦ C09D015108 | - | Manufacture of polymer dispersion liquid involves polymerizing urethane resin (A) and radically polymerizable monomer mixture (X) to produce a dispersion liquid containing a polymer (P), adding a radically polymerizable monomer mixture (Y) to the dispersion liquid and polymerizing to obtain a dispersion liquid containing a polymer (Z). The glass transition temperature (Tg(X)) of polymer obtained by polymerizing mixture (X) is -60° C to 170° C. | Manufacture of polymer dispersion liquid for coating material used for coated product (all claimed). Uses include but are not limited to outer plate of motor vehicles e.g. passenger car, truck and bus, window frame, window glass, machinery, bridge, guard rail, tent, vinyl greenhouse, blind, roof material, household equipment, refrigerator, air-conditioner, television, lighting fixture, kitchen utensils, functional fiber building materials, civil engineering structure, etc. | The polymer dispersion liquid having excellent cold storage stability is manufactured. The dispersion liquid provides coating film having desired crystallinity, water resistance and solvent resistance.
JP2014140993A | 2014-08-07 | Inkjet recording method comprises applying stimulus to recording ink to allow the ink to jet to record image on a recording medium comprising support and surface layer and surface-modified with corona discharge treatment or plasma treatment | INKJET RECORDING METHOD AND INKJET RECORDING APPARATUS ¦ An inkjet-recording method and an inkjet recording device | RICOH CO LTD | GOTO HIROSHI | Inkjet recording method comprises applying stimulus to a recording ink to allow the recording ink to jet to record an image on a recording medium. The recording medium comprises a support and a surface layer formed on at least one surface of the support, and has a transferred amount of pure water on its surface at a side of the surface layer of 1-10 ml/m 2 with contact duration of 100 ms as measured by a dynamic scanning absorptometer. The recording medium is surface-modified with a corona discharge treatment or a plasma treatment. Inkjet recording method comprises applying a stimulus to a recording ink to allow the recording ink to jet to record an image on a recording medium. The recording medium comprises a support and a surface layer formed on at least one surface of the support, and has a transferred amount of pure water on its surface at a side of the surface layer of 1-10 ml/m 2 with contact duration of 100 ms as measured by a dynamic scanning absorptometer. The recording medium is surface-modified with a corona discharge treatment or a plasma treatment, where the recording ink comprises a water-dispersible colorant, an organic solvent, a surfactant, a water-dispersible resin and water. The organic solvent comprises at least one polyhydric alcohol having an equilibrium moisture content of ≥ 30 mass% at 23° C and relative humidity of 80%, an amide compound of formula (I), and at least one of substituted [1,3]dioxolan-4-yl-methano compound of formula (II), (3-ethyl-oxetan-3-yl)-methanol derivative of formula (III) or decanedioic acid derivative of formula (IV), and where a total of a solid content of the water dispersible colorant and a solid content of the water dispersible resin is 8-35 mass%, and a mass ratio of the solid content of the water dispersible resin to the solid content of the water dispersible colorant is 2:8.R4-6C alkyl;R1H or 1-2C alkyl;R21-4C alkyl;R3H, 1-8C alkyl, cycloalkyl or aromatic ring; andR4, R51-8C alkyl.An INDEPENDENT CLAIM is also included for an inkjet recording device, comprising an ink jetting unit configured to apply the stimulus to recording ink to allow the recording ink to jet to record image on the recording medium. Used as inkjet recording method. The method utilizes the recording ink containing the amide compound (I) that has high equilibrium moisture content, low viscosity, desirable storage stability and ejection stability and enables printing with simple cleaning operation without causing clogging, even when printing operation is stopped for a long period of time, thus achieving high image density, excellent glossiness and drying property, and preventing the occurrence of beading and color breading, even when an image is formed on commercial printing paper. Preferred Method: The treatment dose of the corona discharge treatment or the plasma treatment on the recording medium is 50-500 W-minute/m 2 . Preferred Composition: The recording ink: comprises a penetrating agent, which is 2-ethyl-1,3-hexanediol or 2,2,4-trimethyl-1,3-pentanediol; and has a dynamic surface tension of ≤ 35 mN/m at 25° C, surface lifetime of 15 ms as measured by a maximum bubble pressure method.Preferred Components: (I) is 3-methoxy-N,N-dimethyl-propionamide. The polyhydric alcohol is glycerin and/or 1,3-butanediol. The surfactant comprises at least one of a silicone surfactant, a fluorosurfactant, an acetylene glycol surfactant or an acetylene alcohol surfactant.Preferred Components: The water-dispersible resin comprises at least one of a urethane resin, an acrylic-silicone resin, or a fluororesin. The water-dispersible colorant is a pigment, which is an anionic self-dispersible pigment or pigment-containing polymer particles. The figure shows a perspective view of the inkjet recording device. 101Device main body102Paper feeding tray103Paper discharging tray104Ink cartridge loading section105Control section | PROBLEM TO BE SOLVED: To provide an inkjet recording method with which high image density is obtained, which is excellent in glossiness and dryability, and with which occurrence of beading and color bleeding is suppressed even when the image is formed on a commercial printing paper.SOLUTION: An inkjet recording method at least comprises an ink flying step. A recording medium has a surface layer at least on a surface of a substrate, and the recording medium has been subjected to surface modification with corona discharge treatment or plasma treatment. An amount of transition of pure water at a contact time of 100 ms on the side of the surface having the surface layer of the recording medium is 1-10 mL/mmeasured with a dynamic scanning liquid absorption meter. An ink for recording contains: a water-dispersible colorant; an organic solvent containing one or more polyhydric alcohols with an equilibrium moisture content of 30 mass% or more at 23°C and 80% RH; a surfactant; a water-dispersible resin; and water. The ink for recording at least contains a predetermined amide compound, and contains at least one predetermined compound, and the sum total of solid contents of the water-dispersible colorant and the water-dispersible resin is 8-35 mass%, and the solid content of the water-dispersible resin is 2 to 8 times that of the water-dispersible colorant. PROBLEM TO BE SOLVED: To provide an inkjet recording method with which high image density is obtained, which is excellent in glossiness and dryability, and with which occurrence of beading and color bleeding is suppressed even when the image is formed on a commercial printing paper. SOLUTION: An inkjet recording method at least comprises an ink flying step. A recording medium has a surface layer at least on a surface of a substrate, and the recording medium has been subjected to surface modification with corona discharge treatment or plasma treatment. An amount of transition of pure water at a contact time of 100 ms on the side of the surface having the surface layer of the recording medium is 1-10 mL/m 2 measured with a dynamic scanning liquid absorption meter. An ink for recording contains: a water-dispersible colorant; an organic solvent containing one or more polyhydric alcohols with an equilibrium moisture content of 30 mass% or more at 23°C and 80% RH; a surfactant; a water-dispersible resin; and water. The ink for recording at least contains a predetermined amide compound, and contains at least one predetermined compound, and the sum total of solid contents of the water-dispersible colorant and the water-dispersible resin is 8-35 mass%, and the solid content of the water-dispersible resin is 2 to 8 times that of the water-dispersible colorant. SUBJECT of the Invention Provision of the inkjet-recording method which high image density is obtained, is excellent in glossiness and drying property, and can suppress generation¦occurrence¦production of a beading and color bleeding even when an image is formed in a commercial printing paper. PROBLEM to be solved The media for recording have a surface layer on the at least one surface of a support body, including an ink flight¦flying process at least, The amount of metastasis¦transition of 1-10 ml/m 2 of the pure water in 100 ms of contact times which measured the surface of the side which it comes to surface-modify by corona discharge treatment or plasma processing, and has a surface layer of the media for recording by the dynamic scanning absorptometer, The ink for recording contains a water-dispersible coloring agent, the organic solvent, surfactant, water-dispersible resin, and water, The organic solvent contains 1 or more types of polyhydric alcohols whose equilibrium moisture amount in 23 degreeC80 %RH is 30 mass % or more, A predetermined¦prescribed amide compound is contained at least, A specific compound is contained at least 1 sort(s), A total of eight -35 mass % of the solid amount of a water-dispersible coloring agent and water-dispersible resin and the solid amount of water-dispersible resin are the inkjet-recording methods which are 2 to 8 times the solid amount of a water-dispersible coloring agent. SELECTED DRAWINGS Absence | JP20139814A | 2013-01-23 | JP2014140993A ¦ CN103935148A ¦ CN103935148B ¦ US20140204156A1 ¦ US9296204B2 | US20140204156A1 ¦ JP2014140993A ¦ CN103935148A ¦ CN103935148B ¦ US9296204B2 | 1. Irritation¦stimulation is applied to the ink for recording and the ink flight¦flying process of making the said ink for recording flying and recording an image on the media for recording is comprised at least, The said media for recording have a surface layer on the at least one surface of a support body, The amount of metastasis¦transition of the pure water in 100 ms of contact times which measured the surface of the side which has this surface layer by the dynamic scanning absorptometer is 1mL/m 2-10mL/m2, It comes to surface-modify the said media for recording by either corona discharge treatment and plasma processing, The said ink for recording contains a water-dispersible coloring agent, the organic solvent, surfactant, water-dispersible resin, and water at least, The said organic solvent contains 1 or more types of polyhydric alcohols whose equilibrium moisture amount in 80% of a relative humidity is 30 mass % or more at the temperature of 23 degreeC, The amide compound represented by the following general formula (I) is contained at least, Furthermore, the compound represented by the following general formula (II) to (IV) is contained at least 1 sort(s), The sum totals of the solid content of the said water-dispersible coloring agent and the solid content of the said water-dispersible resin are 8 mass % - 35 mass %, Solid content (A) of the said water-dispersible resin, Mass ratio (A/B) with the solid content (B) of the said water-dispersible coloring agent is 2-8, The inkjet-recording method characterized by the above-mentioned. [General formula (I)] [FORMULA 1] [MAT_IMAGE 000088] However, in said General Formula (I), R represents a C4-C6 alkyl group. [General formula (II)] [FORMULA 2] [MAT_IMAGE 000089] However, in said General Formula (II), R 1 represents either a hydrogen atom and a C1-C2 alkyl group, and R2 represents a C1-C4 alkyl group. [General formula (III)] [FORMULA 3] [MAT_IMAGE 000090] However, in said general formula (III), R 3 represents either a hydrogen atom, a C1-C8 alkyl group, a cycloalkyl group and an aromatic ring. [General formula (IV)] [FORMULA 4] [MAT_IMAGE 000091] However, in said general formula (IV), as for R 4 and R5, all represent a C1-C8 alkyl group. 2. The inkjet-recording method of Claim 1 in which the organic solvent contains the amide compound represented by following Structural formula (1). [Structural formula (1)] [FORMULA 5] [MAT_IMAGE 000092] 3. A polyhydric alcohol is at least any one of glycerol and 1, 3- butanediol, The inkjet-recording method in any one of Claim 1 to 2. 4. The inkjet-recording method in any one of Claim 1 to 3 in which water-dispersible resin contains at least 1 sort(s) selected from a urethane resin, an acryl- silicone resin, and a fluororesin. 5. A water-dispersible coloring agent is a pigment and these pigments are either the anionic autodispersion pigment and a pigment containing polymer particulate, The inkjet-recording method in any one of Claim 1 to 4. 6. The inkjet-recording method in any one of Claim 1 to 5 in which surfactant contains at least 1 sort(s) selected from silicone type surfactant, a fluorochemical surfactant, acetylene glycol-type surfactant, and the acetylene alcohol type-surfactant. 7. A penetrant is contained and these penetrants are either 2-ethyl- 1, 3- hexanediol and 2,2,4-trimethyl 1,3-pentanediol, The inkjet-recording method in any one of Claim 1 to 6. 15 ms of surface lifetime o'clock of dynamic surface tension by maximum bubble pressure method in 25 degreeC in the ink for recording is 35 mN/m or less, The inkjet-recording method in any one of Claim 1 to 7. 9. The processing amount in any one of corona discharge treatment and a plasma processing is 50W*min/m2-500W*min/m2, The inkjet-recording method in any one of Claim 1 to 8. 10. Irritation¦stimulation is applied to the ink for recording and it has at least an ink flight¦flying means to make the said ink for recording fly and to record an image on the media for recording, The said media for recording have a surface layer on the at least one surface of a support body, The amount of metastasis¦transition of the pure water in 100 ms of contact times which measured the surface of the side which has this surface layer by the dynamic scanning absorptometer is 1mL/m 2-10mL/m2, It comes to surface-modify the said media for recording by either corona discharge treatment and plasma processing, The said ink for recording contains a water-dispersible coloring agent, the organic solvent, surfactant, water-dispersible resin, and water at least, The said organic solvent contains 1 or more types of polyhydric alcohols whose equilibrium moisture amount in 80% of a relative humidity is 30 mass % or more at the temperature of 23 degreeC, The amide compound represented by the following general formula (I) is contained at least, Furthermore, the compound represented by the following general formula (II) to (IV) is contained at least 1 sort(s), The sum totals of the solid content of the said water-dispersible coloring agent and the solid content of the said water-dispersible resin are 8 mass % - 35 mass %, Solid content (A) of the said water-dispersible resin, Mass ratio (A/B) with the solid content (B) of the said water-dispersible coloring agent is 2-8, The inkjet recording device characterized by the above-mentioned. [General formula (I)] [FORMULA 6] [MAT_IMAGE 000093] However, in said General Formula (I), R represents a C4-C6 alkyl group. [General formula (II)] [FORMULA 7] [MAT_IMAGE 000094] However, in said General Formula (II), R 1 represents either a hydrogen atom and a C1-C2 alkyl group, and R2 represents a C1-C4 alkyl group. [General formula (III)] [FORMULA 8] [MAT_IMAGE 000095] However, in said general formula (III), R 3 represents either a hydrogen atom, a C1-C8 alkyl group, a cycloalkyl group and an aromatic ring. [General formula (IV)] [FORMULA 9] [MAT_IMAGE 000096] However, in said general formula (IV), as for R 4 and R5, all represent a C1-C8 alkyl group. | B41M000500 ¦ B41J000201 ¦ B41M000550 ¦ B41M000552 | 2015-12-10 A621 WRITTEN REQUEST FOR APPLICATION EXAMINATION + JAPANESE INTERMEDIATE CODE: A621 2015-12-10 | Inkjet recording method comprises applying stimulus to a recording ink to allow the recording ink to jet to record an image on a recording medium. The recording medium comprises a support and a surface layer formed on at least one surface of the support, and has a transferred amount of pure water on its surface at a side of the surface layer of 1-10 ml/m 2 with contact duration of 100 ms as measured by a dynamic scanning absorptometer. The recording medium is surface-modified with a corona discharge treatment or a plasma treatment. | Used as inkjet recording method. | The method utilizes the recording ink containing the amide compound (I) that has high equilibrium moisture content, low viscosity, desirable storage stability and ejection stability and enables printing with simple cleaning operation without causing clogging, even when printing operation is stopped for a long period of time, thus achieving high image density, excellent glossiness and drying property, and preventing the occurrence of beading and color breading, even when an image is formed on commercial printing paper.
JP2002347179A | 2002-12-04 | Laminated sheet for integral moldings, comprises cured resin layer of preset thickness as top coat layer | UNITARILY MOLDABLE LAMINATED SHEET ¦ The laminated sheet¦seat which can carry out an integral molding | DAINIPPON INK & CHEM INC | NAGATA HIROTOMO ¦ KAWARADA YUKIHIKO ¦ HIBI TERUYOSHI ¦ KOMAZAKI SHIGERU ¦ TAKAHASHI KATSUJI ¦ SHIODA KOJI | Laminated sheet comprises a cured resin layer of thickness 3-100 μm as top coat layer. For integral moldings. The laminated sheet has excellent scuffing resistance, acid resistance, glossiness, three-dimension moldability and car-washing proof brush property. Preferred Property: A poor exterior such as drop in glossiness and whitening of the laminated sheet is essentially prevented during integral molding. The copolymer (A) has a hydroxyl value of 10-300 KOHmg/g, glass transition temperature of 80°C or less and weight average molecular weight of 2000-50000. The laminated sheet has number average molecular weight below 10000. When the laminated sheet is subjected to three dimensional forming process, area of the film changes to -10 to 100% of the elongation rate. Preferred Composition: The cured resin top coat layer comprises hydroxyl-containing copolymer (A) and polyisocyanate compound (B). The laminated sheet is a resin layer obtained by stiffening the resin composition. The sheet also contains polyisocyanate compound (B) having average of two or more isocyanate groups in one molecule. Copolymer (A) comprises diallyl compound (0.5-30 weight%), preferably acrylic acid allyl or methacrylic acid allyl as copolymerization component, and metallic oxide microparticle such as silica having particle size of 300 nm or less. The metallic oxide microparticle is dispersed in ester-type organic solvent. A resin layer such as transparent methacrylate-type resin layer having weak orientation and capable of integral molding is contacted with the top coat cure resin layer. The laminated sheet comprises a penta-layer comprising transparent methacrylate-type resin layer/color methacrylate-type resin layer/transparent methacrylate-type/adhesive layer/rubber-type thermoplastic resin containing layer, provided under the top coat layer. The rubber-type thermoplastic resin layer is an acrylonitrile butadiene styrene resin. Preferred Copolymer: The copolymer is a lactone modified hydroxyl-containing copolymer. | PROBLEM TO BE SOLVED: To provide a unitarily moldable laminated sheet with a cured resin layer as a top coat layer which is superior in appearance, glossiness, acid resistance, scratch resistance, adhesion, three-dimensional moldability and resistance to a car wishing brush. SOLUTION: The laminated sheet includes the cured resin layer of 3 μm to 100 μm in film thickness as the top coat layer, and defects of appearance such as cracks, degradation of gloss, whitening or the like are not caused substantially on the cured resin layer of the top coat layer even if area of the laminated sheet including the top coat layer changes in a range of -10% to 100% in elongation rate due to the three-dimensional molding work. COPYRIGHT: (C)2002,JPO&Japio SUBJECT of the Invention PROBLEM ADDRESSED is to provide the laminated sheet¦seat which has the cured-resin layer which was excellent in car-washing-proof [ an exterior, glossiness, acid resistance, scuffing resistance, adhesion, three-dimensional moldability, and ] brush property as a top-coat layer and which can carry out an integral molding. PROBLEM to be solved It has the 3 micrometer‐100micrfilm-thickness ometer cured-resin layer as a top-coat layer, It is divided into the cured-resin layer of a top-coat layer even if the area of the laminated sheet¦seat containing this top-coat layer changes with three-dimensional forming processes in the extension-percentage -10%‐100% range, The laminated sheet¦seat which a poor exterior, such as a glossiness drop and whitening, does not generate¦occur¦produce essentially and which can carry out an integral molding. PROBLEM TO BE SOLVED: To provide a unitarily moldable laminated sheet with a cured resin layer as a top coat layer which is superior in appearance, glossiness, acid resistance, scratch resistance, adhesion, three-dimensional moldability and resistance to a car wishing brush. SOLUTION: The laminated sheet includes the cured resin layer of 3 μm to 100 μm in film thickness as the top coat layer, and defects of appearance such as cracks, degradation of gloss, whitening or the like are not caused substantially on the cured resin layer of the top coat layer even if area of the laminated sheet including the top coat layer changes in a range of -10% to 100% in elongation rate due to the three-dimensional molding work. | JP2001160513A | 2001-05-29 | JP2002347179A | JP2002347179A | 1. The laminated sheet¦seat which has a cured-resin layer with a film thickness of 3 micrometer - 100 micrometer as a top-coat layer and which can carry out an integral molding. 2. It has the 3 micrometer‐100micrfilm-thickness ometer cured-resin layer as a top-coat layer, It is divided into the cured-resin layer of a top-coat layer even if the area of the laminated sheet¦seat containing this top-coat layer changes with three-dimensional forming processes in the extension-percentage -10%‐100% range, The laminated sheet¦seat of Claim 1 which a poor exterior, such as a glossiness drop and whitening, does not generate¦occur¦produce essentially and which can carry out an integral molding. 3. The cured-resin layer of a top-coat layer is with hydroxyl-containing copolymer (A) and polyisocyanate compound (B), The laminated sheet¦seat which is a resin layer obtained by stiffening the resin composition consisting of these and which can carry out the integral molding of Claim 1 or 2. 4. Hydroxyl-containing copolymer (A) is hydroxyl-value 10‐300KOHmg/g, and a weight average molecular weight is 2,000‐50,000, And the laminated sheet¦seat which is the hydroxyl-containing vinyl type¦system¦group copolymer whose glass transition temperature (Tg) is 80 degrees C or less and which can carry out the integral molding of Claim 3. 5. Polyisocyanate compound (B) has an average of two or more isocyanate groups in one molecule, And the laminated sheet¦seat whose number average molecular weight is below 10,000 and which can carry out the integral molding of Claim 3 or 4. 6. Per hydroxyl group 1 equivalent in hydroxyl-containing copolymer (A), and 0.5‐2.0 -- the laminated sheet¦seat containing polyisocyanate compound (B) containing an equivalent isocyanate group of any one of Claim 3-5 which can carry out an integral molding. 7. The laminated sheet¦seat of any one of Claim 3-6 whose hydroxyl-containing copolymer (A) is the hydroxyl-containing copolymer which uses a diallyl compound as a co-polymerization component and which can carry out an integral molding. 8. Hydroxyl-containing copolymer (A) -- as a co-polymerization component -- a diallyl compound -- 0.5‐30 weight% -- the laminated sheet¦seat which is the hydroxyl-containing copolymer to contain and which can carry out the integral molding of Claim 7. 9. The laminated sheet¦seat whose diallyl compound is an acrylic-acid allyl or a methacrylic-acid allyl and which can carry out the integral molding of Claim 7 or 8. 10. The laminated sheet¦seat of any one of Claim 3-9 whose hydroxyl-containing copolymer (A) is a lactone modification¦denaturation hydroxyl-containing copolymer and which can carry out an integral molding. 11. The laminated sheet¦seat of any one of Claim 1-10 which contains a metallic-oxide microparticle with a particle size of 300 nm or less in the cured resin of a top-coat layer and which can carry out an integral molding. 12. The laminated sheet¦seat whose metallic-oxide microparticle is a metallic-oxide microparticle which disperse¦distributed the ester type¦system¦group organic solvent and which can carry out the integral molding of Claim 11. 13. The laminated sheet¦seat of Claim 11 or 12 whose metallic-oxide microparticle is a silica microparticle and to which an integral molding can be carried out. 14. The laminated sheet¦seat of any one of Claim 1-13 whose resin layer which touches the cured resin of a top-coat layer is a resin layer which gave weak orientation and which can carry out an integral molding. 15. The laminated sheet¦seat of Claim 14 whose resin layer which gave weak orientation is a transparent methacrylate type¦system¦group resin layer and to which an integral molding can be carried out. 16. The bottom of the cured resin of a top-coat layer -- a transparent methacrylate -- the laminated sheet¦seat of any one of Claim 1-15 which has three layers of a type¦system¦group resin layer / coloring methacrylate type¦system¦group resin layer / transparent methacrylate type¦system¦group resin layer and which can carry out an integral molding. 17. The laminated sheet¦seat which has five layers of a transparent methacrylate type¦system¦group resin layer / coloring methacrylate type¦system¦group resin layer / a transparent methacrylate type¦system¦group resin layer / adhesive layer / rubber¦gum -type -containing thermoplastic resin layer under the cured resin of a top-coat layer and which can carry out the integral molding of Claim 16. 18. The laminated sheet¦seat of Claim 17 whose rubber¦gum -type -containing thermoplastic resin layer is an ABS resin and to which an integral molding can be carried out. | B32B002700 ¦ C08G001862 | 2005-08-12 RD01 NOTIFICATION OF CHANGE OF ATTORNEY JAPANESE INTERMEDIATE CODE: A7421 2005-08-11 | Laminated sheet comprises a cured resin layer of thickness 3-100 μm as top coat layer. | For integral moldings. | The laminated sheet has excellent scuffing resistance, acid resistance, glossiness, three-dimension moldability and car-washing proof brush property.
JP2000256410A | 2000-09-19 | Non-aqueous dispersible resin composition used in paints comprising of a vinyl copolymer | NON-AQUEOUS DISPERSION RESIN COMPOSITION, AND COATING COMPOSITION ¦ A non-aqueous dispersion¦distribution type resin composition and coating composition | HITACHI CHEM CO LTD | TAKIHARA TOMOYUKI ¦ MAMIYA TSUTOMU ¦ KUZUHARA TORU | Non-aqueous dispersible resin composition comprises (C) a vinyl polymer [insoluble in aliphatic hydrocarbon solvent (A)] obtained by polymerizing a vinyl monomer in the presence of a vinyl polymer (B) [soluble in (A)] prepared by polymerization of (b1) an unsaturated monomer of formula (1) and (b2) a carboxyl group-containing ethylenically unsaturated monomer in (A). Non-aqueous dispersible resin composition comprises (C) a vinyl polymer [insoluble in aliphatic hydrocarbon solvent (A)] obtained by polymerizing a vinyl monomer in the presence of a vinyl polymer (B) [soluble in (A)] prepared by polymerization of (b1) an unsaturated monomer of formula (1) and (b2) a carboxyl group-containing ethylenically unsaturated monomer in (A).R1H or methyl;R2,R3H or alkyl;minteger 1-10. Used in paints. Product excels in weather resistance and curability and is suited as a paint with stability, coated film transparency, curability, weather resistance and long pot life. Preferred Polymer: Polymer (B) and/or said polymer (C) contains an OH-group. | PROBLEM TO BE SOLVED: To provide a non-aqueous dispersion resin composition having a good dispersion stability and a long pot-life which is suitable for coatings, and a coating composition having an excellent dispersion stability and a long pot-life which yields a coated film having a high transparency, weather resistance and curability. SOLUTION: The non-aqueous dispersion resin composition comprises a vinylic polymer particle (C) which is insoluble in an organic solvent (A) and is obtained by polymerizing a vinylic monomer in an organic solvent (A), mainly comprising an aliphatic hydrocarbon, in the presence of a vinylic polymer (B) which is soluble to the above-mentioned organic solvent (A) and is obtained by polymerizing an ethylenically unsaturated monomer (b1) of the formula (wherein R1 is H or methyl group; R2 and R3 are each independently H or an alkyl group; and m is an integer of from 1 to 10) and a carboxyl group-containing ethylenically unsaturated monomer (b2). A coating composition is prepared by mixing a polyisocyanate compound as a hardener to this non-aqueous dispersion resin composition at a hydroxyl group/isocyanate group equivalent ratio of from 0.5 to 2.0. COPYRIGHT: (C)2000,JPO&Japio SUBJECT of the Invention It is excellent in a dispersion stability, and it has a long pot life, and is excellent in the suitable non-aqueous dispersion¦distribution type resin composition and dispersion stability for a coating material, transparency of a coating film, a weather resistance, and sclerosis¦hardenability, and the coating composition which has a long pot life is provided. PROBLEM to be solved In a presence¦existence of a vinyl polymer (B) soluble to the organic solvent of said (A) obtained by superposing¦polymerizing the ethylenically unsaturated monomer (b2) which has the ethylenically unsaturated monomer (b1) and carboxyl group which are represented by the following general formula (I) in the organic solvent (A) which has an aliphatic hydrocarbon as a main component, The non-aqueous dispersion¦distribution type resin composition formed by containing insoluble vinyl polymer particle¦grains (C) in the organic solvent of said (A) obtained by polymerizing a vinylic monomer, And coating composition formed by mix¦blending a polyisocyanate compound with this non-aqueous dispersion¦distribution type resin composition as a hardening agent, so that it may be set to 0.5-2.0 by the hydroxyl group / isocyanate group equivalence ratio. [FORMULA 1] [MAT_IMAGE 000002] (In formula, R 1 shows hydrogen or a methyl group, R2 and R3 shows hydrogen or an alkyl group respectively independently, and m is an integer of 1-10.) PROBLEM TO BE SOLVED: To provide a non-aqueous dispersion resin composition having a good dispersion stability and a long pot-life which is suitable for coatings, and a coating composition having an excellent dispersion stability and a long pot-life which yields a coated film having a high transparency, weather resistance and curability. SOLUTION: The non-aqueous dispersion resin composition comprises a vinylic polymer particle (C) which is insoluble in an organic solvent (A) and is obtained by polymerizing a vinylic monomer in an organic solvent (A), mainly comprising an aliphatic hydrocarbon, in the presence of a vinylic polymer (B) which is soluble to the above-mentioned organic solvent (A) and is obtained by polymerizing an ethylenically unsaturated monomer (b1) of the formula (wherein R1 is H or methyl group; R2 and R3 are each independently H or an alkyl group; and m is an integer of from 1 to 10) and a carboxyl group-containing ethylenically unsaturated monomer (b2). A coating composition is prepared by mixing a polyisocyanate compound as a hardener to this non-aqueous dispersion resin composition at a hydroxyl group/isocyanate group equivalent ratio of from 0.5 to 2.0. | JP199963209A | 1999-03-10 | JP2000256410A | JP2000256410A | 1. In the organic solvent (A) which has an aliphatic hydrocarbon as a main component, In a presence¦existence of a vinyl polymer (B) soluble to the organic solvent of said (A) obtained by superposing¦polymerizing the ethylenically unsaturated monomer (b2) which has the ethylenically unsaturated monomer (b1) and carboxyl group which are represented by general formula (I) [FORMULA 1] [MAT_IMAGE 000003] (In formula, R 1 shows hydrogen or a methyl group, R2 and R3 shows hydrogen or an alkyl group respectively independently, and m is an integer of 1-10.), Non-aqueous dispersion¦distribution type resin composition formed by containing insoluble vinyl polymer particle¦grains (C) in the organic solvent of said (A) obtained by polymerizing a vinylic monomer. 2. The non-aqueous dispersion¦distribution type resin composition of Claim 1 in which a vinyl polymer (B) and/or vinyl polymer particle¦grains (C) have a hydroxyl group. 3. Coating composition formed by mix¦blending a polyisocyanate compound with the non-aqueous dispersion¦distribution type resin composition of Claim 1 or 2 as a hardening agent, so that it may be set to 0.5-2.0 by the hydroxyl group / isocyanate group equivalence ratio. | C08F000208 ¦ C08F000244 ¦ C08F026506 ¦ C09D000500 ¦ C09D013314 ¦ C09D017504 | 2008-10-17 A02 DECISION OF REFUSAL - JAPANESE INTERMEDIATE CODE: A02 2008-10-16 ¦ 2008-06-13 A131 NOTIFICATION OF REASONS FOR REFUSAL - JAPANESE INTERMEDIATE CODE: A131 2008-06-12 ¦ 2008-05-30 A977 REPORT ON RETRIEVAL JAPANESE INTERMEDIATE CODE: A971007 2008-05-30 ¦ 2006-02-15 A621 WRITTEN REQUEST FOR APPLICATION EXAMINATION + JAPANESE INTERMEDIATE CODE: A621 2006-02-14 | Non-aqueous dispersible resin composition comprises (C) a vinyl polymer [insoluble in aliphatic hydrocarbon solvent (A)] obtained by polymerizing a vinyl monomer in the presence of a vinyl polymer (B) [soluble in (A)] prepared by polymerization of (b1) an unsaturated monomer of formula (1) and (b2) a carboxyl group-containing ethylenically unsaturated monomer in (A). | Used in paints. | Product excels in weather resistance and curability and is suited as a paint with stability, coated film transparency, curability, weather resistance and long pot life.
JP2000178385A | 2000-06-27 | Thermoplastic resin composition with high weather resistance, impact resistance and thermal stability | THERMOPLASTIC RESIN COMPOSITION AND ITS PRODUCTION ¦ A thermoplastic resin composition and its manufacturing method | DENKI KAGAKU KOGYO KK | CHIBA TAKASHI ¦ SHIMIZU KOICHI ¦ ISHII MASATOMO | Thermoplastic resin composition is obtained by using 60-95 pts. wt. of (A) a component and 5-40 pts. wt. of (B) polyolefin-type polymers modified with 0.1-10 wt. % of unsatd. dicarboxylic acid anhydride monomer unit and/or unsatd. carboxylic anhydride monomer unit as raw materials and melt mixing them to be reacted in such a proportion that the molar ratio of vinyl monomer unit having epoxy gp. and contained in a copolymer of the component to unsatd. dicarboxylic acid anhydride monomer unit and/or unsatd. carboxylic acid anhydride monomer unit contained in the modified polyolefin-type polymers is 0.2-1.0. The reaction prod. has graft ratio of 10-150 % and contains up to 0.05 pt. wt. of residual amt. of the vinyl monomer unit having epoxy gp. in 100 pts. wt. of methyl ethyl ketone solubles. (A) is a copolymer contg. aromatic vinyl monomer unit and vinyl monomer unit having epoxy gp. as essential monomer units or a mixt. of the copolymer and a copolymer consisting mainly of aromatic vinyl monomer unit. When (A) is a copolymer, the amt. of the vinyl monomer unit having epoxy gp. is 0.1-10 pts. wt. w.r.t. 100 pts. wt. of the copolymer. When (A) is a mixt., the amt. of the vinyl monomer unit is 0.1-10 pts. wt. w.r.t. 100 pts. wt. of the mixt. The resin compsn. is useful as materials for front grilles and air spoilers of motorcars. The resin compsn. has high weather resistance, impact resistance, fluidity and thermal stability. | PROBLEM TO BE SOLVED: To provide a thermoplastic resin composition which can give a molding excellent in weathering resistance and impact resistance and can give a colored molding excellent in impact resistance and appearance during residence in molding and to provide a process for producing the same. SOLUTION: Provided are a thermoplastic resin composition which is the reaction product prepared by using as the principal starting materials a copolymer essentially consisting of aromatic vinyl monomer units and epoxy-containing vinyl monomer units and reacting them by melt mixing in a molar ratio of the epoxy-containing vinyl monomer units to the total of the unsaturated dicarboxylic acid anhydride monomer units of the modified polyolefin polymer and the unsaturated carboxylic acid monomer units in the range of 0.2-5.0 and having a grafting ratio of 10-150% and a content of residual epoxy-containing vinyl monomer units of 0.05 pt.wt. or below as measured on 100 pts.wt. methyl ethyl ketone solubles and a thermoplastic resin composition comprising the above thermoplastic resin composition and at least one member selected from among a rubber-modified styrene thermoplastic resin, an aromatic polyester resin, and a polycarbonate. COPYRIGHT: (C)2000,JPO&Japio SUBJECT of the Invention It aims at providing a weather resistance, impact resistance, the thermoplastic resin composition that was excellent in the impact resistance at the time of retention shaping¦molding of the coloring goods, or external appearance property further, and its manufacturing method. PROBLEM to be solved Let the copolymer and modified polyolefin type¦system¦group polymer which make the vinyl monomeric unit which has an aromatic vinyl monomer unit and an epoxy group an essential monomeric unit be the main raw material, Molar ratio with the vinyl monomeric unit, the unsaturated-dicarboxylic-acid anhydride monomeric unit of a modified polyolefin type¦system¦group polymer, and unsaturated-carboxylic-acid monomeric unit which have an epoxy group melt-mixs, and makes it react in 0.2-5.0. And they are graft ratio 10 of a reaction material - 150(%), And the thermoplastic resin composition whose residual amount of the vinyl monomeric unit which has an epoxy group in 100 weight part of methyl-ethyl-ketone soluble parts is 0.05 parts weight or less. Furthermore, the thermoplastic resin composition containing 1 or more types chosen as this thermoplastic resin composition from the rubber modification styrene-type thermoplastic resin, the aromatic polyester, and the polycarbonate. | JP1998362081A | 1998-12-21 | JP2000178385A | JP2000178385A | 1. Let the following (I) component and (II) be raw materials, (I) They are 60-95 weight part of components, and 5-40 weight part of (II) components, (I) Molar ratio with vinyl monomeric unit which has epoxy group contained in copolymer (A) in component, unsaturated-dicarboxylic-acid anhydride monomeric unit included in (II) component, and unsaturated-carboxylic-acid monomeric unit melt-mixs, and makes it react in 0.2-1.0. And they are graft ratio 10 of a reaction material - 150(%), And the residual amount of the vinyl monomeric unit which has an epoxy group in 100 weight part of methyl-ethyl-ketone soluble parts is 0.05 parts weight or less, The thermoplastic resin composition characterized by the above-mentioned. (I) They are copolymer (A) which makes vinyl monomeric unit which has aromatic vinyl monomer unit and epoxy group essential monomeric unit or this copolymer (A), and mixture of (co)polymer (B) (However, the vinyl monomeric unit which has an epoxy group is not included.) which has aromatic vinyl monomer unit as a main component, Comprising: And the quantity of the vinyl monomeric unit which has an epoxy group in a copolymer (A), It is a mixture contained 0.1 to 10weight% in 100 weight part of total amounts of a copolymer (A) and (co)polymer (B) when it contains 0.1 to 10weight% in 100 weight part of a copolymer (A) when (co)polymer (B) is not included, or (co)polymer (B) is included, (II) The modified polyolefin type¦system¦group polymer which modified¦denatured by the unsaturated-dicarboxylic-acid anhydride monomeric unit and/or 0.1 to 10 weight% of unsaturated-carboxylic-acid monomeric units. 2. (I) To a total of 100 weight part of 60-95 weight part of components, and 5-40 weight part of (II) components, (III) Let 0.05-300 weight part of compounds which have 3 or less for epoxy group and reacting functional group in molecule¦numerator be raw materials, The vinyl monomeric unit which has an epoxy group contained in a copolymer (A), (II) Molar ratio with unsaturated-dicarboxylic-acid anhydride monomeric unit and unsaturated-carboxylic-acid monomeric unit which are included in component melt-mixs, and makes it react in 0.2-5.0. And they are graft ratio 10 of a reaction material - 150(%), And the residual amount of the vinyl monomeric unit which has an epoxy group in 100 weight part of methyl-ethyl-ketone soluble parts is 0.05 parts weight or less. The thermoplastic resin composition characterized by the above-mentioned. 99-1 weight part of at least 1 sort(s) of polymers chosen from 1-99 weight part of thermoplastic resin compositions, the (IV) rubber reinforcement styrene-type thermoplastic resin, aromatic polyester, and polycarbonate of Claim 1 or 2 are contained. The thermoplastic resin composition characterized by the above-mentioned. 4. (I) Let component and (II) component be raw materials, (I) Molar ratio with vinyl monomeric unit which has epoxy group contained in copolymer (A) in component, unsaturated-dicarboxylic-acid anhydride monomeric unit included in (II) component, and unsaturated-carboxylic-acid monomeric unit melt-mixs in 0.2-1.0, Furthermore, add and melt-mix at least one ingredient of a coloring agent component, a copolymer (B), and a (IV) component, it is made to react, and it obtains. The manufacturing method of the thermoplastic resin composition of Claim 1 or 3 characterized by the above-mentioned. 5. (I) Let component, (II) component, and (III) component be raw materials, (I) Vinyl monomeric unit which has epoxy group contained in copolymer (A) in component, (II) Molar ratio with unsaturated-dicarboxylic-acid anhydride monomeric unit and unsaturated-carboxylic-acid monomeric unit which are included in component melt-mixs in 0.2-5.0, Furthermore, at least one ingredient of a coloring agent component, a copolymer (B), and a (IV) component is added, melt-mix せて reaction is carried out, and it obtains. The manufacturing method of the thermoplastic resin composition of the Claim 2 or 3 characterized by the above-mentioned. | C08L002300 ¦ C08L002308 ¦ C08L002504 ¦ C08L002512 ¦ C08L005106 ¦ C08L006700 ¦ C08L006900 ¦ C08L007700 | 2006-02-11 A761 WRITTEN WITHDRAWAL OF APPLICATION - JAPANESE INTERMEDIATE CODE: A761 2006-02-10 ¦ 2005-01-26 A621 WRITTEN REQUEST FOR APPLICATION EXAMINATION + JAPANESE INTERMEDIATE CODE: A621 2005-01-25 | Thermoplastic resin composition is obtained by using 60-95 pts. wt. of (A) a component and 5-40 pts. wt. of (B) polyolefin-type polymers modified with 0.1-10 wt. % of unsatd. dicarboxylic acid anhydride monomer unit and/or unsatd. carboxylic anhydride monomer unit as raw materials and melt mixing them to be reacted in such a proportion that the molar ratio of vinyl monomer unit having epoxy gp. and contained in a copolymer of the component to unsatd. dicarboxylic acid anhydride monomer unit and/or unsatd. carboxylic acid anhydride monomer unit contained in the modified polyolefin-type polymers is 0.2-1.0. The reaction prod. has graft ratio of 10-150 % and contains up to 0.05 pt. wt. of residual amt. of the vinyl monomer unit having epoxy gp. in 100 pts. wt. of methyl ethyl ketone solubles. | The resin compsn. is useful as materials for front grilles and air spoilers of motorcars. | The resin compsn. has high weather resistance, impact resistance, fluidity and thermal stability.
KR1319920B1 | 2013-10-18 | Ink composite for use on substrate of color filter of e.g. LCD, comprises epoxy radical-contained acrylate copolymer resin, fluorine, unsaturated copolymer group-contained acrylate copolymer resin, polymeric monomer, pigment and solvent | INK COMPOSITION FOR COLOR FILTER, AND COLOR FILTER MANUFACTURED BY USING SAME ¦ INK COMPOSITION FOR A COLOR FILTER WITH EXCELLENT CONTRAST AND DISCHARGE PROEPRTY AND A COLOR FILTER MANUFACTURED BY USING SAME ¦ The ink composite for the color filter and color filter manufactured by using the same. | CHEIL INDUSTRIES INC. | LEE, IN JAE ¦ KIM, KWANG SEOP ¦ HWANG, HAN CHUL | An ink composite comprises epoxy radical-contained acrylate copolymer resin, fluorine, unsaturated copolymer group-contained acrylate copolymer resin, polymeric monomer, pigment and solvent, where the fluorine comprises a recurring unit (I). An ink composite comprises epoxy radical-contained acrylate copolymer resin, fluorine, unsaturated copolymer group-contained acrylate copolymer resin, polymeric monomer, pigment and solvent, where the fluorine comprises a recurring unit of formula (I). Ink composite for use on a substrate of a color filter (claimed) of an LCD and an optical filter of a camera. The ink composite enables improving contrast ratio of the LCD, and realizing stable printing characteristic of the color filter. The ink composite has improved heat resistance, chemical resistance and membrane intensity. Preferred Composition: The ink composite comprises (in wt.%) unsaturated copolymer group-contained acrylate copolymer resin (1-40), polymeric monomer (1-20), and pigment (1-40). The ink composite further comprises 0.1-10 weight parts of polymerization initiator. Preferred Components: The polymeric monomer comprises dipentaerythritol hexaacrylate, ethyleneglycol diacrylate, triethylene glycol diacrylate, 1, 4-butandiol diacrylate, 1, 6-hexanediol diacrylate, neopentyl glycol diacrylate, penta erythritol diacylate, pentaerythritol triacrylate, dipentaerythritol diacrylate, dipentaerythritol triacylate, dipentaerythritol pentaacrylate, pentaerythritol hexaacrylate, bisphenol-A diacrylate, trimethylolpropane triacrylate, novolac epoxy acrylate, ethyleneglycol dimethacrylate, diethylene glycol dimethacrylate, triethylene glycol dimethacrylate, propylene glycol dimethacrylate, 1, 4-butandioldimethacrylate, and/or 1,6-hexanediol dimethacrylate. The pigment comprises organic pigment, and/or inorganic pigment. The solvent comprises low-boiling point solvent and high-boiling point solvent. Preferred Properties: The weight ratio of the epoxy radical-contained acrylate copolymer resin, fluorine and the unsaturated copolymer group-contained acrylate copolymer resin is 95:5 - 50:50. The boiling point of the solvent is 170-250 ° C. The mixing ratio of the low-boiling point solvent and the high-boiling point solvent is 99:1 to 50:50. | This description relates to the epoxy group - containing acrylate copolymer resin including the recurring unit represented by below chemical formula 1 ~ 3, the fluorine including the recurring unit represented by the following chemical formula 4 ~ 7, and the ink composite for the color filter including the unsaturated copolymer grouop - containing acrylate copolymer resin, the polymeric monomer, and the pigment and the solvent. [Chemical formula 1] [Chemical formula 2] [Chemical formula 3] [Chemical formula 4] [Chemical formula 5] [Chemical formula 6] [Chemical formula 7] (definition of the R 1 to the R10 and A, the b, the c, the d, the e, the f and g in inside of the chemical formula 1 7 are same as those of as described in the detailed explanation of the specification) Keywords The ink, ink jet, the acrylate copolymer resin, epoxy, fluorine, unsaturated double bond, color filter. | KR2009126213A | 2009-12-17 | KR1319920B1 ¦ KR2011069469A | KR2011069469A ¦ KR1319920B1 | 1. The ink composite for the color filter which comprises the epoxy group - containing acrylate copolymer resin including the recurring unit represented by below chemical formula 1 ~ 3, the fluorine including the recurring unit represented by the following chemical formula 4 ~ 7, and the unsaturated copolymer grouop - containing acrylate copolymer resin, the polymeric monomer, and the pigment and solvent. [Chemical formula 1] [Chemical formula 2] [Chemical formula 3] (in the chemical formula 1 ~ 3, the R 1 to the R3 is identical or it is different; it is independently selected from the group consisting of the alkyl group of hydrogen and substituted or non-substituted linear or the branched; and a , and the b and c are in the range of 1 ~ 50 as the mole ratio of each recurring unit) [Chemical formula 4] [Chemical formula 5] [Chemical formula 6] [Chemical formula 7] (the R 4 to the R7 in the chemical formula 4 ~ 7 is each other, independently, hydrogen or the substituted or non-substituted alkyl group it is identical. And the R8 may be the substituted or non-substituted alkylene group or the benzyl radical. And the R9 may be hydrogen or the substituted or non-substituted alkyl group. And the R10 may be the substituted or non-substituted alkyl group, the linear, or the branch type alkyl group. And the n is in the range of 1 ~ 20; and it has the d, the e , and the f and g as to the respective relative rate in the range of 1 ~ 50) 2. The ink composite for the color filter of claim 1, wherein the epoxy group - containing acrylate copolymer resin, fluorine and weight ratio of the unsaturated copolymer grouop - containing acrylate copolymer resin are 95:5 ~ 50:50. 3. As for claim 1, the ink composite for the color filter which further includes the recurring unit represented by the epoxy group - containing acrylate copolymer resin is below chemical formula 8. [Chemical formula 8] ( The alkyl group, the substituted or non-substituted cycloalkyl group, the substituted or non-substituted heterocycloalkyl, norbornyl ( in which the R 11 is selected in the chemical formula 8 than from the group consisting of the alkyl group of hydrogen and substituted or non-substituted linear or the branched; and the R12 is replaced by alkoxy. And however the R 11 is different with the R12 it is selected from the group consisting of the substituted or non-substituted alcohol. The h is the range of 1 ~ 50. 4. As for claim 1, the ink composite for the color filter in which the ink composite for the color filter includes the epoxy group - containing acrylate copolymer resin, fluorine and unsaturated copolymer grouop - containing acrylate copolymer resin 1 ~ 40 weight%, polymeric monomer 1 ~ 20 weight%, and the pigment 1 ~ 40 weight% and solvent 40 ~ 90 weight%. 5. As for claim 1, the ink composite for the color filter in which the polymeric monomer is selected in the dipentaerythritol hexaacrylate, ethyleneglycol diacrylate, triethylene glycol diacrylate, 1,4- butandiol diacrylate, 1,6- hexanediol diacrylate, neopentyl glycol diacrylate, penta erythritol diacylate, pentaerythritol triacrylate, dipentaerythritol diacrylate, dipentaerythritol triacylate, dipentaerythritol pentaacrylate, pentaerythritol hexaacrylate, bisphenol-A diacrylate, trimethylolpropane triacrylate, novolac epoxy acrylate, ethyleneglycol dimethacrylate, diethylene glycol dimethacrylate, triethylene glycol dimethacrylate, propylene glycol dimethacrylate, 1,4- butandioldimethacrylate, 1,6- hexanediol dimethacrylate or their combination than. 6. As for claim 1, the ink composite for the color filter in which the pigment is selected in the organic pigment, and the inorganic pigment and their combination than. 7. The ink composite for the color filter including the low-boiling solvent less than the high-boiling solvent and 170 ℃ over the respective one kind of claim 1, wherein the solvent are the boiling point is 170℃ ~ 250℃. 8. The ink composite for the color filter of claim 7, wherein the weight ratio of the low-boiling solvent and high-boiling solvent are 99:1 ~ 50:50 range. 9. As for claim 1, the ink composite for the color filter in which the composition further includes the polymerization initiator about the ink composite 100 parts by weight for the color filter to 0.1 ~ 10 parts by weight. 10. The ink composite for the color filter of any one claim among claim 1 on the substrate to claim 9. The color filter which is manufactured as it uses. | C09D0011107 ¦ C09D001110 ¦ G02B000520 | 2013-10-14 GRNT WRITTEN DECISION TO GRANT + ¦ 2013-09-30 E701 DECISION TO GRANT OR REGISTRATION OF PATENT RIGHT + ¦ 2013-03-29 E902 NOTIFICATION OF REASON FOR REFUSAL - ¦ 2011-09-27 A201 REQUEST FOR EXAMINATION | An ink composite comprises epoxy radical-contained acrylate copolymer resin, fluorine, unsaturated copolymer group-contained acrylate copolymer resin, polymeric monomer, pigment and solvent, where the fluorine comprises a recurring unit (I). | Ink composite for use on a substrate of a color filter (claimed) of an LCD and an optical filter of a camera. | The ink composite enables improving contrast ratio of the LCD, and realizing stable printing characteristic of the color filter. The ink composite has improved heat resistance, chemical resistance and membrane intensity.
CN104024891A | 2014-09-03 | Optical element, useful for improving ability to distinguish color and correcting visual insensitivity in an individual and in a device, which is e.g. an ocular lens, comprises a luminescent compound dispersed in a matrix material | Optical element for correcting color blindness | Nitto Denko Corporation,JP | FUJII, HIRONAKA ¦ MOCHIZUKI, AMANE ¦ LI, Sheng ¦ HARDING, BRETT T ¦ SISK, DAVID T ¦ DANTSKER, EUGENE | Optical element (15) comprises a luminescent compound dispersed in a matrix material, where the optical element is sufficiently transparent to allow a person to see through the optical element. INDEPENDENT CLAIMS are included for:a composition-A comprising a polymer and a rhodamine or its derivative, where the polymer comprises polyvinyl alcohol or its derivative comprising 1-6C ester or 1-6C acetal pendant groups;a method-I for preparing the optical element comprising selecting a luminescent compound for use in the optical element, where the optical element is to convert a color having a first set of color coordinates to a color having a second set of color coordinates by absorption and emission of visible light, and the luminescent compound is selected so that the distance between the first set of color coordinates and the second set of color coordinates is at least 0.02 color coordinate units;a device-B comprising an electronic display (20), and the optical element, where the device is assembled so that at least a portion of the light emitted from the display passes through the optical element, and the optical element modifies a color of the light emitted from the display that passes through the optical element;a device-C comprising the optical element, where the luminescent compound has an absorption band range and the optical element further comprises a light emitting element, and the light emitting element is in optical communication with the luminescent compound to provide an excitation source for the luminescent compound;a method-II of improving ability to distinguish colors comprising positioning the optical element or the device and an image or an object viewed by an individual through the optical element; anda method-III for correcting visual insensitivity, comprising providing or arranging to provide the optical element or the device to an individual that has been identified as having a visual insensitivity between a first visible color wavelength and a second visible color wavelength. The optical element is useful: for improving ability to distinguish color and correcting visual insensitivity in an individual, where the individual has normal color vision, deuteranomaly, and an impaired ability to distinguish colors; and in a device, which is an ocular lens (including intraocular lens, a hard contact lens and a soft contact lens), an item of eyewear (including eyeglasses and sunglasses) and a window (all claimed). The optical element: has a transparency of greater than or equal to 70%; exhibits good scratch resistance; and provides improved color discernment to both the naked eye and commercially available glasses. Preferred Components: The optical element comprises the composition-A, which is a solid. The optical element further comprises a light emitting element, which is in optical communication with the luminescent compound to provide an excitation source for the luminescent compound. The optical element has a scratch resistant coating. The optical element is configured to absorb and emit visible light so that when an object or an image is viewed through the optical element, the first color is converted to the second color to aid in distinguishing colors, and the distance between the first set of color coordinates and the second set of color coordinates is at least 0.02 (preferably at least 0.04) color coordinate units in the direction normal to a color confusion line nearest to the first set of color coordinates. The optical element absorbs: light at a wavelength that is less than that maximally detected by a normal or variant human cone middle-wavelength sensitive (M) or (MV) photopigment and emits light at a wavelength that is detected to a substantially greater extent by the normal human cone M or MV photopigment; and light at a wavelength that is less than that maximally detected by a normal or variant human cone long-wavelength sensitive (L) or (LV) photopigment and emits light at a wavelength that is detected to a substantially greater extent by the normal human cone L or LV photopigment. The optical element: absorbs light in a wavelength range near peak sensitivity for an M human cone photopigment and emits light of a longer wavelength in a wavelength range near peak sensitivity for an L human cone photopigment; is configured to modify a color of an object or image viewed through the optical element by a user, where modifying the color allows the user to better distinguish colors; and is configured to correct a visual insensitivity between a first visible color wavelength and a second visible color wavelength, where the matrix material is substantially transparent, the luminescent compound is dispersed within the substantially transparent matrix material, and the luminescent compound has an emissive wavelength that substantially overlaps with the first visible color wavelength. The optical element has: a peak wavelength of visible absorption of 520-540 nm or 540-550 nm and visible absorption of 380-450 nm, 420-480 nm or 510-550 (preferably 545-550) nm; a peak wavelength of visible emission of 500-600 (preferably 560-580) nm and visible emission of 550-570 nm or 560-720 nm; a median wavelength of visible absorption of 380-450 nm, 420-480 nm or 510-550 nm and a visible emission of 500-600 nm or 560-580 (preferably 565-575) nm; an average wavelength of visible emission of 500-600 (preferably 540-580 nm) and visible absorption of 510-550 nm; a Stokes shift of 51-120 nm, when dispersed in the matrix material; and an absorption band with a full width half maximum value of less than or equal to 85 nm, when dispersed in the matrix material. The luminescent compound absorbs light at an absorption wavelength and emits light at an emission wavelength, where a human cone photopigment is substantially more sensitive to the emission wavelength than to the absorption wavelength, and the optical element is assembled so that a person can better distinguish the colors by viewing an image or an object comprising the colors through the optical element. The light emitting element comprises a light emitting thin film having a maximum emission peak within the absorption band range of the luminescent compound. The device-C further comprises an optical waveguide in optical communication with the luminescent element and the light emitting element. The electronic device further comprises a touch screen component coupled to the optical element and the electronic display, where: the touch screen component comprises a first conductive layer (40), a second conductive layer (50), and a spacer (60) between the first conductive layer and the second conductive layer; the first conductive layer and the second conductive layer are substantially transparent; the device is assembled so that the contact by a user to the touch screen can cause the first conductive layer to contact the second conductive layer to allow current to flow between the first conductive layer and the second conductive layer; and the device is assembled so that at least a portion of the light emitted from the display passes through the touch screen component and passes through the optical element. The touch screen component further comprises: a first support layer, where the first conductive layer is disposed between the spacer and the first support layer; a second support layer, where the second conductive layer is disposed between the spacer and the second support layer; a first dielectric layer, where the first dielectric layer is disposed between the first conductive layer and the first support layer; and a second dielectric layer, where the second dielectric layer is disposed between the second conductive layer and the second support layer. The optical element further comprises: a light absorbing dye, which has an absorption band that substantially overlaps with the second visible color wavelength; and a second luminescent compound, where the second luminescent compound increases the emission of the first and second visible color wavelengths and further separates the peak emissive wavelength of the first color wavelength from the second color wavelength, or both increases and further separates the peak emissive wavelengths. Preferred Method: The method-III further comprises providing or arranging to provide the optical element or device to the individual. The individual having the visual insensitivity is identified by examining an amino acid sequence of the individual's red or green photopigments and correlating the amino acid sequence with amino acid combinations associated with vision disorder, or providing a standardized examination and correlating the score of the examination with vision disorders, where: the amino acid sequence is the sequence at positions comprising codon positions of 65, 111, 116, 153, 171, 174, 178, 180, 230, 233, 236, 274, 275, 277, 279, 285, 298 or 309 of the gene encoding the red or green photopigment; and the correlation comprises comparison of the amino acid sequence with amino acid sequences shown to be diagnostic of vision disorders. The color confusion line is a deuteronopia color confusion line, preferably color confusion line-7, -8 or -9. The first set of color coordinates is (0.375-0.380, 0.485-0.490), (0.475-0.480, 0.410-0.415), (0.368-0.373, 0.485-0.490), (0.370-0.375, 0.460-0.465), (0.330-0.335, 0.340-0.345), (0.570-0.575, 0.340-0.345), (0.475-0.480, 0.468-0.473), (0.565-0.570, 0.395-0.400), (0.510-0.515, 0.340-0.344), (0.480-0.485, 0.388-0.392) or (0.290-0.295, 0.495-0.500).Preferred Composition: The composition comprises: rhodamine 6G in an amount of 4-6 wt.%; and poly(vinyl butyral-co-vinyl alcohol-co-vinyl acetate) having an average molecular weight of 1700000-250000 g/mol in an amount of 90-96 wt./wt.%. Preferred Components: The luminescent compound: is present in an amount that provides a transmittance of greater than 90% at the first visible wavelength and is present in the substantially transparent matrix material in an amount of 1-15 wt.%; has an absorption band range; and comprises a perylene derivative dye. The perylene derivative dye has a structure of formula (I). The perylene derivative dye is diisobutyl-11-(trifluoromethyl)-4-[4-(trifluoromethyl)phenyl]perylene-3,9-dicarboxylate. The second luminescent compound is N-phenyl-N-(4'-(1-phenyl-1H-benzo[d]imidazol-2-yl)-[1,1'-biphenyl]-4-yl)naphthalen-1-amine or 4,4'-bis[N-(naphthyl)-N-phenyl-amino]biphenyl. The rhodamine is [10-(2-ethoxycarbonyl-phenyl)-7-ethylamino-6-methyl-9H-anthracen-(2Z)-ylidene]-ethyl-ammonium chloride. The rhodamine or its rhodamine derivative is present at 2-10 wt.%.Preferred Components: The polymer is a combination of repeat unit of formula (i), repeat unit of formula (-(CH(OH)-CH 2 )-) (ii) and repeat unit of formula (iii). The amount of (i) is 80 wt.%, (ii) is 17-20 wt.% and (iii) is 0.01-3 wt.%. The luminescent compound is 10-(acetoxymethyl)-2,8-diethyl-5,5-difluoro-1,3,7,9-tetramethyl-5H-dipyrrolo[1,2-c:1',2'-f][1,3,2]diazaborinin-4-ium-5-uide. The coating comprises a polycarbonate, a hard acrylate, a polyurethane or a polyurea urethane. The optical element comprises a hydrogel polymer, which: incorporates a hydrophilic acrylate monomer; and further incorporates an alkyl acrylate monomer or an alkyl methacrylate monomer. The matrix material comprises glass, a thiourethane, a polycarbonate (such as CR-39), a polyacrylate, one or more terpolymers of hexafluoroacetone-tetrafluoroethylene-ethylene, polymethyl methacrylate, hydrogel and/or organosiloxane.R1, R1aH, 1-10C alkyl, 3-10C cycloalkyl, 2-10C alkoxyalkyl, 6-18C aryl or 6-20C arylalkyl; andm, n1-5;RtH or 1-5C alkyl, preferably n-propyl; andRPH or 1-5C alkyl, preferably methyl. The figure shows a schematic view of a device comprising a touch screen component.15Optical element20Electronic display40First conductive layer50Second conductive layer60Spacer. | Described herein are devices, compositions, and methods for improving color discernment. La présente invention se rapporte à des dispositifs, à des compositions et à des procédés permettant d'améliorer le discernement des couleurs. | US2011515764P ¦ US2011544212P ¦ US2012589136P ¦ US2012677928P ¦ US13565673A ¦ US13565667A ¦ US13565663A ¦ US13565551A ¦ US13565543A ¦ US13565538A ¦ US13565677A ¦ WO2012US49493A | 2011-08-05 ¦ 2011-10-06 ¦ 2012-01-20 ¦ 2012-07-31 ¦ 2012-08-02 ¦ 2012-08-02 ¦ 2012-08-02 ¦ 2012-08-02 ¦ 2012-08-02 ¦ 2012-08-02 ¦ 2012-08-02 ¦ 2012-08-03 | CN104024891A ¦ EP2739997A2 ¦ EP2739997B1 ¦ JP2014527645A ¦ TW201313659A ¦ US20130032758A1 ¦ US20130033776A1 ¦ US20130056682A1 ¦ US20130057824A1 ¦ US20130062564A1 ¦ US20130088684A1 ¦ US20130100048A1 ¦ US20140336303A1 ¦ US20150098056A1 ¦ US8820923B2 ¦ US8845095B2 ¦ US8939576B2 ¦ US8963104B2 ¦ US9022562B2 ¦ WO2013022744A2 ¦ WO2013022744A3 ¦ WO2013022744A9 | WO2013022744A2 ¦ US20130056682A1 ¦ US20130057824A1 ¦ US20130062564A1 ¦ WO2013022744A3 ¦ US20130088684A1 ¦ US20130100048A1 ¦ WO2013022744A9 ¦ EP2739997A2 ¦ US8820923B2 ¦ JP2014527645A ¦ US8845095B2 ¦ CN104024891A ¦ US8939576B2 ¦ US9022562B2 ¦ EP2739997B1 | What is claimed is: 1. An optical element for improving ability to distinguish color comprising: a luminescent compound dispersed in a matrix material, wherein the optical element is sufficiently transparent to allow a person to see through the optical element. 2. The optical element of claim 1 , wherein the optical element is configured to correct a visual insensitivity between a first visible color wavelength and a second visible color wavelength; wherein the matrix material is substantially transparent; and wherein the luminescent compound dispersed within the substantially transparent matrix material, wherein the luminescent compound has an emissive wavelength that substantially overlaps with the first visible color wavelength. 3. The optical element of claim 2, wherein the luminescent compound is present in an amount that provides a transmittance that is greater than 90% at the first visible wavelength. 4. The optical element of claim 2 or 3, wherein the luminescent compound is present in the substantially transparent matrix material in an amount in the range of about 1 % to about 15%, by weight, based upon the weight of the composition. 5. The optical element of any of claims 2-4, further comprising a light absorbing dye, wherein the light absorbing dye has an absorption band that substantially overlaps with the second visible color wavelength. 6. The optical element of any of the preceding claims, wherein the luminescent compound comprises a perylene derivative dye. 7. The optical element according to claim 6, wherein the perylene derivative dye is represented by a formula: wherein R 1 and R1' are independently hydrogen, C1-C10 alkyl, C3-C10 cycloalkyl, C2-C10 alkoxyalkyl, C6-C18 aryl, or C6-C20 arylalkyl; m is 1 , 2, 3, 4, or 5; and n is 1 , 2, 3, 4, or 5. 8. The optical element according to claim 7, wherein the perylene derivative dye is: 9. The optical element of any of the preceding claims, further comprising a second luminescent compound, wherein the second luminescent compound increases the emission of the first visible color wavelength, increases the emission of the second visible color wavelength, further separates the peak emissive wavelength of the first color wavelength from the second color wavelength, or both increases and further separates the peak emissive wavelengths. 10. The optical element according to claim 9, wherein said second luminescent compound is N-phenyl-N-(4'-(1 -phenyl-1 H-benzo[d]imidazol-2-yl)-[1 ,1 '-biphenyl]-4-yl)naphthalen-1 -amine or 4,4'-bis[N-(naphthyl)-N-phenyl-amino]biphenyl. 11. A composition comprising a polymer and a rhodamine or a rhodamine derivative, wherein the polymer comprises polyvinyl alcohol or a derivative thereof comprising C1-6 ester or C1-6 acetal pendant groups. 12. The composition of claim 11 , wherein the rhodamine is: 13. The composition of claim 11 or 12, wherein the polymer is a combination of repeat unit a, repeat unit b and repeat unit c: repeat unit c wherein R° and RP are independently H or C1-5 alkyl. 14. The composition of claim 13, wherein Ro is CH2CH2CH3. 15. The composition of claim 13 or 14, wherein Rp is CH3. 16. The composition of any of claims 13-15, wherein repeat unit a is about 80% of the weight of the polymer, repeat unit b is about 17% to about 20% of the weight of the polymer, and repeat unit c is about 0.01 % to about 3% of the weight of the polymer. 17. The composition of any of claims 11-16, wherein the rhodamine or the rhodamine derivative is about 2% (w/w) to about 10% (w/w) of the composition. 18. The composition of claim 17, comprising: rhodamine 6G in an amount of about 4% (w/w) to about 6% (w/w); and polyvinyl butyral-co-vinyl alcohol-co-vinyl acetate) having an average molecular weight in a range of about 170,0000 g/mol to about 250,000 g/mol, and in an amount of about 90% (w/w) to about 96% (w/w). 19. An optical element comprising a composition according to any of claims 11-18, wherein the composition is solid. 20. An optical element of any of claims 1-10, wherein the luminescent compound is: 21. The optical element of any of claims 1-10 and 19-20, wherein the luminescent compound absorbs light at an absorption wavelength and emits light at an emission wavelength, wherein a human cone photopigment is substantially more sensitive to the emission wavelength than to the absorption wavelength; and wherein the optical element is configured so that a person can better distinguish the colors by viewing an image or an object comprising the colors through the optical element. 22. The optical element of any of claims 1-10 and 19-21 , wherein the optical element is configured to absorb and emit visible light so that when an object or an image is viewed through the optical element, a first color having a first set of color coordinates is converted to a second color having a second set of color coordinates to aid in distinguishing colors; and the distance between the first set of color coordinates and the second set of color coordinates is at least about 0.02 color coordinate units. 23. A method for preparing an optical element comprising: selecting a luminescent compound for use in the optical element; wherein the optical element is configured to convert a color having a first set of color coordinates to a color having a second set of color coordinates by absorption and emission of visible light; wherein the luminescent compound is selected so that the distance between the first set of color coordinates and the second set of color coordinates is at least about 0.02 color coordinate units. 24. The optical element of claim 22 or method of claim 23, wherein the distance between the first set of color coordinates and the second set of color coordinates is at least about 0.04 color coordinate units. 25. The optical element of claim 22 or method of claim 23, wherein the distance between the first set of color coordinates and the second set of color coordinates in the direction normal to a color confusion line nearest to the first set of color coordinates is at least about 0.02 color coordinate units. 26. The optical element or method of claim 25, wherein the distance between the first set of color coordinates and the second set of color coordinates in the direction normal to a color confusion line nearest to the first set of color coordinates is at least about 0.04 color coordinate units. 27. The optical element or method of claim 25 or 26, wherein the color confusion line is a deuteronopia color confusion line. 28. The optical element or method of claim 27, wherein the color confusion line is deuteronopia color confusion line 7. 29. The optical element or method of claim 27, wherein the color confusion line is deuteronopia color confusion line 8. 30. The optical element or method of claim 27, wherein the color confusion line is deuteronopia color confusion line 9. 31. The optical element or method of any of claims 22-30, wherein the first set of color coordinates is about (0.375-0.380, 0.485-0.490), about (0.475-0.480, 0.410-0.415), about (0.368-0.373, 0.485-0.490), or about (0.370-0.375, 0.460-0.465). 32. The optical element or method of any of claims 22-30, wherein the first set of color coordinates is about (0.330-0.335, 0.340-0.345). 33. The optical element or method of any of claims 22-30, wherein the first set of color coordinates is about (0.570-0.575, 0.340-0.345), about (0.475-0.480, 0.468-0.473), or about (0.565-0.570, 0.395-0.400). 34. The optical element or method of any of claims 22-30, wherein the first set of color coordinates is about (0.510-0.515, 0.340-0.344), or about (0.480-0.485, 0.388-0.392). 35. The optical element or method of any of claims 22-30, wherein the first set of color coordinates is about (0.290-0.295, 0.495-0.500). 36. A device for improving the ability to distinguish colors prepared by a method according to any of claims 23-35. 37. The optical element of any of claims 1-10, 19-22, and 24-35, wherein the optical element absorbs light in a wavelength range near peak sensitivity for an M human cone photopigment and emits light of a longer wavelength in a wavelength range near peak sensitivity for an L human cone photopigment. 38. The optical element of any of claims 1-10, 19-22, 24-35, and 37, wherein the optical element is a coating. 39. The optical element of claim 38, wherein the coating is scratch resistant. 40. The optical element of claim 38 or 39, wherein the coating comprises a polycarbonate, a hard acrylate, a polyurethane, or a polyurea urethane. 41. The optical element of any of claims 1-10, 19-22, 24-35, and 37-40, wherein the optical element is configured to modify a color of an object or image viewed through the optical element by a user, wherein modifying the color allows the user to better distinguish colors. 42. A device comprising: an electronic display; and the optical element of any of claims 1-10, 19-22, 24-35, and 37-41 ; wherein the device is configured so that at least a portion of the light emitted from the display passes through the optical element, and the optical element modifies a color of the light emitted from the display that passes through the optical element. 43. The electronic device of claim 1 , further comprising a touch screen component coupled to the optical element and the electronic display; wherein the touch screen component comprises: a first conductive layer, a second conductive layer, and a spacer between the first conductive layer and the second conductive layer, wherein the first conductive layer and the second conductive layer are substantially transparent; wherein the device is configured so that contact by a user to the touch screen can cause the first conductive layer to contact the second conductive layer to thereby allow current to flow between the first conductive layer and the second conductive layer; and wherein the device is configured so that at least a portion of the light emitted from the display passes through the touch screen component and passes through the optical element. 44. The device of claim 43, wherein the touch screen component further comprises a first support layer, wherein the first conductive layer is disposed between the spacer and the first support layer. 45. The device of claim 43 or 44, wherein the touch screen component further comprises a second support layer, wherein the second conductive layer is disposed between the spacer and the second support layer. 46. The device of claim 44 or 45, wherein the touch screen component further comprises a first dielectric layer, wherein the first dielectric layer is disposed between the first conductive layer and the first support layer. 47. The device of claim 45 or 46, wherein the touch screen component further comprises a second dielectric layer, wherein the second dielectric layer is disposed between the second conductive layer and the second support layer. 48. A device comprising the optical element of any of claims 1-10, 19-22, 24-35, and 37-41 , wherein the device is an ocular lens. 49. The device of claim 48, wherein the ocular lens is an intraocular lens. 50. The device of claim 48, wherein the ocular lens is a hard contact lens. 51. The device of claim 48, wherein the ocular lens is a soft contact lens. 52. The device of any of claims 48-51 , wherein the optical element comprises a hydrogel polymer. 53. The device of claim 52, wherein the hydrogel polymer incorporates a hydrophilic acrylate monomer. 54. The device of claim 53, wherein the hydrogel polymer further incorporates an alkyl acrylate monomer or an alkyl methacrylate monomer. 55. A device comprising the optical element of any of claims 1-10, 19-22, 24-35, and 37-41 , wherein the device is an item of eyewear. 56. The device of claim 55, wherein the eyewear is eyeglasses or sunglasses. 57. A device comprising the optical element of any of claims 1-10, 19-22, 24-35, and 37-41 , wherein the device is a window. 58. A device comprising the optical element of any of claims 1-10, 19-22, 24-35, and 37-41 , wherein the luminescent compound has an absorption band range and the optical element further comprises a light emitting element, wherein the light emitting element is in optical communication with the luminescent compound to provide an excitation source for the luminescent compound. 59. The device of claim 58, wherein the light emitting element comprises a light emitting thin film having a maximum emission peak within the absorption band range of the luminescent compound. 60. The device of claim 58 or 59, further comprising an optical waveguide in optical communication with the luminescent element and the light emitting element. 61. The device of any of claims 36 and 42-60, wherein the optical element has a transparency that is greater than or equal to 70%. 62. The device of any of claims 36 and 42-61 , wherein the matrix material comprises glass, a thiourethane, a polycarbonate (such as CR-39), a polyacrylate, one or more terpolymers of hexafluoroacetone-tetrafluoroethylene-ethylene (HFA/TFE/E terpolymers), polymethyl methacrylate (PMMA), hydrogel, organosiloxane, or a combination. 63. The device of any of claims 36 and 42-62, wherein the optical element absorbs light at a wavelength that is less than maximally detected by a normal human cone middle-wavelength sensitive (M) photopigment and emits light at a wavelength that is detected to a substantially greater extent by the normal human cone M photopigment. 64. The device of any of claims 36 and 42-63, wherein the optical element absorbs light at a wavelength that is less than maximally detected by a variant human cone middle-wavelength sensitive (MV) photopigment and emits light at a wavelength that is detected to a substantially greater extent by the same human cone MV photopigment. 65. The device of any of claims 36 and 42-64, wherein the optical element absorbs light at a wavelength that is less than maximally detected by a normal human cone long-wavelength sensitive (L) photopigment and emits light at a wavelength that is detected to a substantially greater extent by the normal human cone L photopigment. 66. The device of any of claims 36 and 42-65, wherein the optical element absorbs light at a wavelength that is less than maximally detected by a variant human cone long-wavelength sensitive (LV) photopigment and emits light at a wavelength that is detected to a substantially greater extent by the same human cone LV photopigment. 67. The device of any of claims 36 and 42-66, wherein the optical element has a peak wavelength of visible absorption of about 520 nm to about 540 nm and a peak wavelength of visible emission of about 550 nm to about 570 nm. 68. The device of any of claims 36 and 42-66, wherein the optical element has a peak wavelength of visible absorption of about 540 nm to about 550 nm. 69. The device of any of claims 36 and 42-66, wherein the optical element has a peak wavelength of visible absorption of about 450 nm to about 600 nm and a peak wavelength of visible emission of about 560 to about 720 nm. 70. The device of any of claims 36 and 42-66, wherein the optical element has a median wavelength of visible absorption of about 380 nm to about 450 nm. 71. The device of any of claims 36 and 42-66, wherein the optical element has a median wavelength of visible absorption of about 420 nm to about 480 nm. 72. The device of any of claims 36 and 42-66, wherein the optical element has a median wavelength of visible emission of about 500 nm to about 600 nm. 73. The device of any of claims 36 and 42-66, wherein the optical element has an average wavelength of visible absorption of about 380 nm to about 450 nm. 74. The device of any of claims 36 and 42-66, wherein the optical element has an average wavelength of visible absorption of about 420 nm to about 480 nm. 75. The device of any of claims 36 and 42-66, wherein the optical element has an average wavelength of visible emission of about 500 nm to about 600 nm. 76. The device of any of claims 36 and 42-66, wherein the optical element has a peak wavelength of visible absorption of about 380 nm to about 450 nm. 77. The device of any of claims 36 and 42-66, wherein the optical element has a peak wavelength of visible absorption of about 420 nm to about 480 nm. 78. The device of any of claims 36 and 42-66, wherein the optical element has a peak wavelength of visible emission of about 500 nm to about 600 nm. 79. The device of any of claims 36 and 42-66, wherein the optical element has a median wavelength of visible absorption of about 510 nm to about 550 nm. 80. The device of claim 79, wherein the optical element has a median wavelength of visible emission of about 540 nm to about 580 nm. 81. The device of any of claims 36 and 42-66, wherein the optical element has an average wavelength of visible absorption of about 510 nm to about 550 nm. 82. The device of claim 81 , wherein the optical element has an average wavelength of visible emission of about 540 nm to about 580 nm. 83. The device of any of claims 36 and 42-66, wherein the optical element has a peak wavelength of visible absorption of about 510 nm to about 550 nm. 84. The device of claim 83, wherein the optical element has a peak wavelength of visible emission of about 540 nm to about 580 nm. 85. The device of claim 84, wherein the optical element has a peak wavelength of visible absorption of about 530 nm to about 550 nm and a peak wavelength of visible emission of about 560 nm to about 580 nm. 86. The device of any of claims 36 and 42-66, wherein the optical element has a peak wavelength of visible absorption of about 545 nm to about 550 nm. 87. The device of any of claims 36, 42-66, and 86, wherein the optical element has a peak wavelength of visible emission of about 560 nm to about 580 nm. 88. The device of claim 87, wherein the optical element has a peak wavelength of visible emission of about 565 nm to about 575 nm. 89. The device of any of claims 36 and 42-88, wherein the optical element has a Stokes shift in the range of about 51 nm to about 120 nm when dispersed in the matrix material. 90. The device of any of claims 36 and 42-89 wherein the optical element has an absorption band with a full width half maximum value of less than or equal to 85 nm when dispersed in the matrix material. 91. A method of improving ability to distinguish colors comprising positioning an optical element of any of claims 1-10, 19-22, 24-35, and 37-41 or a device of any of claims 36 and 42-90 so that an image or an object may be viewed by an individual through the optical element. 92. The method of claim 91 , wherein the individual has normal color vision. 93. The method of claim 91 , wherein the individual has an impaired ability to distinguish colors. 94. A method for correcting visual insensitivity, comprising: providing or arranging to provide an optical element of any of claims 1-10, 19-22, 24-35, and 37-41 or a device of any of claims 36 and 42-90 to an individual that has been identified as having a visual insensitivity between a first visible color wavelength and a second visible color wavelength; wherein the optical element has been selected to correct the visual insensitivity between the first visible color wavelength and the second visible color wavelength. 95. A method for correcting visual insensitivity, comprising: selecting an optical element of any of claims 1-10, 19-22, 24-35, and 37-41 or a device of any of claims 36 and 42-90 to correct a visual insensitivity in a individual who has been identified as having the visual insensitivity; wherein the visual insensitivity comprises insensitivity in distinguishing between a first visible color wavelength and a second visible color wavelength; and 96. The method according to claim 95, further comprising providing or arranging to provide the optical element or device to the individual. 97. The method according to any of claims 91-96, wherein the individual has deuteranomaly. 98. The method according to any of claims 94-97, wherein the individual has been as having the visual insensitivity by: examining an amino acid sequence of the individual's red or green photopigments; correlating the amino acid sequence with amino acid combinations associated with vision disorder, wherein the amino acid sequence is the sequence at positions selected from the group consisting of codon positions 65, 111 , 116, 153, 171 , 174, 178, 180, 230, 233, 236, 274, 275, 277, 279, 285, 298, and 309 of the gene encoding the red or green photopigment and wherein the correlation comprises comparison of the amino acid sequence with amino acid sequences shown to be diagnostic of vision disorders. 99. The method according to any of claims 94-98, wherein the individual has been as having the visual insensitivity by: providing a standardized examination; and correlating the score of the examination with vision disorders. 1. For improving ability of distinguish color and optical element, wherein comprising: dispersing in matrix material of the luminous compound, comprising the optical component enough light, make people can see through the optical component. 2. The right requirement 1 and the optical element, wherein the optical element arrangement, for correcting the first can see the vision between no color wave length and the second can visible color wavelength sensitive, wherein the matrix material is substantially transparent, and wherein said sending light compound dispersant is substantially transparent and matrix material inside, wherein the sending light composite has substantially and emission wavelength of the first visible color wavelength may overlap. 3. The right requirement 2 and the optical element, wherein the light sending compound and wherein the first can visible wave length to provide more than amount of transmittance of 90% exist. 4. The right requirement 2 or 3 and the optical component, based on the weight of composition, the sending light compound to about I weight % to 15 weight % in range and amount existing in the basically transparent and matrix material in. 5. The right claim 2-4 and any one of the optical component, it also comprises light absorb dye, wherein the light absorb dye comprises basically and the second can absorb with the visible color wavelength overlap. 6. The front of right claim random one of said optical element, wherein said light sending compound including perylene derivative dye. 7. The right claim 6 and said optical element, wherein said perylene derivative dye with the following formula shows:Wherein R1 and R1 ' independently of is hydrogen, C1-C10 alkyl, C3-C10 cycloalkyl, C2-C10 alkoxyalkyl, C6-C18 aryl or C6-C2tl aryl alkyl elevation is 1, 2, 3, 4 or 5, and n is 1, 2, 3, 4 or 5. 8. The right claim 7 and said optical element, wherein said perylene derivative dye is 9. The front of right claim random one of said optical component, it also includes the second luminous compound, wherein the second luminous compound increase can visible color wavelength of the first emission, the second may increase visible color wavelength of emission, further use may first visible color wavelength of peak transmission wavelength and the second visible color wavelength separation can, not only increase or peak transmission wavelength then use peak emission wavelength separation. 10. The right requirement 9 and the optical element, wherein the second luminous compound is N-phenyl-N-(4 '-(1-phenyl--1H-benzo [d] imidazol--2-yl)-[1,-4 '-biphenyl]-yl) naphthalen--1-ammine or 4, 4 '-double [N-(naphthyl)-N-phenyl-amine] biphenyl. 11. Comprising polymer and rhodamine or rhodamine derivative and composition, wherein the polymer comprises polyethylene alcohol or containing the CV6 ester or acetal derivative of Cu base side. 12. The right claim 11 said the composition, wherein said rhodamine is: 13. The right claim 11 or 12 said the composition, wherein said polymer repeating unit is a repeating unit b and group of repeating unit c,The degrees and Rp independently of R is H or Cu alkyl group. 14. The right claim 13 said the composition, wherein R degrees is CH2CH2CH3. 15. The right claim 13 or 14 said the composition, wherein Rp is CH3. 16. The right claim 13-15 and any one of the composition, the repeating unit a is polymer weight is about 80%, the repeating unit b as polymer weight is about 17% to about 20%, and repeating unit c is polymer weight is about 0.01% to about 3%. 17. The right claim 11-16 and any one of the composition, wherein said rhodamine or the rhodamine derivative is the composition of about 2% to about 10% (w/w). 18. The right claim 17 said the composition, it comprises: taking about 4% (w/w) to about 6% (w/w) the existing amount of rhodamine 6G, and average molecule weight at about 1700000 g/mol to about 250000 g/mol in range and to about 90% (w/w) to about 96% (w/w) of weight of existing poly (vinyl styrene-butadiene-shrinkable ce-vinyl alcohol-vinyl acetate). 19. Optical element, it comprises the right claim 11-18 and any one of the composition, wherein the composition is solid. 20. The right claim 1-10 and any one of the optical element, wherein the light sending compound is: 21. The right claim 1-10 and 19-20 and any one of the optical element, wherein the light sending compound in length to absorb and locomotion in emission wavelength to emit light, the person video cone photosensitive pigment substantially to the emission wave length comparison the absorb wavelength more sensitive, and the arranged said optical component, make people can pass check comprises through image or object and color of the optical element for better distinguish of color. 22. The right claim 1-10 and 19-21 and any one of the optical component, wherein the optical component arranged for absorb and emit visible light, to make when through the optical element for check when object or image, with the first color first color coordinate the group switch is set with the second color by the second group location and color, and assistant distinguish color, and the first group color coordinate and the distance between the second group color coordinate is at least about 0.02 color coordinate unit. 23. Optical element and preparation method, it comprises: selecting the optical element and use the luminous compound, wherein said arrangement optical component, to absorb and transmit by using visible light with the color of the first color coordinate transformation is group set with color and the second color coordinate group, the selecting the send light compound, make the first group color coordinate and the distance between the second group color coordinate is at least about 0.02 color coordinate unit. 24. The right claim 22 said the optical component or the right claim 23 said the method, wherein said the first group color coordinate and the distance between the second group color coordinate is at least about 0.04 color coordinate unit. 25. The right requirement 22 and the optical element or the right claim 23 of the method, wherein the most nearest color and the first group of coordinate color mixing at the same line vertical to the direction, said the first group color coordinate and the distance between the second group color coordinate is at least about 0.02 color coordinate unit. 26. The right claim 25 said optical element or the method, wherein the most nearest color and the first group of coordinate color mixing at the same line vertical to the direction, the distance between said the first group color coordinate and the second group color coordinate is at least about 0.04 color coordinate unit. 27. The right requirement 25 or 26 of the optical component or method, wherein the color mixing the same line as green blind color mixing the same line. 28. The right claim 27 said optical element or the method, wherein the color mixing the same line as green blind color mixing the same line 7. 29. The right claim 27 said optical element or the method, wherein the color mixing the same line as green blind color mixing the same line 8. 30. The right claim 27 said optical element or the method, wherein the color mixing the same line as green blind color mixing the same line 90 31. The right claim 22-30 and any one of the optical component or method, wherein said the first group color coordinate is about (0.375-0.380, 0.485-0.490), about (0.475-0.480, 0.410-0.415), about (0.368-0.373, 0.485-0.490) or about (0.370-0.375, 0.460-0.465). 32. The right claim 22-30 and any one of the optical component or method, wherein said the first group color coordinate is about (0.330-0.335, 0.340-0.345). 33. The right claim 22-30 and any one of the optical component or method, wherein said the first group color coordinate is about (0.570-0.575, 0.340-0.345), about (0.475-0.480, 0.468-0.473) or about (0.565-0.570, 0.395-0.400). 34. The right claim 22-30 and any one of the optical component or method, wherein said the first group color coordinate is about (0.510-0.515, 0.340-0.344) or about (0.480-0.485, 0.388-0.392). 35. The right claim 22-30 and any one of the optical component or method, wherein said the first group color coordinate is about (0.290-0.295, 0.495-0.500). 36. For improving ability of distinguish color and device, wherein through the right claim 23-35 and any one of the method for preparation. 37. The claim claim 1-10, 19-22 and 24-35 in any one of the optical element, the optical element in the wave length region and nearest M human video cone photosensitive pigment peak sensitivity of locomotion, and light emission is more longer wave length and wave length area of sensitivity in the nearest L human video cone photosensitive pigment. 38. The right claim 1-10, 19-22, 24-35 and 37 in any one of the optical component, wherein the optical component is coating. 39. The right claim 38 and said optical element, wherein said coating is bear-scraping. 40. The right requirement 38 or 39 of the optical element, wherein the coating comprises polycarbonate, hard acrylic ester, polyurethane or polyureaurethane. 41. The right claim 1-10, 19-22, 24-35 and 37-40 in any one of the optical component, wherein the optical component configuration, modification to the user through the object or image color optical element of the check to the, the color modification make user can better distinguish of color. 42. Device, it includes: display electronic; and the right claim 1-10, 19-22, 24-35 and 37-41 in any one of the optical component, wherein the device configuration, using at least a part of display and transmission of light through the optical element, wherein the optical element through the optical element and modification of transmission of light and color display. 43. The right claim 1 said electronic device is, it also includes the optical element and the electronic display and connected with the touch screen module, the touch screen module comprises: the first electric conduction layer, the gap layer between the second electric conduction layer and the first electric conduction layer and the second electric conduction layer, wherein the first electric conduction layer and the second electric conduction layer is substantially transparent, wherein said configuration device, to make the user contact touch screen by the first electric conduction layer can contact the second electric conduction layer, to make electric current flow between the first electric conduction layer and the second electric conduction layer, and wherein... | G02B000104 ¦ G02C000710 | 2014-10-08 C10 ENTRY INTO SUBSTANTIVE EXAMINATION ¦ 2014-09-03 C06 PUBLICATION + | Optical element (15) comprises a luminescent compound dispersed in a matrix material, where the optical element is sufficiently transparent to allow a person to see through the optical element. | The optical element is useful: for improving ability to distinguish color and correcting visual insensitivity in an individual, where the individual has normal color vision, deuteranomaly, and an impaired ability to distinguish colors; and in a device, which is an ocular lens (including intraocular lens, a hard contact lens and a soft contact lens), an item of eyewear (including eyeglasses and sunglasses) and a window (all claimed). | The optical element: has a transparency of greater than or equal to 70%; exhibits good scratch resistance; and provides improved color discernment to both the naked eye and commercially available glasses.
CN1151214C | 2004-05-26 | Coating composition, used on e.g. cars | Coating compositions containing non-aqueous dispersed polymer, silane functional acrylic polymr and triazine ¦ Contain non-aqueous dispersed polymer, acrylic polymer and coating composition of silane-functional triazine | Du Pont | Johnson, Jeffrey W. ¦ Fox, Michael D. | Coating composition with resistance to acid etching and improved mar and abrasion resistance is based on an acrylosilane polymer, a non-aqueous dispersed polymer and tris(alkoxy carbonyl amino) triazine as a crosslinking agent. Coating composition has a film forming binder (40-90%) in an organic liquid carrier (10-60%). The binder comprises (wt. %): an organosilane polymer (50-90), a non-aqueous dispersed polymer (5-25) and tris(alkoxy carbonyl amino) triazine (5-25) as a crosslinking agent. The acrylosilane polymer comprises ethylenically unsaturated monomers containing reactive silane groups (5-70), and monomers from the group (30-95) including styrene, 1-12 C alkyl (meth)acrylate and 1-4 C hydroxy alkyl (meth)acrylate. The polymer has a weight average molecular weight = 1000-3000.An INDEPENDENT CLAIM is also included for a copolymer of 1-4 C hydroxy alkyl (meth)acrylate, and monomers from the group including styrene and 1-12 C alkyl (meth)acrylate. The polymer has a weight average molecular weight = 1000-3000. The non aqueous dispersed polymer comprises a macromolecular core with a weight average molecular weight = 5 × 10 4 -5 × 10 5 . Attached to the macromolecular core are several macromolecular chains of polymerised ethylenically unsaturated monomers with at least one epoxide, anhydride, isocyanate, silane, acid hydroxy or amide functional group (5-30), and at least one other ethylenically unsaturated monomer (70-95). The chains have a weight average molecular weight = 1000-3000. The coating is applied and cured over a pigmented base coat onto a substrate. Used as clear coatings for trucks and automobiles. The coating has superior acid etch, mar and abrasion resistance. Preferred Composition: The ethylenically unsaturated monomers containing reactive silane groups have formula (I).CH 2 =C(R 3 )C(O)O-CH 2 -(CH 2 ) n -CH 2 -Si(R)(O-R 2 )-O-R 1RCH 3 , CH 3 -CH 2 , CH 3 -O or CH 3 -CH 2 -OR 1 and R 2CH 3 or CH 3 -CH 2R 3H, CH 3 or CH 3 -CH 2n0-10The preferred acrylosilane polymer is styrene (10-30), ethyl hexyl acrylate (5-15), hydroxy propyl acrylate (40-60), and γ-methacryloxy trimethoxy silane (10-30). The crosslinker may contain up to 80% of a 1-4 C alkylated melamine crosslinking agent. | A coating composition containing about 40-90 % by weight of film forming binder and 10-60 % by weight of an organic liquid carrier; wherein the binder contains about (a) about 50-90 % by weight of an acrylosilane polymer containing about 30-95 % by weight, based on the weight of the acrylosilane polymer, of polymerized monomers of styrene, alkyl (meth) acrylates having 1-12 carbon atoms in the alkyl group and hydroxy alkyl (meth)acrylates having 1-4 carbon atoms in the alkyl group and any mixtures thereof and 5-70 % by weight, based on the weight of the polymer, of polymerized ethylenically unsaturated monomers containing reactive silane groups and the polymer has a weight average molecular weight of about 1000-30000; (b) about 5-25 % by weight of non-aqueous dispersed polymer of (i) a macromolecular core having a weight average molecular weight of about 50000-500000, and (ii) attached to the macromolecular core, a plurality of macromonomer chains having a weight average molecular weight of about 1000-30000 of 5-30 % by weight, based on the weight of the macromonomer, of polymerized ethylenically unsaturated monomers which having functional groups selected from the following epoxide, anhydride, isocyanate, silane, acid hydroxy, amide or any combination of these groups; and about 70-95 % by weight, based on the weight of the macromonomer, of at least one other polymerized ethylenically unsaturated monomer without a cross-linking functionality; and (c) about 5-25 % by weight, of a cross-linking agent of tris(alkoxy carbonylamino) triazine. A kind of contain film-forming binder and 10-60% (by weight of 40-90% (weight) of the organic liquid carrier coating composition comprises about: (a) adhesive) about 50-90 wt% propylene silane is (weight) polymer which is substantially comprises propylene based silane polymer by weight selected from the group consisting of about 30-95% (weight) of styrene, wherein the alkyl group has 1-12 carbon atoms of alkyl (meth) acrylate, an alkyl group having 1-4 carbon atoms in the alkyl group of hydroxyalkyl (meth) acrylate monomer and any mixtures thereof, and is 5-70% based on the weight of the polyester polymer by weight% of polymerization reactive silicon group-containing silane groups of the alkylene unsaturated monomer, weight-average molecular weight of the polymer having a viscosity-average molecular weight is about 1, 000-30, 000, (b) a non-aqueous dispersed polymer of about 5-25% (weight), it is provided with: (i) the weight average molecular weight of the ethoxylate is about nucleic molecule, and (ii) 50, 000-500, 000) is attached to the core molecule weight average molecular weight is about 1, 000-30, 000, is 5-30% based on monomer weight of large monomer chain polymerization of ethylenically unsaturated monomer (selected from the group consisting of epoxide, anhydride, isocyanate, silane, acid hydroxy, amide or any combination of these radicals functional group), and based on monomer weight is about 70-95% (weight) of at least one crosslinking functionality of other polymerized ethylenically unsaturated monomer, and (c) is about 5-25% (weight) of tris (alkoxy carbonylamino) triazine crosslinking agent. Composition de revêtement contenant 40 à 90 % en poids environ d'un liant filmogène et 10 à 60 % en poids d'un véhicule liquide organique. Le liant comprend: a) environ 50 à 90 % en poids d'un polymère d'acrylosilane renfermant 30 à 95 % en poids environ, sur la base du poids du polymère d'acrylosilane, de monomères polymérisés de styrène, des alkyl(meth) acrylates comportant 1 à 12 atomes de carbone dans le groupe alkyle et des hydroxyalkyl(méth)acrylates comportant 1 à 4 atomes de carbone dans le groupe alkyle et leurs mélanges, et 5 à 70 % en poids, sur la base du poids du polymère, de monomères éthyléniquement insaturés polymérisés contenant des groupes silane réactifs, le polymère ayant un poids moléculaire moyen en poids compris entre 1000 et 30000 environ; b) environ 5 à 25 % en poids d'un polymère dispersé non aqueux constitué de (i) un coeur macromoléculaire ayant un poids moléculaire moyen en poids compris entre 50000 et 500000 environ, et (ii) fixées sur le coeur macromoléculaire, une pluralité de chaînes de macromonomères ayant un poids moléculaire moyen en poids compris entre 1000 et 30000 environ, constituées de 5 à 30 % en poids, sur la base du poids du macromonomère, de monomères éthyléniquement insaturés polymérisés portant des groupes fonctionnels choisis entre époxide, anhydride, isocyanate, silane, hydroxy acide, amide ou une combinaison de ces groupes; et d'environ 70 à 95 % en poids, sur la base du poids du macromonomère, d'au moins un autre monomère éthyléniquement insaturé polymérisé, sans fonctionnalité de réticulation; et c) environ 5 à 25 % en poids d'un agent de réticulation constitué de tri(alcoxycarbonylamino)triazine. | US199762118P | 1997-10-15 | CN1151214C ¦ AU199896941A ¦ AU739134B2 ¦ BR199815213A ¦ CA2304198A1 ¦ CN1275152A ¦ DE69810801D1 ¦ DE69810801T2 ¦ EP1023412A1 ¦ EP1023412B1 ¦ IN199803033I1 ¦ JP2001520253A ¦ KR2001031106A ¦ MX2000003696A ¦ MX219016B ¦ US6350526B1 ¦ WO1999019411A1 | WO1999019411A1 ¦ AU199896941A ¦ EP1023412A1 ¦ BR199815213A ¦ CN1275152A ¦ KR2001031106A ¦ AU739134B ¦ MX2000003696A ¦ JP2001520253A ¦ US6350526B1 ¦ EP1023412B1 ¦ DE69810801D1 ¦ MX219016B ¦ IN199803033I1 ¦ CN1151214C ¦ IN200501690I1 ¦ IN215796B | CLAIMS We claim: 1. A coating composition comprising about 40-90% by weight of film forming binder and 10-60% by weight of an organic liquid carrier; wherein die binder comprises about (a) about 50-90% by weight of an acrylosilane polymer consisting essentially of about 30-95% by weight based, based on the weight of the acrylosilane polymer, of polymerized monomers selected from the group consisting of styrene, alkyl (meth)acrylates having 1-12 carbon atoms in the alkyl group, hydroxy alkyl (meth)acrylates having 1-4 carbon atoms in the alkyl group and any mixtures thereof and 5-70% by weight, based on the weight of the polymer, of polymerized ethylenically unsaturated monomers containing reactive silane groups and the polymer having a weight average molecular weight of about 1,000 - 30,000; (b) about 5-25% by weight of a non-aqueous dispersed polymer of (i) a macromolecular core having a weight average molecular weight of about 50,000-500,000, and (ii) attached to the macromolecular core, a plurality of macromonomer chains having a weight average molecular weight of about 1,000- 30,000 of 5-30% by weight, based on the weight of the macromonomer, of polymerized ethylenically unsaturated monomers which having functional groups selected from the group consisting of epoxide, anhydride, isocyanate, silane, acid hydroxy, amide or any combination of these groups; and about 70-95% by weight, based on the weight of the macromonomer, of at least one other polymerized ethylenically unsaturated monomer without a crosslinking functionality; and (c) about 5-25% by weight, of a crosslinking agent consisting of tris(alkoxy carbonyl amino) triazine. 2. The coating composition of claim 1 in which the ethylenically unsaturated monomer containing reactive silane groups has the following structural formula: CH2= CH2 (CH2)π CH2 rSi ORx OR2 wherein R is either CH-, CH3CH2, CH3O, or CH3CH2O; R{ and R2 are CH, or CH3CH2; and R3 is either H, CH,, or CH,CH2; and n is O or a positive integer from 1 to 10. 3. The coating composition of claim 2 in which the acrylosilane polymer consist essentially of polymerized monomers of alkyl (meth)acrylate, hydroxy (alkyl) methacrylate and me ethylenically unsaturated monomer containing silane reactive groups 4. The coating composition of claim 2 in which the acrylosilane polymer consists of polymerized monomers of styrene, hydroxy alkyl methacrylate and the ethylenically unsaturated monomer containing reactive silane groups. 5. The coating composition of claim 4 in which the acrylosilane polymer consists of polymerized monomers of about 10-30% by weight styrene, 5-15 % by weight of ethyl hexyl acrylate, 40-60% by weight of hydroxy propyl methacrylate and 10-30% by weight of gamma methacryloxy propyl trimethoxy silane. 6. The coating composition of claim 1 in which the crosslinking agent contains up to 80% by weight, based on the weight of the crosslinking agent, of an alkylated melamine crosslinking agent having 1-4 carbon atoms in the alkylated group. 7. A substrate coated with a dried cured layer of the coating composition of claim 1. 8. A coating composition comprising about 40-90% by weight of film forming binder and 10-60% by weight of an organic liquid carrier; wherein the binder comprises about (a) about 50-90% by weight of an acrylic polymer consisting essentially of polymerized monomers of hydroxy alkyl (meth)acrylates having 1-4 carbon atoms in the alkyl group and polymerized monomers selected from the group consisting of styrene, alkyl (meth)acrylates having 1-12 carbon atoms in the alkyl group, and any mixtures thereof and the polymer having a weight average molecular weight of about 1,000 - 30,000; (b) about 5-25% by weight of a non-aqueous dispersed polymer of (i) a macromolecular core having a weight average molecular weight of about 50,000-500,000, and (ii) attached to the macromolecular core, a plurality of macromonomer chains having a weight average molecular weight of about 1,000-30,000 of 5-30% by weight, based on the weight of the macromonomer, of polymerized ethylenically unsaturated monomers which having functional groups selected from the following epoxide, anhydride, isocyanate, silane, acid hydroxy, amide or any combination of these groups; and about 70-95% by weight, based on the weight of the macromonomer, of at least one other polymerized ethylenically unsaturated monomer without a crosslinking functionality; and (c) about 5-25% by weight, of tris(alkoxy carbonyl amino) triazine. 9. A process for coating a substrate, comprising the steps of: (a) applying a layer of a pigmented basecoating to the substrate to form a basecoat thereon ; (b) applying to the basecoat a layer of the composition of claim 1 to form a top coat over said basecoat; (c) curing the basecoat and topcoat to form a basecoat and topcoat on the substrate. 10. A substrate coated with a pigmented basecoat of a film forming polymer and a pigment, and a clearcoat comprising the composition of claim 1 in superimposed adherence to the basecoat. 1. A kind of film comprises 40-90% adhesive and 10-60 wt% (weight) of the organic liquid carrier coating composition, wherein the adhesive comprises the following steps: (a) 50-90% of a propylene silane is (weight) polymer, it comprises 30-95 propylene based silane polymer weight selected from the group consisting of (weight) of styrene, wherein the alkyl group is provided with alkyl (meth) acrylate having 1-12 carbon atoms, a (meth) acrylate having 1-4 carbon atoms and the monomer mixture in the alkyl group, and is 5-70% based on the weight of the polyester polymer by weight% of polymerization reactive silicon group-containing silane groups of the alkylene unsaturated monomer, weight average molecular weight of the polymer is 1, 000-30, 000, (b) 5-25% non-aqueous dispersed polymer of (weight), it is provided with: (i) a weight-average molecular weight of macromolecule, and (ii) of 50, 000-500, 000) is attached to the macromolecular core weight average molecular weight of from 1 to 000-30, 000 to claim 5-30, based on monomer weight of large monomer chain polymerization of ethylenically unsaturated monomer, the polymerization unsaturated alkylene monomer selected from the group consisting of epoxide, anhydride, isocyanate, silane, acid, hydroxy, amide or any combination of these radicals functional group, and based on weight of monomer is 70-95% of other polymerization at least one crosslinking functionality (weight) of the alkylene is unsaturated monomer, and (c) (alkoxy carbonylamino) triazine crosslinking agent is 5-25% (by weight). 2. Painting according to claim 1, wherein the formula comprises reactive silane groups of the alkylene unsaturated monomer &lt;img FORMULA " 413 " + " 100 " FORMULA " C9881004200021.tif " img-format = " FORMULA " /&gt; is CH3, CH3CH2, CH3O or CH3CH2O, R1 and R2 is CH3 or CH3CH2; and R3 is H, CH3 or CH3CH2, and n is a positive integer of 0 or 1-10. 3. Painting according to claim 2, wherein propylene silane polymer is (methyl) acrylate, hydroxyl (alkyl) ester of polymer monomer and silane reactive group is unsaturated alkylene monomer. 4. Painting according to claim 2, wherein propylene silane polymer composed of monomer styrene, hydroxylalkyl and reactive group containing silane is unsaturated alkylene monomer. 5. Painting according to claim 4, wherein propylene silane polymer is 10-30% (weight) of styrene, 5-15% (weight) of acrylic acid ethyl ester, 40-60% (weight) of methyl acrylic hydroxypropyl ester monomer and 10-30% (weight) of gamma-methyl propylene acyloxy propyl trimethoxy silane. 6. Painting according to claim 1, wherein the crosslinking agent based on the agent by weight contain up to 80% (by weight) is provided with 1-4 carbon atoms in the alkyl group of the alkylated melamine crosslinking agent. 7. A kind of using the coating composition according to claim 1 is dried and solidified coating layer of the substrate. 8. A big single chain 8. A contains 40-90% of film-forming binder and 10-60% by weight (weight) of the organic liquid carrier coating composition, wherein the adhesive comprises: (a) 50-90 wt.% polymerizable monomer acrylic acid polymer (weight), comprising the alkyl group having a (meth) acrylate having 1-4 carbon atoms and selected from the group consisting of styrene monomer, a (meth) acrylate having 1-12 carbon atoms in the alkyl group and any mixtures thereof, and weight average molecular weight of the polymer is 1, 000-30, 000, (b) 5-25% (weight) of non-aqueous dispersed polymer, comprising: (i) a weight-average molecular weight of macromolecule, and (ii) of 50, 000-500, 000) is attached to the macromolecular core weight average molecular weight of from 1 to 000-30, 000 is 5-30% based on weight of monomer of polymerization unsaturated alkylene, the alkylene polymerization unsaturated monomer selected from the group consisting of epoxide, anhydride, isocyanate, silane, acid, hydroxy, amide or any combination of these radicals functional group, and based on weight of monomer is 70-95% (weight) of at least one crosslinking functionality of other polymerized ethylenically unsaturated monomer, and tris (alkoxy carbonylamino) triazine (c) 5-25% (mass percent). 9. A kind of holistic method and comprising the following steps: (a) pigment coated with a primer layer applied to the substrate to form a coating thereon, (b) the composition according to claim 1 is applied to the bottom coating to form a cover on the bottom coating paint, (c) curing the coating and coating so as to form a bottom coating and a surface paint on the substrate. 10. Composition is varnish 10. $num on the pigment coated with film-forming polymer and a pigment coating bottom coating, and then according to any one of claims 1 is adhered on the layer of the substrate on the coating. | C09D014304 ¦ C08L005100 ¦ C08L006120 | 2008-12-10 C19 LAPSE OF PATENT RIGHT DUE TO NON-PAYMENT OF THE ANNUAL FEE - ¦ 2004-05-26 C14 GRANT OF PATENT OR UTILITY MODEL + ¦ 2001-01-17 C10 ENTRY INTO SUBSTANTIVE EXAMINATION ¦ 2000-11-29 C06 PUBLICATION + | Coating composition with resistance to acid etching and improved mar and abrasion resistance is based on an acrylosilane polymer, a non-aqueous dispersed polymer and tris(alkoxy carbonyl amino) triazine as a crosslinking agent. | Used as clear coatings for trucks and automobiles. | The coating has superior acid etch, mar and abrasion resistance.
CN101939305B | 2013-08-07 | New crystalline form of 2-(4,6-bis-biphenyl-4-yl-1,3,5-triazin-2-yl)-5-(2-ethyl-(n)-hexyloxy)phenol useful for making article e.g. molding article, fiber, non-woven, profile, adhesive, putty or surface coating, films or small tunnel films | Crystalline form of 2-(4,6-bis-biphenyl-4-yl-1,3,5-triazin-2-yl)-5-(2-ethyl-(n)-hexyloxy)phenol | BASF SE,DE | BRUNNER, FREDERIC ¦ VON BUEREN, MARTIN ¦ GROB, MARKUS ¦ FUJINOKI, DAISUKE | A crystalline form of 2-(4,6-bis-biphenyl-4-yl-1,3,5-triazin-2-yl)-5-(2-ethyl-(n)-hexyloxy)phenol (I) confirmed by X-ray diffraction pattern as given in the specification is new. INDEPENDENT CLAIMS are included for the following:preparation of the 2-(4,6-bis-biphenyl-4-yl-1,3,5-triazin-2-yl)-5-(2-ethyl-(n)-hexyloxy)phenol (I);a stabilizer mixture containing the crystalline form of 2-(4,6-bis-biphenyl-4-yl-1,3,5-triazin-2-yl)-5-(2-ethyl-(n)-hexyloxy)phenol (I) and further at least one conventional additive for organic polymers;a composition containing an organic material subject to degradation induced by light, heat or oxidation and the crystalline form of 2-(4,6-bis-biphenyl-4-yl-1,3,5-triazin-2-yl)-5-(2-ethyl-(n)-hexyloxy)phenol (I); anda method for stabilizing an organic material against degradation induced by light, heat and oxidation involving incorporating in it the crystalline form of 2-(4,6- bis-biphenyl-4-yl-1,3,5-triazin-2-yl)-5-(2-ethyl-(n)-hexyloxy)phenol (I). In a composition containing an organic material subject to degradation induced by light, heat or oxidation for making article selected from molding, rotomolded article, injection molded article, blow molded article, film, tape, mono-filament, fiber, non-woven, profile, adhesive, putty or surface coating; agricultural article selected from mulch films, small tunnel films, banana bags, direct covers, non-woven, twines and pots; and film, panel or multilayer sandwich panel (all claimed). Also useful in articles e.g. floating devices, marine applications, pontoons, buoys, plastic lumber for decks; automotive applications in e.g. bumpers, dashboards, battery, rear and front linings, moldings parts under the hood, hat shelf; door panels; gas tank; glazing front side; cladding, pillar covers, chassis parts, convertible tops, exterior mirrors, exterior trim; road traffic devices e.g. sign postings, posts for road marking, car accessories, warning triangles, medical cases, helmets, tires; devices for plane, railway, motor car (car, motorbike) including furnishings; devices for space applications e.g. rockets and satellites; devices for architecture and design, mining applications, street refuges, and shelters; appliances, cases and coverings in general and electric/electronic devices (personal computer, telephone, portable phone, printer, television-sets, audio and video devices), flower pots, satellite TV bowl, and panel devices; jacketing for other materials such as steel or textiles; devices for the electronic industry e.g. insulation for plugs, cases for electric and electronic parts, printed boards, and materials for electronic data storage such as chips, check cards or credit cards; electric appliances; covers for lights; foils for condensers, refrigerators; rotor blades, ventilators and windmill vanes, solar devices; sanitary articles; hygienic articles; pipes (cross-linked or not) for water; plates (walls, cutting board); woven fabrics continuous and staple; membranes, insulation; films; and medical devices. The compound exhibits outstanding thermal stability; improved storability, particularly under pressure; improved processability of the polymer stabilized with the specific crystal form, particularly feed ability, flowability and pneumatic transportability; more consistant compounding with the polymer, which results to a more homogenous final stabilized polymer article; more constant extrusion conditions during processing with the polymer are possible, which leads to less interruption of the production; more constant melt strength of the molten polymer during processing; and more constant light performance of the polymer stabilized. Preparation (Claimed): Preparation of the crystalline form of the compound (I) involves reacting 4-(4,6-bis-biphenyl-4-yl-1,3,5-triazin-2-yl)-benzene-1,3-diol and 2-ethyl-(n)-hexylbromide in an aprotic polar organic solvent in the presence of a base; removing the organic solvent and cooling the residual melt at 80-130° C; adding a solvent selected from linear or branched 4-20C alkane and its isomeric mixture, 6-12C cycloalkane (optionally mono- to tri-substituted by 1-8C alkyl and its isomeric mixture; cooling the mixture at 50-90° C; washing with water to remove the salt formed during reaction; and crystallizing the compound (I) from the organic phase. Preferred Compound: The crystalline form of compound (I) has melting point of 118-126° C with maximum peak as given in the specification. Preferred Components: The conventional additive is selected from alkylated monophenol, alkylthiomethylphenol, hydroquinone and alkylated hydroquinone, tocopherol, hydroxylated thiodiphenyl ether, alkylidenebisphenols, O-, N- and S-benzyl compound, hydroxybenzylated malonate, aromatic hydroxybenzyl compounds, triazine compound, benzylphosphonate, acylaminophenols, ester of β -(3,5-di-tert-butyl-4-hydroxyphenyl)propionic acid with mono- or polyhydric alcohol, ester of β -(5-tert-butyl-4-hydroxy-3-methylphenyl)propionic acid with mono- or polyhydric alcohol, ester of β -(3,5-dicyclohexyl-4-hydroxyphenyl)propionic acid with mono- or polyhydric alcohol, ester of 3,5-di-tert-butyl-4-hydroxyphenyl acetic acid with mono- or polyhydric alcohol, amide of β -(3,5-di-tert-butyl-4-hydroxyphenyl)propionic acid, ascorbic acid, aminic antioxidant, 2-(2'-hydroxyphenyl)benzotriazole, 2-hydroxybenzophenone, ester of optionally substituted benzoic acid, acrylate, nickel containing light stabilizer, sterically hindered amine, oxamide, further 2-(2-hydroxyphenyl)-1,3,5-triazine, metal deactivator, phosphite and phosphonite, hydroxylamine, nitrone, thiosynergist, peroxide scavenger, polyamide stabilizer, basic co-stabilizer, nucleating agent, filler and reinforcing agent, plasticizer, lubricant, emulsifier, pigment, rheology additive, catalyst, flow-control agent, optical brightener, flameproofing agent, antistatic agent, blowing agent, benzofuranone and indolinone; a sterically hindered amine compound containing 2,2,6,6-tetramethyl-piperidin-1,4-diyl; UV absorber selected from 2-(2'-hydroxyphenyl)benzotriazole, 2-hydroxybenzophenones, 2-(2-hydroxyphenyl)-1,3,5-triazines and cyanoacrylate based UV absorber, provided that the conventional additive is different from the crystalline form (I); or phosphite or phosphonite.Preferred Components: The organic material is a synthetic polymer; polyolefin; engineering plastic; or acrylic, polyester or polycarbonate. | The crystalline form of 2-(4,6-bis-biphenyl-4-yl-1,3,5-triazin-2-yl)-5-(2-ethyl-(n)-hexyloxy)phenol, characterized by a X-ray diffraction pattern obtained by using Cu-Ka-radiation which exhibits the diffraction angles (2-Theta). The crystalline form of 2-(4,6-bis-biphenyl-4-yl-1,3,5-triazin-2-yl)-5-(2-ethyl-(n)-hexyloxy)phenol, characterized by a X-ray diffraction pattern obtained by using Cu-Kα-radiation which exhibits the diffraction angles (2-Theta). La présente invention concerne la forme cristalline du 2-(4,6-bis-biphényl-4-yl-1,3,5-triazin-2-yl)-5-(2-éthyl-(n)-hexyloxy)phénol, caractérisée par un motif de diffraction aux rayons X obtenu en utilisant un rayonnement Cu-Ka qui présente les angles de diffraction (2-Theta). La présente invention concerne la forme cristalline du 2-(4,6-bis-biphényl-4-yl-1,3,5-triazin-2-yl)-5-(2-éthyl-(n)-hexyloxy)phénol, caractérisée par un motif de diffraction aux rayons X obtenu en utilisant un rayonnement Cu-Kα qui présente les angles de diffraction (2-Theta). | EP2007122095A ¦ WO2008EP66208A | 2007-12-03 ¦ 2008-11-26 | CN101939305B ¦ AU2008333325A1 ¦ AU2008333325B2 ¦ BRPI0819786A2 ¦ CA2706097A1 ¦ CA2706097C ¦ CN101939305A ¦ EP2229370A1 ¦ EP2229370B1 ¦ ES2499019T3 ¦ JP05713678B2 ¦ JP2011505400A ¦ KR1587295B1 ¦ KR2010103527A ¦ TW200930705A ¦ TWI427069B ¦ US20110027509A1 ¦ US20120094565A1 ¦ US8105668B2 ¦ US8518503B2 ¦ WO2009071475A1 | WO2009071475A1 ¦ TW200930705A ¦ AU2008333325A1 ¦ CA2706097A1 ¦ EP2229370A1 ¦ KR2010103527A ¦ IN201003301P4 ¦ US20110027509A1 ¦ CN101939305A ¦ JP2011505400A ¦ US8105668B2 ¦ US20120094565A1 ¦ AU2008333325B2 ¦ US8518503B2 ¦ CN101939305B ¦ TWI427069B ¦ EP2229370B1 ¦ ES2499019T3 ¦ JP05713678B2 ¦ BRPI0819786A2 ¦ KR1587295B1 ¦ CA2706097C | Claims: 1. The crystalline form of 2-(4,6-bis-biphenyl-4-yl-1 ,3,5-triazin-2-yl)-5-(2-ethyl-(n)- hexyloxy)phenol, characterized by a X-ray diffraction pattern obtained by using Cu-Ka- radiation which exhibits the diffraction angles (2-Theta) 2. The crystalline form of 2-(4,6-bis-biphenyl-4-yl-1 ,3,5-triazin-2-yl)-5-(2-ethyl-(n)- hexyloxy)phenol characterized by a melting range of 118-126°C. 3. The crystalline form of 2-(4,6-bis-biphenyl-4-yl-1 ,3,5-triazin-2-yl)-5-(2-ethyl-(n)- hexyloxy)phenol according to claim 1 or 2 further characterized by a melting range of 118- 126°C with a peak maximum of 124°C. 4. A process for the preparation of the crystalline form of 2-(4,6-bis-biphenyl-4-yl-1 ,3,5- triazin-2-yl)-5-(2-ethyl-(n)-hexyloxy)phenol according to claim 1 or 2, which comprises reacting 4-(4,6-bis-biphenyl-4-yl-1 ,3,5-triazin-2-yl)-benzene-1 ,3-diol and 2-ethyl-(n)- hexylbromide in an aprotic polar organic solvent in the presence of a base; removing the organic solvent and cooling the residual melt to a temperature of 800C to 1300C; adding a solvent (S) selected from the group consisting of linear or branched C4 -C2 oalkane and the isomeric mixture thereof, C6 -Ci 2 cycloalkane unsubstituted or substituted by 1 to 3 C-i-Csalkyl, and the isomeric mixture thereof; cooling the mixture to a temperature of 50°C to 900C; washing with water to remove the salt formed during reaction; and crystallizing 2-(4,6-bis-biphenyl-4-yl-1 ,3,5-triazin-2-yl)-5-(2-ethyl-(n)-hexyloxy)phenol from the organic phase. 5. A stabilizer mixture containing the crystalline form of 2-(4,6-bis-biphenyl-4-yl-1 ,3,5-triazin- 2-yl)-5-(2-ethyl-(n)-hexyloxy)phenol according to claim 1 or 2 and further one or more conventional additives for organic polymers. 6. A stabilizer mixture according to claim 5 wherein the conventional additive is selected from the group consisting of alkylated monophenols, alkylthiomethylphenols, hydroquinones and alkylated hydroquinones, tocopherols, hydroxylated thiodiphenyl ethers, alkylidenebisphenols, O-, N- and S-benzyl compounds, hydroxybenzylated malonates, aromatic hydroxybenzyl compounds, triazine compounds, benzylphosphonates, acylaminophenols, esters of β-(3,5-di-tert-butyl-4-hydroxyphenyl)propionic acid with mono- or polyhydric alcohols, esters of β-(5-tert-butyl-4-hydroxy-3-methylphenyl)propionic acid with mono- or polyhydric alcohols, esters of β-(3,5-dicyclohexyl-4-hydroxyphenyl)propionic acid with mono- or polyhydric alcohols, esters of 3,5-di-tert-butyl-4-hydroxyphenyl acetic acid with mono- or polyhydric alcohols, amides of β-(3,5-di-tert-butyl-4-hydroxyphenyl)propionic acid, ascorbic acid, aminic antioxidants, 2-(2'-hydroxyphenyl)benzotriazoles, 2- hydroxybenzophenones, esters of substituted and unsubstituted benzoic acids, acrylates, nickel containing light stabilizers, sterically hindered amines, oxamides, further 2-(2- hydroxyphenyl)-1 ,3,5-triazines, metal deactivators, phosphites and phosphonites, hydroxylamines, nitrones, thiosynergists, peroxide scavengers, polyamide stabilizers, basic co-stabilizers, nucleating agents, fillers and reinforcing agents, plasticisers, lubricants, emulsifiers, pigments, rheology additives, catalysts, flow-control agents, optical brighteners, flameproofing agents, antistatic agents, blowing agents, benzofuranones and indolinones. 7. A stabilizer mixture according to claim 5 wherein the conventional additive is a sterically hindered amine compound containing a divalent group of the formula 8. A stabilizer mixture according to claim 5 wherein the conventional additive is a further UV absorber. 9. A stabilizer mixture according to claim 5 wherein the conventional additive is an UV absorber selected from the group consisting of 2-(2'-hydroxyphenyl)benzotriazoles, 2- hydroxybenzophenones, 2-(2-hydroxyphenyl)-1 ,3,5-triazines and cyanoacrylate based UV absorbers; provided that the conventional additive is different from the crystalline form of claim 1 or 2. 10. A stabilizer mixture according to claim 5 wherein the conventional additive is a phosphite or phosphonite. 11. A composition containing an organic material subject to degradation induced by light, heat or oxidation and the crystalline form of 2-(4,6-bis-biphenyl-4-yl-1 ,3,5-triazin-2-yl)-5-(2- ethyl-(n)-hexyloxy)phenol according to claim 1 or 2. 12. A composition according to claim 11 wherein the organic material is a synthetic polymer. 13. A composition according to claim 11 wherein the organic material is a polyolefin. 14. A composition according to claim 11 wherein the organic material is an engineering plastic. 15. A composition according to claim 11 wherein the organic material is an acrylic, a polyester or a polycarbonate. 16. An article made of a composition containing an organic material subject to degradation induced by light, heat or oxidation and the crystalline form of 2-(4,6-bis-biphenyl-4-yl-1 ,3,5- triazin-2-yl)-5-(2-ethyl-(n)-hexyloxy)phenol according to claim 1 or 2. 17. An article according to claim 16 which is a molding, rotomolded article, injection molded article, blow molded article, film, tape, mono-filament, fiber, non-woven, profile, adhesive, putty or surface coating. 18. An article according to claim 16 which is an agricultural article. 19. An article according to claim 16 which is an agricultural article selected from the group consisting of mulch films, small tunnel films, banana bags, direct covers, non-woven, twines and pots. 20. An article according to claim 16 which is a film, panel or multilayer sandwich panel and wherein the organic material is a polycarbonate, an acrylic or a polyester. 21. A method for stabilizing an organic material against degradation induced by light, heat and oxidation, which comprises incorporating therein the crystalline form of 2-(4,6- bis-biphenyl-4-yl-1 ,3,5-triazin-2-yl)-5-(2-ethyl-(n)-hexyloxy)phenol according to claim 1 or 2. 1.Crystalline form of 2-(4,6-bis-biphenyl-4-yl-1,3,5-triazin-2-yl)-5-(2-ethyl-(n)-hexyloxy)phenol, wherein using obtained Cu-Ka radiation X-ray diffraction pattern, which show the following diffraction angle (2 [theta]): 2. Crystalline form of 2-(4,6-bis-biphenyl-4-yl-1,3,5-triazin-2-yl)-5-(2-ethyl-(n)-hexyloxy)phenol of claim 1, wherein it is for melting of 118-126 degrees centigrade with with the largest peak of 124 degrees centigrade. 3. A preparation method for Crystalline form of 2-(4,6-bis-biphenyl-4-yl-1,3,5-triazin-2-yl)-5-(2-ethyl-(n)-hexyloxy)phenol according to claim 1,wherein A, comprising: reacting 4-(4, 6-bis-biphenyl-4-yl]-(-1, 3, 5--2-yl)-1, 3-diol and 2-ethyl-(n)-hexyl bromide in the presence of a base in a non-proton polar organic solvent, removing organic solvent, and the residual melt is cooled to a temperature of 80 degrees centigrade to 130 degrees centigrade, adding a solvent (S) selected from the group consisting of linear or branched C4-C2tl alkane and its isomer mixture, the mixture is cooled to a temperature of 50 degrees centigrade to 90 degrees centigrade, water washing to remove salt produced in the reaction process, and the 2-(4, 6-bis-biphenyl--4-yl]-(-1, 3, 5-2-yl)-5-(2-ethyl-(n)-hexane) phenol from the organic phase. 4. A stabilizing agent comprises the mixtures thereof comprising 1 according to claim 2 (4, 6-bis-biphenyl--4-yl]-(-1, 3, 5-triazine--2-yl)--5-(2-ethyl-(n)-hexane) phenol to form and other one or more compounds used in the organic polymer conventional additives. 5. The steady polypeptide of claim 4,wherein the mixture selected from the group consisting of alkylated monophenol, alkylthio methyl phenol, hydroquinone and alkylated hydroquinone, tocopherols, hydroxylated diphenyl sulphide, bi-phenol, O-, N-and S-benzyl compounds, a benzylation malonic ester, aromatic hydroxybenzyl compounds, triazine compound, benzyl, amido phenol, beta-(3, 5-di-tert-butyl-4-hydroxy phenyl) ester, beta acid and mono-or polyhydric alcohol-(5-tert-butyl-4-hydroxy--3-methyl-phenyl) ester, beta acid and mono-or polyhydric alcohol-(3, 5--4-hydroxyl phenyl) propionic acid with mono-or polyhydric alcohol ester, 3, 5-di-tert-butyl--4-hydroxyl phenyl acetic acid and mono-or polyol ester, beta-(3, 5-di-tert-butyl--4-hydroxyl phenyl) propionic acid, ascorbic acid, an antioxidant, 2-(2 '-hydroxyphenyl) benzotriazole, 2 benzophenone, substituted and un-substituted benzoic acid ester, acrylic ester, light stabilizer containing nickel, sterically hindered amine, oxalamide, metal deactivators, phosphites and phosphonites, hydroxylamines, nitrones, synergistic agent, peroxide scavengers, polyamide stabilizers, basic co-stabilizer, a nucleating agent, a filler and a reinforcing agent, plasticizer, lubricant, emulsifying agent, a pigment, a rheological additive, wherein conventional additives, flow control agents, optical brighteners, fireproofing, antistatic agent, foaming agent, benzofuranones and II indole full. 6. Said stabilizing agent according to claim 4, wherein the conventional additive is a sterically hindered amine compound, comprising a divalent group of the formula: 7. Said stabilizing agent according to claim 4, wherein the conventional additive is the other one UV absorber. 8. Said stabilizing agent according to claim 4, wherein the conventional additive is a UV absorber selected from the group consisting of 2-(2 '-hydroxyphenyl) benzotriazole, 2 benzophenone, 2-(2-hydroxy-phenyl)--1, 3, 5-triazine as a crystalline form is different from the conventional additives according to claim 1 based on a UV absorber acrylate, condition. 9. Said stabilizing agent according to claim 4, wherein the conventional additive is a phosphite or phosphonite. 10. A composition, comprising is easy to be light, heat or oxidation induced degradation of organic material according to claim 1 and the 2-(4, 6-biphenyl--4-yl]-(-1, 3, 5--2-yl)--5-(2-ethyl-(n)-hexane) phenol. 11. The composition according to claim 10, wherein the organic material is a synthetic polymer. 12. The composition according to claim 10, wherein the organic material is polyolefin. 13. The composition according to claim 10, wherein the organic material is engineering plastic organic material. 14. Composition according to claim 10, wherein the organic material is acrylic resin, polyester or polycarbonate . 15. A product is a roto-molded article, injection molded article, a blow molded article, film, tape, wire, fibre, non-woven fabrics, profiles, adhesive, putty or surface coating, and the product is easy to contain light, organic material and heat or oxidation induced degradation 1. The 2-(4, 6-biphenyl-4-yl]-(-1, 3, 5-triazine-2-yl)-5-(2-ethyl-(n)-hexane) phenol to form. 16. A product, which is selected from the group consisting of a film, a small tunnel films, banana bags, direct, non-woven fabrics, and the agricultural product, and the product is easy to contain light, organic material and heat or oxidation induced degradation 1. The 2-(4, 6-biphenyl--4-yl]-(-1, 3, 5--2-yl)--5-(2-ethyl-(n)-hexane) phenol to form a compound. 17. A product, which is a plate or a plurality of sandwich layer, and the product is easy to include light, heat or oxidation induced degradation of organic material according to claim 1 and the 2-(4, 6-biphenyl-4-yl]-(-1, 3, 5-triazine-2-yl)--5-(2-ethyl-(n)-caprolactam), according to the crystalline form of the compound, and a polycarbonate, acrylic resin or polyester in an organic material. 18. A stable organic material with a resistance caused by light, heat and oxidation degradation, comprising adding water according to claim 2 is a-(4, 6-biphenyl--4-yl]-(-1, 3, 5-2-yl)-5-(2-ethyl-(n)-hexane) phenol. | C07D025124 ¦ C08K00053492 | 2013-08-07 C14 GRANT OF PATENT OR UTILITY MODEL + ¦ 2011-03-02 C10 ENTRY INTO SUBSTANTIVE EXAMINATION ¦ 2011-01-05 C06 PUBLICATION + | A crystalline form of 2-(4,6-bis-biphenyl-4-yl-1,3,5-triazin-2-yl)-5-(2-ethyl-(n)-hexyloxy)phenol (I) confirmed by X-ray diffraction pattern as given in the specification is new. | In a composition containing an organic material subject to degradation induced by light, heat or oxidation for making article selected from molding, rotomolded article, injection molded article, blow molded article, film, tape, mono-filament, fiber, non-woven, profile, adhesive, putty or surface coating; agricultural article selected from mulch films, small tunnel films, banana bags, direct covers, non-woven, twines and pots; and film, panel or multilayer sandwich panel (all claimed). Also useful in articles e.g. floating devices, marine applications, pontoons, buoys, plastic lumber for decks; automotive applications in e.g. bumpers, dashboards, battery, rear and front linings, moldings parts under the hood, hat shelf; door panels; gas tank; glazing front side; cladding, pillar covers, chassis parts, convertible tops, exterior mirrors, exterior trim; road traffic devices e.g. sign postings, posts for road marking, car accessories, warning triangles, medical cases, helmets, tires; devices for plane, railway, motor car (car, motorbike) including furnishings; devices for space applications e.g. rockets and satellites; devices for architecture and design, mining applications, street refuges, and shelters; appliances, cases and coverings in general and electric/electronic devices (personal computer, telephone, portable phone, printer, television-sets, audio and video devices), flower pots, satellite TV bowl, and panel devices; jacketing for other materials such as steel or textiles; devices for the electronic industry e.g. insulation for plugs, cases for electric and electronic parts, printed boards, and materials for electronic data storage such as chips, check cards or credit cards; electric appliances; covers for lights; foils for condensers, refrigerators; rotor blades, ventilators and windmill vanes, solar devices; sanitary articles; hygienic articles; pipes (cross-linked or not) for water; plates (walls, cutting board); woven fabrics continuous and staple; membranes, insulation; films; and medical devices. | The compound exhibits outstanding thermal stability; improved storability, particularly under pressure; improved processability of the polymer stabilized with the specific crystal form, particularly feed ability, flowability and pneumatic transportability; more consistant compounding with the polymer, which results to a more homogenous final stabilized polymer article; more constant extrusion conditions during processing with the polymer are possible, which leads to less interruption of the production; more constant melt strength of the molten polymer during processing; and more constant light performance of the polymer stabilized.
US5015682A | 1991-05-14 | Oligomeric n-hydrocarbyl-oxy hindered amine light stabilisers used in actinic light stabilised polyolefin compsn. | Oligomeric N-hydrocarbyloxy hindered amine light stabilizers | Ciba Geigy Corporation,Ardsley,NY,US | Galbo, James P. | Oligomeric N-hydrocarboxyloxy cpds. of formula (I) are new. In (I), n = 1-5; R1, R2 = 1-4C alkyl or together are pentamethylene; T = diradical of a 1-18C alkane or alkene, a diradical of a 5-12C cycloalkane or cycloalkene or a diradical of an opt. satd. bi- or tricyclic 7-12C hydrocarbon, provided that the N-O gps. are not necessarily attached to the same C atom in T; E = monovalent radical of 1-18C alkane or alkene, monovalent radical of 5-12C cycloalkane or cycloalkene or monovalent radical of opt. satd. bi- or tricyclic 7-12C hydrocarbon; G = organic linking moiety selected from -OCO-L-COO-, -COO-L1-OCO-, -NR3-CO-L-CONR3- or gps. of formulae (II)-(VII): L = direct bond or divalent radical of an aliphatic, cycloaliphatic, unsatd. aliphatic or aromatic dicarboxylic acid without the two carboxyl gps; L1 = divalent radical of an aliphatic, cycloaliphatic or unsatd. aliphatic diol without the two -OH gps; L2 = aliphatic or aromatic tetravalent radical; R3 = H, 1-8C alkyl or a gp. of formula (VIII) y = -O- or -NR3-.An organic polymer compsn. stabilized against actinic light deterioration and a method for stabilizing a synthetic polymer against oxidative, thermal or actinic degradation by incorporating into the polymer an effective stabilizing amt. of cpd. (I) are also claimed. USEOligomeric N-hydrocarbyloxy hindered amines (I) are effective light stabilizers and are used to protect organic substrates against the deleterious effects of actinic light. | Oligomeric N-hydrocarbyloxy hindered amines are effective light stabilizers in protecting organic substrates against the deleterious effects of actinic light. | US1989326703A | 1989-03-21 | US5015682A ¦ CA2012495A1 ¦ CA2012495C ¦ DE69008402D1 ¦ DE69008402T2 ¦ EP389421A1 ¦ EP389421B1 ¦ JP02860586B2 ¦ JP2289546A ¦ US5021577A ¦ US5189086A | US5015682A | What is claimed is: 1. An oligomeric N-hydrocarboxyloxy compound of the formula where n is 1 to 5 R 1 and R2 are independently alkyl of 1 to 4 carbon atoms or R1 and R2 together are pentamethylene, T is a diradical of an alkane or alkene of 1 to 18 carbon atoms, diradical of a cycloalkane or cycloalkene of 5 to 12 carbon atoms, or a diradical of a saturated or unsaturated bicyclic or tricyclic hydrocarbon of 7 to 12 carbon atoms, with the proviso that the N-O groups are not necessarily attached to the same carbon atom in T, E is a monovalent radical of an alkane or alkene of 1 to 18 carbon atoms, a monovalent radical of a cycloalkane or cycloalkene of 5 to 12 carbon atoms or a monovalent radical of a saturated or unsaturated bicyclic or tricyclic hydrocarbon of 7 to 12 carbon atoms, G is an organic linking moiety selected from the group consisting of –OCO–L–COO–, –COO–L 1 –OCO–, –NR3 –CO–L–CONR3 –, L is a direct bond or a divalent radical of an aliphatic, cycloaliphatic, unsaturated aliphatic or aromatic dicarboxylic acid without the two carboxy groups, L 1 is a divalent radical of an aliphatic, cycloaliphatic or unsaturated aliphatic diol without the two hydroxy groups, R 3 is hydrogen, alkyl of 1 to 8 carbon atoms or Y is –O– or –NR3 –, and L2 is an aliphatic or aromatic tetravalent radical. 2. A compound according to claim 1 wherein n is 1 to 2. 3. A compound according to claim 1 wherein R1 and R2 are each methyl. 4. A compound according to claim 1 wherein T is a diradical of n-octane, n-heptane or cyclohexane. 5. A compound according to claim 1 wherein E is octyl heptyl or cyclohexyl. 6. A compound according to claim 1 wherein G is –OCO–L–COO– where L is alkylene of 2 to 8 carbon atoms or phenylene. 7. A compound according to claim 6 wherein L is ethylene or octamethylene. 8. A compound according to claim 1 wherein G is –NR3 –CO–L–CO–NR3 – where R3 is hydrogen or butyl and L is a direct bond or alkylene of 2 to 8 carbon atoms. 9. A compound according to claim 8 wherein L is a direct bond, ethylene or octamethylene. 10. A compound according to claim 1 where G is 11. A compound according to claim 1 where is cyclohexanediyl bis[(1-cyclohexyloxy-2,2,6,6-tetramethylpiperidin-4-yl) (1-oxy-2,2,6,6-tetramethylpiperidin-4-yl) sebacate]. 12. The compound according to claim 1 which is heptanediyl bis[(1-heptyloxy-2,2,6,6-tetramethylpiperidin-4-yl) (1-oxy-2,2,6,6-tetramethylpiperidin-4-yl) sebacate]. 13. The compound according to claim 1 which is octanediyl bis[(1-octyloxy-2,2,6,6-tetramethylpiperidin-4-yl) (1-oxy-2,2,6,6-tetramethylpiperidin-4-yl) sebacate]. 14. The compound according to claim 1 which is 1,8-octanediyl bis[(1-octyloxy-2,2,6,6-tetramethylpiperidin-4-yl) (1-oxy-2,2,6,6-tetramethylpiperidin-4-yl) sebacate]. 15. An organic polymer composition stabilized against deterioration by the adverse effects of actinic light which comprises * (a) an organic polymer subject to deterioration by the adverse effects of actinic light, and * (b) an effective stabilizing amount of an oligomeric compound according to claim 1. 16. A composition according to claim 15 wherein the organic polymer is a polyolefin. 17. A composition according to claim 16 wherein the polyolefin is polypropylene. 18. A composition according to claim 15 wherein the oligomeric compound is octanediyl bis[(1-octyloxy-2,2,6,6-tetramethylpiperidin-4-yl) (1-oxy-2,2,6,6-tetramethylpiperidin-4-yl) sebacate]. 19. A composition according to claim 15 wherein the organic polymer is a coating system based on alkyd, acrylic, acrylic alkyd, polyester, epoxide, urethane, polyamide, vinyl or epoxy-polyester resins. 20. A composition according to claim 15 which contains a UV absorber or additional light stabilizer. 21. A method for stabilizing an synthetic polymer against oxidative, thermal or actinic degradation which comprises incorporating into said synthetic polymer an effective stabilizing amount of a compound according to claim 1. | C07D021194 ¦ C08K00053435 | 2003-07-08 FP EXPIRED DUE TO FAILURE TO PAY MAINTENANCE FEE - 2003-05-14 ¦ 2003-05-14 LAPS LAPSE FOR FAILURE TO PAY MAINTENANCE FEES - ¦ 2002-11-27 REMI MAINTENANCE FEE REMINDER MAILED ¦ 1998-10-30 FPAY FEE PAYMENT + ¦ 1997-03-17 AS ASSIGNMENT CIBA SPECIALTY CHEMICALS CORPORATION, NEW YORK ASSIGNMENT OF ASSIGNORS INTEREST;ASSIGNOR:CIBA-GEIGY CORPORATION;REEL/FRAME:008454/0001 1996-12-27 ¦ 1994-09-30 FPAY FEE PAYMENT + ¦ 1991-03-04 AS ASSIGNMENT CIBA-GEIGY CORPORATION, 444 SAW MILL RIVER RD., AR ASSIGNMENT OF ASSIGNORS INTEREST.;ASSIGNOR:GALBO, JAMES P.;REEL/FRAME:005620/0501 1990-02-12 | Oligomeric N-hydrocarboxyloxy cpds. of formula (I) are new. In (I), n = 1-5; R1, R2 = 1-4C alkyl or together are pentamethylene; T = diradical of a 1-18C alkane or alkene, a diradical of a 5-12C cycloalkane or cycloalkene or a diradical of an opt. satd. bi- or tricyclic 7-12C hydrocarbon, provided that the N-O gps. are not necessarily attached to the same C atom in T; E = monovalent radical of 1-18C alkane or alkene, monovalent radical of 5-12C cycloalkane or cycloalkene or monovalent radical of opt. satd. bi- or tricyclic 7-12C hydrocarbon; G = organic linking moiety selected from -OCO-L-COO-, -COO-L1-OCO-, -NR3-CO-L-CONR3- or gps. of formulae (II)-(VII): L = direct bond or divalent radical of an aliphatic, cycloaliphatic, unsatd. aliphatic or aromatic dicarboxylic acid without the two carboxyl gps; L1 = divalent radical of an aliphatic, cycloaliphatic or unsatd. aliphatic diol without the two -OH gps; L2 = aliphatic or aromatic tetravalent radical; R3 = H, 1-8C alkyl or a gp. of formula (VIII) y = -O- or -NR3-.An organic polymer compsn. stabilized against actinic light deterioration and a method for stabilizing a synthetic polymer against oxidative, thermal or actinic degradation by incorporating into the polymer an effective stabilizing amt. of cpd. (I) are also claimed. | USE Oligomeric N-hydrocarbyloxy hindered amines (I) are effective light stabilizers and are used to protect organic substrates against the deleterious effects of actinic light. | -
US20080146448A1 | 2008-06-19 | Aqueous polymer dispersion, useful to stabilize the polymers against ultra violet radiation, oxygen and heat, comprises an effect substance | Aqueous Polymer Dispersions Comprising Effect Substances, Processes For Preparing Them And Their Use | Basf Aktiengesellschaft,Ludwigshafen,DE | Dyllick-Brenzinger, Rainer ¦ Glaser, Alban ¦ Bratz, Matthias ¦ Gorth, Felix Christian ¦ Kruger, Christian ¦ Oetter, Gunter | Aqueous polymer dispersion (I) comprises effect substance with an averaged dispersed particle diameter of less than 1000 nm, where the polymer particles comprising a polymer matrix, having an ethylenic unsaturated monomer and an effect substance, which is soluble in ethylenic unsaturated monomer from which polymer (0.1 wt.%) was obtained, where the polymer groups (II) are: a homopolymer of ethylene, propylene, butene-1, butene-2, pentene-1 or hexene-1 with a molecular mass (M w ) of 100-10000; a copolymer of two monomers with M w of 100-10000; and/or polyisobutylene with a M w of 100. INDEPENDENT CLAIMS are included for:the production of effect substance comprising (I) with a middle particle diameter of less than 1000 nm in mini emulsion polymerization, where the solution having at least ethylene unsaturated monomer and organic hydrophobic compound with surface active agents in water with less than 500 nm particle size emulsifies a radical polymer; andeffect substance containing pulverized polymer, which is obtained by evaporating volatile components in (I). (I) is useful: to stabilize the polymers against UV-radiation, oxygen and/or heat; as lubricants for polymers, cosmetics or pharmaceutical formulations; in varnish films, leather or textiles, production of paper; in formulations for animal nutrition, land and forestry; to fight harmful microorganisms, regulates plant growth, fight unwanted plant growth, unwanted insects, mites infestation on plants, phtytopathogenic fungus; and for the treatment of seeds (claimed). (I) is continuously delivered over a long period. Preferred Components: The effect substance is UV-absorber (preferably 4-n-octyloxy-2-hydroxy-benzophenone), antioxidant for polymer, antistatistical for polymer, antifogging agents for polymer, reactive sizing agents for paper, pesticide (all preferred), IR-absorber, organic dye, optical brightener, flame protecting agent for polymer, lubricants for polymer, pharmaceutically active substances, biocides, fungicides, herbicides, nematicides, acaricide, insecticide, safener and active substances, which regulates the plant growth. The particle develops core and shell, where the core contains at least an effect substance.Preferred Components: The polymer matrix of the dispersed particles having: an unsaturated ethylene monomer A with a water solubility greater than 0.01g/l at 25°C and 1013 mbar, optionally an unsaturated ethylene monomer B with a water solubility less than 0.01 g/l at 25°C and 1013 mbar; optionally an unsaturated ethylene monomer with two double bonds; and (II), preferably polyisobutylene 0.2-20 (preferably 0.5-10) wt.% with M w of 500-4,000. The polymer particles (80 wt.%) comprises (wt.%): monomer A (50-99.9); and monomer B (0-50); monomer C (0-30) in a polymerized form; and (II).The polymer matrix comprises: methylmethacrylate, ethylmethacrylate, acrylic acid, styrene, vinyl acetate, methylacrylate, ethylacrylate, n-butylacrylate, isobutylacrylate, ter-butylacrylate, acrylic acid and/or methacrylic acid, acryl amide, methacrylamide. acrylnitrile and methacrylnitrile; optionally lauryl acrylate, palmityl acrylate and/or stearyl acrylate; optionally butandioldiacrylate, allylacrylate, allylmethacrylate, trimethylpropantriacrylate, divinyl benzene, pentaerythrityltriacrylate and/or pentaerythrityltetraacrylate; and (II), where the matrix comprises preferably methylmethacrylate, ethylmethacrylate, acrylic acid, butandioldiacrylate, allylmethacrylate, allylacrylate, pentaerythrityltriacrylate, pentaerythrityltetraacrylate and/or trimethylolpropane.Preferred Process: In the process the mini emulsion polymerization is carried out with infinitely variable steps (preferably two steps). The mini emulsion polymerizes oil phase monomers comprises methylmethacrylate, styrene, vinyl acetate, methyl acrylate, ethylacrylate, ethylmethacrylate, n-butyl acrylate, isobutylacrylate, tert butylacrylate, acrylic acid, methacrylic acid, acrylamide, methacrylamide, acrylonitrile and/or methacrylnitrile, and butandioldiacrylate, pentaerythrityltriacrylate, pentaerythrityltetraacrylate, allylacrylate, allylmethacrylate, divinylbenzene and/or trimethylolpropantriacrylate and at least polyisobutylene (0.1 wt.%). | Aqueous polymer dispersions comprising effect substances with a mean particle size of the dispersed particles of <1000 nm, in which the polymer particles comprise a polymer matrix of at least one ethylenically unsaturated monomer, at least 0.1% by weight of a polymer from the group consisting of (i) at least one homopolymer of ethylene, propylene, 1-butene, 2-butene, 1-pentene or 1-hexene with an average molar mass M<SUB>W </SUB>from 100 to 10 000, (ii) at least one copolymer of at least two of the monomers mentioned under (i) with an average molar mass from 100 to 1000 and/or (iii) polyisobutylene with an average molar mass M<SUB>W </SUB>of at least 100 and at least one effect substance which is soluble in the ethylenically unsaturated monomers from which the polymers are formed, processes for the preparation of such dispersions by miniemulsion polymerization, in which a solution of at least one effect substance in at least one ethylenically unsaturated monomer and at least one polymer according to (i), (ii) and/or (iii) is emulsified in water in the presence of at least one surface-active agent to give a miniemulsion with a mean droplet size <500 nm and the miniemulsion is subsequently polymerized under radical conditions, and also use of the aqueous polymer dispersions thus obtainable or the polymer powders obtained therefrom for the stabilizing of polymers against the action of UV radiation, oxygen and/or heat, as lubricants for polymers, in cosmetic or pharmaceutical formulations, in surface coatings, in the preparation of paper, leather or textiles, in formulations for feeding animals and formulations for agriculture and forestry. Aqueous polymer dispersions comprising effect substances with a mean particle size of the dispersed particles of <1000 nm, in which the polymer particles comprise a polymer matrix of at least one ethylenically unsaturated monomer, at least 0.1% by weight of a polymer from the group consisting of * (i) at least one homopolymer of ethylene, propylene, 1-butene, 2-butene, 1-pentene or 1-hexene with an average molar mass MW from 100 to 10 000, * (ii) at least one copolymer of at least two of the monomers mentioned under (i) with an average molar mass from 100 to 1000 and/or * (iii) polyisobutylene with an average molar mass MW of at least 100 and at least one effect substance which is soluble in the ethylenically unsaturated monomers from which the polymers are formed, processes for the preparation of such dispersions by miniemulsion polymerization, in which a solution of at least one effect substance in at least one ethylenically unsaturated monomer and at least one polymer according to (i), (ii) and/or (iii) is emulsified in water in the presence of at least one surface-active agent to give a miniemulsion with a mean droplet size <500 nm and the miniemulsion is subsequently polymerized under radical conditions, and also use of the aqueous polymer dispersions thus obtainable or the polymer powders obtained therefrom for the stabilizing of polymers against the action of UV radiation, oxygen and/or heat, as lubricants for polymers, in cosmetic or pharmaceutical formulations, in surface coatings, in the preparation of paper, leather or textiles, in formulations for feeding animals and formulations for agriculture and forestry. | WO2005EP2534A | 2005-03-10 | US20080146448A1 ¦ CA2601033A1 ¦ CN101142242A ¦ EP1858936A1 ¦ JP2008533222A ¦ WO2006094526A1 | WO2006094526A1 ¦ EP1858936A1 ¦ CN101142242A ¦ US20080146448A1 ¦ JP2008533222A | 1. An aqueous polymer dispersion with a mean particle size of the dispersed particles of less than 1000 nm, comprising the polymer particles comprising a polymer matrix formed from at least one ethylenically unsaturated monomer and at least one effect substance which is soluble in the ethylenically unsaturated monomers from which the polymers are formed, wherein the dispersed polymer particles comprise at least 0.1% by weight of at least one polymer selected from the group consisting of (i) homopolymers of ethylene, propylene, 1-butene, 2-butene, 1-pentene or 1-hexene with an average molar mass M W from 100 to 10 000, (ii) copolymers of at least two of the monomers mentioned under (i) with an average molar mass M W from 100 to 10 000 and (iii) polyisobutylene with an average molar mass M W of at least 100. 2. The aqueous polymer dispersion comprising effect substances according to claim 1, wherein the polymer matrix of the dispersed particles is formed essentially of a polymer comprising (a) at least one ethylenically unsaturated monomer A with a solubility in water of &gt;0.01 g/l at 25° C. and 1013 mbar, (b) if appropriate, at least one ethylenically unsaturated monomer B with a solubility in water of less than 0.01 g/l at 25° C. and 1013 mbar, and (c) if appropriate, at least one ethylenically unsaturated monomer with at least two double bonds and at least 0.1% by weight of at least one polymer selected from the group consisting of (i) homopolymers of ethylene, propylene, 1-butene, 2-butene, 1-pentene or 1-hexene with an average molar mass M W from 100 to 10 000, (ii) copolymers of at least two of the monomers mentioned under (i) with an average molar mass from 100 to 10 000, and (iii) polyisobutylene with an average molar mass M W of at least 100. 3. The aqueous polymer dispersion according to claim 1, wherein the polymer particles comprise at least 80% by weight of a polymer of (a) 50 to 99.9% by weight of at least one monomer A, (b) 0 to 50% by weight of at least one monomer B, and (c) 0 to 30% by weight of at least one monomer C each time in copolymerized form and at least 0.1% by weight of at least one polymer selected from the group consisting of (i) homopolymers of ethylene, propylene, 1-butene, 2-butene, 1-pentene or 1-hexene with an average molar mass M W from 100 to 10 000, (ii) copolymers of at least two of the monomers mentioned under (i) with an average molar mass from 100 to 10 000, and (iii) polyisobutylene with an average molar mass M W of at least 100. 4. The aqueous polymer dispersion according to claim 1, wherein the polymer matrix of the dispersed polymer particles comprises a polymer comprising (a) methyl methacrylate, styrene, vinyl acetate, methyl acrylate, ethyl acrylate, ethyl methacrylate, n-butyl acrylate, isobutyl acrylate, tert-butyl acrylate, acrylic acid and/or methacrylic acid, acrylamide, methacrylamide, acrylonitrile and methacrylonitrile, (b) if appropriate, lauryl acrylate, palmityl acrylate and/or stearyl acrylate, and (c) if appropriate, butanediol diacrylate, allyl acrylate, allyl methacrylate, trimethylolpropane triacrylate, divinylbenzene, pentaerythritol triacrylate and/or pentaerythritol tetraacrylate and at least 0.1% by weight of a polymer selected from the group consisting of (i) homopolymers of ethylene, propylene, 1-butene, 2-butene, 1-pentene or 1-hexene with an average molar mass M W from 100 to 10 000, (ii) copolymers of at least two of the monomers mentioned under (i) with an average molar mass from 100 to 10 000. and (iii) polyisobutylene with an average molar mass M W of at least 100. 5. The aqueous polymer dispersion according to claim 1, wherein the polymer matrix of the particles dispersed in water comprises at least 80% by weight of a copolymer which can be obtained by polymerization of (a) methyl methacrylate, ethyl methacrylate and/or acrylic acid and (c) butanediol diacrylate, pentaerythritol tetraacrylate, pentaerythritol triacrylate, trimethylolpropane, allyl methacrylate and/or allyl acrylate in the presence of 0.2 to 20% by weight, in each case based on the monomers used, of at least one polymer selected from the group consisting of (i) homopolymers of ethylene, propylene, 1-butene, 2-butene, 1-pentene or 1-hexene with an average molar mass M W from 100 to 10 000, (ii) copolymers of at least two of the monomers mentioned under (i) with an average molar mass from 100 to 10 000, and (iii) polyisobutylene with an average molar mass M W of at least 100. 6. The aqueous polymer dispersion according to claim 1, wherein the dispersed polymer particles comprise from 0.2 to 10% by weight at least of a polymer selected from the group consisting of (i) propene tetramer and tetrameric butene, (ii) copolymers of ethylene and propylene, copolymers of ethylene and 1-butene, copolymers of ethylene and 2-butene, copolymers of ethylene and 1-hexene, copolymers of propylene and 1-butene and copolymers of propylene, 1-butene and 2-butene with a molar mass each time from 150 to 2000, and (iii) polyisobutylenes with a molar mass in the range from 200 to 10 000. 7. The aqueous polymer dispersion according to claim 1, wherein the effect substances are selected from the group consisting of UV absorbers, IR absorbers, organic colorants, optical brighteners, antioxidants for polymers, antifogging agents for polymers, antistatic agents for polymers, flame retardants for polymers, lubricants for polymers, reactive sizing agents for paper, pharmaceutical active substances, biocides, fungicides, herbicides, nematicides, acaricides, insecticides, safeners and active substances which regulate plant growth. 8. The aqueous polymer dispersion according to claim 1, wherein the polymer matrix comprises a polymer of (a) at least one ethylenically unsaturated monomer A with a solubility in water of greater than 0.01 g/l (at 25° C. and 1013 mbar), (b) if appropriate, at least one ethylenically unsaturated monomer B with a solubility in water of less than 0.01 g/l (at 25° C. and 1013 mbar), and (c) if appropriate, at least one ethylenically unsaturated monomer with at least two double bonds in the molecule and at least 0.2 to 20% by weight of polyisobutylene. 9. The aqueous polymer dispersion according to claim 1, wherein the dispersed particles comprise from 99.8 to 80% by weight of a polymer of (a) methyl methacrylate, styrene, vinyl acetate, methyl acrylate, ethyl acrylate, ethyl methacrylate, n-butyl acrylate, isobutyl acrylate, tert-butyl acrylate, acrylic acid, methacrylic acid, acrylamide and/or methacrylamide, and (c) butanediol diacrylate, pentaerythritol tetraacrylate, pentaerythritol triacrylate, allyl acrylate, allyl methacrylate, divinylbenzene and/or trimethylolpropane triacrylate and from 0.2 to 20% by weight of polyisobutylene with an average molar mass M W of 500 to 4 000. 10. The aqueous polymer dispersion according to claim 1, wherein the dispersed particles are formed of a core and a shell, the core of the particles comprising at least one effect substance. 11. A process for the preparation of aqueous polymer dispersions with a mean particle size of the dispersed particles of less than 1000 nm by miniemulsion polymerization in which a solution of at least one effect substance in at least one ethylenically unsaturated monomer and one hydrophobic organic compound is emulsified in water in the presence of at least one surface-active agent to give a miniemulsion with a mean particle size less than 500 nm and the miniemulsion is subsequently polymerized under radical conditions, wherein hydrophobic organic compound (i) at least one homopolymer of ethylene, propylene, 1-butene, 2-butene, 1-pentene or 1-hexene with an average molar mass M W from 100 to 10 000, (ii) at least one copolymer of at least two of the monomers mentioned under (i) with an average molar mass from 100 to 1000% and/or (iii) polyisobutylene with an average molar mass M W of at least 100. 12. The process according to claim 11, wherein polyisobutylene with an average molecular weight MW of 200 to 10 000 represents at least of 0.2% to 20% by weight based on the monomers and the effect substances. 13. The process according to claim 11, wherein polyisobutylene with an average molecular weight MW of 500 to 4000 represents at least of 0.5% to 10% by weight based on the monomers and the effect substances. 14. The process according to claim 11, wherein the miniemulsion polymerization is carried out in a single stage. 15. The process according to claim 11, wherein the miniemulsion polymerization is carried out in at least two stages. 16. The process according to claim 11, wherein the miniemulsion is polymerized, the oil phase of which comprises the monomers (a) methyl methacrylate, styrene, vinyl acetate, methyl acrylate, ethyl acrylate, ethyl methacrylate, n-butyl acrylate, isobutyl acrylate, tert-butyl acrylate, acrylic acid, methacrylic acid, acrylamide, methacrylamide, acrylonitrile and/or methacrylonitrile, and (c) butanediol diacrylate, pentaerythritol tetraacrylate, pentaerythritol triacrylate, allyl acrylate, allyl methacrylate, divinylbenzene and/or trimethylolpropane triacrylate, and at least 0.1% by weight of polyisobutylene. 17. A polymer powder, which can be obtained by evaporation of the volatile constituents of an aqueous polymer dispersion according to claim 1. 18. The polymer powder comprising effect substances according to claim 17, which comprises, as effect substance, at least one UV absorber. 19. The polymer powder comprising effect substances according to claim 17, which comprises, as effect substance, at least one antioxidant for polymers. 20. The polymer powder comprising effect substances according to claim 17, which comprises, as effect substance, at least one antistatic agent for polymers. 21. The polymer powder comprising effect substances according to claim 17, which comprises, as effect substance, at least one antifogging agent for polymers. 22. The polymer powder comprising effect substances according to claim 17, which comprises, as effect substance, at least one pesticide. 23. The polymer powder comprising effect substances according to claim 17, which comprises, as effect substance, at least one reactive sizing agent. 24-25. (canceled) 26. The polymer powder of claim 18, wherein the WV absorber is 4-(n-octyloxy)-2 hydroxybenzophenone. 27. A method of stabilizing polymers against the effect of UV radiation, oxygen and/or heat, as lubricants for polymers, in cosmetic or pharmaceutical formulations, in surface coatings, in the preparation of paper, leather or textiles, in formulations for feeding animals and in formulations for agriculture and forestry comprising admixing the aqueous polymer dispersions of claim 1 to the polymers. 28. A method of combating harmful microorganisms and/or for regulating the growth of plants and/or for combating undesirable plant growth and/or for combating undesirable insect and/or acarid infestation on plants and/or for combating phytopathogenic fungi and/or for seed treatment comprising applying the aqueous polymer dispersions of claim 1 to the harmful microorganisms, plants, insects, fungi, and seeds. | A01N002512 ¦ A01P000300 ¦ A01P001300 ¦ A01P001500 ¦ A61K000802 ¦ A61Q009000 ¦ C08F000216 ¦ C08K000318 | 2007-09-04 AS ASSIGNMENT BASF AKTIENGESELLSCHAFT, GERMANY ASSIGNMENT OF ASSIGNORS INTEREST;ASSIGNORS:DYLLICK-BRENZINGER, RAINER;GLASER, ALBAN;BRATZ, MATTHIAS;AND OTHERS;REEL/FRAME:019777/0826;SIGNING DATES FROM 20060304 TO 20060704 | Aqueous polymer dispersion (I) comprises effect substance with an averaged dispersed particle diameter of less than 1000 nm, where the polymer particles comprising a polymer matrix, having an ethylenic unsaturated monomer and an effect substance, which is soluble in ethylenic unsaturated monomer from which polymer (0.1 wt.%) was obtained, where the polymer groups (II) are: a homopolymer of ethylene, propylene, butene-1, butene-2, pentene-1 or hexene-1 with a molecular mass (M w ) of 100-10000; a copolymer of two monomers with M w of 100-10000; and/or polyisobutylene with a M w of 100. | (I) is useful: to stabilize the polymers against UV-radiation, oxygen and/or heat; as lubricants for polymers, cosmetics or pharmaceutical formulations; in varnish films, leather or textiles, production of paper; in formulations for animal nutrition, land and forestry; to fight harmful microorganisms, regulates plant growth, fight unwanted plant growth, unwanted insects, mites infestation on plants, phtytopathogenic fungus; and for the treatment of seeds (claimed). | (I) is continuously delivered over a long period.
US20010044518A1 | 2001-11-22 | Dust-free polymer granulate for stabilizing organic polymers | Dust-free, epoxy-containing stabilizer granules and the preparation process | - | Hoffmann, Kurt ¦ Herbst, Heinz ¦ Pfaendner, Rudolf | Dust-free polymer granulate includes an epoxy compound(s) which is solid at room temperature. Dust-free polymer granulate comprises a phenolic antioxidant, organic phosphite or phosphonite, phosphonate, sterically-hindered amine and/or UV absorber and an epoxy compound(s) which is solid at room temperature. INDEPENDENT CLAIMS are included for (1) the production of the granulate by heating the epoxy compound such that at least 80% is molten, adding the additive(s), forming into plates and cutting and organic polymer containing the granulate; (2) use of the granulate and (3) organic polymers containing the granulate. For stabilizing organic polymers (claimed), particularly polyolefins such as polyethylene and polypropylene. Improved impact resistance after thermal treatment. The granulate is of size 1-6 mm, has a maximum fines content of 0.1 wt.% and has a bulk density of above 500 g/l and a rippling of below 15s (claimed). The granulate comprises 30-80 wt.% epoxide compound, 5-25 wt.% sterically-hindered phenols, 5-25 wt.% phosph(on)ite, 10-40 wt.% CaO and 1-5 wt.% Ca stearate or 50-80 epoxide compound and 50-20 wt.% phosphonate (claimed). The phosph(on)ite is e.g. triphenyl phosphite, diphenylalkyl phosphite, tris(diphenylalkyl phosphite)amine, trisnonylphenyl phosphite, trilauryl phosphite, trioctadecyl phosphite, distearyl-pentaerythritol diphosphite or, tris-(2,4-di-tert. butylphenyl)phosphite (16 listed).The phosphonate is dimethyl-2,5-di-tert.-butyl-4-hydroxybenzyl phosphonate, diethyl-3,5-di-tert.-butyl-4-hydroxybenzyl phosphonate, dioctadecyl-3,5-di-tert.-butyl-4-hydroxybenzyl phosphonate dioctadecyl-5-di-tert.-butyl-4-hydroxy-3-methyl-benzyl phosphonate or the Ca salt of 3,5-di-tert.-butyl-4-hydroxybenzyl phosphonic acid monoethyl ester (claimed). | The invention relates to low-dust granules of plastics additives, comprising a) a phenolic antioxidant, an organic phosphite or phosphonite, a phosphonate, a sterically hindered amine or a UV absorber, individually, or a mixture of these compounds, and b) at least one epoxy compound which is solid at room temperature. The granules are particularly suitable for stabilizing polymers, especially polyolefins such as polypropylene or polyethylene. | EP1997810712A ¦ US1998160000A | 1997-09-29 ¦ 1998-09-24 | US20010044518A1 ¦ CA2248529A1 ¦ DE59808425D1 ¦ EP905180A2 ¦ EP905180A3 ¦ EP905180B1 ¦ ES2198679T3 ¦ JP11189706A | EP905180A2 ¦ CA2248529A1 ¦ JP11189706A ¦ US20010044518A1 ¦ EP905180B1 ¦ DE59808425D1 ¦ ES2198679T3 | What is claimed is: 1. Low-dust granules of plastics additives, comprising a) a phenolic antioxidant, an organic phosphite or phosphonite, a phosphonate, a sterically hindered amine or a UV absorber, individually, or a mixture of these compounds, and b) at least one epoxy compound which is solid at room temperature. 2. Granules according to claim 1, which comprise a polyfunctional epoxide as component b). 3. Granules according to claim 1, which comprise 10-90% by weight of an epoxy compound. 4. Granules according to claim 1, which have a particle size distribution of between 1 mm and 6 mm as defined in accordance with ISO 3435. 5. Granules according to claim 1, which have a loose bulk density of greater than 500 g/l. 6. Granules according to claim 1, which have a free flow in accordance with DIN 53492 of less than 15 s (tR15). 7. Granules according to claim 1, which have a fine fraction as determined by the Heubach test of not more than 0.1% by weight. 8. Granules according to claim 1, which comprise further plastics additives from the group of the hydrotalcites, metal oxides, metal carbonates, metal soaps, antistats, antiblocking agents, flame retardants, thioesters, internal and external lubricants, processing aids and pigments. 9. Granules according to claim 1, which consist of 30-80% by weight of epoxy compound, 5-25% by weight of an antioxidant of the sterically hindered phenol type, 5-25% by weight of a phosphite or phosphonite, 10-40% by weight of CaO and 1-5% by weight of calcium stearate. 10. Granules according to claim 1, which consist of 50-80% by weight of epoxy compound and of 50-20% by weight of a phosphonate. 11. Granules according to claim 1, which comprise as phenolic antioxidant 3,5,3',5'-tetra-tert-butyl-4,4'-dihydroxydibenzyl ether, octadecyl 4-hydroxy-3,5-dimethylbenzylmercaptoacetate, tris(3,5-di-tert-butyl-4-hydroxybenzyl)-amine, bis(4-tert-butyl-3-hydroxy-2,6-dimethylbenzyl) dithioterephthalate, bis(3,5-di-tert-butyl-4-hydroxybenzyl) sulfide, isooctyl 3,5-di-tert-butyl-4-hydroxybenzylmercaptoacetate, 1,3,5-tris(3,5-di-tert-butyl-4-hydroxybenzyl)-2,4,6-trimethylbenzene, 1,4-bis(3,5-di-tert-butyl-4-hydroxybenzyl)-2,3,5,6-tetramethylbenzene, 2,4,6-tris(3,5-di-tert-butyl-4-hydroxybenzyl)phenol; 2,4-bisoctylmercapto-6-(3,5-di-tert-butyl-4-hydroxyanilino)-1,3,5-triazine, 2-octylmercapto-4,6-bis(3,5-di-tert-butyl-4-hydroxyanilino)-1,3,5-triazine, 2-octylmercapto-4,6-bis(3,5-di-tert-butyl-4-hydroxyphenoxy)-1,3,5-triazine, 2,4,6-tris(3,5-di-tert-butyl-4-hydroxyphenoxy)-1,2,3-triazine, 1,3,5-tris(3,5-di-tert-butyl-4-hydroxybenzyl) isocyanurate, 1,3,5-tris(4-tert-butyl-3-hydroxy-2,6-dimethylbenzyl) isocyanurate, 2,4,6-tris(3,5-di-tert-butyl-4-hydroxyphenylethyl)-1,3,5-triazine, 1,3,5-tris(3,5-di-tert-butyl-4-hydroxyphenylpropionyl)hexahydro-1,3,5-triazine, 1,3,5-tris(3,5-dicyclohexyl-4-hydroxybenzyl) isocyanurate; 4-hydroxylauranilide, 4-hydroxystearanilide, octyl N-(3,5-di-tert-butyl-4-hydroxyphenyl)carbamate; or an ester of β-(3,5-di-tert-butyl-4-hydroxyphenyl)propionic acid with methanol, ethanol, octanol, octadecanol, 1,6-hexanediol, 1,9-nonanediol, ethylene glycol, 1,2-propanediol, neopentyl glycol, thiodiethylene glycol, diethylene glycol, triethylene glycol, pentaerythritol, tris(hydroxyethyl) isocyanurate, N,N'-bis(hydroxyethyl) oxalamide, 3-thiaundecanol, 3-thiapentadecanol, trimethylhexanediol, trimethylolpropane, 4-hydroxymethyl-1-phospha-2,6,7-trioxabicyclo[2.2.2] octane or β-(3,5-di-tert-butyl-4-hydroxyphenyl)propionic ester of pentaerythritol octadecyl β-(3,5-di-tert-butyl-4-hydroxyphenyl)propionate 2-(1,1-dimethylethyl)-6-[[3-(1,1-dimethylethyl)-2-hydroxy-5-methylphenyl]methyl]-4-methylphenyl 2-propenoate; 1,6-hexanediyl 3,5-bis(1,1-dimethylethyl)-4-hydroxyphenylpropanoate; 1,2-ethanediylbis(oxy-2,1-ethanediyl)3-(1,1-dimethylethyl)-4-hydroxy-5-methyl-phenylpropanoate; {2-methyl-4,6-bis[(octylthio)methyl]phenol}; butylated reaction product of para-cresol and dicyclopentadiene (average molecular weight 600-700) 2,2'-ethylidene-bis-(4,6-di-tert-butylphenol); thiodi-2,1-ethanediyl 3,5-bis(1,1-dimethylethyl)-4-hydroxyphenylpropanoate; 4,4',4"-[(2,4,6-trimethyl-1,3,5-phenyltriyl)tris (methylene)] tris[2,6-bis(1,1-dimethylethyl)-phenol]; 1,3,5-tris[[3,5-bis(1,1-dimethylethyl)-4-hydroxyphenyl] methyl]-1,3,5-triazine-2,4,6(1H,3H,5H)-trione. 12. Granules according to claim 1, which comprise as phosphonate dimethyl 2,5-di-tert-butyl-4-hydroxybenzyl-phosphonate, diethyl 3,5-di-tert-butyl-4-hydroxybenzylphosphonate, dioctadecyl 3,5-di-tert-butyl-4-hydroxybenzylphosphonate, dioctadecyl-5-tert-butyl-4-hydroxy-3-methylbenzyl-phosphonate and the calcium salt of 3,5-di-tert-butyl-4-hydroxybenzylphosphonic acid monoethyl ester. 13. Granules according to claim 1, which comprise as phosphites or phosphonites triphenyl phosphite, diphenyl alkyl phosphites, phenyl dialkyl phosphites, tris(diphenylalkylphosphito)amines, tris(nonylphenyl) phosphite, trilauryl phosphite, trioctadecyl phosphite, distearyl pentaerythrityl diphosphite, tris(2,4-di-tert-butylphenyl) phosphite, bis(2,4-di-tert-butylphenyl) pentaerythrityl diphosphite, tristearyl sorbityl tri-phosphite, tetrakis(2,4-di-tert-butylphenyl) 4,4'-biphenylenediphosphonite, 3,9-bis(2,4-di-tert-butyl-4-methylphenoxy)-2,4, 8,10-tetraoxa-3,9-diphosphaspiro[5.5]undecane, 3,9-tris(2,4,6-tris-tert-butylphenoxy)-2,4,8,10-tetraoxa-3,9-diphosphaspiro[5.5]undecane, 2,4,6-tris-tert-butylphenyl 2-butyl-2-ethyl-1,3-propanediyl phosphite and 2,2'-ethylidenebis(4,6-di-tert-butylphenyl) fluorophosphite. 14. Granules according to claim 1, which comprise as additional additive an oxide of metals of the second main group or sub group. 15. Granules according to claim 1, which comprise as epoxy compound an epoxide selected from the group consisting of 16. A process for preparing plastics additive granules, which comprises heating a) a phenolic antioxidant, an organic phosphite or phosphonite, a phosphonate, a sterically hindered amine or a UV absorber, individually, or a mixture of these compounds, and b) at least one polyfunctional epoxy compound which is solid at room temperature to an extent such that at least 80% by weight of the epoxy compound has melted, pressing the melt through a plate provided with dies or perforations, the die or perforation diameter being between 1 and 10 mm, and chopping the resulting strands in the plastic state to form granules. 17. A process according to claim 16, wherein the temperature before the outlet die (at the die head) is between 60-160° C. 18. Granules obtainable by a process according to claim 16. 19. The use of granules according to claim 1 for stabilizing organic polymers. 20. An organic polymer comprising granules according to claim 1. | C08J000312 ¦ B29B000906 ¦ C08J000320 ¦ C08J000322 ¦ C08K000500 ¦ C08K000513 ¦ C08K0005134 ¦ C08K000515 ¦ C08K000517 ¦ C08K000534 ¦ C08K000549 ¦ C08K000553 ¦ C08K000908 ¦ C08L006300 | - | Dust-free polymer granulate includes an epoxy compound(s) which is solid at room temperature. | For stabilizing organic polymers (claimed), particularly polyolefins such as polyethylene and polypropylene. | Improved impact resistance after thermal treatment.
EP389430B1 | 1994-10-26 | N-hydrocarbyl:oxy hindered amine(s) contg. phosphorus cpds. used to stabilise polymer systems against degradation by ultraviolet light | N-hydrocarbyloxy hindered amine light stabilizers substituted with phosphorus moieties. ¦ N-Hydroxycarbyloxy-gehinderte, phosphorsubstituierte Amine verwendbar als Stabilisatoren gegen Lichteinwirkung. ¦ Amines substituées par une fonction de phosphore empêchées par des groupes N-hydroxy carbyloxy utilisables comme stabilisateurs de lumière. ¦ N-hydrocarbyloxy hindered amine light stabilizers substituted with phosphorus moieties ¦ Amines substituées par une fonction de phosphore empêchées par des groupes N-hydroxy carbyloxy utilisables comme stabilisateurs de lumière ¦ N-Hydroxycarbyloxy-gehinderte, phosphorsubstituierte Amine verwendbar als Stabilisatoren gegen Lichteinwirkung | CIBA GEIGY AG,4002 Basel,CH,00201300 | Galbo, James P. ¦ Seltzer, Raymond | N-hydrocarbyboxy hindered amine cpds. (I) with a trivalent phosphorus substit. have formulas A-E: where R1, R2 - independently methyl (prefd.) oe ethyl; or combined pentamethylene; R3, R4 - 1-4C alkyl, pref. methyl or both t-butyl; R5 - direct bond (prefd.), methylene (prefd.) or 2-5C 1, 1-alkylidene; X- -O-, -NY- or (II) where Y-H or pref. 1-18C alkyl, esp. n-butyl or dodecyl; E- 1-18 (pref. 1-9)C alkyl, 5-12C cycloalkyl, 2-18C alkenyl, 5-12C cycloalkenyl, 7-15C aralkyl, 7-12C (un) satd. bi or tri-cyclic hydrocarbon radical, or (alkyl substd) 6-10C aryl; L1, L2 - independently -O-, or -NY-, or (II); G - 2-12C alkylene, pref. hexamethylene; and T - 2 or 3C alkylene or 2-3C alkylene substd. by one or two 1-4C alkyl, pref. ethylene or 2, 2-dimethyltrimethylene. A compsn. (III) stabilized against the decomposing effects of UV light which comprises a polymer unstable to UV light and a stabilizing amt. of (I) is also claimed. In (I), E is pref. methyl, heptyl, octyl, cyclohexyl or alpha methylbenzyl. When X is (II), R1 and R2 are pref. methyl, whilst L1 and L2 are independently -O- or -NY- or each -O- or L1 or L2 is -O- whilst the other is -NY-, where Y in all cases is pref. t-butyl. USE/ADVANTAGE(I) stabilizes certain polymers against the deleterious effects of ultraviolet radiation. | N-Hydrocarbyloxy derivatives of phosphorus substituted 4-amino-and 4-hydroxy-2,2,6,6-tetramethylpiperidine are effective light stabilizers for polymer compositions. These phosphorus compounds include phosphites and cyclic phosphites such as 1,3,2-dioxaphospholanes, 1,3,2-dioxa-phosphorinanes, 1,3,2-oxazaphospholidines, 1,3,2-diaza-phospholidines, 1,3,2-dioxaphosphocins, 1,3,2-dioxaphosphe-pins and 2,4,8, 10-tetraoxa-3,9-diphosphaspiro[5,5]-undecanes. | US1989326851A | 1989-03-21 | EP389430B1 ¦ CA2012496A1 ¦ DE69013547D1 ¦ DE69013547T2 ¦ EP389430A1 ¦ JP02867060B2 ¦ JP2289593A ¦ US5021481A | EP389430A1 ¦ CA2012496A1 ¦ JP2289593A ¦ EP389430B1 ¦ DE69013547D1 ¦ JP02867060B2 | 1. Verbindung, die ein N-Hydrocarbyloxy-gehindertes Amin substituiert durch eine zweiwertige Phosphorkomponente ist mit der Formel I, II, III, IV oder V worin R₁ und R₂ unabhängig Methyl oder Ethyl sind, oder R₁ und R₂ sind zusammen Pentamethylen, R₃ und R₄ sind unabhängig Alkyl mit 1 bis 4 Kohlenstoffatomen R₅ ist eine Direktbindung, Methylen oder 1,1-Alkyliden mit 2 bis 5 Kohlenstoffatomen, X ist-O-oder-NY-, worin Y Wasserstoff oder Alkyl mit 1 bis 18 Kohlenstoffatomen darstellt, oder X ist L₁ und L₂ sind unabhängig-O-oder-NY-, worin Y Wasserstoff oder Alkyl mit 1 bis 18 Kohlenstoffatomen ist, oder L₁ und L₂ sind unabhängig T ist Alkylen mit 2 oder 3 Kohlenstoffatomen oder das genannte Alkylen, substituiert durch eine oder zwei Alkylgruppen mit jeweils 1 bis 4 Kohlenstoffatomen, G ist Alkylen mit 2 bis 12 Kohlenstoffatomen, und E ist Alkyl mit 1 bis 18 Kohlenstoffatomen, Cycloalkyl mit 5 bis 12 Kohlenstoffatomen, Alkenyl mit 2 bis 18 Kohlenstoffatomen, Cycloalkenyl mit 5 bis 12 Kohlenstoffatomen, Aralkyl mit 7 bis 15 Kohlenstoffatomen, ein Rest eines gesättigten oder ungesättigten bicyclischen oder tricyclischen Kohlenwasserstoffes mit 7 bis 12 Kohlenstoffatomen oder Aryl mit 6 bis 10 Kohlenstoffatomen oder das genannte Aryl substituiert durch Alkyl. 2. Verbindung nach Anspruch 1, worin R₁ und R₂ jeweils Methyl sind. 3. Verbindung nach Anspruch 1, worin R₃ und R₄ unabhängig Methyl oder tert-Butyl sind. 4. Verbindung nach Anspruch 3, worin R₃ und R₄ jeweils tert-Butyl sind. 5. Verbindung nach Anspruch 1, worin R₅ eine Direktbindung oder Methylen darstellt. 6. Verbindung nach Anspruch 5, worin R₅ Methylen ist. 7. Verbindung nach Anspruch 1, worin X die Bedeutung-O-oder-NY-hat, worin Y die Bedeutung n-Butyl oder Dodecyl hat, oder X ist worin R₁ und R₂ jeweils Methyl sind. 8. Verbindung nach Anspruch 1, worin L₁ und L₂ unabhängig-O-oder-NY-sind, worin Y tert-Butyl ist. 9. Verbindung nach Anspruch 8, worin L₁ und L₂ jeweils-O-ist, oder einer der Reste L₁ und L₂ ist-O-und der andere-NY-, worin Y die Bedeutung tert-Butyl hat. 10. Verbindung nach Anspruch 1, worin T Ethylen oder 2,2-Dimethyltrimethylen ist. 11. Verbindung nach Anspruch 1, worin G Hexamethylen ist. 12. Verbindung nach Anspruch 1, worin E Alkyl mit 1 bis 9 Kohlenstoffatomen, Cyclohexyl oder α-Methylbenzyl ist. 13. Verbindung nach Anspruch 12, worin E Methyl, Heptyl, Octyl, Cyclohexyl oder α-Methylbenzyl ist. 14. Verbindung nach Anspruch 1, die 2,4,8,10-Tetra-tert-butyl-6-(1-cyclohexyloxy-2,2,6,6-tetramethylpiperidin-4-yloxy)-12H-dibenzo[d,g][1,3, 2]dioxaphosphocin ist. 15. Verbindung nach Anspruch 1, die 2,4,8,10-Tetra-tert-butyl-6-(1-α-methylbenzyloxy-2,2,6,6-tetramethylpiperidin-4-yloxy)-12H-dibenzo[d,g][1,3,2]dioxaphosphocin ist. 16. Verbindung nach Anspruch 1, die 2,4,8,10-Tetra-tert-butyl-6-(1-ethoxy-2,2,6,6-tetramethylpiperidin-4-yloxy]-12H-dibenzo[d,g][1,3, 2]dioxaphosphocin ist. 17. Verbindung nach Anspruch 1, die 2,4,8,10-Tetra-tert-butyl-6-(1-benzyloxy-2,2,6,6-tetramethylpiperidin-4-yloxy)-12H-dibenzo[d,g][1,3,2]dioxaphosphocin ist. 18. Verbindung nach Anspruch 1, die 2,4,8,10-Tetra-tert-butyl-6-(1-methoxy-2,2,6,6-tetramethylpiperidin-4-yl)-12H-dibenzo[d,g][1,3,2]dioxaphosphocin ist. 19. Verbindung nach Anspruch 1, die 3-tert-Butyl-2-(1-α-methylbenzyloxy-2,2,6,6-tetramethylpiperidin-4-yloxy)-1,3,2-oxazaphospholidin ist. 20. Verbindung nach Anspruch 1, die 3-tert-Butyl-2-(1-methoxy-2,2,6,6-tetramethylpiperidin-4-yloxy)-1,3,2-oxazaphospholidin ist. 21. Verbindung nach Anspruch 1, die 3-tert-Butyl-2-(1-cyclohexyloxy-2,2,6,6-tetramethylpiperidin-4-yloxy)-1,3,2-oxazaphospholidin ist. 22. Verbindung nach Anspruch 1, die Tris(1-α-methylbenzyloxy-2,2,6,6-tetramethylpiperidin-4-yl)phosphit ist. 23. Verbindung nach Anspruch 1, die Tris(1-cyclohexyloxy-2,2,-6,6-tetramethylpiperidin-4-yl)phosphit ist. 24. Verbindung nach Anspruch 1, die 5,5-Dimethyl-2-[N-(1-α-methylbenzyloxy-2,2,6,6-tetramethylpiperidin-4-yl)-N-dodecylamino]-1,3,2-dioxaphosphorinan ist. 25. Verbindung nach Anspruch 1, die 2-[N-(1-Cyclohexyloxy-2,2,6,6-tetramethylpiperidin-4-yl)-N-dodecylamino]-5,5-dimethyl-1,3,2-dioxaphosphorinan ist. 26. Verbindung nach Anspruch 1, die 2-[N-(1-α-Methylbenzyloxy-2,2,6,6-tetramethylpiperidin-4-yl)-N-n-butylamino]-5,5-dimethyl-1,3,2-dioxaphosphorinan ist. 27. Verbindung nach Anspruch 1, die 3,9-Bis[(N-1-α-methylbenzyloxy-2,2,6,6-tetramethylpiperidin-4-yl))-dodecylamino]-2,4,-8,10-tetraoxa-3,9-diphosphaspiro[5.5]undecan ist. 28. Verbindung nach Anspruch 1, die 3,9-Bis[(N-(1-cyclohexyloxy-2,2,6,6-tetramethylpiperidin-4-yl))-dodecylamino]-2,4,8,-10-tetraoxa-3,9-diphosphaspiro[5.5]undecan ist. 29. Verbindung nach Anspruch 1, die 3,9-Bis[(n-(1-α-methylbenzyloxy)-2,2,6,6-tetramethylpiperidin-4-yl))-n-butylamino]-2,4,8, 10-tetraoxa-3,9-diphosphaspiro[5.5]undecan ist. 30. Verbindung nach Anspruch 1, die 3,9-Bis[(N-(1-cyclohexyloxy-2,2,6,6-tetramethylpiperidin-4-yl))-n-butylamino]-2,4,8,10-tetraoxa-3,9-diphosphaspiro[5.5]undecan ist. 31. Zusammensetzung, stabilisiert gegen die nachteiligen Wirkungen von aktinischem Licht, die * (a) ein Polymeres, das Gegenstand des durch die nachteiligen Wirkungen von aktinischem Licht hervorgerufenen Abbaus ist, und * (b) eine stabilisierende Menge einer Verbindung nach Anspruch 1 umfaßt. 32. Zusammensetzung nach Anspruch 31, worin das Polymere ein Polyolefin ist. 33. Zusammensetzung nach Anspruch 32, worin das Polyolefin Polypropylen ist. 34. Zusammensetzung nach Anspruch 31, worin die Verbindung der Komponente (b) Tris(1-cyclohexyloxy-2,2,6,6-tetramethylpiperidin-4-yl)phosphit ist. 35. Zusammensetzung nach Anspruch 31, worin das Polymere ein duroplastisches Acrylharz oder ein Alkydlack ist. 36. Zusammensetzung nach Anspruch 31, worin das Polymere ein Überzugssystem ist, basierend auf Alkyd-, Acryl-, Acryl-Alkyd-, Polyester-, Epoxid-, Urethan-, Polyamid-, Vinyl-oder Epoxid-Polyester-Harzen. 37. Zusammensetzung nach Anspruch 31, worin die Verbindung der Komponente (b) 2,4,8,10-Tetra-tert-butyl-6-(1-cyclohexyloxy-2,2,6,6-tetramethylpiperidin-4-yloxy)-12H-dibenzo[d,g][1,3,2]dioxaphosphocin, 3-tert-Butyl-2-(1-methoxy-2,2,6,6-tetramethylpiperidin-4-yloxy)-1,3,2-oxazaphospholidin, 3-tert-Butyl-2-(1-cyclohexyloxy-2,2,6,6-tetramethylpiperidin-4-yloxy)-1,3,2-oxazaphospholidin, 2-[N-(1-Cyclohexyloxy-2,2,6,6-tetramethylpiperidin-4-yl)-N-dodecylamino]-5,5-dimethyl-1,3,2-dioxaphosphorinan, 3,9-Bis[(N-(1-cyclohexyloxy-2,2,6,6-tetramethylpiperidin-4-yl))-dodecylamino]-2,4,8,10-tetraoxa-3,9-diphosphaspiro[5.5]undecan oder 3,9-Bis[(N-(1-cyclohexyloxy-2,2,6,6-tetramethylpiperidin-4-yl))-n-butylamino]-2,4,8,10-tetraoxa-3,9-diphosphaspiro[5.5]undecan ist. 38. Zusammensetzung nach Anspruch 36, die ein UV-Absorptionsmittel oder einen zusätzlichen Lichtstabilisator enthält. 39. Verfahren zur Stabilisierung eines organischen Materials gegen oxidativen, thermischen oder aktinischen Abbau, das die Einbeziehung einer wirksamen stabilisierenden Menge einer Verbindung nach Anspruch 1 in das organische Material umfaßt. 1. Composé, qui est une N-hydrocarbyloxyamine encombrée substituée par un groupe contenant du phosphore trivalent, ayant l'une des formules I, II, III, IV ou V dans lesquelles R₁ et R₂ sont indépendamment un reste méthyle ou éthyle ou R₁ et R₂ forment ensemble un pentaméthylène, R₃ et R₄ sont indépendamment un reste alkyle de 1 à 4 atomes de carbone, R₅ est une liaison directe, ou un radical méthylène ou 1,1-alkylidène de 2 à 5 atomes de carbone, X est-O-ou-NY-, oùY est un atome d'hydrogène ou un reste alkyle de 1 à 18 atomes de carbone, ou bien X est L₁ et L₂ sont indépendamment-O-ou-NY-, oùY est un atome d'hydrogène ou un reste alkyle de 1 à 18 atomes de carbone, ou L₁ et L₂ sont indépendamment T est un reste alkylène de 2 ou 3 atomes de carbone ou ledit alkylène substitué par un ou deux groupes alkyle ayant chacun 1 à 4 atomes de carbone, G est un reste alkylène de 2 à 12 atomes de carbone, et E est un reste alkyle de 1 à 18 atomes de carbone, cycloalkyle de 5 à 12 atomes de carbone, alcényle de 2 à 18 atomes de carbone, cycloalcényle de 5 à 12 atomes de carbone, aralkyle de 7 à 15 atomes de carbone, le radical d'un hydrocarbure bicyclique ou tricyclique saturé ou insaturé de 7 à 12 atomes de carbone, ou un reste aryle de 6 à 10 atomes de carbone ou ledit aryle substitué par alkyle. 2. Composé selon la revendication 1, dans lequel R₁ et R₂ sont chacun un groupe méthyle. 3. Composé selon la revendication 1, dans lequel R₃ et R₄ sont indépendamment un groupe méthyle ou tert-butyle. 4. Composé selon la revendication 3, dans lequel R₃ et R₄ sont chacun un groupe tert-butyle. 5. Composé selon la revendication 1, dans lequel R₅ est une liaison directe ou un radical méthylène. 6. Composé selon la revendication 5, dans lequel R₅ est un groupe méthylène. 7. composé selon la revendication 1, dans lequel X est-O-ou-NY-, oùY est un groupe n-butyle ou dodécyle, ou X est oùR₁ et R₂ sont chacun un groupe méthyle. 8. Composé selon la revendication 1, dans lequel L₁ et L₂ sont indépendamment-O-ou-NY-, Y étant un groupe tert-butyle. 9. Composé selon la revendication 8, dans lequel L₁ et L₂ sont chacun-O-ou l'un des L₁ et L₂ est-O-et l'autre est-NY-oùY est un groupe tert-butyle. 10. Composé selon la revendication 1, dans lequel T est un radical éthylène ou 2,2-diméthyltriméthylène. 11. Composé selon la revendication 1, dans lequel G est un radical hexaméthylène. 12. Composé selon la revendication 1, dans lequel E est un groupe alkyle de 1 à 9 atomes de carbone, cyclohexyle ou α-méthylbenzyle. 13. Composé selon la revendication 12, dans lequel E est un groupe méthyle, heptyle, octyle, cyclohexyle ou α-méthylbenzyle. 14. Composé selon la revendication 1, qui est la 2,4,8,10-tétra-tert-butyl-6-(1-cyclohexyloxy-2,2,6,6-tétraméthylpipéridine-4-yloxy)-12H-dibenzo[d,g][1,3,2]dioxaphosphocine. 15. Composé selon la revendication 1, qui est la 2,4,8,10-tétra-tert-butyl-6-(1-α-méthylbenzyloxy-2,2,6,6-tétraméthylpipéridine-4-yloxy)-12H-dibenzo[d,g][1, 3,2]dioxaphosphocine. 16. Composé selon la revendication 1, qui est la 2,4,8,10-tétra-tert-butyl-6-(1-éthoxy-2,2,6,6-tétraméthylpipéridine-4-yloxy)-12H-dibenzo[d,g][1,3,2]dioxaphosphocine. 17. Composé selon la revendication 1, qui est la 2,4,8,10-tétra-tert-butyl-6-(1-benzyloxy-2,2, 6,6-tétraméthylpipéridine-4-yloxy)-12H-dibenzo[d,g][1,3, 2] dioxaphosphocine. 18. Composé selon la revendication 1, qui est la 2,4,8,10-tétra-tert-butyl-6-(1-méthoxy-2,2,6,6-tétraméthylpipéridine-4-yl)-12H-dibenzo[d,g][1,3,2]dioxaphosphocine. 19. Composé selon la revendication 1, qui est la 3-tert-butyl-2-(1-α-méthylbenzyloxy-2,2, 6,6-tétraméthylpipéridine-4-yloxy)-1,3,2-oxazaphospholidine. 20. Composé selon la revendication 1, qui est la 3-tert-butyl-2-(1-méthoxy-2, 2,6,6-tétraméthylpipéridine-4-yloxy)-1,3,2-oxazaphospholidine. 21. Composé selon la revendication 1, qui est la 3-tert-butyl-2-(1-cyclohexyloxy-2,2,6,6-tétraméthylpipéridine-4-yloxy)-1,3,2-oxazaphospholidine. 22. Composé selon la revendication 1, qui est le phosphite de tris(1-α-méthylbenzyloxy-2,2,6,6-tétraméthylpipéridine-4-yle). 23. Composé selon la revendication 1, qui est le phosphite de tris(1-cyclohexyloxy-2,2,6,6-tétraméthylpipéridine-4-yle). 24. Composé selon la revendication 1, qui est le 5,5-diméthyl-2-[N-(1-α-méthylbenzyloxy-2,2,6,6-tétraméthylpipéridine-4-yl)-N-dodécylamino]-1,3,2-dioxaphosphorinane. 25. Composé selon la revendication 1, qui est le 5,5-diméthyl-2-[N-(1-cyclohexyloxy-2,2,6,6-tétraméthylpipéridine-4-yl)-N-dodécylamino]-1,3,2-dioxaphosphorinane. 26. Composé selon la revendication 1, qui est le 2-[N-(1-α-méthylbenzyloxy-2,2,6,6-tétraméthylpipéridine-4-yl)-N-n-butylamino]-5,5-diméthyl-1,3,2-dioxaphosphorinane. 27. Composé selon la revendication 1, qui est le 3,9-bis[(N-(1-α-méthylbenzyloxy-2,2,6,6-tétraméthylpipéridine-4-yl)dodécylamino]-2,4,8,10-tétraoxa-3,9-diphosphaspiro[5.5]undécane. 28. Composé selon la revendication 1, qui est le 3,9-bis[(N-(1-cyclohexyloxy-2,2,6,6-tétraméthylpipéridine-4-yl)dodécylamino]-2,4,8,10-tétraoxa-3,9-diphosphaspiro[5.5]undécane. 29. Composé selon la revendication 1, qui est le 3,9-bis[(N-(1-α-méthylbenzyloxy-2,2,6,6-tétraméthylpipéridine-4-yl)-n-butylamino]-2,4,8,10-tétraoxa-3,9-diphosphaspiro[5.5]undécane. 30. Composé selon la revendication 1, qui est le 3,9-bis[(N-(1-cyclohexyloxy-2,2,6,6-tétraméthylpipéridine-4-yl)-n-butylamino]-2,4,8,10-tétraoxa-3,9-diphosphaspiro[5.5]undécane. 31. Composition stabilisée contre les effets nocifs de la lumière actinique, qui comprend * (a) un polymère sensible à la dégradation entraínée par les effets nocifs de la lumière actinique, et * (b) une quantité stabilisante d'un composé selon la revendication 1. 32. Composition selon la revendication 31, dans laquelle le polymère est une polyoléfine. 33. Composition selon la revendication 32, dans laquelle la polyoléfine est du polypropylène. 34. Composition selon la revendication 31, dans laquelle le composé du constituant (b) est le phosphite de tris(1-cyclohexyloxy-2,2,6,6-tétraméthylpipéridine-4-yle). 35. Composition selon la revendication 31, dans laquelle le polymère est une résine acrylique thermodurcissable ou un émail de type alkyde. 36. Composition selon la revendication 31, dans laquelle le polymère est un système de revêtement à base de résines alkydes, acryliques, acryliques alkydes polyesters, époxy, uréthanes, polyamides, vinyliques ou époxy-polyesters. 37. Composition selon la revendication 31, dans laquelle le composé du constituant (b) est la 2,4,8,10-tétra-tert-butyl-6-(1-cyclohexyloxy-2,2,6,6-tétraméthylpipéridine-4-yloxy)-12H-dibenzo[d, g][1,3,2]dioxaphosphocine; la 3-tert-butyl-2-(1-méthoxy-2,2,6,6-tétraméthylpipéridine-4-yloxy)-1,3,2-oxazaphospholidine; la 3-tert-butyl-2-(1-cyclohexyloxy-2,2,6,6-tétraméthylpipéridine-4-yloxy)-1,3,2-oxazaphospholidine; le 2-[N-(1-cyclohexyloxy-2,2,6,6-tétraméthylpipéridine-4-yl)-N-dodécylamino]-5,5-diméthyl-1,3,2-dioxaphosphorinane; le 3,9-bis[(N-(1-cyclohexyloxy-2,2,6,6-tétraméthylpipéridine-4-yl)dodécylamino]-2,4,8,10-tétraoxa-3,9-diphosphaspiro[5.5]undécane; ou le 3,9-bis[(N-(1-cyclohexyloxy-2,2,6,6-tétraméthylpipéridine-4-yl)-n-butylamino]-2,4,8,10-tétraoxa-3,9-diphosphaspiro[5.5]undécane. 38. Composition selon la revendication 36, qui contient un absorbant d'UV ou un stabilisant à la lumière supplémentaire. 39. Méthode de stabilisation d'une matière organique contre la dégradation due à l'oxydation, la chaleur ou la lumière, qui comprend l'incorporation dans ladite matière organique d'une quantité stabilisante efficace d'un composé selon la revendication 1. 1. A compound which is an N-hydrocarbyloxy hindered amine substituted by a trivalent phosphorus moiety having a formula I, II, II, IV, or V wherein R₁ and R₂ are independently methyl or ethyl or R₁ and R₂ together are pentamethylene, R₃ and R₄ are independently alkyl of 1 to 4 carbon atoms, R₅ is a direct bond, methylene or 1,1-alkylidene of 2 to 5 carbon atoms, X is-O-or-NY-where Y is hydrogen or alkyl of 1 to 18 carbon atoms, or X is L₁ and L₂ are independently-O-or-NY-where Y is hydrogen or alkyl of 1 to 18 carbon atoms, or L₁ and L₂ are independently T is alkylene of 2 or 3 carbon atoms or said alkylene substituted by one or two alkyl groups each of 1 to 4 carbon atoms, G is alkylene of 2 to 12 carbon atoms, and E is alkyl of 1 to 18 carbon atoms, cycloalkyl of 5 to 12 carbon atoms, alkenyl of 2 to 18 carbon atoms, cycloalkenyl of 5 to 12 carbon atoms, aralkyl of 7 to 15 carbon atoms, a radical of a saturated or unsaturated bicyclic or tricyclic hydrocarbon of 7 to 12 carbon atoms or aryl of 6 to 10 carbon atoms or said aryl substituted by alkyl. 2. A compound according to claim 1 wherein R₁ and R₂ are each methyl. 3. A compound according to claim 1 wherein R₃ and R₄ are independently methyl or tert-butyl. 4. A compound according to claim 3 wherein R₃ and R₄ are each tert-butyl. 5. A compound according to claim 1 wherein R₅ is a direct bond or methylene. 6. A compound according to claim 5 wherein R₅ is methylene. 7. A compound according to claim 1 wherein X is-O-or-NY-where Y is n-butyl or dodecyl, or X is where R₁ and R₂ are each methyl. 8. A compound according to claim 1 wherein L₁ and L₂ are independently-O-or-NY-where Y is tert-butyl. 9. A compound according to claim 8 wherein L₁ and L₂ are each-O-or one of L₁ and L₂ is-O-and the other is-NY-where Y is tert-butyl. 10. A compound according to claim 1 wherein T is ethylene or 2,2-dimethyltrimethylene. 11. A compound according to claim 1 wherein G is hexamethylene. 12. A compound according to claim 1 wherein E is alkyl of 1 to 9 carbon atoms, cyclohexyl or alpha-methylbenzyl. 13. A compound according to claim 12 wherein E is methyl, heptyl, octyl, cyclohexyl or alpha-methylbenzyl. 14. The compound according to claim 1 which is 2,4,8,10-tetra-tert-butyl-6-(1-cyclohexyloxy-2,2,6,6-tetramethylpiperidin-4-yloxy)-12H-dibenzo[d,g][1,3,2]dioxaphosphocin. 15. The compound according to claim 1 which is 2,4,8,10-tetra-tert-butyl-6-(1-alpha-methylbenzyloxy-2,2,6,6-tetramethylpiperidin-4-yloxy)-12H-dibenzo[d,g][1,3,2]dioxaphosphocin. 16. The compound according to claim 1 which is 2,4,8,10-tetra-tert-butyl-6-(1-ethoxy-2,2,6,6-tetramethylpiperidin-4-yloxy]-12H-dibenzo[d, g][1,3,2]dioxaphosphocin. 17. The compound according to claim 1 which is 2,4,8,10-tetra-tert-butyl-6-(1-benzyloxy-2,2,6,6-tetramethylpiperidin-4-yloxy)-12H-dibenzo[d,g][1,3,2]dioxaphosphocin. 18. The compound according to claim 1 which is 2,4,8,10-tetra-tert-butyl-6-(1-methoxy-2,2,6,6-tetramethylpiperidin-4-yl)-12H-dibenzo[d,g][1, 3,2]dioxaphosphocin. 19. The compound according to claim 1 which is 3-tert-butyl-2-(1-alpha-methylbenzyloxy-2,2,6,6-tetramethylpiperidin-4-yloxy)-1,3,2-oxazaphospholidine. 20. The compound according to claim 1 which is 3-tert-butyl-2-(1-methoxy-2,2,6,6-tetramethylpiperidin-4-yloxy)-1,3,2-oxazaphospholidine. 21. The compound according to claim 1 which is 3-tert-butyl-2-(1-cyclohexyloxy-2,2,6,6-tetramethylpiperidin-4-yloxy)-1,3,2-oxazaphospholidine. 22. The compound according to claim 1 which is tris(1-alpha-methylbenzyloxy-2,2,6,6-tetramethylpiperdin-4-yl) phosphite. 23. The compound according to claim 1 which is tris(1-cyclohexyloxy-2,2,6,6-tetramethylpiperidin-4-yl) phosphite. 24. The compound according to claim 1 which is 5,5-dimethyl-2-[N-(1-alpha-methylbenzyloxy-2,2,6,6-tetramethylpiperidin-4-yl)-N-dodecylamino]-1,3,2-dioxaphosphorinane. 25. The compound according to claim 1 which is 2-[N-(1-cyclohexyloxy-2,2,6,6-tetramethylpiperidin-4-yl)-N-dodecylamino]-5,5-dimethyl-1,3,2-dioxaphosphorinane. 26. The compound according to claim 1 which is 2-[N-(1-alpha-methylbenzyloxy-2,2, 6,6-tetramethylpiperidin-4-yl)-N-n-butylamino]-5,5-dimethyl-1,3,2-dioxaphosphorinane. 27. The compound according to claim 1 which is 3, 9-bis[(N-1-alpha-methylbenzyloxy-2,2,6,6-tetramethylpiperidin-4-yl))-dodecylamino]-2,4,8,10-tetraoxa-3,9-diphosphoaspiro[5.5]undecane. 28. The compound according to claim 1 which is 3,9-bis[(N-(1-cyclohexyloxy-2,2,6,6-tetramethylpiperidin-4-yl))-dodecylamino]-2,4,8,10-tetraoxa-3,9-diphosphaspiro[5.5]undecane. 29. The compound according to claim 1 which is 3,9-bis[(n-(1-alpha-methylbenzyloxy)-2,2,6, 6-tetramethylpiperidin-4-yl))-n-butylamino]-2,4,8,10-tetraoxa-3,9-diphosphaspiro[5.5]undecane. 30. The compound according to claim 1 which is 3,9-bis[(N-(1-cyclohexyloxy-2,2,6,6-tetramethylpiperidin-4-yl))-n-butylamino]-2,4,8,10-tetraoxa-3,9-diphosphaspiro[5,5]undecane. 31. A composition stabilized against the deleterious effects of actinic light which comprises * (a) a polymer subject to degradation caused by the deleterious effects of actinic light, and * (b) a stabilizing amount of a compound according to claim 1. 32. A composition according to claim 31 wherein the polymer is a polyolefin. 33. A composition according to claim 32 wherein the polyolefin is polypropylene. 34. A composition according to claim 31 wherein the compound of component (b) is tris(1-cyclohexyloxy-2,2,6,6-tetramethylpiperidin-4-yl) phosphite. 35. A composition according to claim 31 wherein the polymer is a thermoset acrylic resin or an alkyd enamel. 36. A composition according to claim 31 wherein the polymer is a coating system based on alkyd, acrylic, acrylic-alkyd, polyester, epoxide, urethane, polyamide, vinyl or epoxy-polyester resins. 37. A composition according to claim 31 wherein the compound of component (b) is 2,4,8,10-tetra-tert-butyl-6-(1-cyclohexyloxy-2,2,6,6-tetramethylpiperidin-4-yloxy)-12H-dibenzo[d,g][1,3,2]dioxaphosphocin; 3-tert-butyl-2-(1-methoxy-2,2,6,6-tetramethylpiperidin-4-yloxy)-1,3,2-oxazaphospholidine; 3-tert-butyl-2-(1-cyclohexyloxy-2,2,6,6-tetramethyl-piperidin-4-yloxy)-1,3,2-oxazaphospholidine; 2-[N-(1-cyclohexyloxy-2,2,6,6-tetramethylpiperidin-4-yl)-N-dodecylamino]-5,5-dimethyl-1,3,2-dioxaphosphorinane; 3,9-bus[(N-(1-cyclohexyloxy-2,2,6, 6-tetramethylpiperidin-4-yl))-dodecylamino]-2,4,8,10-tetraoxas-3,9-diphosphaspiro[5.5]undecane; or 3,9-bis[(N-(1-cyclohexyloxy-2,2,6,6-tetramethylpiperidin-4-yl))-n-butylamino]-2,4,8,10-tetraoxa-3,9-diphosphaspiro[5,5]undecane. 38. A composition according to claim 36 which contains a UV absorber or additional light stabilizer. 39. A method for stabilizing an organic material against oxidative, thermal or actinic degradation which comprises incorporation into said organic material an effective stabilizing amount of a compound according to claim 1. | C07F000959 ¦ C07F00096571 ¦ C07F00096574 ¦ C07F00096584 ¦ C08K000551 ¦ C08K000552 ¦ C08K0005526 ¦ C08K0005527 ¦ C08K00055399 | 2005-03-13 PG25 LAPSED IN A CONTRACTING STATE ANNOUNCED VIA POSTGRANT INFORM. FROM NAT. OFFICE TO EPO IT - LAPSE BECAUSE OF NON-PAYMENT OF DUE FEES 2005-03-13 ¦ 2001-01-03 PG25 LAPSED IN A CONTRACTING STATE ANNOUNCED VIA POSTGRANT INFORM. FROM NAT. OFFICE TO EPO DE - LAPSE BECAUSE OF NON-PAYMENT OF DUE FEES 2001-01-03 ¦ 2000-12-29 REG REFERENCE TO A NATIONAL CODE FR ST NOTIFICATION OF LAPSE - ¦ 2000-11-30 PG25 LAPSED IN A CONTRACTING STATE ANNOUNCED VIA POSTGRANT INFORM. FROM NAT. OFFICE TO EPO FR - LAPSE BECAUSE OF NON-PAYMENT OF DUE FEES 2000-11-30 ¦ 2000-11-01 GBPC GB: EUROPEAN PATENT CEASED THROUGH NON-PAYMENT OF RENEWAL FEE - 2000-03-13 ¦ 2000-03-13 PG25 LAPSED IN A CONTRACTING STATE ANNOUNCED VIA POSTGRANT INFORM. FROM NAT. OFFICE TO EPO GB - LAPSE BECAUSE OF NON-PAYMENT OF DUE FEES 2000-03-13 ¦ 1999-02-17 PGFP POSTGRANT: ANNUAL FEES PAID TO NATIONAL OFFICE GB + 1999-02-17 ¦ 1999-02-08 PGFP POSTGRANT: ANNUAL FEES PAID TO NATIONAL OFFICE DE + 1999-02-08 ¦ 1999-01-29 PGFP POSTGRANT: ANNUAL FEES PAID TO NATIONAL OFFICE FR + 1999-01-29 ¦ 1998-04-17 REG REFERENCE TO A NATIONAL CODE FR TP TRANSMISSION OF PROPERTY ¦ 1997-05-21 REG REFERENCE TO A NATIONAL CODE GB 732E AMENDMENTS TO THE REGISTER IN RESPECT OF CHANGES OF NAME OR CHANGES AFFECTING RIGHTS (SECT. 32/1977) ¦ 1995-10-18 26N NO OPPOSITION FILED + ¦ 1995-02-24 ET FR: TRANSLATION FILED + ¦ 1994-12-01 REF CORRESPONDS TO: DE 69013547 1994-12-01 ¦ 1994-10-31 ITF IT: TRANSLATION FOR A EP PATENT FILED + BARZANO' E ZANARDO MILANO S.P.A. ¦ 1994-10-26 AK DESIGNATED CONTRACTING STATES: + EP 0389430 B1 DE;FR;GB;IT ¦ 1993-03-03 17Q FIRST EXAMINATION REPORT + 1993-01-15 ¦ 1990-09-26 AK DESIGNATED CONTRACTING STATES: + EP 0389430 A1 DE;FR;GB;IT ¦ 1990-09-26 17P REQUEST FOR EXAMINATION FILED + 1990-03-16 | N-hydrocarbyboxy hindered amine cpds. (I) with a trivalent phosphorus substit. have formulas A-E: where R1, R2 - independently methyl (prefd.) oe ethyl; or combined pentamethylene; R3, R4 - 1-4C alkyl, pref. methyl or both t-butyl; R5 - direct bond (prefd.), methylene (prefd.) or 2-5C 1, 1-alkylidene; X- -O-, -NY- or (II) where Y-H or pref. 1-18C alkyl, esp. n-butyl or dodecyl; E- 1-18 (pref. 1-9)C alkyl, 5-12C cycloalkyl, 2-18C alkenyl, 5-12C cycloalkenyl, 7-15C aralkyl, 7-12C (un) satd. bi or tri-cyclic hydrocarbon radical, or (alkyl substd) 6-10C aryl; L1, L2 - independently -O-, or -NY-, or (II); G - 2-12C alkylene, pref. hexamethylene; and T - 2 or 3C alkylene or 2-3C alkylene substd. by one or two 1-4C alkyl, pref. ethylene or 2, 2-dimethyltrimethylene. A compsn. (III) stabilized against the decomposing effects of UV light which comprises a polymer unstable to UV light and a stabilizing amt. of (I) is also claimed. In (I), E is pref. methyl, heptyl, octyl, cyclohexyl or alpha methylbenzyl. When X is (II), R1 and R2 are pref. methyl, whilst L1 and L2 are independently -O- or -NY- or each -O- or L1 or L2 is -O- whilst the other is -NY-, where Y in all cases is pref. t-butyl. | - | USE/ADVANTAGE (I) stabilizes certain polymers against the deleterious effects of ultraviolet radiation.
EP389424B1 | 1995-06-07 | 1-Hydrocarbyl:oxy hindered amine(s) light stabilisers where mercaptoacid ester, thio:acetal, and sulphide derivs. can be blended with polymer systems susceptible to UV degradation | 1-Hydrocarbyloxy hindered amine mercaptoacid esters, thioacetals, sulfides and disulfides. ¦ Mercaptosäureester, Thioacetale, Sulfide und Disulfide von sterisch gehinderten Aminen mit 1-Hydrocarbyloxygruppe. ¦ Dissulfures, sulfures, thioacétals, esters de thioacides d'amines à encombrement stérique N-hydrocarbyloxy. ¦ 1-Hydrocarbyloxy hindered amine mercaptoacid esters, thioacetals, sulfides and disulfides ¦ Dissulfures, sulfures, thioacétals, esters de thioacides d'amines à encombrement stérique N-hydrocarbyloxy ¦ Mercaptosäureester, Thioacetale, Sulfide und Disulfide von sterisch gehinderten Aminen mit 1-Hydrocarbyloxygruppe | CIBA GEIGY AG,4002 Basel,CH,00201300 | Ravichandran, Ramanathan | Derivative cpds. (I) of 1-hydrocarbyloxy hindered amines have formula (II) to (X), esp. esters of mercepto acids, thioacetals, sulphides and disulphides are obtained where x = 1 or 2; R1, R2 is independently methyl or ethyl; or combined pentamethylene; R3 is 1-3C alkylene; E is 1-18C alkyl, 5-12C cycloalkyl, 2-18C alkenyl, 5-12C cycloalkenyl, 7-15C aralkyl, (un)satd. 7-12C bi- or tri-cyclic hydrocarbon radical, (alkyl substd.) 6-10C aryl; T1 is 1-18C 1,1-alkylidene, 5-12C 1,1-cycloalkylidene, benzylidene, 3,5-di-t-butyl-4-hydroxybenzylidene or napthyl; T2 is gp(i) R4 is direct bond, 1-10C alkylene or 6-10C arylene; L is -C(R5)(R6)-CH(R7)-CO-X-R8 (XI) -CH2CH2CN or -CH2CH2PO(OR9); or gp. (ii) or (iii); R5 = H, methyl or phenyl; R6 = H or methyl; R7 = H, 1-4C alkyl, -CH2CO-X-R8, -CH2CH2CO-X-R8 or -CH(CH3)CO-X-R8; X = -O- or -NR8-, R8 = H, 1-18C alkyl, 7-15C aralkyl, 5-12C cycloalkyl, gp.(iv) or (v); R9 = 1-4C alkyl; R10 = H or methyl; R11 = 1-8C alkyl or phenyl; and L1 = H or L. USE/ADVANTAGEUsed for stabilising an organic material against oxidative, thermal, or UV degradation which comprises incorporating into the material sufficient amt. of (I). | 1-Hydrocarbyloxy hindered amine mercaptoacid esters, thioacetals, sulfides and disulfides are effective light stabilizers for protecting a variety of polymer substrates from the deleterious effects of actinic light. | US1989326348A | 1989-03-21 | EP389424B1 ¦ CA2012493A1 ¦ CA2012493C ¦ DE69019855D1 ¦ DE69019855T2 ¦ EP389424A1 ¦ JP02860585B2 ¦ JP2289545A ¦ US5026750A | EP389424A1 ¦ CA2012493A1 ¦ JP2289545A ¦ EP389424B1 ¦ DE69019855D1 ¦ JP02860585B2 ¦ CA2012493C | 1. Verbindung, die ein 1-Kohlenwasserstoffoxy-gehindertes Aminderivat ist und die Formel aufweist worin X 1 oder 2 ist, R₁ und R₂ unabhängig voneinander Methyl oder Ethyl bedeuten oder R₁ und R₂ zusammen Pentamethylen darstellen, R₃ Alkylen mit 1 bis 3 Kohlenstoffatomen bedeutet, E Alkyl mit 1 bis 18 Kohlenstoffatomen, Cycloalkyl mit 5 bis 12 Kohlenstoffatomen, Alkenyl mit 2 bis 18 Kohlenstoffatomen, Cycloalkenyl mit 5 bis 12 Kohlenstoffatomen, Aralkyl mit 7 bis 15 Kohlenstoffatomen, einen Rest eines gesättigten oder ungesättigten bicyclischen oder tricyclischen Kohlenwasserstoffes mit 7 bis 12 Kohlenstoffatomen oder Aryl mit 6 bis 10 Kohlenstoffatomen oder den Arylrest, substituiert mit Alkyl, bedeutet, T₁ 1,1-Alkyliden mit 1 bis 18 Kohlenstoffatomen, 1,1-Cycloalkyliden mit 5 bis 12 Kohlenstoffatomen, Benzyliden, 3,5-Di-tert-butyl-4-hydroxybenzyliden oder Naphthal bedeutet, T₂ ⟠CH-R₄-CH⟠ bedeutet, worin R₄ eine direkte Bindung, Alkylen mit 1 bis 10 Kohlenstoffatomen oder Arylen mit 6 bis 10 Kohlenstoffatomen bedeutet und L bedeutet, worin R₅ Wasserstoff, Methyl oder Phenyl bedeutet, R₆ Wasserstoff oder Methyl bedeutet, R₇ Wasserstoff, Alkyl mit 1 bis 4 Kohlenstoffatomen, -CH₂CO-X-R₈,-CH₂ CH₂CO-X-R₈ oder-CH(CH₃)CO-X-R₈ bedeutet, X-O-oder-NR₈-darstellt, R₈ Wasserstoff, Alkyl mit 1 bis 18 Kohlenstoffatomen, Aralkyl mit 7 bis 15 Kohlenstoffatomen, Cycloalkyl mit 5 bis 12 Kohlenstoffatomen, bedeutet, oder L-CH₂ CH₂CN oder-CH₂CH₂PO(OR₉) bedeutet, worin R₉ Alkyl mit 1 bis 4 Kohlenstoffatomen darstellt oder L bedeutet, worin R₁₀ Wasserstoff oder Methyl darstellt, R₁₁ Alkyl mit 1 bis 8 Kohlenstoffatomen oder Phenyl bedeutet und L₁ Wasserstoff darstellt oder die gleiche Bedeutung wie L aufweist. 2. Verbindung nach Anspruch 1, worin R₁ und R₂ jeweils Methyl bedeuten. 3. Verbindung nach Anspruch 1, worin R₃ Methylen oder Ethylen darstellt. 4. Verbindung nach Anspruch 1, worin E Alkyl mit 1 bis 12 Kohlenstoffatomen, Cyclohexyl oder α-Methylbenzyl bedeutet. 5. Verbindung nach Anspruch 4, wobei E Methyl, Octyl, Nonyl, Cyclohexyl oder α-Methylbenzyl darstellt. 6. Verbindung nach Anspruch 1, wobei R₁ 1,1-Alkyliden mit 4 bis 12 Kohlenstoffatomen, Cyclohexyliden, Benzyliden oder 3,5-Di-tert-butyl-4-hydroxybenzyliden bedeutet. 7. Verbindung nach Anspruch 1, wobei T₂ eine Gruppe darstellt, worin R₄ eine direkte Bindung, Methylen oder p-Phenylen darstellt. 8. Verbindung nach Anspruch 1, wobei L eine Gruppe der Formel (X) ist, worin R₅ und R₆ beide Wasserstoff bedeuten, R₇ Wasserstoff oder Methyl darstellt, X-O-darstellt und R₈ Alkyl mit 1 bis 8 Kohlenstoffatomen bedeutet. 9. Verbindung nach Anspruch 8, wobei R₈ Alkyl mit 1 bis 4 Kohlenstoffatomen bedeutet. 10. Verbindung nach Anspruch 1, nämlich Thioglycolsäure-1-cyclohexyloxy-2,2,6,6-tetramethylpiperidin-4-ylester. 11. Verbindung nach Anspruch 1 nämlich 1,1-Bis-(1-methoxy-2,2,6,6-tetramethylpiperidin-4-yloxycarbonylmethylthio)octan. 12. Verbindung nach Anspruch 1, nämlich 3,3'-Dithiodipropionsäuredi-(1-methoxy-2,2,6,6-tetramethylpiperidin-4-yl)-ester. 13. Verbindung nach Anspruch 1, nämlich Thioglycolsäure-1-octyloxy-2,2,6,6-tetramethylpiperidin-4-ylester. 14. Verbindung nach Anspruch 1, nämlich 3-Mercaptopropionsäure-1-cyclohexyloxy-2,2,6,6-tetramethylpiperidin-4-ylester. 15. Stabilisierte Zusammensetzung, umfassend * (a) ein Polymer, das den schädlichen Wirkungen harter Strahlung unterliegt und * (b) eine wirksam stabilisierende Menge einer Verbindung nach Anspruch 1. 16. Zusammensetzung nach Anspruch 15, wobei das Polymer ein Polyolefin ist. 17. Zusammensetzung nach Anspruch 16, wobei das Polyolefin Polypropylen ist. 18. Zusammensetzung nach Anspruch 15, wobei die Verbindung der Komponente (b) 3,3'-Dithiodipropionsäuredi(1-methoxy-2,2,6,6-tetramethylpiperidin-4-yl) ester ist. 19. Zusammensetzung nach Anspruch 15, wobei das Polymer ein Beschichtungssystem auf der Basis von Alkyd-, Acryl-, Acrylalkyd-, Polyester-, Epoxid-, Urethan-, Polyamid-, Vinyl-oder Epoxypolyester-Harzen ist. 20. Zusammensetzung nach Anspruch 15, die ein UV-Absorptionsmittel oder einen zusätzlichen UV-Licht-Stabilisator enthält. 21. Verfahren zur Stabilisierung eines organischen Materials gegen oxidativen, thermischen Abbau oder Abbau durch harte Strahlung, umfassend Versetzen des organischen Materials mit einer wirksam stabilisierenden Menge einer Verbindung nach Anspruch 1. 22. Zusammensetzung nach Anspruch 15, wobei das Polymer ethylenisch ungesättigte Doppelbindungen in der Polymerstruktur enthält und Komponente (b) eine Verbindung ist, die eine freie-SH-Gruppe enthält. 1. Composé qui est un dérivé d'amine masquée 1-hydrocarbyloxy de formule dans lesquels x vaut 1 ou 2 R₁ et R₂ sont indépendamment l'un de l'autre, un méthyle ou un éthyle ou R₁ et R₂ ensemble sont un pentaméthylène, R₃ est un alkylène ayant 1 à 3 atomes de carbones, E est un alkyle de 1 à 18 atomes de carbone, un cycloalkyle de 5 à 12 atomes de carbone, un alcényle de 2 à 18 atomes de carbone, un cycloalcényle de 5 à 12 atomes de carbone, un aralkyle de 7 à 15 atomes de carbone, un radical d'hydrocarbure bicyclique ou tricyclique, saturé ou insaturé, ayant de 7 à 12 atomes de carbone or un aryle ayant de 6 à 10 atomes de carbone ou ledit aryle est substitué par des alkyles, T₁ est un 1,1-alkylidène ayant de 1 à 18 atomes de carbone, un 1,1-cycloalkylidène ayant de 5 à 12 atomes de carbone, un benzylidène, 3,5-di-tert-butyle-4-hydroxybenzylidène ou un naphthal, T₂ est un ⟠CH―R₄―CH⟠ dans laquelle R₄ est une liaison directe, un alkylène ayant de 1 à 10 atomes de carbone un arylène ayant de 6 à 10 atomes de carbone, et L est un dans lequel R₅ est un hydrogène, un méthyle ou un phényle, R₆ est un hydrogène ou un méthyle, R₇ est un hydrogène, un alkyle ayant de 1 à 4 atomes de carbone,-CH₂CO-X-R₈,-CH₂ CH₂CO-X-R₈ ou-CH₂(CH₃)CO-X-R₈, X est un-O-ou un-NR₈-, R₈ est un hydrogène, un alkyle ayant de 1 à 18 atomes de carbone, un aralkyle ayant de 7 à 15 atomes de carbone, un cycloalkyle ayant de 5 à 12 atomes de carbone, ou L est-CH₂ CH₂CN ou-CH₂ CH₂PO(OR₉ ) dans lequel R₉ est un alkyle ayant de 1 à 4 atomes de carbone, ou L est dans lesquels R₁₀ est un hydrogène ou un méthyle, R₁₁ est un alkyle ayant de 1 à 8 atomes de carbone ou un phényle, et L₁ est un hydrogène ou a la même signification que L. 2. Composé selon la revendication 1 dans lequel R₁ et R₂ sont chacun un méthyle. 3. Composé selon la revendication 1 dans lequel R₃ est un méthylène ou un éthylène. 4. Composé selon la revendication 1 dans lequel E est un alkyle ayant de 1 à 12 atomes de carbone, un cyclohexyle ou un alpha-méthylbenzyle. 5. Composé selon la revendication 4 dans lequel E est un méthyle, un octyle, un nonyle, un cyclohexyle ou un alpha-méthylbenzyle. 6. Composé selon la revendication 1 dans lequel R₁ est un 1,1-alkylidène ayant de 4 à 12 atomes de carbone, un cyclohexylidène, un benzylidène ou un 3,5-di-tert-butyl-4-hydroxybenzylidène. 7. Composé selon la revendication 1 dans lequel T₂ est un groupe oùR₄ est une liaison directe, un méthylène ou un p-phénylène. 8. Composé selon la revendication 1 dans lequel L est un groupe de formule X oùR₅ et R₆ sont tous les deux un hydrogène, R₇ est un hydrogène ou un méthyle, X est un-O-, R₈ est un alkyle ayant de 1 à 8 atomes de carbone. 9. Composé selon la revendication 8 dans lequel R₈ est un alkyle ayant de 1 à 4 atomes de carbone. 10. Composé selon la revendication 1 qui est un thioglycolate de 1-cyclohexyloxy-2,2,6,6-tétraméthylpipéridine-4-yle. 11. Composé selon la revendication 1 qui est un 1,1-bis-(1-méthoxy-2,2,6,6-tétraméthylpipéridine-4-yloxy-carbonyméthylthio)octane. 12. Composé selon la revendication 1 qui est un 3,3'-dithiodipropionate de di-(1-méthoxy-2,2,6,6-tétraméthylpipéridine-4-yle). 13. Composé selon la revendication 1 qui est un thioglycolate de 1-octyloxy-2,2,6,6-tétraméthylpipéridine-4-yle. 14. Composé selon la revendication 1 qui est un 3-mercaptopropionate de 1-cyclohexyloxy-2,2,6,6-tétraméthylpipéridine-4-yle. 15. Composition stabilisée qui comprend * a) un polymère sujet aux effets nocifs de la lumière actinique, et * b) une quantité efficace stabilisante d'un composé selon la revendication 1. 16. Composition selon la revendication 15 dans laquelle le polymère est une polyoléfine. 17. Composition selon la revendication 16 dans laquelle la polyoléfine est un polypropylène. 18. Composition selon la revendication 15 dans laquelle le composé du composant (b) est le 3,3'-dithiodipropionate de di-(1-méthoxy-2,2,6,6-tétraméthylpipéridine-4-yle). 19. Composition selon la revendication 15 dans laquelle le polymère est un système d'enduction à base de résines alkyde, acrylique, alkyde acrylique, polyester, époxy, uréthane, polyamide, vinyle ou époxy-polyester. 20. Composition selon la revendication 15 qui contient un absorbant UV ou un stabilisant à la lumière supplémentaire. 21. Méthode de stabilisation d'un matériau organique contre les dégradations oxydatives, thermiques ou actiniques qui comprend l'incorporation dans ledit matériau organique d'une quantité stabilisante efficace d'un composé selon la revendication 1. 22. Composition selon la revendication 15 dans laquelle le polymère contient des doubles liaisons insaturées éthyléniques dans la structure du polymère, et le composant (b) est un composé qui contient un groupe-SH libre. 1. A compound which is a 1-hydrocarbyloxy hindered amine derivative having the formula where X is 1 or 2, R₁ and R₂ are independently methyl or ethyl, or R₁ and R₂ together are pentamethylene, R₃ is alkylene of 1 to 3 carbon atoms, E is alkyl of 1 to 18 carbon atoms, cycloalkyl of 5 to 12 carbon atoms, alkenyl of 2 to 18 carbon atoms, cycloalkenyl of 5 to 12 carbon atoms, aralkyl of 7 to 15 carbon atoms, a radical of a saturated or unsaturated bicyclic or tricyclic hydrocarbon of 7 to 12 carbon atoms or aryl of 6 to 10 carbon atoms or said aryl substituted by alkyl, T₁ is 1,1-alkylidene of 1 to 18 carbon atoms, 1,1-cycloalkylidene of 5 to 12 carbon atoms, benzylidene, 3,5-di-tert-butyl-4-hydroxybenzylidene or naphthal, T₂ is ⟠CH-R₄-CH⟠ where R₄ is a direct bond, alkylene of 1 to 10 carbon atoms or arylene of 6 to 10 carbon atoms, and L is where R₅ is hydrogen, methyl or phenyl, R₆ is hydrogen or methyl R₇ is hydrogen, alkyl of 1 to 4 carbon atoms,-CH₂CO-X-R₈,-CH₂CH₂CO-X-R₈ or-CH(CH₃)CO-X-R₈, X is-O-or-NR₈-, R₈ is hydrogen, alkyl of 1 to 18 carbon atoms, aralkyl of 7 to 15 carbon atoms, cycloalkyl of 5 to 12 carbon atoms, or L is-CH₂CH₂CN or-CH₂CH₂ PO(OR₉) where R₉ is alkyl of 1 to 4 carbon atoms, or L is where R₁₀ is hydrogen or methyl, R₁₁ is alkyl of 1 to 8 carbon atoms or phenyl, and L₁ is hydrogen or has the same meaning as L. 2. A compound according to claim 1 wherein R₁ and R₂ are each methyl. 3. A compound according to claim 1 wherein R₃ is methylene or ethylene. 4. A compound according to claim 1 wherein E is alkyl of 1 to 12 carbon atoms, cyclohexyl or alpha-methylbenzyl. 5. A compound according to claim 4 wherein E is methyl, octyl, nonyl, cyclohexyl or alpha-methylbenzyl. 6. A compound according to claim 1 wherein R₁ is 1,1-alkylidene of 4 to 12 carbon atoms, cyclohexylidene, benzylidene or 3,5-di-tert-butyl-4-hydroxybenzylidene. 7. A compound according to claim 1 wherein T₂ is a group where R₄ is a direct bond, methylene or p-phenylene. 8. A compound according to claim 1 wherein L is a group of formula X wherein R₅ and R₆ are both hydrogen, R₇ is hydrogen or methyl, X is-O-, and R₈ is alkyl of 1 to 8 carbon atoms. 9. A compound according to claim 8 wherein R₈ is alkyl of 1 to 4 carbon atoms. 10. The compound according to claim 1 which is 1-cyclohexyloxy-2,2,6,6-tetramethylpiperidin-4-yl thioglycolate. 11. The compound according to claim 1 which is 1,1-bis-(1-methoxy-2,2,6,6-tetramethylpiperidin-4-yloxy-carbonylmethylthio)octane. 12. The compound according to claim 1 which is di-(1-methoxy-2,2,6,6-tetramethylpiperidin-4-yl) 3,3′-dithiodipropionate. 13. The compound according to claim 1 which is 1-octyloxy-2,2,6,6-tetramethylpiperidin-4-yl thioglycolate. 14. The compound according to claim 1 which is 1-cyclohexyloxy-2,2,6,6-tetramethylpiperidin-4-yl 3-mercaptopropionate. 15. A stabilized composition which comprises * (a) a polymer subject to the deletiorious effects of actinic light, and * (b) an effective stabilizing amount of a compound according to claim 1. 16. A composition according to claim 15 wherein the polymer is a polyolefin. 17. A composition according to claim 16 wherein the polyolefin is polypropylene. 18. A composition according to claim 15 wherein the compound of component (b) is di(1-methoxy-2,2,6,6-tetramethylpiperidin-4-yl) 3,3′-dithiodipropionate. 19. A composition according to claim 15 wherein the polymer is a coating system based on alkyd, acrylic, acrylic alkyd, polyester, epoxide, urethane, polyamide, vinyl or epoxy-polyester resins. 20. A composition according to claim 15 which contains a UV absorber or additional light stabilizer. 21. A method for stabilizing an organic material against oxidative, thermal or actinic degradation which comprises incorporating into said organic material an effective stabilizing amount of a compound according to claim 1. 22. A composition according to claim 15 wherein the polymer contains ethylenically unsaturated double bonds in the polymer structure, and component (b) is a compound which contains a free-SH group. | C07D023904 ¦ C07D021194 ¦ C07D024104 ¦ C07D024108 ¦ C07D040112 ¦ C07D040114 ¦ C07D040514 ¦ C07F000959 ¦ C07F00096558 ¦ C08K000537 ¦ C08K0005378 ¦ C08K000553 ¦ C08K00055317 ¦ C08K00055373 ¦ C09K000300 | 2005-03-13 PG25 LAPSED IN A CONTRACTING STATE ANNOUNCED VIA POSTGRANT INFORM. FROM NAT. OFFICE TO EPO IT - LAPSE BECAUSE OF NON-PAYMENT OF DUE FEES 2005-03-13 ¦ 2001-01-03 PG25 LAPSED IN A CONTRACTING STATE ANNOUNCED VIA POSTGRANT INFORM. FROM NAT. OFFICE TO EPO DE - LAPSE BECAUSE OF NON-PAYMENT OF DUE FEES 2001-01-03 ¦ 2000-12-29 REG REFERENCE TO A NATIONAL CODE FR ST NOTIFICATION OF LAPSE - ¦ 2000-11-30 PG25 LAPSED IN A CONTRACTING STATE ANNOUNCED VIA POSTGRANT INFORM. FROM NAT. OFFICE TO EPO FR - LAPSE BECAUSE OF NON-PAYMENT OF DUE FEES 2000-11-30 ¦ 2000-11-01 GBPC GB: EUROPEAN PATENT CEASED THROUGH NON-PAYMENT OF RENEWAL FEE - 2000-03-13 ¦ 2000-03-13 PG25 LAPSED IN A CONTRACTING STATE ANNOUNCED VIA POSTGRANT INFORM. FROM NAT. OFFICE TO EPO GB - LAPSE BECAUSE OF NON-PAYMENT OF DUE FEES 2000-03-13 ¦ 1999-02-17 PGFP POSTGRANT: ANNUAL FEES PAID TO NATIONAL OFFICE GB + 1999-02-17 ¦ 1999-02-08 PGFP POSTGRANT: ANNUAL FEES PAID TO NATIONAL OFFICE DE + 1999-02-08 ¦ 1999-01-29 PGFP POSTGRANT: ANNUAL FEES PAID TO NATIONAL OFFICE FR + 1999-01-29 ¦ 1998-04-17 REG REFERENCE TO A NATIONAL CODE FR TP TRANSMISSION OF PROPERTY ¦ 1997-05-21 REG REFERENCE TO A NATIONAL CODE GB 732E AMENDMENTS TO THE REGISTER IN RESPECT OF CHANGES OF NAME OR CHANGES AFFECTING RIGHTS (SECT. 32/1977) ¦ 1996-05-29 26N NO OPPOSITION FILED + ¦ 1995-09-22 ET FR: TRANSLATION FILED + ¦ 1995-07-13 REF CORRESPONDS TO: DE 69019855 1995-07-13 ¦ 1995-06-23 ITF IT: TRANSLATION FOR A EP PATENT FILED + BARZANO' E ZANARDO MILANO S.P.A. ¦ 1995-06-07 AK DESIGNATED CONTRACTING STATES: + EP 0389424 B1 DE;FR;GB;IT ¦ 1993-06-23 17Q FIRST EXAMINATION REPORT + 1993-05-11 ¦ 1990-09-26 AK DESIGNATED CONTRACTING STATES: + EP 0389424 A1 DE;FR;GB;IT ¦ 1990-09-26 17P REQUEST FOR EXAMINATION FILED + 1990-03-16 | Derivative cpds. (I) of 1-hydrocarbyloxy hindered amines have formula (II) to (X), esp. esters of mercepto acids, thioacetals, sulphides and disulphides are obtained where x = 1 or 2; R1, R2 is independently methyl or ethyl; or combined pentamethylene; R3 is 1-3C alkylene; E is 1-18C alkyl, 5-12C cycloalkyl, 2-18C alkenyl, 5-12C cycloalkenyl, 7-15C aralkyl, (un)satd. 7-12C bi- or tri-cyclic hydrocarbon radical, (alkyl substd.) 6-10C aryl; T1 is 1-18C 1,1-alkylidene, 5-12C 1,1-cycloalkylidene, benzylidene, 3,5-di-t-butyl-4-hydroxybenzylidene or napthyl; T2 is gp(i) R4 is direct bond, 1-10C alkylene or 6-10C arylene; L is -C(R5)(R6)-CH(R7)-CO-X-R8 (XI) -CH2CH2CN or -CH2CH2PO(OR9); or gp. (ii) or (iii); R5 = H, methyl or phenyl; R6 = H or methyl; R7 = H, 1-4C alkyl, -CH2CO-X-R8, -CH2CH2CO-X-R8 or -CH(CH3)CO-X-R8; X = -O- or -NR8-, R8 = H, 1-18C alkyl, 7-15C aralkyl, 5-12C cycloalkyl, gp.(iv) or (v); R9 = 1-4C alkyl; R10 = H or methyl; R11 = 1-8C alkyl or phenyl; and L1 = H or L. | - | USE/ADVANTAGE Used for stabilising an organic material against oxidative, thermal, or UV degradation which comprises incorporating into the material sufficient amt. of (I).
EP389429B1 | 1994-09-21 | Azo cpds. contg. hindered amine function with low basicity are stabilisers for polymer systems against UV light degradation | Azo compounds containing hindered amine moieties with low basicity. ¦ Azoverbindungen mit einer sterisch gehinderten Aminogruppe geringer Basizität. ¦ Composés azo contenant un reste amino encombré et peu basique. ¦ Azo compounds containing hindered amine moieties with low basicity ¦ Composés azo contenant un reste amino encombré et peu basique ¦ Azoverbindungen mit einer sterisch gehinderten Aminogruppe geringer Basizität | CIBA GEIGY AG,4002 Basel,CH,00201300 | Ravichandran, Ramanathan | Cpd. (I) contains a hindered amine function of low basicity and an azo gp. and has formula (A): E1-N=N-E2 where E1 is (I). or (II); R1 and R2 are independently 1-36(1-4)C alkyl (prefd.), 5-12C cycloalkyl or 7-20C aralkyl; or combined, 2-10C alkylene; or R1 or R2 has formula (B): Y is -CN, N3, -COOT, -CONH2, OT1, -ST, -OOH, or -OH; G1, G2 are independently 1-4C alkyl; or combined pentamethylene; X is -O-, -NH-, -NT1-, or formula (C): T is formyl, -OT2 or -OCOT2; T1 is 1-36C alkyl, 5-12C cycloalkyl, 3-18C alkenyl, 5-12C cycloalkenyl, 7-15C aralkyl, 7-12C (un)satd. bi-or tri-cyclic hydrocarbon radical or (alkyl Substd.) 6-10C aryl; T2 is 1-18C alkyl, 1-18C alkoxy, phenyl, OH, alkyl or alkoxy substd. phenyl, amino, or alkyl or phenyl mono-or di-substd. amino; and E2 is as E1 or 1-36C alkyl, 5-12C cycloalkyl or 7-20C aralkyl.In (A), either E1 or E2 must contain a gp. of formula (D): A compsn. (II) stabilized against the decomposing effects of UV light comprising a polymer and a stabilizing amt. of (I) is also claimed.Whilst E2 is the same or t-butyl; G1 and G2 are methyl; R1 and R2 are methyl; Y is -CN; X is -O- or -NH- (both prefd.) or (N): USE/ADVANTAGE(I) is a light stabilizer for polymer systems. (I) can be chemically attached to the polymer, at the same time affecting initiation and also incorporated into polymer compsns. | Compounds which contain an azo group as well as a hindered amine light stabilizer moiety of low basicity function as free radical polymerization initiators and provide a polymer containing a hindered amine stabilizer chemically bonded to said polymer. The low basicity of the instant compounds prevents interaction with acid catalysts used in some polymerization systems. | US1989326850A | 1989-03-21 | EP389429B1 ¦ BR199001306A ¦ CA2012506A1 ¦ CA2012506C ¦ DE69012617D1 ¦ DE69012617T2 ¦ EP389429A2 ¦ EP389429A3 ¦ JP02849851B2 ¦ JP2289544A ¦ US5021480A | EP389429A1 ¦ CA2012506A1 ¦ JP2289544A ¦ BR199001306A ¦ EP389429B1 ¦ DE69012617D1 ¦ JP02849851B2 ¦ CA2012506C | 1. Verbindung, die im gleichen Molekül einen sterisch gehinderten Aminteil mit geringer Basizität und eine Azogruppe hat, wobei die Verbindung die Formel I aufweist E₁-N = N-E₂ worin E₁ ein Rest der Formel ist, worin R₁ und R₂ unabhängig Alkyl mit 1 bis 36 Kohlenstoffatomen, Cycloalkyl mit 5 bis 12 Kohlenstoffatomen, Aralkyl mit 7 bis 20 Kohlenstoffatomen ist, oder R₁ und R₂ sind zusammen Alkylen mit 2 bis 10 Kohlenstoffatomen, oder einer der Reste von R₁ und R₂ ist eine Gruppe der Formel II Y' ist-CN,-N₃,-COOT₁,-CONH₂,-OT₁,-ST₁,-OOH oder-OH, Y'' ist-N₃,-COOT₁,-CONH₂,-OT₁,-ST₁ ,-OOH oder-OH, G₁ und G₂ sind unabhängig Alkyl mit 1 bis 4 Kohlenstoffatomen, oder G₁ und G₂ sind zusammen Pentamethylen, X ist-O-,-NH-,-NT₁-oder T ist Formyl,-OT₁ oder-OCOT₂, worin T₁ Alkyl mit 1 bis 36 Kohlenstoffatomen, Cycloalkyl mit 5 bis 12 Kohlenstoffatomen, Alkenyl mit 3 bis 18 Kohlenstoffatomen, Cycloalkenyl mit 5 bis 12 Kohlenstoffatomen, Aralkyl mit 7 bis 15 Kohlenstoffatomen, ein Rest eines gesättigten oder ungesättigten bicyclischen oder tricyclischen Kohlenwasserstoffs mit 7 bis 12 Kohlenstoffatomen oder Aryl mit 6 bis 10 Kohlenstoffatomen oder das genannte Aryl substituiert durch Alkyl darstellt, T₂ ist Alkyl mit 1 bis 18 Kohlenstoffatomen, Alkoxy mit 1 bis 18 Kohlenstoffatomen, Phenyl oder das genannte Phenyl substituiert durch Hydroxy, Alkyl oder Alkoxy; oder Amino, oder das genannte Amino mono-oder disubstituiert durch Alkyl oder Phenyl, und E₂ hat die gleiche Bedeutung wie E₁ , oder E₂ ist Alkyl mit 1 bis 36 Kohlenstoffatomen, Cycloalkyl mit 5 bis 12 Kohlenstoffatomen oder Aralkyl mit 7 bis 20 Kohlenstoffatomen, mit der Maßgabe, daß einer der Reste E₁ oder E₂ eine Gruppe enthalten muß, die einen Teil enthält, oder die Formel Ia oder die Formel Ib hat 2. Verbindung nach Anspruch 1, worin E₁ und E₂ gleich sind. 3. Verbindung nach Anspruch 1, worin G₁ und G₂ jeweils Methyl sind. 4. Verbindung nach Anspruch 1, worin R₁ und R₂ jeweils Alkyl mit 1 bis 4 Kohlenstoffatomen sind. 5. Verbindung nach Anspruch 4, worin R₁ und R₂ jeweils Methyl sind. 6. Verbindung nach Anspruch 1, worin Y' die Bedeutung-CN hat. 7. Verbindung nach Anspruch 1, worin X die Bedeutung-O-,-NH-oder hat. 8. Verbindung nach Anspruch 7, worin X die Bedeutung-O-oder-NH-hat. 9. Verbindung nach Anspruch 1, worin T Formyl oder-OT₁ ist, worin T₁ Alkyl mit 1 bis 18 Kohlenstoffatomen, Alkenyl mit 3 Kohlenstoffatomen, Propargyl, α-Methylbenzyl oder Cyclohexyl ist. 10. Verbindung der Formel I nach Anspruch 1, worin E₁ eine Gruppe ist, worin X die Bedeutung-O-oder-NH-hat, und T₁ ist Alkyl mit 1 bis 12 Kohlenstoffatomen oder ist Cyclohexyl, und E₂ hat die gleiche Bedeutung wie E₁ oder ist Tertiärbutyl. 11. Verbindung nach Anspruch 1, die Di-(1-methoxy-2,2,6,6-tetramethylpiperidin-4-yl)-4,4'-azobis(4-cyanvalerat) ist. 12. Verbindung nach Anspruch 1, die Di-(1-octyloxy-2,2,6,6-tetramethylpiperidin-4-yl)-4,4'-azobis(4-cyanvalerat) ist. 13. Verbindung nach Anspruch 1, die N,N'-Di-(1-cyclohexyloxy-2, 2,6,6-tetramethylpiperidin-4-yl)-4,4'-azobis(4-cyanvaleramid) ist. 14. Verfahren zur Herstellung eines lichtstabilen Homo-oder Copolymeren, das ein gehindertes lichtstabilisierendes Aminteil enthält, chemisch gebunden an das Gerüst des Polymeren, wobei das Verfahren die Polymerisation von einem oder mehreren ethylenisch ungesättigten Monomeren umfaßt, die in der Lage sind durch freie Radikale in Gegenwart einer wirksamen initiierenden Menge einer Verbindung der Formel I nach Anspruch 1 polymerisiert zu werden. 15. Polymeres, stabilisiert gegen die schädliche Einwirkung von aktinischem Licht, wobei das Polymere durch das Verfahren nach Anspruch 14 hergestellt ist. 16. Zusammensetzung, stabilisiert gegen die nachteiligen Einwirkungen von aktinischem Licht, wobei die Zusammensetzung ein stabilisiertes Polymeres enthält, das nach dem Verfahren gemäß Anspruch 14 hergestellt wurde. 17. Zusammensetzung, stabilisiert gegen die nachteiligen Wirkungen von aktinischem Licht, wobei die Zusammensetzung umfaßt * (a) ein Polymeres und * (b) eine wirksame stabilisierende Menge einer Verbindung nach Anspruch 1. 18. Zusammensetzung nach Anspruch 17, worin das Polymere ein Polyolefin ist. 19. Zusammensetzung nach Anspruch 18, worin das Polyolefin Polypropylen ist. 20. Zusammensetzung nach Anspruch 17, worin das Polymere ein Beschichtungssystem ist, basierend auf Alkyd-, Acryl-, Acryl-Alkyd-, Polyester-, Epoxid-, Urethan-, Polyamid-, Vinyl-oder Epoxid-Polyester-Harzen. 21. Zusammensetzung nach Anspruch 17, worin die Komponente (b) Di-(1-Methoxy-2,2,6,6-tetramethylpiperidin-4-yl)-4,4'-azobis(4-cyanvalerat) ist. 22. Zusammensetzung nach Anspruch 17, worin die Komponente (b) Di-(1-octyloxy-2,2,6,6-tetramethylpiperidin-4-yl)-4,4'-azobis(4-cyanvalerat) ist. 23. Zusammensetzung nach Anspruch 20, die ein UV-Absorptionsmittel oder einen zusätzlichen Lichtstabilisator enthält. 24. Zusammensetzung nach Anspruch 17, worin das Polymere ein ungesättigtes Elastomeres ist, das Polybutadien, Polyisopren, Styrol-Butadien-Copolymeres oder-Blockcopolymeres, Ethylen-Propylen-Terpolymeres, Iosopren-Isobutylen-Copolymeres, Acrylnitril-Butadien-Copolymeres oder Styrol-Isopren-Copolymeres oder-Blockcopolymeres ist. 25. Zusammensetzung nach Anspruch 24, worin das Elastomere Styrol-Butadien-Copolymeres oder-Blockcopolymeres, Styrol-Isopren-Copolymeres oder-Blockcopolymeres oder Polybutadien ist. 26. Zusammensetzung nach Anspruch 17, worin die Komponente (b) auf die Komponente (a) gepfropft ist. 27. Verfahren zur Stabilisierung eines organischen Materials gegen oxidativen, thermischen oder aktinischen Abbau, das die Einbeziehung in das organische Material einer wirksamen stabilisierenden Menge einer Verbindung der Formel I nach Anspruch 1 umfaßt. 1. Composé ayant dans la même molécule une fraction amine encombrée de faible alcalinité et un groupe azoïque, ledit composé ayant la formule I. E₁-N=N-E₂ dans laquelle E₁ est un radical de formule OùR₁ et R₂ sont indépendamment l'un de l'autre un groupe alkyle de 1 à 36 atomes de carbone, cycloalkyle de 5 à 12 atomes de carbone, aralkyle de 7 à 20 atomes de carbone, ou R₁ et R₂ représentent ensemble un groupe alkylène de 2 à 10 atomes de carbone, ou un de R₁ et de R₂ est un groupe de formule II Y' est un radical-CN,-N₃,-COOT₁,-CONH₂,-OT₁,-ST₁,-OOH ou-OH, Y'' est un radical-N3,-COOT₁,-CONH₂,-OT₁,-ST₁,-OOH ou-OH, G₁ et G₂ sont indépendamment l'un de l'autre un groupe alkyle de 1 à 4 atomes de carbone, ou G₁ et G₂ représentent ensemble un groupe penthaméthylène, X est un radical-O-,-NH-, NT₁-ou T est un groupe formyle,-OT₁ ou-OCOT₂, dans lesquels T₁ est un groupe alkyle de 1 à 36 atomes de carbone, cycloalkyle de 5 à 12 atomes de carbone, alcényle de 3 à 18 atomes de carbone, cycloalcényle de 5 à 12 atomes de carbone, aralkyle de 7 à 15 atomes de carbone, un radical d'un hydrocarbure bicyclique ou tricyclique saturé ou insaturé de 7 à 12 atomes de carbone ou aryle de 6 à 10 atomes de carbone ou ledit aryle substitué par un radical alkyle, T₂ est un groupe alkyle de 1 à 18 atomes de carbone, alkoxy de 1 à 18 atomes de carbone, phényle ou ledit phényle est substitué par un reste hydroxy, alkyle ou alkoxy; ou un groupe amino ou ledit groupe amino mono-ou disubstitué par un résidu alkyle ou phényle, et E₂ possède la même signification que E₁ ou E₂ est un groupe alkyle de 1 de 36 atomes de carbone, cycloalkyle de 5 à 12 atomes de carbone ou aralkyle de 7 à 20 atomes de carbone, à condition qu'un de E₁ ou de E₂ contiennent un groupe ayant une fraction présente, ou bien la formule Ia ou la formule Ib 2. Composé selon la revendication 1, dans lequel E₁ et E₂ sont identiques. 3. Composé selon la revendication 1, dans lequel G₁ et G₂ sont chacun un groupe méthyle. 4. Composé selon la revendication 1, dans lequel R₁ et R₂ sont chacun un groupe alkyle de 1 à 4 atomes de carbone. 5. Composé selon la revendication 4, dans lequel R₁ et R₂ sont chacun un groupe méthyle. 6. Composé selon la revendication 1, dans lequel Y' est un radical-CN. 7. Composé selon la revendication 1, dans lequel X est un groupe-O-,-NH-ou 8. Composé selon la revendication 7, dans lequel X est un radical-O-ou-NH-. 9. Composé selon la revendication 1 dans lequel T est un groupe formyle ou-OT₁, oùT₁ est un groupe alkyle de 1 à 18 atomes de carbone, alcényle de 3 atomes de carbone, propargyle, alpha-méthylbenzyle ou cyclohexyle. 10. Composé de formule I selon la revendication 1, dans laquelle E₁ est un groupe oùX est-O-ou-NH-et T₁ est un groupe alkyle de 1 à 12 atomes de carbone ou est le cyclohexyle et E₂ possède la même signification que E₁ ou est un butyle tertiaire. 11. Composé selon la revendication 1 qui est le 4,4'-azobis(4-cyanovalérate) de di-(1-méthoxy-2,2,6,6-tétraméthylpipéridin-4-yle). 12. Composé selon la revendication 1 qui est le 4,4'-azobis-(4-cyanovalérate) de di-(1-octyloxy-2,2,6,6-tétraméthylpipéridin-4-yle). 13. Composé selon la revendication 1 qui est le N,N'-di(1-cyclohexyloxy-2,2,6,6-tétraméthylpipéridin-4-yl)-4,4'-azobis(4-cyanovaléramide). 14. Procédé de préparation d'un homo-ou copolymère stable à la lumière contenant une fraction amine encombrée stabilisante à la lumière,liée chimiquement au squelette dudit polymère, lequel procédé consiste à polymériser un ou plusieurs monomères éthyléniquement insaturés capables de se polymériser à l'aide de radicaux libres en présence d'une quantité efficace d'un composé de formule I selon la revendication 1,pour amorcer la polymérisation. 15. Polymère stabilisé contre les effets néfastes d'une lumière actinique qui est produit selon le procédé selon la revendication 14. 16. Composition stabilisée contre les effets néfastes d'une lumière actinique, laquelle composition contient un polymère stabilisé fabriqué selon le procédé conformément à la revendication 14. 17. Composition stabilisée contre les effets néfastes d'une lumière actinique, qui comprend * (a) un polymère, et * (b) une quantité efficace stabilisante d'un composé selon la revendication 1. 18. Composition selon la revendication 17, dans laquelle le polymère est une polyoléfine. 19. Composition selon la revendication 18, dans laquelle la polyoléfine est le polypropylène. 20. Composition selon la revendication 17, dans laquelle le polymère est un système de revêtement à base de résines alkyde, acrylique, alkyd-acrylique, polyester, époxyde, uréthanne, polyamide, vinylique ou époxypolyester. 21. Composition selon la revendication 17, dans laquelle le composant (b) est le 4,4'-azobis(4-cyanovalérate) de di-(1-méthoxy-2,2,6,6-tétraméthylpipéridin-4-yl). 22. Composition selon la revendication 17, dans laquelle le composant (b) est le 4,4'-azobis-(4-cyanovalérate) de di-(1-octyloxy-2,2,6,6-tétraméthylpipéridin-4-yle). 23. Composition selon la revendication 20, qui contient un absorbeur d'UV ou un stabilisant à la lumière supplémentaire. 24. Composition selon la revendication 17, dans laquelle le polymère est un élastomère insaturé qui est le polybutadiène, le polyisoprène, le copolymère ou copolymère séquencé styrène-butadiène, le terpolymère éthylènepropylène, le copolymère isoprène-isobutylène, le copolymère acrylonitrile-butadiène ou le copolymère ou le copolymère séquencé styrène-isoprène. 25. Composition selon la revendication 24, dans laquelle l'élastomère est un copolymère ou copolymère séquencé styrène-butadiène, ou un copolymère ou copolymère séquencé styrène-isoprène ou le polybutadiène. 26. Composition selon la revendication 17, dans laquelle le composant (b) est gréffé au composant (a). 27. Procédé pour stabiliser une matière organique contre une dégradation par oxydation, thermique ou actinique qui consiste à incorporer dans la dite matière organique une quantité efficace stabilisante d'un composé de formule I selon la revendication 1. 1. A compound having in the same molecule a hindered amine moiety of low basicity and an azo group, said compound having the formula I E₁-N=N-E₂ (I) where E₁ is a radical of the formula where R₁ and R₂ are independently alkyl of 1 to 36 carbon atoms, cycloalkyl of 5 to 12 carbon atoms, aralkyl of 7 to 20 carbon atoms, or R₁ and R₂ together are alkylene of 2 to 10 carbon atoms, or one of R₁ and R₂ is a group of formula II Y' is-CN,-N₃,-COOT₁,-CONH₂,-OT₁,-ST₁,-OOH or-OH, Y'' is-N₃,-COOT₁ ,-CONH₂,-OT₁,-ST₁,-OOH or-OH, G₁ and G₂ are independently alkyl of 1 to 4 carbon atoms, or G₁ and G₂ together are pentamethylene, X is-O-,-NH-,-NT₁-or T is formyl,-OT₁ or-OCOT₂, where T₁ is alkyl of 1 to 36 carbon atoms, cycloalkyl of 5 to 12 carbon atoms, alkenyl of 3 to 18 carbon atoms, cycloalkenyl of 5 to 12 carbon atoms, aralkyl of 7 to 15 carbon atoms, a radical of a saturated or unsaturated bicyclic or tricyclic hydrocarbon of 7 to 12 carbon atoms or aryl of 6 to 10 carbon atoms or said aryl substituted by alkyl, T₂ is alkyl of 1 to 18 carbon atoms, alkoxy of 1 to 18 carbon atoms, phenyl or said phenyl substituted by hydroxy, alkyl or alkoxy; or amino or said amino mono-or disubstituted by alkyl or phenyl, and E₂ has the same meaning as E₁ or E₂ is alkyl of 1 to 36 carbon atoms, cycloalkyl of 5 to 12 carbon atoms or aralkyl of 7 to 20 carbon atoms, with the proviso that one of E₁ or E₂ must contain a group having a present, or the formula Ia or the formula Ib 2. A compound according to claim 1 wherein E₁ and E₂ are the same. 3. A compound according to claim 1 wherein G₁ and G₂ are each methyl. 4. A compound according to claim 1 wherein R₁ and R₂ are each alkyl of 1 to 4 carbon atoms. 5. A compound according to claim 4 wherein R₁ and R₂ are each methyl. 6. A compound according to claim 1 wherein Y' is-CN. 7. A compound according to claim 1 wherein X is-O-,-NH-or 8. A compound according to claim 7 wherein X is-O-or-NH-. 9. A compound according to claim 1 wherein T is formyl or-OT₁, where T₁ is alkyl of 1 to 18 carbon atoms, alkenyl of 3 carbon atoms, propargyl, alpha-methylbenzyl or cyclohexyl. 10. A compound of formula I according to claim 1 wherein E₁ is a group wherein X is-O-or-NH-and T₁ is alkyl of 1 to 12 carbon atoms or is cyclohexyl and E₂ is the same as E₁ or is tertiary butyl. 11. The compound according to claim 1 which is di-(1-methoxy-2,2,6,6-tetramethylpiperidin-4-yl) 4,4'-azobis(4-cyanovalerate). 12. The compound according to claim 1 which is di-(1-octyloxy-2,2,6,6-tetramethylpiperidin-4-yl) 4,4'-azobis-(4-cyanovalerate). 13. The compound according to claim 1 which is N,N'-di-(1-cyclohexyloxy-2,2,6,6-tetramethylpiperidin-4-yl)-4,4'-azobis(4-cyanovaleramide). 14. A process of preparing a light-stable homo-or copolymer containing a hindered amine light stabilizer moiety chemically bonded to the backbone of said polymer which process comprises polymerizing one or more ethylenically unsaturated monomers capable of being polymerized by free radicals in the presence of an effective initiating amount of a compound of formula I according to claim 1. 15. A polymer stabilized against the deleterious effects of actinic light which is produced by the process according to claim 14. 16. A composition stabilized against the deleterious effects of actinic light which composition contains a stabilized polymer made by the process according to claim 14. 17. A composition stabilized against the deleterious effects of actinic light which comprises * (a) a polymer, and * (b) an effective stabilizing amount of a compound according to claim 1. 18. A composition according to claim 17 wherein the polymer is a polyolefin. 19. A composition according to claim 18 wherein the polyolefin is polypropylene. 20. A composition according to claim 17 wherein the polymer is a coating system based on alkyd, acrylic, acrylic-alkyd, polyester, epoxide, urethane, polyamide, vinyl or epoxy-polyester resins. 21. A composition according to claim 17 wherein component (b) is di-(1-methoxy-2,2,6,6-tetramethylpiperidin-4-yl) 4,4′-azobis(4-cyanovalerate). 22. A composition according to claim 17 wherein component (b) is di-(1-octyloxy-2,2,6,6-tetramethylpiperidin-4-yl) 4, 4′-azobis(4-cyanovalerate). 23. A composition according to claim 20 which contains a UV absorber or additional light stabilizer. 24. A composition according to claim 17 wherein the polymer is an unsaturated elastomer which is polybutadiene, polyisoprene, styrene-butadiene copolymer or block copolymer, ethylene-propylene terpolymer, isoprene-isobutylene copolymer, acrylonitrile-butadiene copolymer, or styrene-isoprene copolymer or block copolymer. 25. A composition according to claim 24 wherein the elastomer is styrene-butadiene copolymer or block copolymer, styrene-isoprene copolymer or block copolymer or polybutadiene. 26. A composition according to claim 17 wherein the component (b) is grafted to component (a). 27. A method for stabilizing an organic material against oxidative, thermal or actinic degradation which comprises incorporating into said organic material an effective stabilizing amount of a compound of formula I according to claim 1. | C07D023904 ¦ C07D021146 ¦ C07D021158 ¦ C07D021166 ¦ C07D021194 ¦ C07D024108 ¦ C08F000404 ¦ C08F000830 ¦ C08K00053432 ¦ C08K00053435 ¦ C08K00053442 ¦ C08K00053462 | 2005-03-13 PG25 LAPSED IN A CONTRACTING STATE ANNOUNCED VIA POSTGRANT INFORM. FROM NAT. OFFICE TO EPO IT - LAPSE BECAUSE OF NON-PAYMENT OF DUE FEES 2005-03-13 ¦ 2001-01-03 PG25 LAPSED IN A CONTRACTING STATE ANNOUNCED VIA POSTGRANT INFORM. FROM NAT. OFFICE TO EPO DE - LAPSE BECAUSE OF NON-PAYMENT OF DUE FEES 2001-01-03 ¦ 2000-12-29 REG REFERENCE TO A NATIONAL CODE FR ST NOTIFICATION OF LAPSE - ¦ 2000-12-01 NLV4 NL: LAPSED OR ANULLED DUE TO NON-PAYMENT OF THE ANNUAL FEE - 2000-10-01 ¦ 2000-11-30 PG25 LAPSED IN A CONTRACTING STATE ANNOUNCED VIA POSTGRANT INFORM. FROM NAT. OFFICE TO EPO FR - LAPSE BECAUSE OF NON-PAYMENT OF DUE FEES 2000-11-30 ¦ 2000-11-01 GBPC GB: EUROPEAN PATENT CEASED THROUGH NON-PAYMENT OF RENEWAL FEE - 2000-03-13 ¦ 2000-10-01 PG25 LAPSED IN A CONTRACTING STATE ANNOUNCED VIA POSTGRANT INFORM. FROM NAT. OFFICE TO EPO NL - LAPSE BECAUSE OF NON-PAYMENT OF DUE FEES 2000-10-01 ¦ 2000-09-30 BERE BE: LAPSED - CIBA SPECIALTY CHEMICALS HOLDING INC. 2000-03-31 ¦ 2000-03-31 PG25 LAPSED IN A CONTRACTING STATE ANNOUNCED VIA POSTGRANT INFORM. FROM NAT. OFFICE TO EPO BE - LAPSE BECAUSE OF NON-PAYMENT OF DUE FEES 2000-03-31 ¦ 2000-03-13 PG25 LAPSED IN A CONTRACTING STATE ANNOUNCED VIA POSTGRANT INFORM. FROM NAT. OFFICE TO EPO GB - LAPSE BECAUSE OF NON-PAYMENT OF DUE FEES 2000-03-13 ¦ 1999-05-17 PGFP POSTGRANT: ANNUAL FEES PAID TO NATIONAL OFFICE BE + 1999-05-17 ¦ 1999-02-17 PGFP POSTGRANT: ANNUAL FEES PAID TO NATIONAL OFFICE GB + 1999-02-17 ¦ 1999-02-10 PGFP POSTGRANT: ANNUAL FEES PAID TO NATIONAL OFFICE NL + 1999-02-10 ¦ 1999-02-08 PGFP POSTGRANT: ANNUAL FEES PAID TO NATIONAL OFFICE DE + 1999-02-08 ¦ 1999-01-29 PGFP POSTGRANT: ANNUAL FEES PAID TO NATIONAL OFFICE FR + 1999-01-29 ¦ 1998-04-17 REG REFERENCE TO A NATIONAL CODE FR TP TRANSMISSION OF PROPERTY ¦ 1997-06-02 NLT1 NL: MODIFICATIONS OF NAMES REGISTERED IN VIRTUE OF DOCUMENTS PRESENTED TO THE PATENT OFFICE PURSUANT TO ART. 16 A, PARAGRAPH 1 CIBA SPECIALTY CHEMICALS HOLDING INC. ¦ 1997-05-21 REG REFERENCE TO A NATIONAL CODE GB 732E AMENDMENTS TO THE REGISTER IN RESPECT OF CHANGES OF NAME OR CHANGES AFFECTING RIGHTS (SECT. 32/1977) ¦ 1997-03-03 NLS NL: ASSIGNMENTS OF EP-PATENTS CIBA SC HOLDING AG ¦ 1996-12-31 BECN BE: CHANGE OF HOLDER'S NAME 1996-11-29 ¦ 1995-09-13 26N NO OPPOSITION FILED + ¦ 1995-02-10 ET FR: TRANSLATION FILED + ¦ 1994-12-06 ITF IT: TRANSLATION FOR A EP PATENT FILED + BARZANO' E ZANARDO MILANO S.P.A. ¦ 1994-10-27 REF CORRESPONDS TO: DE 69012617 1994-10-27 ¦ 1994-09-21 AK DESIGNATED CONTRACTING STATES: + EP 0389429 B1 BE;DE;FR;GB;IT;NL ¦ 1992-09-02 17Q FIRST EXAMINATION REPORT + 1992-07-20 ¦ 1991-11-27 AK DESIGNATED CONTRACTING STATES: + EP 0389429 A3 BE;DE;FR;GB;IT;NL ¦ 1990-09-26 AK DESIGNATED CONTRACTING STATES: + EP 0389429 A2 BE;DE;FR;GB;IT;NL ¦ 1990-09-26 17P REQUEST FOR EXAMINATION FILED + 1990-03-16 | Cpd. (I) contains a hindered amine function of low basicity and an azo gp. and has formula (A): E1-N=N-E2 where E1 is (I). or (II); R1 and R2 are independently 1-36(1-4)C alkyl (prefd.), 5-12C cycloalkyl or 7-20C aralkyl; or combined, 2-10C alkylene; or R1 or R2 has formula (B): Y is -CN, N3, -COOT, -CONH2, OT1, -ST, -OOH, or -OH; G1, G2 are independently 1-4C alkyl; or combined pentamethylene; X is -O-, -NH-, -NT1-, or formula (C): T is formyl, -OT2 or -OCOT2; T1 is 1-36C alkyl, 5-12C cycloalkyl, 3-18C alkenyl, 5-12C cycloalkenyl, 7-15C aralkyl, 7-12C (un)satd. bi-or tri-cyclic hydrocarbon radical or (alkyl Substd.) 6-10C aryl; T2 is 1-18C alkyl, 1-18C alkoxy, phenyl, OH, alkyl or alkoxy substd. phenyl, amino, or alkyl or phenyl mono-or di-substd. amino; and E2 is as E1 or 1-36C alkyl, 5-12C cycloalkyl or 7-20C aralkyl.In (A), either E1 or E2 must contain a gp. of formula (D): A compsn. (II) stabilized against the decomposing effects of UV light comprising a polymer and a stabilizing amt. of (I) is also claimed.Whilst E2 is the same or t-butyl; G1 and G2 are methyl; R1 and R2 are methyl; Y is -CN; X is -O- or -NH- (both prefd.) or (N): | - | USE/ADVANTAGE (I) is a light stabilizer for polymer systems. (I) can be chemically attached to the polymer, at the same time affecting initiation and also incorporated into polymer compsns.
EP389420B1 | 1994-09-21 | Ethylenically unsatd. cpds. actinic light stabilisers used for polymer compsns., contain 1-hydro:carbyl:oxy-2,2,6,6-tetra:methyl:piperidine gps. | Ethylenically unsaturated compounds containing 1-hydrocarbyloxy-2,2,6,6-tetramethylpiperidine moieties, and polymers, copolymers and stabilized compositions. ¦ Äthylenisch ungesättigte Verbindungen, die 1-Hydrocarbyloxy-2,2,6,6-tetramethylpiperidine-Teile enthalten, und Polymere, Copolymere und stabilisierte Zusammensetzungen. ¦ Composés éthyléniques insaturés contenant des parties de 2,2,6,6-tétraméthylpipéridine-1-hydrocarbyloxy, et polymères, copolymères et compositions stabilisées. ¦ Ethylenically unsaturated compounds containing 1-hydrocarbyloxy-2,2,6,6-tetramethylpiperidine moieties, and polymers, copolymers and stabilized compositions ¦ Composés éthyléniques insaturés contenant des parties de 2,2,6,6-tétraméthylpipéridine-1-hydrocarbyloxy, et polymères, copolymères et compositions stabilisées ¦ Äthylenisch ungesättigte Verbindungen, die 1-Hydrocarbyloxy-2,2,6,6-tetramethylpiperidine-Teile enthalten, und Polymere, Copolymere und stabilisierte Zusammensetzungen | CIBA GEIGY AG,4002 Basel,CH,00201300 | Ravichandran, Ramanathan ¦ Schirmann, Peter J. ¦ Mar, Andrew | Ethylenically unsatd., polymerisable monomer contg. a hindered amine gp. (E) substd. on the 1-N atom with a hydrocarbyloxy gp. and having formula (I-IV) is new: L1 and L2 = 1-4C alkyl or together are pentamethylene; and R1 = hydrocarbyl. R1 = 1-36C alkyl, 2-18C alkenyl, 2-18C alkynyl, 7-15C aralkyl, 5-12C cycloalkyl, 5-12C cycloalkenyl, a radical of an opt. satd. 7-12C bicyclic or tricyclic hydrocarbon or 6-10C aryl opt. substd. by alkyl; X = a direct bond, 2-12C -O(polyoxyalkyleneO)-, -O-, -NH- or -NG-, where G = 1-8C alkyl; X1 = a direct bond or -O-; n = 1 or 2; T1, T2 and T4 = H, halogen, 1-18C alkyl or 6-10C aryl; T3 = H or Me; and R2-R4 = H or 1-12C alkyl or R2 is also cyans in (III).A polymer or copolymer comprising the polymerisation prod. of (a) 1-100 wt.% of the new ethylenically unsatd. polymerisable monomer contg. hindered amine gp., and (b) 0-99 wt.% of at least one ethylenically unsatd. polymerisable monomer contg. no gp. (E) and selected from the esters and amide of (meth)acrylic acid and other spec. cpds. A stabilised compsn. comprising: (A) an organic polymer subject to the effects of actinic light, and (B) a stabilising amt. of the new ethylenically unsatd. polymerisable monomer, or (B2) a stabilising amt. of the new polymer or copolymer of the new ethylenically unsatd. polymerisation monomer, and a method for stabilising an organic material against oxidative, thermal or actinic degradation are also claimed. USE/ADVANTAGENew ethnically unsatd. cpds. contg. 1-hydroxy carbyloxy-2,2,6,6-tetramethylpiperidine gps. are reactable stabilisers which may be homo- or copolymerised with other ethylenically unsatd. monomers to form non-migrating light stabilisers effective in stabilising polyolefins and other polymer substrates against actinic light. | Ethylenically unsaturated compounds containing 1-hydroxycarbyloxy-2,2,6,6-tetramethylpiperidine moieties represent reactable stabilizers which may be homopoly-merized or copolymerized with other ethylenically saturated monomers to form non-migrating, light stabilizers which are very effective in stabilizing polyolefins and other polymer substrates against the deleterious effects of actinic light. | US1989326705A | 1989-03-21 | EP389420B1 ¦ AU199052046A ¦ AU634217B ¦ BR199001312A ¦ CA2012498A1 ¦ CA2012498C ¦ DE69012615D1 ¦ DE69012615T2 ¦ EP389420A1 ¦ JP02913198B2 ¦ JP2281009A ¦ RU2083605C1 ¦ RU2086540C1 ¦ US4983737A ¦ US5047489A ¦ US5077340A ¦ ZA199002123B | EP389420A1 ¦ AU199052046A ¦ CA2012498A1 ¦ JP2281009A ¦ ZA199002123A ¦ BR199001312A ¦ AU634217B ¦ EP389420B1 ¦ DE69012615D1 ¦ RU2083605C1 ¦ RU2086540C1 ¦ JP02913198B2 ¦ CA2012498C | 1. Ethylenisch ungesättigtes, polymerisierbares Monomer, enthaltend einen gehinderten Aminrest, substituiert am 1-N-Atom mit einer Kohlenwasserstoffoxygruppe, wobei der Rest die Formel E aufweist wobei L₁ und L₂ unabhängig Alkyl mit 1 bis 4 Kohlenstoffatomen sind oder L₁ und L₂ zusammen Pentamethylen bedeuten und R₁ eine Kohlenwasserstoffgruppe bedeutet, und das Monomer ausgewählt ist aus der Gruppe, bestehend aus den Formeln I-IX E-X-CO-(CH=CH)n-CO-X-E (I)E-X-CH₂CH=CHCH₂-X-E (VII)E-X₁-CT₁=CT₂T₄ (IX) wobei R₁ Alkyl mit 1 bis 36 Kohlenstoffatomen, Alkenyl mit 2 bis 18 Kohlenstoffatomen, Alkinyl mit 2 bis 18 Kohlenstoffatomen, Aralkyl mit 7 bis 15 Kohlenstoffatomen, Cycloalkyl mit 5 bis 12 Kohlenstoffatomen, Cycloalkenyl mit 5 bis 12 Kohlenstoffatomen, einen Rest eines gesättigten oder ungesättigten bicyclischen oder tricyclischen Kohlenwasserstoffs mit 7 bis 12 Kohlenstoffatomen oder Aryl mit 6 bis 10 Kohlenstoffatomen oder die Arylgruppe, substituiert mit Alkyl, bedeutet, X eine direkte Bindung,-O(PolyoxyalkylenO)-mit 2 bis 12 Kohlenstoffatomen,-O-,-NH-oder-NG-bedeutet, wobei G Alkyl mit 1 bis 8 Kohlenstoffatomen darstellt, X₁ eine direkte Bindung oder-O-bedeutet, n 1 oder 2 darstellt, T₁, T₂ und T₄ unabhängig voneinander Wasserstoff, Halogen, Alkyl mit 1 bis 18 Kohlenstoffatomen oder Aryl mit 6 bis 10 Kohlenstoffatomen darstellen, T₃ Wasserstoff oder Methyl bedeutet, und R₂ , R₃ und R₄ unabhängig Wasserstoff oder Alkyl mit 1 bis 12 Kohlenstoffatomen bedeuten, oder R₂ ebenfalls Cyano in Formel III darstellt. 2. Monomer nach Anspruch 1, wobei L₁ und L₂ jeweils Methyl bedeuten. 3. Monomer nach Anspruch 1, wobei R₁ Alkyl mit 1 bis 18 Kohlenstoffatomen, Alkenyl mit 2 bis 3 Kohlenstoffatomen, Propargyl, Benzyl oder Cyclohexyl bedeutet. 4. Monomer nach Anspruch 1, wobei G Alkyl mit 1 bis 4 Kohlenstoffatomen bedeutet. 5. Monomer nach Anspruch 1, wobei T₁ und T₂ jeweils Wasserstoffatome sind. 6. Monomer nach Anspruch 1, wobei T₃ ein Wasserstoffatom darstellt. 7. Monomer nach Anspruch 1, wobei R₂ , T₃ und R₄ jeweils Wasserstoffatome bedeuten. 8. Monomer nach Anspruch 1, wobei R₂ Methyl darstellt und R₃ und R₄ beide Wasserstoffatome bedeuten. 9. Monomer nach Anspruch 1, nämlich Bis-(1-cyclohexyloxy-2,2,6,6-tetramethylpiperidin-4-yl)trans,trans-mukonat. 10. Monomer nach Anspruch 1, nämlich 1-Cyclohexyloxy-2,2,6,6-tetramethyl-4-acryloyloxypiperidin. 11. Monomer nach Anspruch 1, nämlich 1-Cyclohexyloxy-2,2,6,6-tetramethyl-4-methacryloyloxypiperidin. 12. Monomer nach Anspruch 1, nämlich 1-Methoxy-2,2,6,6-tetramethyl-4-acryloyloxypiperidin. 13. Monomer nach Anspruch 1, nämlich 1-Cyclohexyloxy-2,2,6,6-tetramethyl-4-acrylamidopiperidin. 14. Monomer nach Anspruch 1, nämlich N,N-Bis(1-cyclohexyloxy-2,2,6,6-tetramethylpiperidin-4-yl)acrylamid. 15. Monomer nach Anspruch 1, nämlich 1-Octyloxy-2,2,6,6-tetramethyl-4-acryloyloxypiperidin. 16. Monomer nach Anspruch 1, nämlich 4-Maleimido-1-cyclohexyloxy-2,2, 6,6-tetramethylpiperidin. 17. Monomer nach Anspruch 1, nämlich 1-Cyclohexyloxy-2,2,6,6-tetramethyl-4-vinylbenzyloxypiperidin. 18. Monomer nach Anspruch 1, nämlich 4-Allyloxy-1-octyloxy-2,2,6,6-tetramethylpiperidin. 19. Monomer nach Anspruch 1, nämlich 1-Octyloxy-4-methacryloyloxy-2,2,6,6-tetramethylpiperidin. 20. Monomer nach Anspruch 1, nämlich 1-Methoxy-4-methacryloyloxy-2,2,6,6-tetramethylpiperidin. 21. Polymer oder Copolymer, umfassend das Polymerisationsprodukt von * (a) 1 bis 100 Gew.-%, bezogen auf das gesamte Polymer oder Copolymer mindestens eines ethylenisch ungesättigten, polymerisierbaren Monomers, enthaltend einen gehinderten Aminrest, substituiert am 1-N-Atom mit einer Kohlenwasserstoffoxygruppe, wobei der Rest die Formel E aufweist wobei L₁ und L₂ unabhängig voneinander Alkyl mit 1 bis 4 Kohlenstoffatomen sind oder L₁ und L₂ zusammen Pentamethylen bedeuten und R₁ eine Kohlenwasserstoffgruppe bedeutet, und das Monomer ausgewählt ist aus der Gruppe, bestehend aus den Formeln I-IX E-X-CO-(CH=CH)n-CO-X-E (I)E-X-CH₂CH=CHCH₂-X-E (VII)E-X₁-CT₁=CT₂T₄ (IX) wobei R₁ Alkyl mit 1 bis 36 Kohlenstoffatomen, Alkenyl mit 2 bis 18 Kohlenstoffatomen, Alkinyl mit 2 bis 18 Kohlenstoffatomen, Aralkyl mit 7 bis 15 Kohlenstoffatomen, Cycloalkyl mit 5 bis 12 Kohlenstoffatomen, Cycloalkenyl mit 5 bis 12 Kohlenstoffatomen, einen Rest eines gesättigten oder ungesättigten bicyclischen oder tricyclischen Kohlenwasserstoffs mit 7 bis 12 Kohlenstoffatomen, Aryl mit 6 bis 10 Kohlenstoffatomen oder eine Arylgruppe, substituiert mit Alkyl bedeutet, X ist eine direkte Bindung,-O(PolyoxyalkylenO)-mit 2 bis 12 Kohlenstoffatomen,-O-,-NH-oder-NG-, wobei G Alkyl mit 1 bis 8 Kohlenstoffatomen darstellt, X₁ eine direkte Bindung oder-O-bedeutet, n 1 oder 2 darstellt, T₁, und T₂ unabhängig voneinander Wasserstoff, Halogen, Alkyl mit 1 bis 18 Kohlenstoffatomen oder Aryl mit 6 bis 10 Kohlenstoffatomen darstellen, T₃ Wasserstoff oder Methyl bedeutet, und R₂, R₃ und R₄ unabhängig Wasserstoff oder Alkyl mit 1 bis 12 Kohlenstoffatomen bedeuten, oder R₂ ebenfalls Cyano in Formel III darstellt; und * (b) 99 bis 0 Gew.-%, bezogen auf das gesamte Polymer oder Copolymer, von mindestens einem ethylenisch ungesättigten, polymerisierbaren Monomer, wobei keine Gruppe mit der Formel E vorliegt, und ausgewählt aus der Gruppe, bestehend aus Estern und Amiden von Acryl-und Methacrylsäure, den Itaconaten, den Citraconaten, Styrol, Vinylpyridinen, Divinylbenzol, Acrylnitril, Methacrylnitril, N-Vinyl-2-pyrrolidon, N-Vinylcarbazol, Maleimiden, Vinylsulfonat, Vinylphosphonaten, α-Olefinen, Isopren, Butadien, Vinylestern, Vinylethern und halogenierten Olefinen. 22. Polymer oder Copolymer nach Anspruch 21, wobei Bestandteil (a) 1-Octyloxy-4-methacryloyloxy-2,2,6,6-tetramethylpiperidin ist. 23. Polymer oder Copolymer nach Anspruch 21, wobei Bestandteil (a) 1-Octyloxy-4-acryloyloxy-2,2,6,6-tetramethylpiperidin ist. 24. Polymer oder Copolymer nach Anspruch 21, wobei Bestandteil (a) 1-Cyclohexyloxy-4-methacryloyloxy-2,2,6,6-tetramethylpiperidin ist. 25. Polymer oder Copolymer nach Anspruch 21, wobei Bestandteil (a) 1-Cyclohexyloxy-4-acryloyloxy-2,2,6,6-tetramethylpiperidin ist. 26. Polymer oder Copolymer nach Anspruch 21, wobei Bestandteil (a) 1-Methoxy-4-methacryloyloxy-2,2,6,6-tetramethylpiperidin ist. 27. Polymer oder Copolymer nach Anspruch 21, wobei Bestandteil (a) 1-Methoxy-4-acryloyloxy-2,2,6,6-tetramethylpiperidin ist. 28. Polymer oder Copolymer nach Anspruch 21, wobei Bestandteil (b) ein ethylenisch ungesättigtes Monomer, welches ebenfalls einen UV-absorbierenden Rest enthält, ist. 29. Polymer oder Copolymer nach Anspruch 21, wobei Monomer (b) mindestens eines von Estern und Amiden von Acryl-oder Methacrylsäuren, Styrol, Butadien, Acrylnitril, Vinylestern, Vinylethern oder halogenierten Olefinen ist. 30. Stabilisierte Zusammensetzung, umfassend * (A) ein schädigender Wirkung von harter Lichtstrahlung ausgesetztes organisches Polymer, und * (B1) eine stabilisierende Menge eines ethylenisch ungesättigten, polymerisierbaren Monomers, enthaltend einen gehinderten Aminrest, substituiert am 1-N-Atom mit einer Kohlenwasserstoffoxygruppe, wobei der Rest die Formel E aufweist wobei L₁ und L₂ unabhängig voneinander Alkyl mit 1 bis 4 Kohlenstoffatomen sind oder L₁ und L₂ zusammen Pentamethylen bedeuten und R₁ eine Kohlenwasserstoffgruppe bedeutet, und das Monomer ausgewählt ist aus der Gruppe, bestehend aus den Formeln I-IX E-X-CO-(CH=CH)n-CO-X-E (I)E-X-CH₂CH=CHCH₂-X-E (VII)E-X₁-CT₁=CT₂T₄ (IX) wobei R₁ Alkyl mit 1 bis 36 Kohlenstoffatomen, Alkenyl mit 2 bis 18 Kohlenstoffatomen, Alkinyl mit 2 bis 18 Kohlenstoffatomen, Aralkyl mit 7 bis 15 Kohlenstoffatomen, Cycloalkyl mit 5 bis 12 Kohlenstoffatomen, Cycloalkenyl mit 5 bis 12 Kohlenstoffatomen, einen Rest eines gesättigten oder ungesättigten bicyclischen oder tricyclischen Kohlenwasserstoffs mit 7 bis 12 Kohlenstoffatomen oder Aryl mit 6 bis 10 Kohlenstoffatomen oder die Arylgruppe, substituiert mit Alkyl bedeutet, X eine direkte Bindung,-O(PolyoxyalkylenO)-mit 2 bis 12 Kohlenstoffatomen,-O-,-NH-oder-NG-bedeutet, wobei G Alkyl mit 1 bis 8 Kohlenstoffatomen darstellt, X₁ eine direkte Bindung oder-O-bedeutet, n 1 oder 2 darstellt, T₁ und T₂ unabhängig voneinander Wasserstoff, Halogen, Alkyl mit 1 bis 18 Kohlenstoffatomen oder Aryl mit 6 bis 10 Kohlenstoffatomen darstellen, T₃ Wasserstoff oder Methyl bedeutet, und R₂, R₃ und R₄ unabhängig Wasserstoff oder Alkyl mit 1 bis 12 Kohlenstoffatomen bedeutet, oder R₂ ebenfalls Cyano in Formel III darstellt; oder * (B2) eine stabilisierende Menge eines Polymers oder Copolymers, welches ein freies radikalisches Polymerisationsprodukt umfaßt von * (a) 1 bis 100 Gew.-%, bezogen auf das gesamte Polymer oder Copolymer von mindestens einem ethylenisch ungesättigten polymerisierbaren Monomer, enthaltend einen gehinderten Aminrest, substituiert am 1-N-Atom mit einer Kohlenwasserstoffoxygruppe, wobei der Rest die Formel E aufweist: wobei L₁ und L₂ unabhängig voneinander Alkyl mit 1 bis 4 Kohlenstoffatomen sind oder L₁ und L₂ zusammen Pentamethylen bedeuten, R Wasserstoff oder Methyl ist und R₁ eine Kohlenwasserstoffgruppe bedeutet, und das Monomer ausgewählt ist aus der Gruppe, bestehend aus den Formeln I-IX E-X-CO-(CH=CH)n-CO-X-E (I)E-X-CH₂CH=CHCH₂-X-E (VII)E-X₁-CT₁=CT₂T₄ (IX) wobei R₁ Alkyl mit 1 bis 36 Kohlenstoffatomen, Alkenyl mit 2 bis 18 Kohlenstoffatomen, Alkinyl mit 2 bis 18 Kohlenstoffatomen, Aralkyl mit 7 bis 15 Kohlenstoffatomen, Cycloalkyl mit 5 bis 12 Kohlenstoffatomen, Cycloalkenyl mit 5 bis 12 Kohlenstoffatomen, einen Rest eines gesättigten oder ungesättigten bicyclischen oder tricyclischen Kohlenwasserstoffs mit 7 bis 12 Kohlenstoffatomen oder Aryl mit 6 bis 10 Kohlenstoffatomen oder die Arylgruppe, substituiert mit Alkyl bedeutet, X eine direkte Bindung,-O(PolyoxyalkylenO)-mit 2 bis 12 Kohlenstoffatomen,-O-,-NH-oder-NG-bedeutet, wobei G Alkyl mit 1 bis 8 Kohlenstoffatomen darstellt, X₁ eine direkte Bindung oder-O-bedeutet, n 1 oder 2 darstellt, T₁ und T₂ unabhängig voneinander Wasserstoff, Halogen, Alkyl mit 1 bis 18 Kohlenstoffatomen oder Aryl mit 6 bis 10 Kohlenstoffatomen darstellen, T₃ Wasserstoff oder Methyl bedeutet, und R₂ , R₃ und R₄ unabhängig voneinander Wasserstoff oder Alkyl mit 1 bis 12 Kohlenstoffatomen bedeuten, oder R₂ ebenfalls Cyano in Formel III darstellt; und * (b) 99 bis 0 Gew.-%, bezogen auf das gesamte Polymer oder Copolymer, von mindestens einem ethylenisch ungesättigten, polymerisierbaren Monomer, wobei keine Gruppe mit der Formel E vorliegt, und ausgewählt aus der Gruppe, bestehend aus Estern und Amiden von Acryl-und Methacrylsäure, den Itaconaten, den Citraconaten, Styrol, Vinylpyridinen, Divinylbenzol, Acrylnitril, Methacrylnitril, N-Vinyl-2-pyrrolidon, N-Vinylcarbazol, Maleimiden, Vinylsulfonat, Vinylphosphonaten, α-Olefinen, Isopren, Butadien, Vinylestern, Vinylethern und halogenierten Olefinen. 31. Zusammensetzung nach Anspruch 30, wobei Bestandteil (A) ein Polyolefin ist. 32. Zusammensetzung nach Anspruch 31, wobei das Polyolefin Polypropylen ist. 33. Zusammensetzung nach Anspruch 30, wobei Bestandteil (A) ein Acrylharz ist. 34. Zusammensetzung nach Anspruch 30, wobei das organische Material ein Beschichtungssystem, basierend auf Alkyd-, Acryl-, Acrylalkyd-, Polyester-, Epoxid-, Urethan-, Polyamid-, Vinyl-oder Epoxy-Polyesterharzen ist. 35. Zusammensetzung nach Anspruch 34, welche ein UV-Absorptionsmittel oder zusätzlichen Lichtstabilisator enthält. 36. Verfahren zur Stabilisierung eines organischen Materials gegen oxidativen, thermischen Abbau oder Abbau durch Lichtstrahlung, umfassend Versetzen eines organischen Materials mit einer wirksamen stabilisierenden Menge einer Verbindung nach Anspruch 1. 37. Verfahren zur Stabilisierung eines organischen Materials gegen oxidativen, thermischen Abbau oder Abbau durch Lichtstrahlung, umfassend Versetzen eines organischen Materials mit einer wirksamen stabilisierenden Menge eines Polymers oder Copolymers nach Anspruch 21. 1. Monomère polymérisable éthyléniquement insaturé contenant un groupement amine à empêchement stérique substitué sur l'atome N-1 par un groupe hydrocarbyloxy, ledit groupement répondant à la formule E oùL₁ et L₂ sont chacun indépendamment un groupe alkyle de 1 à 4 atomes de carbone, ou bien L₁ et L₂ forment ensemble un groupe pentaméthylène, et R₁ est un groupe hydrocarbyle, et ledit monomère est choisi dans la classe représentée par les formules I à IX E-X-CO-(CH=CH)n-CO-X-E (I)E-X-CH₂CH = CHCH₂-X-E (VII)E-X₁-CT₁=CT₂T₄ (IX) où R₁ est un groupe alkyle de 1 à 36 atomes de carbone, alcényle de 2 à 18 atomes de carbone, alcynyle de 2 à 18 atomes de carbone, aralkyle de 7 à 15 atomes de carbone, cycloalkyle de 5 à 12 atomes de carbone, cycloalcényle de 5 à 12 atomes de carbone, un radical d'un hydrocarbure bicyclique ou tricyclique saturé ou insaturé de 7 à 12 atomes de carbone, ou un groupe aryle de 6 à 10 atomes de carbone ou ledit groupe aryle substitué par un groupe alkyle, X est une liaison directe, un groupe-O-(polyoxyalkylène-O)-de 2 à 12 atomes de carbone,-O-,-NH-ou-NG-, oùG est un groupe alkyle de 1 à 8 atomes de carbone, X₁ est une liaison directe ou-O-, n est 1 ou 2, T₁, T₂ et T₄ sont chacun indépendamment l'hydrogène, un halogène, un groupe alkyle de 1 à 18 atomes de carbone ou aryle de 6 à 10 atomes de carbone, T₃ est l'hydrogène ou un groupe méthyle, et R₂, R₃ et R₄ sont chacun indépendamment l'hydrogène ou un groupe alkyle de 1 à 12 atomes de carbone, et R₂ peut aussi être un groupe cyano dans la formule III. 2. Monomère selon la revendication 1, dans lequel L₁ et L₂ sont chacun un groupe méthyle. 3. Monomère selon la revendication 1, dans lequel R₁ est un groupe alkyle de 1 à 18 atomes de carbone, alcényle de 2 ou 3 atomes de carbone, propargyle, benzyle ou cyclohexyle. 4. Monomère selon la revendication 1, dans lequel G est un groupe alkyle de 1 à 4 atomes de carbone. 5. Monomère selon la revendication 1, dans lequel T₁ et T₂ sont chacun de l'hydrogène. 6. Monomère selon la revendication 1, dans lequel T₃ est l'hydrogène. 7. Monomère selon la revendication 1, dans lequel R₂, T₃ et R₄ sont chacun de l'hydrogène. 8. Monomère selon la revendication 1, dans lequel R₂ est un groupe méthyle et R₃ et R₄ sont tous deux de l'hydrogène. 9. Monomère selon la revendication 1, qui est le trans,trans-muconate de bis(1-cyclohexyloxy-2,2,6,6-tétraméthylpipéridine-4-yle). 10. Monomère selon la revendication 1, qui est la 1-cyclohexyloxy-2,2,6,6-tétraméthyl-4-acroyloxypipéridine. 11. Monomère selon la revendication 1, qui est la 1-cyclohexyloxy-2,2,6,6-tétraméthyl-4-méthacroyloxypipéridine. 12. Monomère selon la revendication 1, qui est la 1-méthoxy-2,2,6,6-tétraméthyl-4-acroyloxypipéridine. 13. Monomère selon la revendication 1, qui est la 1-cyclohexyloxy-2,2,6,6-tétraméthyl-4-acrylamidopipéridine. 14. Monomère selon la revendication 1, qui est le N,N-bis(1-cyclohexyloxy-2,2,6,6-tétraméthylpipéridine-4-yl)acrylamide. 15. Monomère selon la revendication 1, qui est la 1-octyloxy-2,2,6,6-tétraméthyl-4-acroyloxypipéridine. 16. Monomère selon la revendication 1, qui est la 4-maléimido-1-cyclohexyloxy-2,2,6,6-tétraméthylpipéridine. 17. Monomère selon la revendication 1, qui est la 1-cyclohexyloxy-2,2,6,6-tétraméthyl-4-vinylbenzyloxypipéridine. 18. Monomère selon la revendication 1, qui est la 4-allyloxy-1-octyloxy-2,2,6,6-tétraméthylpipéridine. 19. Monomère selon la revendication 1, qui est la 1-octyloxy-4-méthacroyloxy-2,2,6,6-tétraméthylpipéridine. 20. Monomère selon la revendication 1, qui est la 1-méthoxy-4-méthacroyloxy-2,2,6,6-tétraméthylpipéridine. 21. Polymère ou copolymère qui comprend le produit de polymérisation de * (a) 1 à 100 % en poids, par rapport au polymère ou copolymère total, d'au moins un monomère polymérisable éthyléniquement insaturé contenant un groupement amine à empêchement stérique substitué sur l'atome N-1 par un groupe hydrocarbyloxy, ledit groupement répondant à la formule E oùL₁ et L₂ sont chacun indépendamment un groupe alkyle de 1 à 4 atomes de carbone, ou bien L₁ et L₂ forment ensemble un groupe pentaméthylène, et R₁ est un groupe hydrocarbyle, et ledit monomère est choisi dans la classe représentée par les formules I à IX E-X-CO-(CH=CH)n-CO-X-E (I)E-X-CH₂CH = CHCH₂-X-E (VII)E-X₁-CT₁=CT₂T₄ (IX) où R₁ est un groupe alkyle de 1 à 36 atomes de carbone, alcényle de 2 à 18 atomes de carbone, alcynyle de 2 à 18 atomes de carbone, aralkyle de 7 à 15 atomes de carbone, cycloalkyle de 5 à 12 atomes de carbone, cycloalcényle de 5 à 12 atomes de carbone, un radical d'un hydrocarbure bicyclique ou tricyclique saturé ou insaturé de 7 à 12 atomes de carbone, ou un groupe aryle de 6 à 10 atomes de carbone ou ledit groupe aryle substitué par un groupe alkyle, X est une liaison directe, un groupe-O-(polyoxyalkylène-O)-de 2 à 12 atomes de carbone,-O-,-NH-ou-NG-, oùG est un groupe alkyle de 1 à 8 atomes de carbone, X₁ est une liaison directe ou-O-, n est 1 ou 2, T₁ et T₂ sont chacun indépendamment l'hydrogène, un halogène, un groupe alkyle de 1 à 18 atomes de carbone ou aryle de 6 à 10 atomes de carbone, T3 est l'hydrogène ou un groupe méthyle, et R₂, R₃ et R₄ sont chacun indépendamment l'hydrogène ou un groupe alkyle de 1 à 12 atomes de carbone, et R₂ peut aussi être un groupe cyano dans la formule III ; et * (b) 99 à 0 % en poids, par rapport au polymère ou copolymère total, d'au moins un monomère polymérisable éthyléniquement insaturé n'ayant aucun groupe de formule E et choisi dans la classe formée par les esters et amides d'acides acrylique et méthacrylique, les itaconates, les citraconates, le styrène, les vinylpyridines, le divinylbenzène, l'acrylonitrile, le méthacrylonitrile, la N-vinyl-2-pyrrolidone, le N-vinylcarbazole, les maléimides, les vinylsulfonates, les vinylphosphonates, les alpha-oléfines, l'isoprène, le butadiène, les esters de vinyle, les éthers de vinyle et les oléfines halogénées. 22. Polymère ou copolymère selon la revendication 21, dans lequel le composant (a) est la 1-octyloxy-4-méthacroyloxy-2,2,6,6-tétraméthylpipéridine. 23. Polymère ou copolymère selon la revendication 21, dans lequel le composant (a) est la 1-octyloxy-4-acroyloxy-2,2,6,6-tétraméthylpipéridine. 24. Polymère ou copolymère selon la revendication 21, dans lequel le composant (a) est la 1-cyclohexyloxy-4-méthacroyloxy-2,2,6,6-tétraméthylpipéridine. 25. Polymère ou copolymère selon la revendication 21, dans lequel le composant (a) est la 1-cyclohexyloxy-4-acroyloxy-2,2,6,6-tétraméthylpipéridine. 26. Polymère ou copolymère selon la revendication 21, dans lequel le composant (a) est la 1-méthoxy-4-méthacroyloxy-2,2,6,6-tétraméthylpipéridine. 27. Polymère ou copolymère selon la revendication 21, dans lequel le composant (a) est la 1-méthoxy-4-acroyloxy-2,2,6,6-tétraméthylpipéridine. 28. Polymère ou copolymère selon la revendication 21, dans lequel le composant (b) est un monomère éthyléniquement insaturé qui contient également un groupement absorbant d'UV. 29. Polymère ou copolymère selon la revendication 21, dans lequel le monomère (b) est au moins l'un de : esters et amides d'acides acrylique et méthacrylique, styrène, butadiène, acrylonitrile, esters de vinyle, éthers de vinyle ou oléfines halogénées. 30. Composition stabilisée qui comprend * (A) un polymère organique sensible aux effets nuisibles de la lumière actinique, et * (B₁) une quantité à effet stabilisant d'un monomère polymérisable éthyléniquement insaturé contenant un groupement amine à empêchement stérique substitué sur l'atome N-1 par un groupe hydrocarbyloxy, ledit groupement répondant à la formule E oùL₁ et L₂ sont chacun indépendamment un groupe alkyle de 1 à 4 atomes de carbone, ou bien L₁ et L₂ forment ensemble un groupe pentaméthylène, et R₁ est un groupe hydrocarbyle, et ledit monomère est choisi dans la classe représentée par les formules I à IX E-X-CO-(CH=CH)n-CO-X-E (I)E-X-CH₂CH = CHCH₂-X-E (VII)E-X₁-CT₁=CT₂T₄ (IX) où R₁ est un groupe alkyle de 1 à 36 atomes de carbone, alcényle de 2 à 18 atomes de carbone, alcynyle de 2 à 18 atomes de carbone, aralkyle de 7 à 15 atomes de carbone, cycloalkyle de 5 à 12 atomes de carbone, cycloalcényle de 5 à 12 atomes de carbone, un radical d'un hydrocarbure bicyclique ou tricyclique saturé ou insaturé de 7 à 12 atomes de carbone, ou un groupe aryle de 6 à 10 atomes de carbone ou ledit groupe aryle substitué par un groupe alkyle, X est une liaison directe, un groupe-O-(polyoxyalkylène-O)-de 2 à 12 atomes de carbone,-O-,-NH-ou-NG-, oùG est un groupe alkyle de 1 à 8 atomes de carbone, X₁ est une liaison directe ou-O-, n est 1 ou 2, T₁ et T₂ sont chacun indépendamment l'hydrogène, un halogène, un groupe alkyle de 1 à 18 atomes de carbone ou aryle de 6 à 10 atomes de carbone, T3 est l'hydrogène ou un groupe méthyle, et R₂, R₃ et R₄ sont chacun indépendamment l'hydrogène ou un groupe alkyle de 1 à 12 atomes de carbone, et R₂ peut aussi être un groupe cyano dans la formule III ; ou * (B₂ ) une quantité à effet stabilisant d'un polymère ou copolymère qui comprend le produit de polymérisation radicalaire de * (a) 1 à 100 % en poids, par rapport au polymère ou copolymère total, d'au moins un monomère polymérisable éthyléniquement insaturé contenant un groupement amine à empêchement stérique substitué sur l'atome N-1 par un groupe hydrocarbyloxy, ledit groupement répondant à la formule E oùL₁ et L₂ sont chacun indépendamment un groupe alkyle de 1 à 4 atomes de carbone, ou bien L₁ et L₂ forment ensemble un groupe pentaméthylène, R est l'hydrogène ou un groupe méthyle, et R₁ est un groupe hydrocarbyle, et ledit monomère est choisi dans la classe représentée par les formules I à IX E-X-CO-(CH=CH)n-CO-X-E (I)E-X-CH₂CH = CHCH₂-X-E (VII)E-X₁-CT₁=CT₂T₄ (IX) où R₁ est un groupe alkyle de 1 à 36 atomes de carbone, alcényle de 2 à 18 atomes de carbone, alcynyle de 2 à 18 atomes de carbone, aralkyle de 7 à 15 atomes de carbone, cycloalkyle de 5 à 12 atomes de carbone, cycloalcényle de 5 à 12 atomes de carbone, un radical d'un hydrocarbure bicyclique ou tricyclique saturé ou insaturé de 7 à 12 atomes de carbone, ou un groupe aryle de 6 à 10 atomes de carbone ou ledit groupe aryle substitué par un groupe alkyle, X est une liaison directe, un groupe-O-(polyoxyalkylène-O)-de 2 à 12 atomes de carbone,-O-,-NH-ou-NG-, oùG est un groupe alkyle de 1 à 8 atomes de carbone, X₁ est une liaison directe ou-O-, n est 1 ou 2, T₁ et T₂ sont chacun indépendamment l'hydrogène, un halogène, un groupe alkyle de 1 à 18 atomes de carbone ou aryle de 6 à 10 atomes de carbone, T3 est l'hydrogène ou un groupe méthyle, et R₂, R₃ et R₄ sont chacun indépendamment l'hydrogène ou un groupe alkyle de 1 à 12 atomes de carbone, et R₂ peut aussi être un groupe cyano dans la formule III ; et * (b) 99 à 0 % en poids, par rapport au polymère ou copolymère total, d'au moins un monomère polymérisable éthyléniquement insaturé n'ayant aucun groupe de formule E et choisi dans la classe formée par les esters et amides d'acides acrylique et méthacrylique, les itaconates, les citraconates, le styrène, les vinylpyridines, le divinylbenzène, l'acrylonitrile, le méthacrylonitrile, la N-vinyl-2-pyrrolidone, le N-vinylcarbazole, les maléimides, les vinylsulfonates, les vinylphosphonates, les alpha-oléfines, l'isoprène, le butadiène, les esters de vinyle, les éthers de vinyle et les oléfines halogénées. 31. Composition selon la revendication 30, dans laquelle le composant (A) est une polyoléfine. 32. Composition selon la revendication 31, dans laquelle la polyoléfine est du polypropylène. 33. Composition selon la revendication 30, dans laquelle le composant (A) est une résine acrylique. 34. Composition selon la revendication 30, dans laquelle ladite matière organique est un système de revêtement à base de résines alkyde, acrylique, alkyde acrylique, polyester, époxy, uréthanne, polyamide, vinylique ou époxypolyester. 35. Composition selon la revendication 34, qui contient un absorbant d'UV ou un stabilisant à la lumière supplémentaire. 36. Procédé pour stabiliser une matière organique contre une dégradation thermique, actinique ou par oxydation, qui consiste à incorporer à ladite matière organique une quantité à effet stabilisant d'un composé selon la revendication 1. 37. Procédé pour stabiliser une matière organique contre une dégradation thermique, actinique ou par oxydation, qui consiste à incorporer à ladite matière organique une quantité à effet stabilisant d'un polymère ou copolymère selon la revendication 21. 1. An ethylenically unsaturated, polymerizable monomer containing a hindered amine moiety substituted on the 1-N atom with a hydrocarbyloxy group, said moiety having the formula E where L₁ and L₂ are independently alkyl of 1 to 4 carbon atoms, or L₁ and L₂ together are pentamethylene, and R₁ is hydrocarbyl, and said monomer is selected from the group consisting of formulas I-IX E-X-CO-(CH=CH)n-CO-X-E (I)E-X-CH₂CH = CHCH₂-X-E (VII)E-X₁-CT₁=CT₂T₄ (IX) where R₁ is alkyl of 1 to 36 carbon atoms, alkenyl of 2 to 18 carbon atoms, alkynyl of 2 to 18 carbon atoms, aralkyl of 7 to 15 carbon atoms, cycloalkyl of 5 to 12 carbon atoms, cycloalkenyl of 5 to 12 carbon atoms, a radical of a saturated or unsaturated bicyclic or tricyclic hydrocarbon of 7 to 12 carbon atoms, or aryl of 6 to 10 carbon atoms or said aryl substituted by alkyl, X is a direct bond,-O(polyoxyalkyleneO)-of 2 to 12 carbon atoms,-O-,-NH-or-NG-, where G is alkyl of 1 to 8 carbon atoms, X₁ is a direct bond or-O-, n is 1 or 2, T₁ T₂ and T₄ are independently hydrogen, halogen, alkyl of 1 to 18 carbon atoms or aryl of 6 to 10 carbon atoms, T₃ is hydrogen or methyl, and R₂, R₃ and R₄ are independently hydrogen or alkyl of 1 to 12 carbon atoms, or R₂ is also cyano in formula III. 2. A monomer according to claim 1 wherein L₁ and L₂ are each methyl. 3. A monomer according to claim 1 wherein R₁ is alkyl of 1 to 18 carbon atoms, alkenyl of 2 to 3 carbon atoms, propargyl, benzyl or cyclohexyl. 4. A monomer according to claim 1 wherein G is alkyl of 1 to 4 carbon atoms. 5. A monomer according to claim 1 wherein T₁ and T₂ are each hydrogen. 6. A monomer according to claim 1 wherein T₃ is hydrogen. 7. A monomer according to claim 1 wherein R₂, T₃ and R₄ are each hydrogen. 8. A monomer according to claim 1 wherein R₂ is methyl and R₃ and R₄ are both hydrogen. 9. The monomer according to claim 1 which is bis-(1-cyclohexyloxy-2,2,6,6-tetramethylpiperidin-4-yl) trans, trans-muconate. 10. The monomer according to claim 1 which is 1-cyclohexyloxy-2,2,6,6-tetramethyl-4-acryloyloxypiperidine. 11. The monomer according to claim 1 which is 1-cyclohexyloxy-2,2,6,6-tetramethyl-4-methacryloyloxypiperidine. 12. The monomer according to claim 1 which is 1-methoxy-2,2,6,6-tetramethyl-4-acryloyloxypiperidine. 13. The monomer according to claim 1 which is 1-cyclohexyloxy-2,2,6, 6-tetramethyl-4-acrylamidopiperidine. 14. The monomer according to claim 1 which is N,N-bis(1-cyclohexyloxy-2,2,6,6-tetramethylpiperidin-4-yl) acrylamide. 15. The monomer according to claim 1 which is 1-octyloxy-2,2,6,6-tetramethyl-4-acryloyloxypiperidine. 16. The monomer according to claim 1 which is 4-maleimido-1-cyclohexyloxy-2,2,6,6-tetramethylpiperidine. 17. The monomer according to claim 1 which is 1-cyclohexyloxy-2,2,6,6-tetramethyl-4-vinylbenzyloxypiperidine. 18. The monomer according to claim 1 which is 4-allyloxy-1-octyloxy-2,2,6,6-tetramethylpiperidine. 19. The monomer according to claim 1 which is 1-octyloxy-4-methacryloyloxy-2,2,6,6-tetramethylpiperidine. 20. The monomer according to claim 1 which is 1-methoxy-4-methacryloyloxy-2,2,6,6-tetramethylpiperidine. 21. A polymer or copolymer which comprises the polymerization product of * (a) 1 to 100% by weight, based on the total polymer or copolymer, of at least one ethylenically unsaturated, polymerizable monomer containing a hindered amine moiety substituted on the 1-N atom with a hydrocarbyloxy group, said moiety having the formula E where L₁ and L₂ are independently alkyl of 1 to 4 carbon atoms, or L₁ and L₂ together are pentamethylene, and R₁ is hydrocarbyl, and said monomer is selected from the group consisting of formulas I-IX E-X-CO-(CH=CH)n-CO-X-E (I)E-X-CH₂ = CHCH₂-X-E (VII)E-X₁-CT₁=CT₂T₄ (IX) where R₁ is alkyl of 1 to 36 carbon atoms, alkenyl of 2 to 18 carbon atoms, alkynyl of 2 to 18 carbon atoms, aralkyl of 7 to 15 carbon atoms, cycloalkyl of 5 to 12 carbon atoms, cycloalkenyl of 5 to 12 carbon atoms, a radical of a saturated or unsaturated bicyclic or tricyclic hydrocarbon of 7 to 12 carbon atoms, aryl of 6 to 10 carbon atoms or said aryl substituted by alkyl, X is a direct bond,-O(polyoxyalkyleneO)-of 2 to 12 carbon atoms,-O-,-NH-or-NG-, where G is alkyl of 1 to 8 carbon atoms, X₁ is a direct bond or-O-, n is 1 or 2, T₁ and T₂ are independently hydrogen, halogen, alkyl of 1 to 18 carbon atoms or aryl of 6 to 10 carbon atoms, T₃ is hydrogen or methyl, and R₂, R₃ and R₄ are independently hydrogen or alkyl of 1 to 12 carbon atoms, or R₂ is also cyano in formula III; and * (b) 99 to 0% by weight, based on the total polymer or copolymer, of at least one ethylenically unsaturated, polymerizable monomer having no group of formula E present and selected from the group consisting of the esters and amides of acrylic and methacrylic acid, the itaconates, the citraconates, styrene, the vinyl pyridines, divinylbenzene, acrylonitrile, methacrylonitrile, N-vinyl-2-pyrrolidone, N-vinylcarbazole, maleimides, vinyl sulfonate, vinyl phosphonates, alpha-olefins, isoprene, butadiene, vinyl esters, vinyl ethers and halogenated olefins. 22. A polymer or copolymer according to claim 21 wherein component (a) is 1-octyloxy-4-methacryloyloxy-2,2,6,6-tetramethylpiperidine. 23. A polymer or copolymer according to claim 21 wherein component (a) is 1-octyloxy-4-acryloyloxy-2,2,6,6-tetramethylpiperidine. 24. A polymer or copolymer according to claim 21 wherein component (a) is 1-cyclohexyloxy-4-methacryloyloxy-2,2,6,6-tetramethylpiperidine. 25. A polymer or copolymer according to claim 21 wherein component (a) is 1-cyclohexyloxy-4-acryloyloxy-2,2,6,6-tetramethylpiperidine. 26. A polymer or copolymer according to claim 21 wherein component (a) is 1-methoxy-4-methacryloyloxy-2,2,6,6-tetramethylpiperidine. 27. A polymer or copolymer according to claim 21 wherein component (a) is 1-methoxy-4-acryloyloxy-2,2,6,6-tetramethylpiperidine. 28. A polymer or copolymer according to claim 21 wherein component (b) is an ethylenically unsaturated monomer which also contains a UV-absorbing moiety. 29. The polymer or copolymer according to claim 21, wherein monomer (b) is at least one of esters and amides of acrylic and methacrylic acids, styrene, butadiene, acrylonitrile, vinyl esters, vinyl ethers or halogenated olefins. 30. A stabilized composition which comprises * (A) an organic polymer subject to the deleterious effects of actinic light, and * (B₁) a stabilizing amount of an ethylenically unsaturated, polymerizable monomer containing a hindered amine moiety substituted on the 1-N atom with a hydrocarbyloxy group, said moiety having the formula E where L₁ and L₂ are independently alkyl of 1 to 4 carbon atoms, or L₁ and L₂ together are pentamethylene, and R₁ is hydrocarbyl, and said monomer is selected from the group consisting of formulas I-IXE-X-CO-(CH=CH)n-CO-X-E (I)E-X-CH₂CH = CHCH₂-X-E (VII)E-X₁-CT₁=CT₂T₄ (IX) where R₁ is alkyl of 1 to 36 carbon atoms, alkenyl of 2 to 18 carbon atoms, alkynyl of 2 to 18 carbon atoms, aralkyl of 7 to 15 carbon atoms, cycloalkyl of 5 to 12 carbon atoms, cycloalkenyl of 5 to 12 carbon atoms, a radi... | C08K000534 ¦ C07D021194 ¦ C07D040104 ¦ C07D040112 ¦ C08F001200 ¦ C08F001214 ¦ C08F001226 ¦ C08F001614 ¦ C08F001628 ¦ C08F001636 ¦ C08F002034 ¦ C08F002036 ¦ C08F002040 ¦ C08F002052 ¦ C08F002060 ¦ C08F002200 ¦ C08F002222 ¦ C08F002236 ¦ C08F002238 ¦ C08F002240 ¦ C08F002600 ¦ C08F002602 ¦ C08F002606 ¦ C08F021000 ¦ C08F021208 ¦ C08F021400 ¦ C08F021612 ¦ C08F021804 ¦ C08F022012 ¦ C08F022040 ¦ C08F022044 ¦ C08F022210 ¦ C08F022606 ¦ C08F022802 ¦ C08F023002 ¦ C08F024600 ¦ C08F027902 ¦ C08K00053435 ¦ C08L002302 ¦ C08L003304 ¦ C08L010100 ¦ C09D000500 ¦ C09D013306 ¦ C09D016300 ¦ C09D016700 ¦ C09D017500 ¦ C09D017700 ¦ C09D020100 | 2005-03-13 PG25 LAPSED IN A CONTRACTING STATE ANNOUNCED VIA POSTGRANT INFORM. FROM NAT. OFFICE TO EPO IT - LAPSE BECAUSE OF NON-PAYMENT OF DUE FEES 2005-03-13 ¦ 2005-01-07 REG REFERENCE TO A NATIONAL CODE FR ST NOTIFICATION OF LAPSE - ¦ 2004-12-01 NLV4 NL: LAPSED OR ANULLED DUE TO NON-PAYMENT OF THE ANNUAL FEE - 2004-10-01 ¦ 2004-11-30 PG25 LAPSED IN A CONTRACTING STATE ANNOUNCED VIA POSTGRANT INFORM. FROM NAT. OFFICE TO EPO FR - LAPSE BECAUSE OF NON-PAYMENT OF DUE FEES 2004-11-30 ¦ 2004-11-03 GBPC GB: EUROPEAN PATENT CEASED THROUGH NON-PAYMENT OF RENEWAL FEE - 2004-03-13 ¦ 2004-10-01 PG25 LAPSED IN A CONTRACTING STATE ANNOUNCED VIA POSTGRANT INFORM. FROM NAT. OFFICE TO EPO NL - LAPSE BECAUSE OF NON-PAYMENT OF DUE FEES 2004-10-01 ¦ 2004-10-01 PG25 LAPSED IN A CONTRACTING STATE ANNOUNCED VIA POSTGRANT INFORM. FROM NAT. OFFICE TO EPO DE - LAPSE BECAUSE OF NON-PAYMENT OF DUE FEES 2004-10-01 ¦ 2004-09-30 BERE BE: LAPSED - *CIBA SPECIALTY CHEMICALS HOLDING INC. 2004-03-31 ¦ 2004-03-31 PG25 LAPSED IN A CONTRACTING STATE ANNOUNCED VIA POSTGRANT INFORM. FROM NAT. OFFICE TO EPO BE - LAPSE BECAUSE OF NON-PAYMENT OF DUE FEES 2004-03-31 ¦ 2004-03-13 PG25 LAPSED IN A CONTRACTING STATE ANNOUNCED VIA POSTGRANT INFORM. FROM NAT. OFFICE TO EPO GB - LAPSE BECAUSE OF NON-PAYMENT OF DUE FEES 2004-03-13 ¦ 2003-04-24 PGFP POSTGRANT: ANNUAL FEES PAID TO NATIONAL OFFICE BE + 2003-04-24 ¦ 2003-03-07 PGFP POSTGRANT: ANNUAL FEES PAID TO NATIONAL OFFICE GB + 2003-03-07 ¦ 2003-02-28 PGFP POSTGRANT: ANNUAL FEES PAID TO NATIONAL OFFICE DE + 2003-02-28 ¦ 2003-02-24 PGFP POSTGRANT: ANNUAL FEES PAID TO NATIONAL OFFICE NL + 2003-02-24 ¦ 2003-02-20 PGFP POSTGRANT: ANNUAL FEES PAID TO NATIONAL OFFICE FR + 2003-02-20 ¦ 2002-01-01 REG REFERENCE TO A NATIONAL CODE GB IF02 EUROPEAN PATENT IN FORCE AS OF 2002-01-01 + ¦ 1998-04-17 REG REFERENCE TO A NATIONAL CODE FR TP TRANSMISSION OF PROPERTY ¦ 1997-06-02 NLT1 NL: MODIFICATIONS OF NAMES REGISTERED IN VIRTUE OF DOCUMENTS PRESENTED TO THE PATENT OFFICE PURSUANT TO ART. 16 A, PARAGRAPH 1 CIBA SPECIALTY CHEMICALS HOLDING INC. ¦ 1997-05-21 REG REFERENCE TO A NATIONAL CODE GB 732E AMENDMENTS TO THE REGISTER IN RESPECT OF CHANGES OF NAME OR CHANGES AFFECTING RIGHTS (SECT. 32/1977) ¦ 1997-03-03 NLS NL: ASSIGNMENTS OF EP-PATENTS CIBA SC HOLDING AG ¦ 1996-12-31 BECN BE: CHANGE OF HOLDER'S NAME 1996-11-29 ¦ 1995-09-13 26N NO OPPOSITION FILED + ¦ 1995-02-10 ET FR: TRANSLATION FILED + ¦ 1994-12-19 ITF IT: TRANSLATION FOR A EP PATENT FILED + BARZANO' E ZANARDO MILANO S.P.A. ¦ 1994-10-27 REF CORRESPONDS TO: DE 69012615 1994-10-27 ¦ 1994-09-21 AK DESIGNATED CONTRACTING STATES: + EP 0389420 B1 BE;DE;FR;GB;IT;NL ¦ 1994-05-11 RBV DESIGNATED CONTRACTING STATES (CORRECTION): + BE;DE;FR;GB;IT;NL ¦ 1993-06-30 17Q FIRST EXAMINATION REPORT + 1993-05-14 ¦ 1990-09-26 AK DESIGNATED CONTRACTING STATES: + EP 0389420 A1 BE;DE;ES;FR;GB;IT;NL ¦ 1990-09-26 17P REQUEST FOR EXAMINATION FILED + 1990-03-16 | Ethylenically unsatd., polymerisable monomer contg. a hindered amine gp. (E) substd. on the 1-N atom with a hydrocarbyloxy gp. and having formula (I-IV) is new: L1 and L2 = 1-4C alkyl or together are pentamethylene; and R1 = hydrocarbyl. R1 = 1-36C alkyl, 2-18C alkenyl, 2-18C alkynyl, 7-15C aralkyl, 5-12C cycloalkyl, 5-12C cycloalkenyl, a radical of an opt. satd. 7-12C bicyclic or tricyclic hydrocarbon or 6-10C aryl opt. substd. by alkyl; X = a direct bond, 2-12C -O(polyoxyalkyleneO)-, -O-, -NH- or -NG-, where G = 1-8C alkyl; X1 = a direct bond or -O-; n = 1 or 2; T1, T2 and T4 = H, halogen, 1-18C alkyl or 6-10C aryl; T3 = H or Me; and R2-R4 = H or 1-12C alkyl or R2 is also cyans in (III).A polymer or copolymer comprising the polymerisation prod. of (a) 1-100 wt.% of the new ethylenically unsatd. polymerisable monomer contg. hindered amine gp., and (b) 0-99 wt.% of at least one ethylenically unsatd. polymerisable monomer contg. no gp. (E) and selected from the esters and amide of (meth)acrylic acid and other spec. cpds. A stabilised compsn. comprising: (A) an organic polymer subject to the effects of actinic light, and (B) a stabilising amt. of the new ethylenically unsatd. polymerisable monomer, or (B2) a stabilising amt. of the new polymer or copolymer of the new ethylenically unsatd. polymerisation monomer, and a method for stabilising an organic material against oxidative, thermal or actinic degradation are also claimed. | - | USE/ADVANTAGE New ethnically unsatd. cpds. contg. 1-hydroxy carbyloxy-2,2,6,6-tetramethylpiperidine gps. are reactable stabilisers which may be homo- or copolymerised with other ethylenically unsatd. monomers to form non-migrating light stabilisers effective in stabilising polyolefins and other polymer substrates against actinic light.
EP389427B1 | 1994-04-27 | 1-Hydrocarbyl:oxy hindered amine derivs. used as stabilisers against UV light in polymer compsns. | Compounds containing both uv-absorber and 1-hydrocarbyloxy hindered amine moieties and stabilized compositions. ¦ Verbindungen mit sowohl UV absorbierenden als auch eine gehinderte 1-Hydrocarbyloxy-Aminogruppe enthaltenden Resten und damit stabilisierte Mischungen. ¦ Composés contenant d'une part un absorbant ultraviolet et d'autre part une partie aminée 1-hydrocarbyloxy encombrée et compositions stabilisées. ¦ Compounds containing both uv-absorber and 1-hydrocarbyloxy hindered amine moieties and stabilized compositions ¦ Composés contenant d'une part un absorbant ultraviolet et d'autre part une partie aminée 1-hydrocarbyloxy encombrée et compositions stabilisées ¦ Verbindungen mit sowohl UV absorbierenden als auch eine gehinderte 1-Hydrocarbyloxy-Aminogruppe enthaltenden Resten und damit stabilisierte Mischungen | CIBA GEIGY AG,4002 Basel,CH,00201300 | Ravichandran, Ramanathan ¦ Galbo, James P. | Cpds. (I) contg. a 1-hydrocarbyloxy hindered amine function have formula (II) to (VII). R1 = H, halogen, 1-12C alkyl or 7-15C aralkyl; R1R2 = independently H, 1-12C alkyl, 7-15C aralkyl or (VIII). R3,R4 = independently 1-4C alkyl; combined, pentamethylene; M = direct bond, -NGa, -O-, -S-, -SO2NGa, -SO2-, -SO2O-, -CONHa, -COO- or -OCO-; L = direct bond, 1-12C alkylene, 3-18C alkenylene, 3-18C alkynylene or 5-12C cycloalkylene, contg. one or more O atoms; X = -COO-, -CONGa-, -O-, -NHa- or -NY-; R5 = H or -OH; R6 = -CO-, -CHOHCH2- or -CH(CH2OH)-; G1-4 = independently H, halogen, 1-12C alkyl, 6-10C aryl, 7-15C aralkyl, phenoxy, 1-12C alkoxy, -OCH2COO-L1 or T; .L1 = 1-8C alkyl; T is a gp. (i). G5,G6 = independently same as G1-4; G7 = H, (G5 substd.) phenyl; G8 = -CN, -COOL or CO-X-Y; Y is a gp. (ii); E = H, 1-18C alkyl, 5-12C cycloalky, 2-18C alkenyl, 5-12C cycloalkenyl, 7-15C aralkyl, (un)satd. bi- or tri-cyclic 7-12C hydrocarbon or (alkyl substd.) 6-10C aryl; T1-3 = independently 1-12C alkyl, 6-10C aryl, 1-4C alkyl substd. 6-10C aryl, 7-15C aralkyl, -OR7, -SR7, -NR7R8, -SO3H or o-hydroxyphenyl substd. by gp. T; and R7,R8 = independently H, 1-18C alkyl, 2-18C alkenyl, 2-12C alkoxyalkyl, 5-12C cycloalkyl, (1-4C alkyl substd.) 6-10C aryl, 7-15C aralkyl or gp. Y. In the formulae, a number of provisos exist: a = one of R2 and R is a gp. (VIII); b = at least one of G1-4 is T; c = at least one of G5 or G6 need not be T; and d = at least one of T1-3 must be o-hydroxyphenyl substd. by T. A mtd. of stabilising an org. material against oxidative, thermal or UV degradation which comprises incorporating into the material sufficient amt. of (I) is also claimed. USE/ADVANTAGE(I) is effective in stabilising polymers susceptible to degradation by ultraviolet light. | Compounds containing both a UV-absorbing moiety and a 1-hydrocarbyloxy hindered amine moiety are effective stabilizers for protecting polymer compositons against the deleterious effects of actinic light. The UV-absorbing moieties include the substituted 2H-benzotriazoles, s-triazines, acrylates, benzophenones, oxanilides and oxamides. | US1989326848A | 1989-03-21 | EP389427B1 ¦ CA2012503A1 ¦ CA2012503C ¦ DE69008405D1 ¦ DE69008405T2 ¦ EP389427A2 ¦ EP389427A3 ¦ JP02860589B2 ¦ JP2300168A ¦ US5021478A | EP389427A1 ¦ CA2012503A1 ¦ JP2300168A ¦ EP389427B1 ¦ DE69008405D1 ¦ JP02860589B2 ¦ CA2012503C | 1. Verbindung, die eine der Formeln I bis VI aufweist worin R₁ Wasserstoff, Halogen, Alkyl mit 1 bis 12 Kohlenstoffatomen oder Aralkyl mit 7 bis 15 Kohlenstoffatomen ist, R und R2 sind unabhängig Wasserstoff, Alkyl mit 1 bis 12 Kohlenstoffatomen, Aralkyl mit 7 bis 15 Kohlenstoffatomen oder die Gruppe der Formel VII mit der Maßgabe, daß einer der Reste R₂ oder R eine Gruppe der Formel VII ist, R₃ und R₄ sind unabhängig Alkyl mit 1 bis 4 Kohlenstoffatomen, oder R₃ und R₄ bilden zusammen Pentamethylen, M ist eine Direktbindung,-NG₉-,-O-,-S-,-SO₂NG₉,-SO₂-,-SO₂O-,-CONG₉-,-COO-oder-OCO-, L ist eine Direktbindung, Alkylen mit 1 bis 12 Kohlenstoffatomen, Alkenylen mit 3 bis 18 Kohlenstoffatomen, Alkinylen mit 3 bis 18 Kohlenstoffatomen, Cycloalkylen mit 5 bis 12 Kohlenstoffatomen, wobei Alkylen unterbrochen ist durch ein oder mehrere-O-Atome, X ist-COO-,-CONG₉-,-O-,-NG₉-oder-NY-, worin G₉ Wasserstoff oder Alkyl mit 1 bis 8 Kohlenstoffatomen ist, R₅ ist Wasserstoff oder Hydroxy, R₆ ist-CO-,-CHOHCH₂-oder-CH(CH₂OH)-, G₁, G₂, G₃ und G₄ sind unabhängig Wasserstoff, Halogen, Alkyl mit 1 bis 12 Kohlenstoffatomen, Aryl mit 6 bis 10 Kohlenstoffatomen, Aralkyl mit 7 bis 15 Kohlenstoffatomen, Phenoxy, Alkoxy mit 1 bis 12 Kohlenstoffatomen,-OCH₂COO-L₁ oder die Gruppe T, worin L₁ Alkyl mit 1 bis 8 Kohlenstoffatomen ist und T ist mit der Maßgabe, daß wenigstens einer der Reste G₁ bis G₄ die Bedeutung T haben muß, G₅ und G₆ haben unabhängig die gleichen Bedeutungen wie G₁ bis G₄, mit der Maßgabe, daß wenigstens einer der Reste G₅ oder G₆ nicht T sein darf, G₇ ist Wasserstoff, Phenyl oder mit G₅ substituiertes Phenyl, G₈ ist Cyan,-COO-L₁ oder-CO-X-Y, worin Y die Bedeutung hat, E ist Wasserstoff, Alkyl mit 1 bis 18 Kohlenstoffatomen, Cycloalkyl mit 5 bis 12 Kohlenstoffatomen, Alkenyl mit 2 bis 18 Kohlenstoffatomen, Cycloalkenyl mit 5 bis 12 Kohlenstoffatomen, Aralkyl mit 7 bis 15 Kohlenstoffatomen, ein Rest eines gesättigten oder ungesättigten bicyclischen oder tricyclischen Kohlenwasserstoffes mit 7 bis 12 Kohlenstoffatomen oder Aryl mit 6 bis 10 Kohlenstoffatomen, oder Aryl ist durch Alkyl substituiert, T₁, T₂ und T₃ sind unabhängig Alkyl mit 1 bis 12 Kohlenstoffatomen, Aryl mit 6 bis 10 Kohlenstoffatomen, wobei Aryl substituiert sein kann durch ein oder zwei Alkylreste mit 1 bis 4 Kohlenstoffatomen, Aralkyl mit 7 bis 15 Kohlenstoffatomen,-OR₇,-SR₇,-NR₇R₈,-SO₃H oder o-Hydroxyphenyl substituiert durch die Gruppe T, mit der Maßgabe, daß wenigstens einer der Reste T₁, T₂ oder T₃ durch die Gruppe T substituiertes o-Hydroxyphenyl sein muß, und R₇ und R₈ sind unabhängig Wasserstoff, Alkyl mit 1 bis 18 Kohlenstoffatomen, Alkenyl mit 2 bis 18 Kohlenstoffatomen, Alkoxyalkyl mit 2 bis 12 Kohlenstoffatomen, Cycloalkyl mit 5 bis 12 Kohlenstoffatomen, Aryl mit 6 bis 10 Kohlenstoffatomen, wobei Aryl substituiert sein kann durch ein oder zwei Alkylreste mit 1 bis 4 Kohlenstoffatomen, Aralkyl mit 7 bis 15 Kohlenstoffatomen oder die Gruppe Y. 2. Verbindung der Formel I nach Anspruch 1, worin R₁ Wasserstoff, Chlor, Alkyl mit 1 bis 4 Kohlenstoffatomen oder alpha, alpha-Dimethylbenzyl ist. 3. Verbindung nach Anspruch 2, worin R₁ Wasserstoff oder Chlor ist. 4. Verbindung der Formel I nach Anspruch 1, worin R₂ Alkyl mit 1 bis 8 Kohlenstoffatomen oder alpha, alpha-Dimethylbenzyl ist. 5. Verbindung nach Anspruch 4, worin R₂ Methyl, tert.Butyl, tert.Amyl oder tert.Octyl ist. 6. Verbindung nach Anspruch 1, worin R₃ und R₄ jeweils Methyl sind. 7. Verbindung der Formel III nach Anspruch 1, worin R₅ Wasserstoff ist. 8. Verbindung der Formel III nach Anspruch 1, worin R₆ die Bedeutung-CO-hat. 9. Verbindung der Formel IV nach Anspruch 1, worin G₁ und G₄ jeweils Wasserstoff sind. 10. Verbindung der Formel V nach Anspruch 1, worin G₅ Wasserstoff ist. 11. Verbindung der Formel IV oder V nach Anspruch 1, worin G₃ oder G₆ die Bedeutung T, Ethoxy oder-OCH₂COO-L₁ hat, worin L₁ Alkyl mit 2 bis 8 Kohlenstoffatomen ist. 12. Verbindung nach Anspruch 11, worin L₁ Ethyl, n-Butyl, n-Octyl oder Isooctyl ist. 13. Verbindung der Formel VI nach Anspruch 1, worin G₇ Wasserstoff ist. 14. Verbindung der Formel VI nach Anspruch 1, worin G₈ Cyan ist. 15. Verbindung nach Anspruch 1, worin X die Bedeutung-O-oder-NH-hat. 16. Verbindung nach Anspruch 1, worin E Alkyl mit 1 bis 12 Kohlenstoffatomen, Cyclohexyl oder alpha-Methylbenzyl ist. 17. Verbindung nach Anspruch 16, worin E Methyl, Heptyl, Octyl, Nonyl, Cyclohexyl oder alpha-Methylbenzyl ist. 18. Verbindung der Formel I nach Anspruch 1, worin R eine Gruppe der Formel VII ist, worin M eine Direktbindung ist, L ist Ethylen und X ist-COO-. 19. Verbindung nach Anspruch 1, die 1-Methoxy-2,2,6,6-tetramethylpiperidin-4-yl-3-(2H-benzotriazol-2-yl)-5-tert.butyl-4-hydroxyhydrocinnamat ist. 20. Verbindung nach Anspruch 1, die 1-Cyclohexyloxy-2,2,6,6-tetramethylpiperidin-4-yl-3-(2H-benzotriazol-2-yl)-5-tert.butyl-4-hydroxyhydrocinnamat ist. 21. Verbindung nach Anspruch 1, die 1-Octyloxy-2,2,6,6-tetramethylpiperidin-4-yl-3-(2H-benzotriazol-2-yl)-5-tert.butyl-4-hydroxyhydrocinnamat ist. 22. Verbindung nach Anspruch 1, die N-(1-Octyloxy-2,2,6,6-tetramethylpiperidin-4-yl-3-(2H-benzotriazol-2-yl)-5-tert.butyl-4-hydroxyhydrocinnamamid ist. 23. Verbindung nach Anspruch 1, die 2-Hydroxy-4-[(1-octyloxy-2,2,6,6-tetramethylpiperidin-4-yloxy)-carbonylmethoxy]benzophenon; 2-Hydroxy-4-[N-(1-methoxy-2,2,6,6-tetramethylpiperidin-4-yl)-N-butylamino-carbonylmethoxy]benzophenon; 2-Hydroxy-4-[3-(N-(1-cyclohexyloxy-2,2,6,6-tetramethylpiperidin-4-yl)amino)-2-hydroxypropoxy]benzophenon; 2-Hydroxy-4-[3-(N-butyl-N-(1-cyclohexyloxy-2,2,6,6-tetramethylpiperidin-4-yl)amino)-2-hydroxypropoxy]benzophenon; oder 2-Hydroxy-4-[3-(1-cyclohexyloxy-2,2,6,6-tetramethylpiperidin-4-yloxy)-2-hydroxypropoxy]benzophenon ist. 24. Verbindung nach Anspruch 1, die 2,4-Bis(2,4-dimethylphenyl)-6-[2-hydroxy-4-((1-octyloxy-2, 2,6,6-tetramethylpiperidin-4-yloxy)carbonylmethoxy)phenyl]-s-triazin; oder 2,4-Bis(2,4-dimethylphenyl)-6-[2-hydroxy-4-((1-cyclohexyloxy-2,2,6,6-tetramethylpiperidin-4-yloxy)carbonylmethoxy)phenyl]-s-triazin ist. 25. Verbindung nach Anspruch 1, die 2-Ethoxy-2'-[N-(1-cyclohexyloxy-2,2,6, 6-tetramethylpiperidin-4-yl)aminocarbonyl-methoxy]oxanilid; 2'-Ethoxy-2-[(1-cyclohexyloxy-2,2,6,6-tetramethylpiperidin-4-yloxy)carbonylmethoxy]oxanilid; 2,2'-Bis[(1-Cyclohexyloxy-2,2,6,6-tetramethylpiperidin-4-yloxy)carbonylmethoxy]oxanilid; oder 2,2'-Bis[N-(1-cyclohexyloxy-2,2,6,6-tetramethylpiperidin-4-yl)aminocarbonylmethoxy]oxanilid ist. 26. Verbindung nach Anspruch 1, die N-(2-Octyloxycarbonylmethoxyphenyl)-N'-(1-octyloxy-2,2,6,6-tetramethylpiperidin-4-yl)oxamid ist. 27. Verbindung nach Anspruch 1, die trans-(1-Octyloxy-2,2,6,6-tetramethylpiperidin-4-yl-alpha-cyanocinnamat ist. 28. Verbindung nach Anspruch 1, die Ethyl-1-cyclohexyloxy-2,2,6,6-tetramethylpiperidin-4-yl-benzalmalonat; oder Bis(1-cyclohexyloxy-2,2,6,6-tetramethylpiperidin-4-yl)-benzalmalonat ist. 29. Stabilisierte Zusammensetzung, die umfaßt * (a) einen dem Abbau durch nachteilige Wirkungen von aktinischem Licht ausgesetzten polymeren Gegenstand und * (b) eine wirksame Stabilisierende Menge einer Verbindung nach Anspruch 1. 30. Zusammensetzung nach Anspruch 29, worin das Polymer ein Polyolefin ist. 31. Zusammensetzung nach Anspruch 30, worin das Polyolefin Polypropylen ist. 32. Zusammensetzung nach Anspruch 29, worin die Komponente (b) 1-Cyclohexyloxy-2,2,6,6-tetramethylpiperidin-4-yl-3-(2H-benzotriazol-2-yl)-5-tert.butyl-4-hydroxyhydrocinnamat ist. 33. Zusammensetzung nach Anspruch 29, worin das Polymere ein Beschichtungssystem ist, basierend auf Alkyd-, Acryl-, Acrylalkyd-, Polyester-, Epoxid-, Urethan-, Polyamid-, Vinyl-oder Epoxy-Polyester-Harzen ist. 34. Zusammensetzung nach Anspruch 33, die ein UV-Absorptionsmittel oder einen zusätzlichen Lichtstabilisator enthält. 35. Verfahren zur Stabilisierung eines organischen Materials gegen oxidativen, thermischen oder aktinischen Abbau, das den Einschluß in das organische Material einer wirksamen stabilisierenden Menge einer Verbindung nach Anspruch 1 umfaßt. 1. Composé ayant l'une des formules I à VI dans lesquelles R₁ est un hydrogène, un halogène, un alkyle de 1 à 12 atomes de carbone ou un aralkyle de 7 à 15 atomes de carbone, R et R₂ sont indépendamment un hydrogène, un alkyle de 1 à 12 atomes de carbone, un aralkyle de 7 à 15 atomes de carbone ou le groupe de formule VII sous réserve que l'un des R et R₂ soit un groupe de formule VII, R₃ et R₄ sont indépendamment un alkyle de 1 à 4 atomes de carbone ou R₃ et R₄ forment ensemble un pentaméthylène; M est une liaison directe,-NG₉-,-O-,-S-,-SO₂NG₉-,-SO₂-,-SO₂O-,-CONG₉-,-COO-ou-OCO-, L est une liaison directe, un alkylène de 1 à 12 atomes de carbone, un alcénylène de 3 à 18 atomes de carbone, un alcynylène de 3 à 18 atomes de carbone, un cycloalkylène de 5 à 12 atomes de carbone, ledit aikylène interrompu par un ou plusieurs atomes-O-, X est-COO-,-CONG₉-,-O-,-NG₉-ou-NY-oùG₉ est un hydrogène ou un alkyle de 1 à 8 atomes de carbone, R₅ est un hydrogène ou un hydroxyle, R₆ est-CO-,-CHOHCH₂-ou-CH(CH₂OH)-, G₁ , G₂, G₃ et G₄ sont indépendamment un hydrogène, un halogène, un alkyle de 1 à 12 atomes de carbone, un aryle de 6 à 10 atomes de carbone, un aralkyle de 7 à 15 atomes de carbone, un phénoxy, un alcoxy de 1 à 12 atomes de carbone,-OCH₂COO-L₁ ou le groupe T, o L₁ est un alkyle de 1 à 8 atomes de carbone et T est sous réserve qu'au moins l'un des des G₁ à G₄ soit T, G₅ et G₆ ont indépendamment les mêmes définitions que G₁ à G₄, sous réserve qu'il n'est pas obligatoire qu'au moins l'un des G₅ et G₆ soit T, G₇ est un hydrogène, un phényle ou un phényle substitué par G₅, G₈ est cyano,-COO-L₁ ou-CO-X-Y, où Y est E est un hydrogène, un alkyle de 1 à 18 atomes de carbone, un cycloalkyle de 5 à 12 atomes de carbone, un alcényle de 2 à 18 atomes de carbone, un cycloalcényle de 5 à 12 atomes de carbone, un aralkyle de 7 à 15 atomes de carbone, un radical d'un hydrocarbure bicyclique ou tricyclique, saturé ou insaturé, de 7 à 12 atomes de carbone, ou un aryle de 6 à 10 atomes de carbone ou ledit aryle substitué par alkyle, T₁, T₂ et T₃ sont indépendamment un alkyle de 1 à 12 atomes de carbone, un aryle de 6 à 10 atomes de carbone, ledit aryle substitué par un ou deux alkyles de 1 à 4 atomes de carbone, un aralkyle de 7 à 15 atomes de carbone,-OR₇,-SR₇,-NR₇R₈,-SO₃H, ou un o-hydroxyphényle substitué par le groupe T, sous réserve qu'au moins l'un des T₁, T₂ et T₃ soit un o-hydroxyphényle substitué par le groupe T, et R₇ et R₈ sont indépendamment un hydrogène, un alkyle de 1 à 18 atomes de carbone, un alcényle de 2 à 18 atomes de carbone, un alcoxyalkyle de 2 à 12 atomes de carbone, un cycloalkyle de 5 à 12 atomes de carbone, un aryle de 6 à 10 atomes de carbone, ledit aryle substitué par un ou deux alkyles de 1 à 4 atomes de carbone, un aralkyle de 7 à 15 atomes de carbone ou le groupe Y. 2. Composé de formule I selon la revendication 1, dans laquelle R₁ est un hydrogène, un chloro, un alkyle de 1 à 4 atomes de carbone ou un α,α-diméthylbenzyle. 3. Composé selon la revendication 2, dans lequel R₁ est un hydrogène ou un chloro. 4. Composé de formule I selon la revendication 1, dans laquelle R₂ est un alkyle de 1 à 8 atomes de carbone ou un α,α-diméthylbenzyle. 5. Composé selon la revendication 4, dans lequel R₂ est un méthyle, tert-butyle, tert-amyle ou tert-octyle. 6. Composé selon la revendication 1, dans lequel R₃ et R₄ sont chacun un méthyle. 7. Composé de formule III selon la revendication 1, dans laquelle R₅ est l'hydrogène. 8. Composé de formule III selon la revendication 1, dans laquelle R₆ est-CO-. 9. Composé de formule IV selon la revendication 1, dans laquelle G₁ et G₄ sont chacun un hydrogène. 10. Composé de formule V selon la revendication 1, dans laquelle G₅ est l'hydrogène. 11. Composé de formule IV ou V selon la revendication 1, dans lesquelles G₃ ou G₆ est T, éthoxy ou-OCH₂COO-L₁ oùL₁ est un alkyle de 2 à 8 atomes de carbone. 12. Composé selon la revendication 11, dans lequel L₁ est un éthyle, n-butyle, n-octyle ou isooctyle. 13. Composé de formule VI selon la revendication 1, dans laquelle G₇ est l'hydrogène. 14. Composé de formule VI selon la revendication 1, dans laquelle G₈ est un cyano. 15. Composé selon la revendication 1, dans lequel X est-O-ou-NH-. 16. Composé selon la revendication 1, dans lequel E est un alkyle de 1 à 12 atomes de carbone, un cyclohexyle ou un α-méthylbenzyle. 17. Composé selon la revendication 16, dans lequel E est un méthyle, heptyle, octyle, nonyle, cyclohexyle ou α-méthylbenzyle. 18. Composé de formule I selon la revendication 1, dans laquelle R est un groupe de formule VII oùM est une liaison directe, L est un éthylène et X est-COO-. 19. Composé selon la revendication 1, qui est le 3-(2H-benzotriazole-2-yl)-5-tert-butyl-4-hydroxyhydrocinnamate de 1-méthoxy-2,2, 6,6-tétraméthylpipéridine-4-yle. 20. Composé selon la revendication 1, qui est le 3-(2H-benzotriazole-2-yl)-5-tert-butyl-4-hydroxyhydrocinnamate de 1-cyclohexyloxy-2,2,6,6-tétraméthylpipéridine-4-yle. 21. Composé selon la revendication 1, qui est le 3-(2H-benzotriazole-2-yl)-5-tert-butyl-4-hydroxyhydrocinnamate de 1-octyloxy-2, 2,6,6-tétraméthyl-pipéridine-4-yle. 22. Composé selon la revendication 1, qui est le N-(1-octyloxy-2,2,6,6-tétraméthylpipéridine-4-yl)-3-(2H-benzotriazole-2-yl)-5-tert-butyl-4-hydroxyhydrocinnamamide. 23. Composé selon la revendication 1, qui est la 2-hydroxy-4-[(1-octyloxy-2,2,6,6-tétraméthylpipéridine-4-yloxy)carbonylméthoxy] benzophénone; la 2-hydroxy-4-[N-(1-méthoxy-2,2,6,6-tétraméthylpipéridine-4-yl)-N-butylaminocarbonylméthoxy]benzophénone; la 2-hydroxy-4-[3-(N-(1-cyclohexyloxy-2,2,6,6-tétraméthylpipéridine-4-yl)amino)-2-hydroxypropoxy]benzophénone; la 2-hydroxy-4-[3-(N-butyl-N-(1-cyclohexyloxy-2,2,6,6-tétraméthylpipéridine-4-yl)amino)-2-hydroxypropoxy]benzophénone; ou la 2-hydroxy-4-[3-(1-cyclohexyloxy-2,2,6, 6-tétraméthylpipéridine-4-yloxy)-2-hydroxypropoxy]benzophénone. 24. Composé selon la revendication 1, qui est la 2,4-bis(2,4-diméthylphényl)-6-[2-hydroxy-4-((1-octyloxy-2,2,6,6-tétraméthylpipéridine-4-yloxy)carbonylméthoxy)phényl]-s-triazine; ou la 2,4-bis(2,4-diméthylphényl)-6-[2-hydroxy-4-((1-cyclohexyloxy-2,2,6,6-tétraméthylpipéridine-4-yloxy)carbonylméthoxy)phényl]-s-triazine. 25. Composé selon la revendication 1, qui est le 2-éthoxy-2'-[N-(1-cyclohexyloxy-2,2,6,6-tétraméthylpipéridine-4-yl)aminocarbonylméthoxy]oxanilide; le 2-éthoxy-2'-[(1-cyclohexyloxy-2,2,6, 6-tétraméthylpipéridine-4-yloxy)carbonylméthoxy]oxanilide; le 2,2'-bis[(1-cyclohexyloxy-2,2,6,6-tétraméthylpipéridine-4-yloxy)carbonylméthoxy] oxanilide; ou le 2,2'-bis[N-(1-cyclohexyloxy-2,2,6, 6-tétraméthylpipéridine-4-yl)aminocarbonylméthoxy]oxanilide. 26. Composé selon la revendication 1, qui est le N-(2-octyloxycarbonylméthoxyphényl)-N'-(1-octyloxy-2,2,6,6-tétraméthylpipéridine-4-yl)oxamide. 27. Composé selon la revendication 1, qui est le trans-α-cyanocinnamate de 1-octyloxy-2,2,6,6-tétraméthylpipéridine-4-yle. 28. Composé selon la revendication 1, qui est le benzalmalonate d'éthyle et de 1-cyclohexyloxy-2,2,6,6-tétraméthylpipéridine-4-yle; ou le benzalmalonate de bis(1-cyclohexyloxy-2,2,6,6-tétraméthylpipéridine-4-yle). 29. Composition stabilisée qui comprend * (a) un polymère sensible à la dégradation par les effets nocifs de la lumière actinique, et * (b) une quantité stabilisante efficace d'un composé selon la revendication 1. 30. Composition selon la revendication 29, dans laquelle le polymère est une polyoléfine. 31. Composition selon la revendication 30, dans laquelle la polyoléfine est du polypropylène. 32. Composition selon la revendication 29, dans laquelle le constituant (b) est le 3-(2H-benzotriazole-2-yl)-5-tert-butyl-4-hydroxyhydrocinnamate de 1-cyclohexyloxy-2,2,6,6-tétraméthylpipéridine-4-yle. 33. Composition selon la revendication 29, dans laquelle le polymère est un système de revêtement à base de résines alkydes, acryliques, acryliques alkydes, polyesters, époxy, uréthanes, polyamides, vinyliques ou époxy-polyesters. 34. Composition selon la revendication 33, qui contient un absorbant d'UV ou un stabilisant à la lumière supplémentaire. 35. Méthode de stabilisation d'une matière organique contre la dégradation due à l'oxydation, la chaleur ou la lumière, qui comprend l'incorporation dans ladite matière organique d'une quantité stabilisante efficace d'un composé selon la revendication 1. 1. A compound having one of the formulas I to VI wherein R₁ is hydrogen, halogen, alkyl of 1 to 12 carbon atoms or aralkyl of 7 to 15 carbon atoms, R and R₂ are independently hydrogen, alkyl of 1 to 12 carbon atoms, aralkyl of 7 to 15 carbon atoms or the group of formula VII with the proviso that one of R₂ and R is a group of formula VII R₃ and R₄ are independently alkyl of 1 to 4 carbon atoms or together R₃ and R₄ are pentamethylene, M is a direct bond,-NG₉-,-O-,-S-,-SO₂ NG₉,-SO₂-,-SO₂O-,-CONG₉-,-COO-or-OCO-, L is a direct bond, alkylene of 1 to 12 carbon atoms, alkenylene of 3 to 18 carbon atoms, alkynylene of 3 to 18 carbon atoms, cycloalkylene of 5 to 12 carbon atoms, said alkylene interrupted by one or more-O-atoms, X is-COO-,-CONG₉-,-O-,-NG₉-or-NY-where G₉ is hydrogen or alkyl of 1 to 8 carbon atoms, R₅ is hydrogen or hydroxyl, R₆ is-CO-,-CHOHCH₂-or-CH(CH₂OH)-, G₁, G₂, G₃, and G₄ are independently hydrogen, halogen, alkyl of 1 to 12 carbon atoms, aryl of 6 to 10 carbon atoms, aralkyl of 7 to 15 carbon atoms, phenoxy, alkoxy of 1 to 12 carbon atoms,-OCH₂COO-L₁ or the group T where L₁ is alkyl of 1 to 8 carbon atoms, and T is with the proviso that at least one of G₁ to G₄ must be T, G₅ and G₆ have independently the same definitions as G₁ to G₄, with the proviso that at least one of G₅ and G₆ do not need to be T, G₇ is hydrogen, phenyl or phenyl substituted by G₅, G₈ is cyano,-COO-L or-CO-X-Y, where Y is E is hydrogen, alkyl of 1 to 18 carbon atoms, cycloalkyl of 5 to 12 carbon atoms, alkenyl of 2 to 18 carbon atoms, cycloalkenyl of 5 to 12 carbon atoms, aralkyl of 7 to 15 carbon atoms, a radical of a saturated or unsaturated bicyclic or tricyclic hydrocarbon of 7 to 12 carbon atoms or aryl of 6 to 10 carbon atoms or said aryl substituted by alkyl, T₁, T₂ and T₃ are independently alkyl of 1 to 12 carbon atoms, aryl of 6 to 10 carbon atoms, said aryl substituted by one or two alkyl of 1 to 4 carbon atoms, aralkyl of 7 to 15 carbon atoms,-OR₇,-SR₇,-NR₇ R₈,-SO₃H, or o-hydroxyphenyl substituted by the group T, with the proviso that at least one of T₁, T₂ and T₃ must be o-hydroxyphenyl substituted by the group T, and R₇ and R₈ are independently hydrogen, alkyl of 1 to 18 carbon atoms, alkenyl of 2 to 18 carbon atoms, alkoxyalkyl of 2 to 12 carbon atoms, cycloalkyl of 5 to 12 carbon atoms, aryl of 6 to 10 carbon atoms, said aryl substituted by one or two alkyl of 1 to 4 carbon atoms, aralkyl of 7 to 15 carbon atoms, or the group Y. 2. A compound of formula I according to claim 1 wherein R₁ is hydrogen, chloro, alkyl of 1 to 4 carbon atoms or alpha,alpha-dimethylbenzyl. 3. A compound according to claim 2 wherein R₁ is hydrogen or chloro. 4. A compound of formula I according to claim 1 weherin R₂ is alkyl of 1 to 8 carbon atoms or alpha,alpha-dimethylbenzyl. 5. A compound according to claim 4 wherein R₂ is methyl, tert-butyl, tert-amyl or tert-octyl. 6. A compound according to claim 1 wherein R₃ and R₄ are each methyl. 7. A compound of formula III according to claim 1 where R₅ is hydrogen. 8. A compound of formula III according to claim 1 where R₆ is-CO-. 9. A compound of formula IV according to claim 1 where G₁ and G₄ are each hydrogen. 10. A compound of formula V according to claim 1 where G₅ is hydrogen. 11. A compound of formula IV or V according to claim 1 where G₃ or G₆ is T, ethoxy or-OCH₂COO-L₁ where L₁ is alkyl of 2 to 8 carbon atoms. 12. A compound according to claim 11 wherein L₁ is ethyl, n-butyl, n-octyl or isooctyl. 13. A compound of formula VI according to claim 1 wherein G₇ is hydrogen. 14. A compound of formula VI according to claim 1 wherein G₈ is cyano. 15. A compound according to claim 1 wherein X is-O-or-NH-. 16. A compound according to claim 1 wherein E is alkyl of 1 to 12 carbon atoms, cyclohexyl or alpha-methylbenzyl. 17. A compound according to claim 16 wherein E is methyl, heptyl, octyl, nonyl, cyclohexyl or alpha-methylbenzyl. 18. A compound of formula I according to claim 1 wherein R is a group of formula VII where M is a direct bond, L is ethylene and X is-COO-. 19. The compound according to claim 1 which is 1-methoxy-2,2,6,6-tetramethylpiperidin-4-yl 3-(2H-benzotriazol-2-yl)-5-tert-butyl-4-hydroxyhydrocinnamate. 20. The compound according to claim 1 which is 1-cyclohexyloxy-2,2,6, 6-tetramethylpiperidin-4-yl 3(2H-benzotriazol-2-yl)-5-tert-butyl-4-hydroxyhydrocinnamate. 21. The compound according to claim 1 which is 1-octyloxy-2,2,6,6-tetramethylpiperidin-4-yl 3-(2H-benzotriazol-2-yl)-5-tert-butyl-4-hydroxyhydrocinnamate. 22. The compound according to claim 1 which is N-(1-octyloxy-2,2,6,6-tetramethylpiperidin-4-yl)-3-(2H-benzotriazol-2-yl)-5-tert-butyl-4-hydroxyhydrocinnamamide. 23. The compound according to claim 1 which is 2-hydroxy-4-[(1-octyloxy-2,2,6,6-tetramethylpiperidin-4-yloxy)-carbonylmethoxy]benzophenone; 2-hydroxy-4-[N-(1-methoxy-2,2,6,6-tetramethylpiperidin-4-yl)-N-butylaminocarbonylmethoxy]benzophenone; 2-hydroxy-4-[3-(N-(1-cyclohexyloxy-2,2,6,6-tetramethylpiperidin-4-yl)amino)-2-hydroxypropoxy]benzophenone; 2-hydroxy-4-[3-(N-butyl-N-(1-cyclohexyloxy-2, 2,6,6-tetramethylpiperidin-4-yl)amino)-2-hydroxypropoxy]benzophenone; or 2-hydroxy-4-[3-(1-cyclohexyloxy-2,2,6,6-tetramethylpiperidin-4-yloxy)-2-hydroxypropoxy]benzophenone. 24. The compound according to claim 1 which is 2,4-bis(2,4-dimethylphenyl)-6-[2-hydroxy-4-((1-octyloxy-2,2,6,6-tetramethylpiperidin-4-yloxy)carbonylmethoxy)phenyl]-s-triazine; or 2,4-bis(2,4-dimethylphenyl)-6-[2-hydroxy-4-((1-cyclohexyloxy-2,2,6,6-tetramethylpiperidin-4-yloxy)carbonylmethoxy)-phenyl]-s-triazine. 25. The compound according to claim 1 which is 2-ethoxy-2'-[N-(1-cyclohexyloxy-2,2,6,6-tetramethylpiperidin-4-yl)aminocarbonylmethoxy]oxanilide; 2'-ethoxy-2-[(1-cyclohexyloxy-2,2,6,6-tetramethylpiperidin-4-yloxy)carbonylmethoxy]oxanilide; 2,2'-bis[(1-cyclohexyloxy-2,2,6,6-tetramethylpiperidin-4-yloxy)carbonylmethoxy]oxanilide; or 2,2'-bis[N-(1-cyclohexyloxy-2,2,6,6-tetramethylpiperidin-4-yl)aminocarbonylmethoxy]oxanilide. 26. The compound according to claim 1 which is N-(2-octyloxycarbonylmethoxyphenyl)-N'-(1-octyloxy-2,2,6, 6-tetramethylpiperidin-4-yl)oxamide. 27. The compound according to claim 1 which is trans-(1-octyloxy-2,2,6,6-tetramethylpiperidin-4-yl) alpha-cyanocinnamate. 28. The compound according to claim 1 which is ethyl 1-cyclohexyloxy-2,2,6,6-tetramethylpiperidin-4-yl benzalmalonate; or bis(1-cyclohexyloxy-2,2,6,6-tetramethylpiperidin-4-yl) benzalmalonate. 29. A stabilized composition which comprises * (a) a polymer subject to degradation by the deleterious effects of actinic light, and * (b) an effective stabilizing amount of a compound according to claim 1. 30. A composition according to claim 29 wherein the polymer is a polyolefin. 31. A composition according to claim 30 wherein the polyolefin is polypropylene. 32. A composition according to claim 29 wherein component (b) is 1-cyclohexyloxy-2,2,6,6-tetramethylpiperdin-4-yl 3-(2H-benzotriazol-2-yl)-5-tert-butyl-4-hydroxyhydrocinnamate. 33. A composition according to claim 29 wherein the polymer is a coating system based on alkyd, acrylic, acrylic alkyd, polyester, epoxide, urethane, polyamide vinyl or epoxy-polyester resins. 34. A composition according to claim 33 which contains a UV absorber or additional light stabilizer. 35. A method for stabilizing an organic material against oxidative, thermal or actinic degradation which comprises incorporating into said organic material an effective stabilizing amount of a compound according to claim 1. | C08K000516 ¦ C07C023384 ¦ C07D021146 ¦ C07D021158 ¦ C07D021162 ¦ C07D021194 ¦ C07D024920 ¦ C07D040112 ¦ C07D040114 ¦ C08K00053432 ¦ C08K00053435 ¦ C08K00053472 ¦ C08K00053475 ¦ C08K00053477 ¦ C08K00053492 ¦ C08K000537 ¦ C08K000541 ¦ C08K000543 ¦ C09K000300 | 2005-03-13 PG25 LAPSED IN A CONTRACTING STATE ANNOUNCED VIA POSTGRANT INFORM. FROM NAT. OFFICE TO EPO IT - LAPSE BECAUSE OF NON-PAYMENT OF DUE FEES 2005-03-13 ¦ 2003-01-10 REG REFERENCE TO A NATIONAL CODE FR ST NOTIFICATION OF LAPSE - ¦ 2002-11-29 PG25 LAPSED IN A CONTRACTING STATE ANNOUNCED VIA POSTGRANT INFORM. FROM NAT. OFFICE TO EPO FR - LAPSE BECAUSE OF NON-PAYMENT OF DUE FEES 2002-11-29 ¦ 2002-11-06 GBPC GB: EUROPEAN PATENT CEASED THROUGH NON-PAYMENT OF RENEWAL FEE - 2002-03-13 ¦ 2002-10-01 PG25 LAPSED IN A CONTRACTING STATE ANNOUNCED VIA POSTGRANT INFORM. FROM NAT. OFFICE TO EPO DE - LAPSE BECAUSE OF NON-PAYMENT OF DUE FEES 2002-10-01 ¦ 2002-03-13 PG25 LAPSED IN A CONTRACTING STATE ANNOUNCED VIA POSTGRANT INFORM. FROM NAT. OFFICE TO EPO GB - LAPSE BECAUSE OF NON-PAYMENT OF DUE FEES 2002-03-13 ¦ 2002-01-01 REG REFERENCE TO A NATIONAL CODE GB IF02 EUROPEAN PATENT IN FORCE AS OF 2002-01-01 + ¦ 2001-02-26 PGFP POSTGRANT: ANNUAL FEES PAID TO NATIONAL OFFICE GB + 2001-02-26 ¦ 2001-02-09 PGFP POSTGRANT: ANNUAL FEES PAID TO NATIONAL OFFICE DE + 2001-02-09 ¦ 2001-01-30 PGFP POSTGRANT: ANNUAL FEES PAID TO NATIONAL OFFICE FR + 2001-01-30 ¦ 1998-04-17 REG REFERENCE TO A NATIONAL CODE FR TP TRANSMISSION OF PROPERTY ¦ 1997-05-21 REG REFERENCE TO A NATIONAL CODE GB 732E AMENDMENTS TO THE REGISTER IN RESPECT OF CHANGES OF NAME OR CHANGES AFFECTING RIGHTS (SECT. 32/1977) ¦ 1995-04-19 26N NO OPPOSITION FILED + ¦ 1994-08-26 ET FR: TRANSLATION FILED + ¦ 1994-06-15 ITF IT: TRANSLATION FOR A EP PATENT FILED + BARZANO' E ZANARDO MILANO S.P.A. ¦ 1994-06-01 REF CORRESPONDS TO: DE 69008405 1994-06-01 ¦ 1994-04-27 AK DESIGNATED CONTRACTING STATES: + EP 0389427 B1 DE;FR;GB;IT ¦ 1992-08-12 17Q FIRST EXAMINATION REPORT + 1992-06-29 ¦ 1991-11-27 AK DESIGNATED CONTRACTING STATES: + EP 0389427 A3 DE;FR;GB;IT ¦ 1990-09-26 AK DESIGNATED CONTRACTING STATES: + EP 0389427 A2 DE;FR;GB;IT ¦ 1990-09-26 17P REQUEST FOR EXAMINATION FILED + 1990-03-16 | Cpds. (I) contg. a 1-hydrocarbyloxy hindered amine function have formula (II) to (VII). R1 = H, halogen, 1-12C alkyl or 7-15C aralkyl; R1R2 = independently H, 1-12C alkyl, 7-15C aralkyl or (VIII). R3,R4 = independently 1-4C alkyl; combined, pentamethylene; M = direct bond, -NGa, -O-, -S-, -SO2NGa, -SO2-, -SO2O-, -CONHa, -COO- or -OCO-; L = direct bond, 1-12C alkylene, 3-18C alkenylene, 3-18C alkynylene or 5-12C cycloalkylene, contg. one or more O atoms; X = -COO-, -CONGa-, -O-, -NHa- or -NY-; R5 = H or -OH; R6 = -CO-, -CHOHCH2- or -CH(CH2OH)-; G1-4 = independently H, halogen, 1-12C alkyl, 6-10C aryl, 7-15C aralkyl, phenoxy, 1-12C alkoxy, -OCH2COO-L1 or T; .L1 = 1-8C alkyl; T is a gp. (i). G5,G6 = independently same as G1-4; G7 = H, (G5 substd.) phenyl; G8 = -CN, -COOL or CO-X-Y; Y is a gp. (ii); E = H, 1-18C alkyl, 5-12C cycloalky, 2-18C alkenyl, 5-12C cycloalkenyl, 7-15C aralkyl, (un)satd. bi- or tri-cyclic 7-12C hydrocarbon or (alkyl substd.) 6-10C aryl; T1-3 = independently 1-12C alkyl, 6-10C aryl, 1-4C alkyl substd. 6-10C aryl, 7-15C aralkyl, -OR7, -SR7, -NR7R8, -SO3H or o-hydroxyphenyl substd. by gp. T; and R7,R8 = independently H, 1-18C alkyl, 2-18C alkenyl, 2-12C alkoxyalkyl, 5-12C cycloalkyl, (1-4C alkyl substd.) 6-10C aryl, 7-15C aralkyl or gp. Y. In the formulae, a number of provisos exist: a = one of R2 and R is a gp. (VIII); b = at least one of G1-4 is T; c = at least one of G5 or G6 need not be T; and d = at least one of T1-3 must be o-hydroxyphenyl substd. by T. A mtd. of stabilising an org. material against oxidative, thermal or UV degradation which comprises incorporating into the material sufficient amt. of (I) is also claimed. | - | USE/ADVANTAGE (I) is effective in stabilising polymers susceptible to degradation by ultraviolet light.
EP2324087A2 | 2011-05-25 | Composition for reducing concentration of chemical on surface comprises architectural coating, automotive coating, can coating, sealant coating, chemical agent resistant coating, camouflage coating, pipeline coating, sealant, and wax | COATINGS AND SURFACE TREATMENTS HAVING ACTIVE ENZYMES AND PEPTIDES ¦ BESCHICHTUNGEN UND OBERFLÄCHENBEHANDLUNGEN MIT AKTIVEN ENZYMEN UND PEPTIDEN ¦ REVÊTEMENTS ET TRAITEMENTS DE SURFACE AYANT DES ENZYMES ET DES PEPTIDES ACTIFS | McDaniel Steven C.,Austin, TX 78701,US,101155820 ¦ Reactive Surfaces Ltd.,Austin, TX 78701,US,101155821 | MCDANIEL, Steven | A composition comprises architectural coating, automotive coating, can coating, sealant coating, chemical agent resistant coating, camouflage coating, pipeline coating, traffic marker coating, aircraft coating, nuclear power plant coating, elastomer, adhesive, sealant, wax, textile finish, filler, or its combination, where the composition comprises active enzyme, antibiological peptidic agent, or its combination, and where the active enzyme comprises esterase, petroleum lipolytic enzyme, ceramidase, peptidase, antibiological enzyme, or its combination. INDEPENDENT CLAIMS are:a coating composition comprising an architectural coating comprising an active enzyme, an antibiological peptidic agent, or its combination, where the active enzyme comprises an esterase, a petroleum lipolytic enzyme, a ceramidase, a peptidase, an antibiological enzyme, or its combination;a multi-pack coating composition comprising containers, where at least one container comprises an active enzyme, an antibiological peptidic agent, or its combination; where the active enzyme comprises an esterase, a petroleum lipolytic enzyme, a ceramidase, a peptidase, an antibiological enzyme, or its combination; and where the coating comprises an architectural wood coating, an architectural masonry coating, an architectural artist coating, an automotive coating, a can coating, a sealant coating, a chemical agent resistant coating, a camouflage coating, a pipeline coating, a traffic marker coating, an aircraft coating, a nuclear power plant coating, or its combination;an elastomer composition, comprising an elastomer and an active enzyme, an antibiological peptidic agent, or its combination; and where the active enzyme comprises an esterase, a petroleum lipolytic enzyme, a ceramidase, a peptidase, an antibiological enzyme, or its combination;a filler composition, comprising a filler and an active enzyme, an antibiological peptidic agent, or its combination; and where the active enzyme comprises an esterase, a petroleum lipolytic enzyme, a ceramidase, a peptidase, an antibiological enzyme, or its combination;an adhesive composition, comprising an adhesive and an active enzyme, an antibiological peptidic agent, or its combination; and where the active enzyme comprises an esterase, a petroleum lipolytic enzyme, a ceramidase, a peptidase, an antibiological enzyme, or its combination;a sealant composition, comprising a sealant and an active enzyme, an antibiological peptidic agent, or its combination; and where the active enzyme comprises an esterase, a petroleum lipolytic enzyme, a ceramidase, a peptidase, an antibiological enzyme, or its combination;a textile finish composition, comprising a textile finish and an active enzyme, an antibiological peptidic agent, or its combination; and where the active enzyme comprises an esterase, a petroleum lipolytic enzyme, a ceramidase, a peptidase, an antibiological enzyme, or its combination;a wax composition, comprising a wax and an active enzyme, an antibiological peptidic agent, or its combination; and where the active enzyme comprises an esterase, a petroleum lipolytic enzyme, a ceramidase, a peptidase, an antibiological enzyme, or its combination;a method of preparing a bioactive surface treatment, a bioactive filler, or its combination;a method of reducing concentration of a chemical on a surface;a method of cleaning a surface contaminated with a chemical;a kit having component parts capable of being assembled comprising a container comprising an active enzyme, an antibiological peptidic agent, or its combination, and a container comprising at least one component of an architectural coating, an automotive coating, a can coating, a sealant coating, a chemical agent resistant coating, a camouflage coating, a pipeline coating, a traffic marker coating, an aircraft coating, a nuclear power plant coating; an elastomer; an adhesive; a sealant, a wax, a textile finish, a filler, or its combination; where the active enzyme comprises an esterase, a petroleum lipolytic enzyme, a ceramidase, a peptidase, an antibiological enzyme, or its combination; andan article of manufacture, comprising an architectural coating, an automotive coating, a can coating, a sealant coating, a chemical agent resistant coating, a camouflage coating, a pipeline coating, a traffic marker coating, an aircraft coating, a nuclear power plant coating; an elastomer; an adhesive; a sealant, a wax, a textile finish, a filler, or its combination; where the article of manufacture comprises an active enzyme, an antibiological peptidic agent, or its combination, and where the active enzyme comprises an esterase, a petroleum lipolytic enzyme, a ceramidase, a peptidase, an antibiological enzyme, or its combination. The composition is useful as coating composition, multi-pack coating composition, elastomer composition, filler composition, adhesive composition, sealant composition, textile finish composition, and as wax composition. The composition and methods are useful for preparing bioactive surface treatment, bioactive filler, or its combination; reducing concentration of chemical on surface; and for cleaning surface contaminated with chemical (all claimed). Preferred Composition: In the composition above, the active enzyme comprises active enzymes, where the enzyme comprises an esterase, a ceramidase, or its combination, and where the esterase comprises a lipolytic enzyme, a phosphoric triester hydrolase, a sulfuric ester hydrolase, or its combination. The lipolytic enzyme, the ceramidase, or its combination comprises a carboxylesterase, a lipase, a lipoprotein lipase, an acylglycerol lipase, a hormone-sensitive lipase, a phospholipase A 1 , a phospholipases A 2 , a phosphatidylinositol deacylase, a phospholipase C, a phospholipase D, a phosphoinositide phospholipase C, a phosphatidate phosphatase, a lysophospholipase, a sterol esterase, a galactolipase, a sphingomyelin phosphodiesterase, a sphingomyelin phosphodiesterases D, a ceramidase, a wax-ester hydrolase, a fatty-acyl-ethyl-ester synthase, a retinyl-palmitate esterase, a 11-cis-retinyl-palmitate hydrolase, an all-trans-retinyl-palmitate hydrolase, a cutinase, an acyloxyacyl hydrolase, or its combination. Preferably, the lipolytic enzyme, the ceramidase, or its combination comprises carboxylesterase derived from e.g. Actinidia deliciosa ; a lipase derived from e.g. Acinetobacter ; an acylglycerol lipase derived from e.g. Bacillus sp.; a hormone sensitive lipase derived from e.g. Bos Taurus ; a phospholipase A 1 derived from e.g. Arabidopsis ; a phospholipase A 2 derived from e.g. Acanthaster planci ; a phospholipase C derived from e.g. Aedes aegypti ; a phospholipase D derived from e.g. Aedes aegypti ; a phosphoinositide phospholipase C derived from e.g. Arabidopsis thaliana ; a lysophospholipase derived from e.g. Aedes aegypti ; a sterol esterase derived from e.g. Candida rugosa ; a galactolipase derived from e.g. Homo sapiens ; a cutinase derived from e.g. Pseudomonas putida ; and retinyl palmitate esterase derived from e.g. Bos Taurus . The phosphoric triester hydrolase comprises an aryldialkylphosphatase, a diisopropyl-fluorophosphatase, or its combination, where the aryldialkylphosphatase comprises an organophosphorus hydrolase, a human paraoxonase, an animal carboxylase, or its combination; where the diisopropyl-fluorophosphatase comprises an organophosphorus acid anhydrolase, a squid-type diisopropyl fluorophosphatase (DFPase), a Mazur-type DFPase, or its combination. The organophosphorus hydrolase comprises an Agrobacterium radiobacter P230 organophosphate hydrolase, a Flavobacterium balustinum parathion hydrolase, a Pseudomonas diminuta phosphotriesterase, a Flavobacterium sp. opd gene product, a Flavobacterium sp. parathion hydrolase opd gene product, or its combination; where the animal carboxylase comprises an insect carboxylase; or its combination; where the organophosphorus acid anhydrolase comprises an Altermonas organophosphorus acid anhydrolase, a prolidase, or its combination; where the squid-type DFPase comprises a Loligo vulgaris DFPase, a Loligo pealei DFPase, a Loligo opalescens DFPase, or its combination; where the Mazur-type DFPase comprises a mouse liver DFPase, a hog kidney DFPase, a Bacillus stearothermophilus strain OT DFPase, an Escherichia coli DFPase, or its combination. Preferably, the insect carboxylase comprises a Plodia interpunctella carboxylase, Chrysomya putoria carboxylase, Lucilia cuprina carboxylase, Musca domestica carboxylase, or its combination; where the Altermonas organophosphorus acid anhydrolase comprises an Alteromonas sp. JD6.5 organophosphorus acid anhydrolase, an Alteromonas haloplanktis organophosphorus acid anhydrolase, an Altermonas undina organophosphorus acid anhydrolase, or its combination; where the prolidase comprises a human prolidase, a Mus musculus prolidase, a Lactobacillus helveticus prolidase, an Escherichia coli prolidase, an Escherichia coli aminopeptidase P, or its combination; where the phosphoric triester hydrolase comprises a Plesiomonas sp. strain M6 mpd gene product, a Xanthomonas sp. phosphoric triester hydrolase, a Tetrahymena phosphoric triester hydrolase, or its combination. The sulfuric ester hydrolase comprises an arylsulfatase. The peptidase comprises a trypsin, a chymotrypsin, or its combination. The antibiological enzyme comprises e.g. a lysozyme. The antibiological peptidic agent comprises SEQ ID NO. 1-199, or its combination. Sequences not defined here may be found at ftp://ftp.wipo.int/pub/published p ct s equences/publication. It comprises antibiological peptidic agents. The active enzyme comprises a mesophilic enzyme, a psychrophilic enzyme, a thermophilic enzyme, a halophilic enzyme, or its combination. The active enzyme, the antibiological peptidic agent, or its combination, comprises an immobilization carrier; the active enzyme, the antibiological peptidic agent, or its combination, comprises a purified active enzyme, a purified antibiological peptidic agent, or its combination; or the active enzyme, the antibiological peptidic agent, or its combination, comprises a particulate material; or the active enzyme, the antibiological peptidic agent, or its combination, comprises a cell-based particulate material, where the cell-based particulate material comprises a whole cell particulate material or a cell fragment particulate material. The average wet molecular weight or dry molecular weight of a primary particle of the particulate material is about 50 kDa to about 1.5 x 10 14 kDa. Average active enzyme content, an average antibiological peptidic agent content, or its combination, per primary particle of the particulate material is about 0.01 % to about 100%. The active enzyme, the antibiological peptidic agent, or its combination, is attenuated, sterilized, or its combination; the active enzyme, the antibiological peptidic agent, or its combination, comprises about 0.01 % to about 80% of the composition by weight or volume; and the active enzyme, the antibiological peptidic agent, or its combination, is microencapsulated. The architectural coating, the automotive coating, the can coating, the sealant coating, the chemical agent resistant coating, the camouflage coating, the pipeline coating, the traffic marker coating, the aircraft coating, the nuclear power plant coating, or its combination, is about 5-5000 μ m thick upon a surface; the architectural coating, the automotive coating, the can coating, the sealant coating, the chemical agent resistant coating, the camouflage coating, the pipeline coating, the traffic marker coating, the aircraft coating, the nuclear power plant coating, or its combination, comprises a paint; and the architectural coating, the automotive coating, the can coating, the sealant coating, the chemical agent resistant coating, the camouflage coating, the pipeline coating, the traffic marker coating, the aircraft coating, the nuclear power plant coating, or its combination, comprises a clear coating. The clear coating comprises a lacquer, a varnish, a shellac, a stain, a water repellent coating, or its combination. The architectural coating, the automotive coating, the can coating, the sealant coating, the chemical agent resistant coating, the camouflage coating, the pipeline coating, the traffic marker coating, the aircraft coating, the nuclear power plant coating, or its combination, comprises a multicoat system. The multicoat system comprises 2 to 10 layers. Layers of the multicoat system comprise the active enzyme. Multicoat system comprises a sealer, a water repellent, a primer, an undercoat, a topcoat, or its combination, where the topcoat comprises the active enzyme. The architectural coating, the automotive coating, the can coating, the sealant coating, the chemical agent resistant coating, the camouflage coating, the pipeline coating, the traffic marker coating, the aircraft coating, the nuclear power plant coating, or its combination, comprises a coating that is capable of film formation. Film formation occurs between about negative 10° C to about 40° C. Film formation occurs at baking conditions. The architectural coating, the automotive coating, the can coating, the sealant coating, the chemical agent resistant coating, the camouflage coating, the pipeline coating, the traffic marker coating, the aircraft coating, the nuclear power plant coating, or its combination, comprises a volatile component and a non-volatile component, and where film formation occurs by loss of part of the volatile component. Film formation occurs by cross-linking of a binder. The architectural coating, the automotive coating, the can coating, the sealant coating, the chemical agent resistant coating, the camouflage coating, the pipeline coating, the traffic marker coating, the aircraft coating, the nuclear power plant coating, or its combination, produces a self-cleaning film; the architectural coating, the automotive coating, the can coating, the sealant coating, the chemical agent resistant coating, the camouflage coating, the pipeline coating, the traffic marker coating, the aircraft coating, the nuclear power plant coating, or its combination, produces a temporary film; and the architectural coating, the automotive coating, the can coating, the sealant coating, the chemical agent resistant coating, the camouflage coating, the pipeline coating, the traffic marker coating, the aircraft coating, the nuclear power plant coating, or its combination, comprises a non-film forming coating. The non-film forming coating comprises a non-film formation binder. It also comprises a coating component in a concentration that is insufficient to produce a solid film. The architectural coating comprises an architectural wood coating, an architectural masonry coating, an architectural artist's coating, an architectural plastic coating, an architectural metal coating, or its combination. The architectural coating has a pot life of at least 12 months at about negative 10° C to about 40° C. The composition comprises an automotive coating, a can coating, a sealant coating, or its combination. The composition comprises a chemical agent resistant coating, a camouflage coating, a pipeline coating, a traffic marker coating, an aircraft coating, a nuclear power plant coating, or its combination. Additionally, the architectural coating, the automotive coating, the can coating, the sealant coating, the chemical agent resistant coating, the camouflage coating, the pipeline coating, the traffic marker coating, the aircraft coating, the nuclear power plant coating, or its combination, comprises a coating for a plastic surface. The architectural coating, the automotive coating, the can coating, the sealant coating, the chemical agent resistant coating, the camouflage coating, the pipeline coating, the traffic marker coating, the aircraft coating, the nuclear power plant coating, or its combination, comprises a water-borne coating. The water-borne coating comprises a latex coating. The architectural coating, the automotive coating, the can coating, the sealant coating, the chemical agent resistant coating, the camouflage coating, the pipeline coating, the traffic marker coating, the aircraft coating, the nuclear power plant coating, or its combination, comprises a solvent-borne coating. Furthermore, the architectural coating, the automotive coating, the can coating, the sealant coating, the chemical agent resistant coating, the camouflage coating, the pipeline coating, the traffic marker coating, the aircraft coating, the nuclear power plant coating, or its combination, has a low-shear viscosity of about 100 P to about 3000 P, has a medium-shear viscosity of about 84 Ku and about 140 Ku, has a high-shear viscosity of about 0.5 P to about 2.5 P, or its combination. The architectural coating, the automotive coating, the can coating, the sealant coating, the chemical agent resistant coating, the camouflage coating, the pipeline coating, the traffic marker coating, the aircraft coating, the nuclear power plant coating, or its combination, comprises a binder, a liquid component, a colorant, an additive, or its combination. The binder comprises a thermoplastic binder, a thermosetting binder, or its combination. It also comprises an oil-based binder, a polyester resin, a modified cellulose, a polyamide, an amino resin, a urethane binder, a phenolic resin, an epoxy resin, a polyhydroxyether binder, an acrylic resin, a polyvinyl binder, a rubber resin, a bituminous binder, a polysulfide binder, a silicone binder, an organic binder, or its combination. The oil-based binder comprises an oil, an alkyd, an oleoresinous binder, a fatty acid epoxide ester, or its combination; where the polyester resin comprises a hydroxy-terminated polyester, a carboxylic acid-terminated polyester, or its combination; where the modified cellulose comprises a cellulose ester, a nitrocellulose, or its combination; where the epoxy resin comprises a cycloaliphatic epoxy binder; where the rubber resin comprises a chlorinated rubber resin, a synthetic rubber resin, or its combination. The liquid component comprises a solvent, a thinner, a diluent, a plasticizer, or its combination. It also comprises a liquid organic compound, an inorganic compound, water, or its combination. The liquid organic compound comprises a hydrocarbon, an oxygenated compound, a chlorinated hydrocarbon, a nitrated hydrocarbon, a miscellaneous organic liquid, a plasticizer, or its combination; where the inorganic compound comprises ammonia, hydrogen cyanide, hydrogen fluoride, hydrogen cyanide, sulfur dioxide, or its combination; where the water comprises methanol, ethanol, propanol, isopropyl alcohol, tert-butanol, ethylene glycol, methyl glycol, ethyl glycol, propyl glycol, butyl glycol, ethyl diglycol, methoxypropanol, methyldipropylene glycol, dioxane, tetrahydorfuran, acetone, diacetone alcohol, dimethylformamide, dimethyl sulfoxide, ethylbenzene, tetrachloroethylene, p-xylene, toluene, diisobutyl ketone, tricholorethylene, trimethylcyclohexanol, cyclohexyl acetate, dibutyl ether, trimethylcyclohexanone, 1,1,1-tricholoroethane, hexane, hexanol, isobutyl acetate, butyl acetate, isophorone, nitropropane, butyl glycol acetate, 2-nitropropane, methylene chloride, methyl isobutyl ketone, cyclohexanone, isopropyl acetate, methylbenzyl alcohol, cyclohexanol, nitroethane, methyl tert-butyl ether, ethyl acetate, diethyl ether, butanol, butyl glycolate, isobutanol, 2-butanol, propylene carbonate, ethyl glycol acetate, methyl acetate, methyl ethyl ketone, or its combination. The hydrocarbon comprises an aliphatic hydrocarbon, a cycloaliphatic hydrocarbon, a terpene, an aromatic hydrocarbon, or its combination; where the oxygenated compound comprises an alcohol, an ester, a glycol ether, a ketone, an ether, or its combination; or its combination the forgoing. The hydrocarbon comprises e.g. a petroleum ether, pentane, hexane, heptane, isododecane, a kerosene, a mineral spirit, a VMP naphtha, cyclohexane, and methylcyclohexane; the chlorinated hydrocarbon comprises methylene chloride, trichloromethane, tetrachloromethane, ethyl chloride, isopropyl chloride, 1,2-dichloroethane, 1,1,1-trichloroethane, trichloroethylene, 1,1,2,2-tetrachlorethane, 1,2-dichloroethylene, perchloroethylene, 1,2-dichloropropane, chlorobenzene, or its combination; where the nitrated hydrocarbon comprises a nitroparaffin, N methyl-2-pyrrolidone, or its combination; where the miscellaneous organic liquid comprises carbon dioxide; acetic acid, methylal, dimethylacetal, N,N-dimethylformamide, N,N-dimethylacetamide, dimethylsulfoxide, tetramethylene suflone, carbon disulfide, 2-nitropropane, N-methylpyrrolidone, hexamethylphosphoric triamide, 1,3-dimethyl-2-imidazolidinone, or its combination; where the plasticizer comprises di(2-ethylhexyl) azelate; di(butyl) sebacate; di(2-ethylhexyl) phthalate; di(isononyl) phthalate; dibutyl phthalate; butyl benzyl phthalate; di(isooctyl) phthalate; di(idodecyl) phthalate; tris(2-ethylhexyl) trimellitate; tris(isononyl) trimellitate; di(2-ethylhexyl) adipate; di(isononyl) adipate; acetyl tri-n-butyl citrate; an epoxy modified soybean oil; 2-ethylhexyl epoxytallate; isodecyl diphenyl phosphate; tricresyl phosphate; isodecyl diphenyl phosphate; tri-2-ethylhexyl phosphate; an adipic acid polyester; an azelaic acid polyester; a bisphenoxyethylformal, or its combination. The colorant comprises a pigment, a dye, or its combination. The active enzyme comprises a particulate material comprising about 0.000001 % to about 100% of the pigment. The pigment volume concentration of where the architectural coating, the automotive coating, the can coating, the sealant coating, the chemical agent resistant coating, the camouflage coating, the pipeline coating, the traffic marker coating, the aircraft coating, the nuclear power plant coating, or its combination, is about 20% to about 70%. Additionally, the pigment comprises a corrosion resistance pigment, a camouflage pigment, a color property pigment, an extender pigment, or its combination. The corrosion resistance pigment comprises e.g. aluminum flake, aluminum triphosphate, aluminum zinc phosphate, ammonium chromate, barium borosilicate, barium chromate, barium metaborate, basic calcium zinc molybdate, and basic carbonate white lead; the camouflage pigment comprises an anthraquinone black, a chromium oxide green, the active enzyme comprising a particulate material, or its combination; where the color property pigment comprises a black pigment, a brown pigment, a white pigment, a pearlescent pigment, a violet pigment, a blue pigment, a green pigment, a yellow pigment, an orange pigment, a red pigment, a metallic pigment, the active enzyme comprising a particulate material, or its combination; where the extender pigment comprises a barium sulfate, a calcium carbonate, a kaolin, a calcium sulfate, a silicate, a silica, an alumina trihydrate, an active enzyme comprising a particulate material, or its combination. The color property pigment comprises e.g. aniline black; anthraquinone black; carbon black; copper carbonate; graphite; iron oxide; micaceous iron oxide; manganese dioxide, azo condensation, metal complex brown; or its combination. The additive comprises 0.000001 % to 20.0% by weight, of the architectural coating, the automotive coating, the can coating, the sealant coating, the chemical agent resistant coating, the camouflage coating, the pipeline coating, the traffic marker coating, the aircraft coating, the nuclear power plant coating, or its combination. The additive comprises e.g. an accelerator, an adhesion promoter, an antifoamer, anti-insect additive, an antioxidant, an antiskinning agent, a buffer, a catalyst, a coalescing agent, a corrosion inhibitor, or its combination. The preservative comprises an in-can preservative, an in-film preservative, or its combination. It also comprises a biocide, a biostatic, or its combination. The biocide, the biostatic, or its combination comprises an algaecide, an algaestatic, a bactericide, a bacteristatic, a fungicide, a fungistatic, a germicide, a germistatic, a herbicide, a herbistatic, a microbiocide, a microbiostatic, a mildewcide, a mildewstatic, a molluskicide, a molluskistatic, a slimicide, a slimistatic, a viricide, a viristatic, or its combination. The preservative comprises e.g. 1-(3-chloroallyl)-3,5,7-triaza-1-azoniaadamantane chloride; 1,2-benzisothiazoline-3-one; 1,2-dibromo-2,4-dicyanobutane; 1,3-bis(hydroxymethyl)-5,5-dimethylhydantoin; 1-methyl-3,5,7-triaza-1-azonia-adamantane chloride; 2-bromo-2-nitropropane-1,3-diol; 2-(4-thiazolyl)benzimidazole; 2-(hydroxymethyl)-amino-2-methyl-1-propanol; 2(hydroxymethyl)-aminoethanol; and 2,2-dibromo-3-nitrilopropionamide. The elastomer comprises a thermoplastic elastomer, a melt processable rubber, a synthetic rubber, a natural rubber, a propylene oxide elastomer, an ethylene-isoprene elastomer, an ethylene-vinyl acetate elastomer, a non-polymeric elastomer, or its combination. The thermoplastic elastomer comprises an elastomeric polyolefin, a thermoplastic vulcanizate, a styrenic thermoplastic elastomer, a styrene butadiene rubber, a polyurethane elastomer, a thermoplastic copolyester elastomer, a polyamide, or its combination; where the synthetic rubber comprises a nitrile butadiene rubber, a butadiene rubber, a butyl rubber, a chlorinated/chlorosulfonated polyethylene, an epichlorohydrin, an ethylene propylene copolymer, a fluoroelastomer, a polyacrylate rubber, a poly(ethylene acrylic), a polychloroprene, a polyisoprene, a polysulfide rubber, a silicone rubber, or its combination; where the non-polymeric elastomer comprises a vulcanized oil; or its combination. The composition comprises an adhesive, a sealant, or its combination. The adhesive, the sealant, or its combination; comprises an acrylic adhesive, an acrylic acid diester adhesive, a butyl rubber adhesive, a carbohydrate adhesive, a cellulosic adhesive, a cyanoacrylate adhesive, a cyanate ester adhesive, an epoxy adhesive, a melamine formaldehyde adhesive, a natural rubber adhesive, a neoprene rubber adhesive, a nitrile rubber adhesive, a phenolic adhesive, a phenoxy adhesive, a polyamide adhesive, a polybenzimidazole adhesive, a polyethylene adhesive, a polyester adhesive, a polyisobutylene adhesive, a polysulfide adhesive, a polyurethane adhesive, a polyvinyl acetal adhesive, a polyvinyl acetate adhesive, a polyvinyl alcohol adhesive, a protein adhesive, a reclaimed rubber adhesive, a resorcinol adhesive, a silicone adhesive, a styrene butadiene adhesive, an urea formaldehyde adhesive, a vinyl vinylidene adhesive, a non-polymeric adhesive, or its combination. The non-polymeric adhesive comprises a mucilage adhesive. Preferably, the elastomer; the adhesive; the sealant, or its combination, comprises a polymeric material additive. The polymeric material additive comprises a curing agent, a cross-linking agent, an inhibitor, a nucleating agent, a plasticizer, a lubricant, a mold release agent, a slip agent, a diluent, a dispersant, a thickening agent, a thixotropic, a thinner, an anti-blocking agent, an antistatic agent, a flame retarder, a colorant, an antifogging agent, an odorant, a blowing agent, a surfactant, a defoamer, an anti-aging additive, a degrading agent, an anti-microbial agent, an adhesion promoter, an impact modifier, a low-profile additive, a filler, a pH indicator, or its combination. The antimicrobial agent comprises a biocide, a biostatic, or its combination. The antibiological peptidic agent, the antibiological enzyme, or its combination comprises a biocide, a biostatic, or its combination. The composition is stored in a multi-pack container. About 0.000001 % to about 100% of the active enzyme, the antibiological agent, or its combination, is stored in a container of the multi-pack composition, and at least one composition component is stored in another container of the multi-pack. Preferred Method: Preparing bioactive surface treatment, a bioactive filler, or its combination, comprises obtaining an active enzyme, an antibiological peptidic agent, or its combination; where the active enzyme comprises an esterase, a petroleum lipolytic enzyme, a ceramidase, a peptidase, an antibiological enzyme, or its combination; and admixing at least one component of a surface treatment, a filler, or its combination, with the active enzyme, the antibiological peptidic agent, or its combination; and then admixing any additional component of a surface treatment, a filler, or its combination to complete the surface treatment, the filler, or its combination. Preparing bioactive surface treatment, a bioactive filler, or its combination, comprises obtaining an active enzyme, an antibiological peptidic agent, or its combination; where the active enzyme comprises an esterase, a petroleum lipolytic enzyme, a ceramidase, a peptidase, an antibiological enzyme, or its combination; and admixing a surface treatment, a filler, or its combination, with the active enzyme, the antibiological peptidic agent, or its combination. Reducing the concentration of a chemical on a surface, comprises applying a surface treatment to the surface, where the surface treatment comprises an active enzyme, and where the active enzyme comprises an esterase, a petroleum lipolytic enzyme, a ceramidase, a peptidase, an antibiological enzyme, or its combination; and contacting the surface with a chemical, where the chemical comprises a substrate of the active enzyme; and where the substrate comprises an ester linkage, a peptide linkage, a lipid, a cell wall component, a cell membrane component, or its combination. Cleaning a surface contaminated with a chemical, comprises contacting a surface contaminated with a chemical with a coating comprising an active enzyme, where the active enzyme comprises an esterase, a petroleum lipolytic enzyme, a ceramidase, a peptidase, an antibiological enzyme, or its combination, where the chemical comprises a substrate of the active enzyme; and where the substrate comprises an ester linkage, a peptide linkage, a lipid, a cell wall component, a cell membrane component, or its combination. Reducing the concentration of a chemical on a surface, comprises applying a coating to the surface, where the coating comprises an architectural wood coating, an architectural masonry coating, an architectural artist coating, an automotive coating, a can coating, a sealant coating, a camouflage coating, a pipeline coating, a traffic marker coating, an aircraft coating, a nuclear power plant coating, or its combination, and where the coating comprises an active enzyme, where the active enzyme comprises an esterase, a petroleum lipolytic enzyme, a ceramidase, a peptidase, an antibiological enzyme, or its ... | Disclosed herein are a materials such as a coating, an elastomer, an adhesive, a sealant, a textile finish, a wax, and a filler for such a material, wherein the material includes an enzyme such as an esterase (e.g., a lipolytic enzyme, a sulfuric ester hydrolase, an organophosphorus compound degradation enzyme), an enzyme that degrades a cell wall and/or a cell membrane component (e.g., a lysozyme, a lytic transgrycosylase, a peptidase), and/or a biocidal or biostatic peptide. Also disclosed herein are methods of decontaminating a surface comprising such a material from a chemical substrate of an enzyme such as a lipid or an organophosphorus compound, as well as reducing the growth of a microorganism on or within such a material. La présente invention concerne un matériau tel qu'un revêtement, un élastomère, un adhésif, un matériau d'étanchéité, une finition de textile, une cire et une charge pour un tel matériau, où le matériau comprend une enzyme telle qu'une estérase (par exemple, une enzyme lipolytique, une ester sulfurique hydrolase, une enzyme de dégradation des composés organophosphorés), une enzyme qui dégrade une paroi cellulaire et/ou un composant de membrane cellulaire (par exemple, un lysozyme, une transglycosylase lytique, une peptidase), et/ou un peptide biocide ou biostatique. La présente invention concerne en outre des procédés de décontamination d'une surface qui comprend un tel matériau d'un substrat chimique d'une enzyme tel qu'un lipide ou un composé organophosphoré, ainsi que de réduction de la croissance d'un micro-organisme sur ou dans un tel matériau. La présente invention concerne un matériau tel qu’un revêtement, un élastomère, un adhésif, un matériau d’étanchéité, une finition de textile, une cire et une charge pour un tel matériau, où le matériau comprend une enzyme telle qu’une estérase (par exemple, une enzyme lipolytique, une ester sulfurique hydrolase, une enzyme de dégradation des composés organophosphorés), une enzyme qui dégrade une paroi cellulaire et/ou un composant de membrane cellulaire (par exemple, un lysozyme, une transglycosylase lytique, une peptidase), et/ou un peptide biocide ou biostatique. La présente invention concerne en outre des procédés de décontamination d’une surface qui comprend un tel matériau d’un substrat chimique d’une enzyme tel qu’un lipide ou un composé organophosphoré, ainsi que de réduction de la croissance d’un micro-organisme sur ou dans un tel matériau. | US200857705P ¦ US200858025P ¦ WO2009US45692A | 2008-05-30 ¦ 2008-06-02 ¦ 2009-05-29 | EP2324087A2 ¦ AU2003304222A1 ¦ AU2003304222B2 ¦ AU2003304222B8 ¦ AU2004257205A1 ¦ AU2004257205B2 ¦ AU2010201732A1 ¦ AU2011201077A1 ¦ CA2538124A1 ¦ CA2538124C ¦ EP1551927A1 ¦ EP1644452A2 ¦ EP1660596A1 ¦ EP2324087A4 ¦ EP2431429A2 ¦ EP2431429A3 ¦ GB200506979D0 ¦ GB200616715D0 ¦ GB2410249A ¦ GB2410249B ¦ GB2430436A ¦ GB2430436B ¦ HK1102286A1 ¦ IL167413A ¦ IL173658A ¦ IL173658D0 ¦ IL174122A ¦ IL174122D0 ¦ IL208769D0 ¦ IL214668A ¦ IL214668D0 ¦ IL214669A ¦ IL214669D0 ¦ IL214670A ¦ IL214670D0 ¦ IL214671A ¦ IL214671D0 ¦ IL214672A ¦ IL214672D0 ¦ IL218128D0 ¦ IL218129A ¦ IL218129D0 ¦ SG179021A1 ¦ US20040109853A1 ¦ US20040175407A1 ¦ US20050058689A1 ¦ US20060141003A1 ¦ US20090238811A1 ¦ US20090308277A1 ¦ US20090308278A1 ¦ US20090312232A1 ¦ US20090312233A1 ¦ US20090312234A1 ¦ US20090312261A1 ¦ US20090312267A1 ¦ US20090312268A1 ¦ US20090312269A1 ¦ US20100210745A1 ¦ US20100233146A1 ¦ US20100248334A1 ¦ US20110070376A1 ¦ US20110219982A1 ¦ US20110224131A1 ¦ US20110240064A1 ¦ US20110250626A1 ¦ US20110269672A1 ¦ US20110319320A1 ¦ US20120010128A1 ¦ US20120010129A1 ¦ US20120017802A1 ¦ US20120024191A1 ¦ US20120028884A1 ¦ US20120028885A1 ¦ US20120028886A1 ¦ US20120097194A1 ¦ US20140083324A1 ¦ US20140193889A1 ¦ US20140196631A1 ¦ US20150191607A1 ¦ US20150328490A1 ¦ US7932230B2 ¦ US7939500B2 ¦ US8497248B2 ¦ US8618066B1 ¦ WO2004112482A2 ¦ WO2004112482A8 ¦ WO2005007758A2 ¦ WO2005007758A3 ¦ WO2005007758A8 ¦ WO2005026269A1 ¦ WO2009155115A2 ¦ WO2009155115A3 ¦ WO2011034931A2 ¦ WO2011034931A3 | WO2009155115A2 ¦ WO2009155115A3 ¦ EP2324087A2 ¦ HK1156652A0 | WHAT IS CLAIMED IS: 1. A composition, comprising an architectural coating, an automotive coating, a can coating, a sealant coating, a chemical agent resistant coating, a camouflage coating, a pipeline coating, a traffic marker coating, an aircraft coating, a nuclear power plant coating; an elastomer; an adhesive; a sealant, a wax, a textile finish, a filler, or a combination thereof; wherein the composition comprises an active enzyme, an antibiological peptidic agent, or a combination thereof; and wherein the active enzyme comprises an esterase, a petroleum lipolytic enzyme, a ceramidase, a peptidase, an antibiological enzyme, or a combination thereof. 2. The composition of claim 1, wherein the active enzyme comprises a plurality of active enzymes. 3. The composition of claim 1, wherein the enzyme comprises an esterase, a ceramidase, or a combination thereof, and wherein the esterase comprises a lipolytic enzyme, a phosphoric triester hydrolase, a sulfuric ester hydrolase, or a combination thereof. 4. The composition of claim 3, wherein the lipolytic enzyme, the ceramidase, or a combination thereof, comprises a carboxylesterase, a lipase, a lipoprotein lipase, an acylglycerol lipase, a hormone-sensitive lipase, a phospholipase A1, a phospholipases A2, a phosphatidylinositol deacylase, a phospholipase C, a phospholipase D, a phosphoinositide phospholipase C, a phosphatidate phosphatase, a lysophospholipase, a sterol esterase, a galactolipase, a sphingomyelin phosphodiesterase, a sphingomyelin phosphodiesterases D, a ceramidase, a wax-ester hydrolase, a fatty-acyl-ethyl-ester synthase, a retinyl-palmitate esterase, a 11- c/s-retinyl-palmitate hydrolase, an a//-frans-retinyl-palmitate hydrolase, a cutinase, an acyloxyacyl hydrolase, or a combination thereof. 5. The composition of claim 4, wherein the lipolytic enzyme, the ceramidase, or a combination thereof comprises: a carboxylesterase derived from Actinidia deliciosa, Aedes aegypti, Aeropyrum pernix, Alicyclobacillus acidocaldarius, Aphis gossypii, Arabidopsis thaliana, Archaeoglobus fulgidus, Aspergillus clavatus, Athalia rosae, Bacillus acidocaldarius, Bombyx mandarina, Bombyx mori, Bos taurus, Burkholderia gladioli, Caenorhabditis elegans, Canis familiaris, Cavia porcellus, Chloroflexus aurantiacus, Felis catus, Fervidobacterium nodosum, Helicoverpa armigera, Homo sapiens, Macaca fascicularis, Malus pumila, Mesocricetus auratus, Mus musculus, Musca domestica, Mycoplasma hyopneumoniae, Myxococcus xanthus, Neosartorya fischeri, Oryctolagus cuniculus, Paeonia suffruticosa, Pseudomonas aeruginosa, Rattus norvegicus, Rubrobacter xylanophilus, Spodoptera exigua, Spodoptera litura, Sulfolobus acidocaldarius, Sulfolobus shibatae, Sulfolobus solfataricus, Sus scrofa, Thermotoga maritime, Thermus thermophilus, Vaccinium corymbosum, Vibrio harveyi, Xenopsylla cheopis, Yarrowia lipolytica, or a combination thereof; a lipase derived from Acinetobacter, Aedes aegypti, Anguilla japonica, Antrodia cinnamomea, Arabidopsis rosette, Arabidopsis thaliana, Arxula adeninivorans, Aspergillus niger, Aspergillus oryzae, Aspergillus tamarii, Aureobasidium pullulans, Avena sativa, Bacillus licheniformis, Bacillus 5842-02103 511 sphaericus, Bacillus stearothermophilus, Bacillus subtilis, Bacillus thermocatenulatus, Bacillus thermoleovorans, Bombyx mandarina, Bombyx mori, Bos Taurus, Brassica napus, Brassica rapa, Burkholderia cepacia, Caenorhabditis elegans, Candida albicans, Candida antarctica, Candida deformans, Candida parapsilosis, Candida rugosa, Candida thermophila, Canis domesticus, Chenopodium rubrum, Clostridium beijerinckii, Clostridium botulinum, Clostridium novyi, Danio rerio, Galactomyces geotrichum, Gallus gallus, Geobacillus, Gibberella zeae, Gossypium hirsutum, Homo sapiens, Kurtzmanomyces sp., Leishmania infantum, Lycopersicon esculentum L, Malassezia furfur, Methanosarcina acetivorans, Mus musculus, Mus spretus, Mycobacterium tuberculosis, Mycoplasma hyopneumoniae, Myxococcus xanthus, Neosartorya fischeri, Oryctolagus cuniculus, Oryza saliva, Penicillium cyclopium, Phlebotomus papatasi, Pseudomonas aeruginosa, Pseudomonas fluorescens, Pseudomonas fragi, Pseudomonas sp, Rattus norvegicus, Rhizomucor miehei, Rhizopus oryzae, Rhizopus stolonifer, Ricinus communis, Samia cynthia ricini, Schizosaccharomyces pombe, Serratia marcescens, Spermophilus tridecemlineatus, Staphylococcus simulans, Staphylococcus xylosus, Sulfolobus solfataricus, Sus scrofa, Thermomyces lanuginosus, Trichomonas vaginalis, Vibrio harveyi, Xenopus laevis, Yarrowia lipolytica, or a combination thereof; a lipoprotein lipase derived from Capra hircus, Danio rerio, Felis catus, Homo sapiens, Mesocricetus auratus, Mus musculus, Oncorhynchus mykiss, Pagrus major, Papio Anubis, Rattus norvegicus, Sparus aurata, Sus scrofa, Thunnus orientalis, or a combination thereof; an acylglycerol lipase derived from Bacillus sp., Danio rerio, Homo sapiens, Leishmania infantum, Mus musculus, Mycobacterium tuberculosis, Penicillium camembertii, Rattus norvegicus, Solanum tuberosum, or a combination thereof; a hormone sensitive lipase derived from Bos Taurus, Homo sapiens, Mus musculus, Rattus norvegicus, Spermophilus tridecemlineatus, Sus scrofa, Tetrahymena thermophila, or a combination thereof; a phospholipase A1 derived from Arabidopsis, Aspergillus oryzae, Bos Taurus, Brassica rapa, Caenorhabditis elegans, Capsicum annuum, Danio rerio, Homo sapiens, Mus musculus, Nicotiana tabacum, Polistes annularis, Polybia paulista, Rattus norvegicus, Serratia sp., Vespula vulgaris, or a combination thereof; a phospholipase A2 derived from Acanthaster planci, Adamsia carciniopado, Aedes aegypti, Aeropyrum pernix, Aipysurus eydouxii, Apis mellifera, Arabidopsis thaliana, Aspergillus nidulans, Austrelaps superbus, Bitis gabonica, Bos taurus, Bothriechis schlegelii, Bothrops jararacussu, BrachyDanio rerio, Bungarus caeruleus, Bungarus fasciatus, Canis familiaris, Cavia sp., Cerrophidion godmani, Chlamydomonas reinhardtii, Chrysophrys major, Crotalus viridis viridis, Daboia russellii, Danio rerio, Drosophila melanogaster, Echis carinatus, Echis ocellatus, Echis pyramidum leakeyi, Emericella nidulans, Equus cabalIus, Gallus gallus, Homo sapiens, Lapemis hardwickii, Laticauda semifasciata, Micrurus corallines, Mus musculus, Mytilus edulis, Naja kaouthia, Naja naja, Naja naja sputatrix, Nicotiana tabacum, Ophiophagus hannah, Ornithodoros parkeri, Oryctolagus cuniculus, Pagrus major, Patiria pectinifera, Polyandrocarpa misakiensis, Protobothrops mucrosquamatus, Rattus norvegicus, Sistrurus catenatus tergeminus, Trimeresurus borneensis, Trimeresurus flavoviridis, Trimeresurus gracilis, Trimeresurus gramineus, Trimeresurus okinavensis, Trimeresurus puniceus, Trimeresurus stejnegeri, Tuber borchii, Urticina crassicornis, Vipera russelli siamensis, Xenopus laevis, Xenopus tropicalis, or a combination thereof; a phospholipase C derived from Aedes aegypti, Aplysia californica, Arabidopsis thaliana, Asterina miniata, Bacillus cereus, Bacillus thuringiensis, Bos taurus, Caenorhabditis elegans, Chaetopterus pergamentaceus, Chlamydomonas reinhardtii, Coturnix japonica, 5842-02103 512 Danio rerio, Dictyostelium discoideum, Drosophila melanogaster, Gallus gallus, Homarus americanus, Homo sapiens, Loligo pealei, Lytechinus pictus, Meleagris gallopavo, Misgurnus mizolepis, Mus musculus, Nicotiana tabacum, Oryza sativa, Oryzias latipes, Petunia inflate, Pichia stipitis, Pisum sativum, Plasmodium falciparum, Rattus norvegicus, Strongylocentrotus purpuratus, Sus scrofa, Torenia fournieri, Toxoplasma gondii, Watasenia scintillans, Xenopus laevis, Zea mays, or a combination thereof; a phospholipase D derived from Aedes aegypti, Arabidopsis thaliana, Arachis hypogaea, Bos taurus, Brassica oleracea, Caenorhabditis elegans, Cricetulus griseus, Cucumis melo var. inodorus, Cucumis sativus, Dictyostelium discoideum, Drosophila melanogaster, Emericella nidulans, Fragaria ananassa, Gossypium hirsutum, Homo sapiens, Lolium temulentum, Lycopersicon esculentum, Mus musculus, Oryza sativa, Papaver somniferum, Paralichthys olivaceus, Pichia stipitis, Pimpinella brachycarpa, Rattus norvegicus, Ricinus communis, Streptoverticillium cinnamoneum, Vigna unguiculata, Vitis vinifera, Zea mays, or a combination thereof; a phosphoinositide phospholipase C derived from Arabidopsis thaliana, Aspergillus clavatus, Aspergillus fumigatus, Brassica napus, Homo sapiens, Leishmania infantum, Mus musculus, Neosartorya fischeri, Physcomitrella patens, Pichia stipitis, Rattus norvegicus, Toxoplasma gondii, Trypanosoma brucei, Vigna unguiculata, Xenopus tropicalis, Zea mays, or a combination thereof; a phosphatidate phosphatase derived from Saccharomyces cerevisiae, or a combination thereof; a lysophospholipase derived from Aedes aegypti, Argas monolakensis, Aspergillus clavatus, Aspergillus fumigatus, Bos Taurus, Cavia porcellus, Clonorchis sinensis, Danio rerio, Dictyostelium discoideum, Emericella nidulans, Giardia lamblia, Homo sapiens, Monodelphis domestica, Mus musculus, Neosartorya fischeri, Pichia jadinii, Pichia stipitis, Rattus norvegicus, Schistosoma japonicum, Schizosaccharomyces pombe, Sclerotinia sclerotiorum, Xenopus tropicalis, or a combination thereof; a sterol esterase derived from Candida rugosa, Homo sapiens, Melanocarpus albomyces, Rattus norvegicus, or a combination thereof; a galactolipase derived from Homo sapiens, Solanum tuberosum, Vigna unguiculata, or a combination thereof; a sphingomyelin phosphodiesterase derived from Bacillus cereus, Homo sapiens, Pseudomonas sp., or a combination thereof; a ceramidase derived from Homo sapiens, Pseudomonas, or a combination thereof; a cutinase derived from Fusarium solani pisi, Monilinia fructicola, Pseudomonas putida, or a combination thereof; a retinyl palmitate esterase derived from Bos Taurus; or a combination thereof. 6. The composition of claim 5, wherein the lipolytic enzyme comprises: a thermophilic carboxylesterase derived from Aeropyrum pernix, Alicyclobacillus acidocaldarius, Archaeoglobus fulgidus, Bacillus acidocaldarius, Pseudomonas aeruginosa, Sulfolobus shibatae, Sulfolobus solfataricus, Thermotoga maritime, or a combination thereof; a themophilic lipase derived from Acinetobacter calcoaceticus, Acinetobacter sp., Bacillus sphaericus, Bacillus stearothermophilus, Bacillus thermocatenulatus, Bacillus thermoleovorans, Candida rugosa, Candida thermophila, GeoBacillus thermoleovorans Toshki, Pseudomonas fragi, Staphylococcus xylosus, Sulfolobus solfataricus, or a combination thereof; a psychrophilic lipase derived from Pseudomonas fluorescens; or a combination thereof; a thermophilic phospholipase A2 derived from Aeropyrum pernix; a thermophilic phospholipase C derived from Bacillus cereus; or a combination thereof. 5842-02103 513 7. The composition of claim 3, wherein the phosphoric triester hydrolase comprises an aryldialkylphosphatase, a diisopropyl-fluorophosphatase, or a combination thereof. 8. The composition of claim 7, wherein the aryldialkylphosphatase comprises an organophosphorus hydrolase, a human paraoxonase, an animal carboxylase, or a combination thereof; wherein the diisopropyl- fluorophosphatase comprises an organophosphorus acid anhydrolase, a squid-type DFPase, a Mazur-type DFPase, or a combination thereof; or a combination thereof of the forgoing. 9. The composition of claim 8, wherein the organophosphorus hydrolase comprises an Agrobacterium radiobacter P230 organophosphate hydrolase, a Flavobacterium balustinum parathion hydrolase, a Pseudomonas diminuta phosphotriesterase, a Flavobacterium sp opcfgene product, a Flavobacterium sp. parathion hydrolase opcfgene product, or a combination thereof; wherein the animal carboxylase comprises an insect carboxylase; or a combination thereof; wherein the organophosphorus acid anhydrolase comprises an Altermonas organophosphorus acid anhydrolase, a prolidase, or a combination thereof; wherein the squid-type DFPase comprises a Loligo vulgaris DFPase, a Loligo pealei DFPase, a Loligo opalescens DFPase, or a combination thereof; wherein the Mazur-type DFPase comprises a mouse liver DFPase, a hog kidney DFPase, a Bacillus stearothermophilus strain OT DFPase, an Escherichia coli DFPase, or a combination thereof; or a combination thereof the forgoing. 10. The composition of claim 8, wherein the insect carboxylase comprises a Plodia interpunctella carboxylase, Chrysomya putoria carboxylase, Lucilia cuprina carboxylase, Musca domestica carboxylase, or a combination thereof; wherein the Altermonas organophosphorus acid anhydrolase comprises an Alteromonas sp JD6.5 organophosphorus acid anhydrolase, an Alteromonas haloplanktis organophosphorus acid anhydrolase, an Altermonas undina organophosphorus acid anhydrolase, or a combination thereof; wherein the prolidase comprises a human prolidase, a Mus musculus prolidase, a Lactobacillus helveticus prolidase, an Escherichia coli prolidase, an Escherichia coli aminopeptidase P, or a combination thereof; wherein the phosphoric triester hydrolase comprises a Plesiomonas sp. strain M6 mpcf gene product, a Xanthomonas sp. phosphoric triester hydrolase, a Tetrahymena phosphoric triester hydrolase, or a combination thereof; or a combination thereof the forgoing. 11. The composition of claim 3, wherein the sulfuric ester hydrolase comprises an arylsulfatase. 12. The composition of claim 1, wherein the peptidase comprises a trypsin, a chymotrypsin, or a combination thereof. 13. The composition of claim 1, wherein the antibiological enzyme comprises a lysozyme, a lysostaphin, a libiase, a lysyl endopeptidase, a mutanolysin, a cellulase, a chitinase, an α-agarase, an β-agarase, a N- acetylmuramoyl-L-alanine amidase, a lytic transglycosylase, a glucan endo-1,3- β-D-glucosidase, an endo- 1,3(4)-β-glucanase, a β-lytic metalloendopeptidase, a 3-deoxy-2-octulosonidase, a peptide-N4-(N-acetyl- β- 5842-02103 514 glucosaminyl)asparagine amidase, a mannosyl-glycoprotein endo-β-N-acetylglucosaminidase, a ι- carrageenase, a κ-carrageenase, a λ-carrageenase, an α-neoagaro-oligosaccharide hydrolase, an endolysin, an autolysin, a mannoprotein protease, a glucanase, a mannase, a zymolase, a lyticase. a lipolytic enzyme, a peroxidase, or a combination thereof. 14. The composition of claim 1, wherein the antibiological peptidic agent comprises SEQ ID No. 1, 2, 3, 4, 5, 6, 7, 8, 9, 10, 11, 12, 13, 14, 15, 16, 17, 18, 19, 20, 21, 22, 23, 24, 25, 26, 27, 28, 29, 30, 31, 32, 33, 34, 35, 36, 37, 38, 39, 40, 41, 42, 43, 44, 45, 46, 47, 48, 49, 50, 5 1, 52, 53, 54, 55, 56, 57, 58, 59, 60, 61, 62, 63, 64, 65, 66, 67, 68, 69, 70, 71, 72, 73, 74, 75, 76, 77, 78, 79, 80, 81, 82, 83, 84, 85, 86, 87, 88, 89, 90, 91, 92, 93, 94, 95, 96, 97, 98, 99, 100, 101, 102, 103, 104, 105, 106, 107, 108, 109, 110, 111, 112, 113, 114, 115, 116, 117, 118, 119, 120, 121, 122, 123, 124, 125, 126, 127, 128, 129, 130, 131, 132, 133, 134, 135, 136, 137, 138, 139, 140, 141, 142, 143, 144, 145, 146, 147, 148, 149, 150, 151, 152, 153, 154, 155, 156, 157, 158, 159, 160, 161, 162, 163, 164, 165, 166, 167, 168, 169, 170, 171, 172, 173, 174, 175, 176, 177, 178, 179, 180, 181, 182, 183, 184, 185, 186, 187, 188, 189, 190, 191, 192, 193, 194, 195, 196, 197, 198, 199, or a combination thereof. 15. The composition of claim 1, wherein the antibiological peptidic agent comprises a plurality of antibiological peptidic agents. 16. The composition of claim 1, wherein the active enzyme comprises a mesophilic enzyme, a psychrophilic enzyme, a thermophilic enzyme, a halophilic enzyme, or a combination thereof. 17. The composition of claim 1, wherein the active enzyme, the antibiological peptidic agent, or a combination thereof, comprises an immobilization carrier. 18. The composition of claim 1, wherein the active enzyme, the antibiological peptidic agent, or a combination thereof, comprises a purified active enzyme, a purified antibiological peptidic agent, or a combination thereof. 19. The composition of claim 1, wherein the active enzyme, the antibiological peptidic agent, or a combination thereof, comprises a particulate material. 20. The composition of claim 19, wherein the active enzyme, the antibiological peptidic agent, or a combination thereof, comprises a cell-based particulate material. 2 1. The composition of claim 20, wherein the cell-based particulate material comprises a whole cell particulate material or a cell fragment particulate material. 5842-02103 515 22. The composition of claim 19, wherein the average wet molecular weight or dry molecular weight of a primary particle of the particulate material is about 50 kDa to about 1.5 x 1014 kDa. 23. The composition of claim 19, wherein an average active enzyme content, an average antibiological peptidic agent content, or a combination thereof, per primary particle of the particulate material is about 0.01% to about 100%. 24. The composition of claim 1, wherein the active enzyme, the antibiological peptidic agent, or a combination thereof, is attenuated, sterilized, or a combination thereof. 25. The composition of claim 1, wherein the active enzyme, the antibiological peptidic agent, or a combination thereof, comprises about 0.01% to about 80% of the composition by weight or volume. 26. The composition of claim 1, wherein the active enzyme, the antibiological peptidic agent, or a combination thereof, is microencapsulated. 27. The composition of claim 1, wherein the architectural coating, the automotive coating, the can coating, the sealant coating, the chemical agent resistant coating, the camouflage coating, the pipeline coating, the traffic marker coating, the aircraft coating, the nuclear power plant coating, or a combination thereof, is about 5 um to about 5000 um thick upon a surface. 28. The composition of claim 1, wherein the architectural coating, the automotive coating, the can coating, the sealant coating, the chemical agent resistant coating, the camouflage coating, the pipeline coating, the traffic marker coating, the aircraft coating, the nuclear power plant coating, or a combination thereof, comprises a paint. 29. The composition of claim 1, wherein the architectural coating, the automotive coating, the can coating, the sealant coating, the chemical agent resistant coating, the camouflage coating, the pipeline coating, the traffic marker coating, the aircraft coating, the nuclear power plant coating, or a combination thereof, comprises a clear coating. 30. The composition of claim 29, wherein the clear coating comprises a lacquer, a varnish, a shellac, a stain, a water repellent coating, or a combination thereof. 3 1. The composition of claim 1, wherein the architectural coating, the automotive coating, the can coating, the sealant coating, the chemical agent resistant coating, the camouflage coating, the pipeline coating, the traffic marker coating, the aircraft coating, the nuclear power plant coating, or a combination thereof, comprises a multicoat system. 5842-02103 516 32. The composition of claim 31, wherein the multicoat system comprises 2 to 10 layers. 33. The composition of claim 3 1, wherein a plurality of layers of the multicoat system comprise the active enzyme. 34. The composition of claim 3 1, wherein the multicoat system comprises a sealer, a water repellent, a primer, an undercoat, a topcoat, or a combination thereof. 35. The composition of claim 34, wherein the topcoat comprises the active enzyme. 36. The composition of claim 1, wherein the architectural coating, the automotive coating, the can coating, the sealant coating, the chemical agent resistant coating, the camouflage coating, the pipeline coating, the traffic marker coating, the aircraft coating, the nuclear power plant coating, or a combination thereof, comprises a coating that is capable of film formation. 37. The composition of claim 36, wherein film formation occurs between about -1O0C to about 4 O0C. 38. The composition of claim 36, wherein film formation occurs at baking conditions. 39. The composition of claim 36, wherein the architectural coating, the automotive coating, the can coating, the sealant coating, the chemical agent resistant coating, the camouflage coating, the pipeline coating, the traffic marker coating, the aircraft coating, the nuclear power plant coating, or a combination thereof, comprises a volatile component and a non-volatile component, and wherein film formation occurs by loss of part of the volatile component. 40. The composition of claim 36, wherein film formation occurs by cross-linking of a binder. 4 1. The composition of claim 36, wherein the architectural coating, the automotive coating, the can coating, the sealant coating, the chemical agent resistant coating, the camouflage coating, the pipeline coating, the traffic marker coating, the aircraft coating, the nuclear power plant coating, or a combination thereof, produces a self-cleaning film. 42. The composition of claim 36, wherein the architectural coating, the automotive coating, the can coating, the sealant coating, the chemical agent resistant coating, the camouflage coating, the pipeline coating, the traffic marker coating, the aircraft coating, the nuclear power plant coating, or a combination thereof, produces a temporary film. 5842-02103 517 43. The composition of claim 1, wherein the architectural coating, the automotive coating, the can coating, the sealant coating, the chemical agent resistant coating, the camouflage coating, the pipeline coating, the traffic marker coating, the aircraft coating, the nuclear power plant coating, or a combination thereof, comprises a non-film forming coating. 44. The composition of claim 43, wherein the non-film forming coating comprises a non-film formation binder. 45. The composition of claim 43, wherein the non-film forming coating comprises a coating component in a concentration that is insufficient to produce a solid film. 46. The composition of claim 1, wherein the architectural coating comprises an architectural wood coating, an architectural masonry coating, an architectural artist's coating, an architectural plastic coating, an architectural metal coating, or a combination thereof. 47. The composition of claim 1, wherein the architectural coating has a pot life of at least 12 months at about -1O0C to about 4 O0C. 48. The composition of claim 1, wherein the composition comprises an automotive coating, a can coating, a sealant coating, or a combination thereof. 49. The composition of claim 1, wherein the composition comprises a chemical agent resistant coating, a camouflage coating, a pipeline coating, a traffic marker coating, an aircraft coating, a nuclear power plant coating, or a combination thereof. 50. The composition of claim 1, wherein the architectural coating, the automotive coating, the can coating, the sealant coating, the chemical agent resistant coating, the camouflage coating, the pipeline coating, the traffic marker coating, the aircraft coating, the nuclear power plant coating, or a combination thereof, comprises a coating for a plastic surface. 5 1. The composition of claim 1, wherein the architectural coating, the automotive coating, the can coating, the sealant coating, the chemical agent resistant coating, the camouflage coating, the pipeline coating, the traffic marker coating, the aircraft coating, the nuclear power plant coating, or a combination thereof, comprises a water-borne coating. 52. The composition of claim 5 1, wherein the water-borne coating comprises a latex coating. 5842-02103 518 53. The composition of claim 1, wherein the architectural coating, the automotive coating, the can coating, the sealant coating, the chemical agent resistant coating, the camouflage coating, the pipeline coating, the traffic marker coating, the aircraft coating, the nuclear power plant coating, or a combination thereof, comprises a solvent-borne coating. 54. The composition of claim 1, wherein the architectural coating, the automotive coating, the can coating, the sealant coating, the chemical agent resistant coating, the camouflage coating, the pipeline coating, the traffic marker coating, the aircraft coating, the nuclear power plant coating, or a combination thereof, has a low-shear viscosity of about 100 P to about 3000 P, has a medium-shear viscosity of about 84 Ku and about 140 Ku, has a high-shear viscosity of about 0.5 P to about 2.5 P, or a combination thereof. 55. The composition of claim 1, wherein the architectural coating, the automotive coating, the can coating, the sealant coating, the chemical agent resistant coating, the camouflage coating, the pipeline coating, the traffic marker coating, the aircraft coating, the nuclear power plant coating, or a combination thereof, comprises a binder, a liquid component, a colorant, an additive, or a combination thereof. 56. The composition of claim 55, wherein the binder comprises a thermoplastic binder, a thermosetting binder, or a combination thereof. 57. The composition of claim 55, wherein the binder comprises an oil-based binder, a polyester resin, a modified cellulose, a polyamide, an amino resin, a urethane binder, a phenolic resin, an epoxy resin, a polyhydroxyether binder, an acrylic resin, a polyvinyl binder, a rubber resin, a bituminous binder, a polysulfide binder, a silicone binder, an organic binder, or a combination thereof. 58. The composition of claim 57, wherein the oil-based binder comprises an oil, an alkyd, an oleoresinous binder, a fatty acid epoxide ester, or a combination thereof; wherein the polyester resin comprises a hydroxy-terminated polyester, a carboxylic acid-terminated polyester, or a combination thereof; wherein the modified cellulose comprises a cellulose ester, a nitrocellulose, or a combination thereof; wherein the epoxy resin comprises a cycloaliphatic epoxy binder; wherein the rubber resin comprises a chlorinated rubber resin, a synthetic rubber resin, or a combination thereof; or a combination thereof the forgoing. 59. The composition of claim 55, wherein the liquid component comprises a solvent, a thinner, a diluent, a plasticizer, or a combination thereof. 60. The composition of claim 55, wherein the liquid component comprises a liquid organic compound, an inorganic compound, water, or a combination thereof. 5842-02103 519 6 1. The composition of claim 60, wherein the liquid organic compound comprises a hydrocarbon, an oxygenated compound, a chlorinated hydrocarbon, a nitrated hydrocarbon, a miscellaneous organic liquid, a plasticizer, or a combination thereof; wherein the inorganic compound comprises ammonia, hydrogen cyanide, hydrogen fluoride, hydrogen cyanide, sulfur dioxide, or a combination thereof; wherein the water comprises methanol, ethanol, propanol, isopropyl alcohol, ferf-butanol, ethylene glycol, methyl glycol, ethyl glycol, propyl glycol, butyl glycol, ethyl diglycol, methoxypropanol, methyldipropylene glycol, dioxane, tetrahydorfuran, acetone, diacetone alcohol, dimethylformamide, dimethyl sulfoxide, ethylbenzene, tetrachloroethylene, p-xylene, toluene, diisobutyl ketone, tricholorethylene, trimethylcyclohexanol, cyclohexyl acetate, dibutyl ether, trimethylcyclohexanone, 1,1,1-tricholoroethane, hexane, hexanol, isobutyl acetate, butyl acetate, isophorone, nitropropane, butyl glycol acetate, 2-nitropropane, methylene chloride, methyl isobutyl ketone, cyclohexanone, isopropyl acetate, methylbenzyl alcohol, cyclohexanol, nitroethane, methyl ferf-butyl ether, ethyl acetate, diethyl ether, butanol, butyl glycolate, isobutanol, 2-butanol, propylene carbonate, ethyl glycol acetate, methyl acetate, methyl ethyl ketone, or a combination thereof; or a combination thereof the forgoing. 62. The composition of claim 6 1, wherein the hydrocarbon comprises an aliphatic hydrocarbon, a cycloaliphatic hydrocarbon, a terpene, an aromatic hydrocarbon, or a combination thereof; wherein the oxygenated compound comprises an alcohol, an ester, a glycol ether, a ketone, an ether, or a combination thereof; or a combination thereof the forgoing. 63. The composition of claim 6 1, wherein the hydrocarbon comprises a petroleum ether, pentane, hexane, heptane, isododecane, a kerosene, a mineral spirit, a VMP naphtha, cyclohexane, methylcyclohexane, ethylcyclohexane, tetrahydronaphthalene, decahydronaphthalene, wood terpentine oil, pine oil, α-pinene, β-pinene, dipentene, D-limonene, benzene, toluene, ethylbenzene, xylene, cumene, a type I high flash aromatic naphtha, a type Il high flash aromatic naphtha, mesitylene, pseudocumene, cymol, styrene, or a combination thereof; wherein the oxygenated compound comprises methanol, ethanol, propanol, isopropanol, 1-butanol, isobutanol, 2-butanol, ferf-butanol, amyl alcohol, isoamyl alcohol, hexanol, methylisobutylcarbinol, 2-ethylbutanol, isooctyl alcohol, 2-ethylhexanol, isodecanol, cylcohexanol, methylcyclohexanol, trimethylcyclohexanol, benzyl alcohol, methylbenzyl alcohol, furfuryl alcohol, tetrahydrofurfuryl alcohol, diacetone alcohol, trimethylcyclohexanol, methyl formate, ethyl formate, butyl formate, isobutyl formate, methyl acetate, ethyl acetate, propyl acetate, isopropyl acetate, butyl acetate, isobutyl acetate, sec-butyl acetate, amyl acetate, isoamyl acetate, hexyl acetate, cyclohexyl acetate, benzyl acetate, methyl glycol acetate, ethyl glycol acetate, butyl glycol acetate, ethyl diglycol acetate, butyl diglycol acetate, 1-methoxypropyl acetate, ethoxypropyl acetate, 3-methoxybutyl acetate, ethyl 3-ethoxypropionate, isobutyl isobutyrate, ethyl lactate, butyl lactate, butyl glycolate, dimethyl adipate, glutarate, succinate, ethylene carbonate, propylene carbonate, butyrolactone, methyl glycol, ethyl glycol, propyl glycol, isopropyl glycol, butyl glycol, methyl diglycol, ethyl diglycol, butyl diglycol, ethyl triglycol, butyl triglycol, diethylene glycol dimethyl ether, methoxypropanol, isobutoxypropanol, isobutyl glycol, propylene glycol monoethyl ether, 1-isopropoxy-2-propanol, propylene glycol mono-n-propyl ether, propylene glycol n-butyl ether, methyl 5842-02103 520 dipropylene glycol, methoxybutanol, acetone, methyl ethyl ketone, methyl propyl ketone, methyl isopropyl ketone, methyl butyl ketone, methyl isobutyl ketone, methyl amyl ketone, methyl isoamyl ketone, diethyl ketone, ethyl amyl ketone, dipropyl ketone, diisopropyl ketone, cyclohexanone, methylcylcohexanone, trimethylcyclohexanone, mesityl oxide, diisobutyl ketone, isophorone, diethyl ether, diisopropyl ether, dibutyl ether, di-sec-butyl ether, methyl tert-butyl ether, tetrahydrofuran, 1,4-dioxane, metadioxane, or a combination thereof; wherein the chlorinated hydrocarbon comprises methylene chloride, trichloromethane, tetrachloromethane, ethyl chloride, isopropyl chloride, 1,2-dichloroethane, 1,1,1-trichloroethane, trichloroethylene, 1,1,2,2-tetrachlorethane, 1,2-dichloroethylene, perchloroethylene, 1,2-dichloropropane, chlorobenzene, or a combination thereof; wherein the nitrated hydrocarbon comprises a nitroparaffin, N- methyl-2-pyrrolidone, or a combination thereof; wherein the miscellaneous organic liquid comprises carbon dioxide; acetic acid, methylal, dimethylacetal, Λ/,Λ/-dimethylformamide, Λ/,Λ/-dimethylacetamide, dimethylsulfoxide, tetramethylene suflone, carbon disulfide, 2-nitropropane, Λ/-methylpyrrolidone, hexamethylphosphoric triamide, 1,3-dimethyl-2-imidazolidinone, or a combination thereof; wherein the plasticizer comprises di(2-ethylhexyl) azelate; di(butyl) sebacate; di(2-ethylhexyl) phthalate; di(isononyl) phthalate; dibutyl phthalate; butyl benzyl phthalate; di(isooctyl) phthalate; di(idodecyl) phthalate; tris(2- eth... | C09D000712 ¦ C09D000500 ¦ C12N000900 | 2013-12-18 18D DEEMED TO BE WITHDRAWN - 2013-07-11 ¦ 2013-12-18 18D DEEMED TO BE WITHDRAWN - 2013-07-11 ¦ 2013-03-27 17Q FIRST EXAMINATION REPORT + 2013-02-28 ¦ 2012-06-15 REG REFERENCE TO A NATIONAL CODE HK DE REQUESTS TO DESIGNATE PATENT IN HONG KONG HK 1156652 ¦ 2012-05-30 RIC1 CLASSIFICATION (CORRECTION) C09D000500 ¦ 2012-05-30 RIC1 CLASSIFICATION (CORRECTION) C12N000900 ¦ 2012-05-30 RIC1 CLASSIFICATION (CORRECTION) C09D000712 ¦ 2012-05-30 A4 SUPPLEMENTARY SEARCH REPORT + 2012-05-04 ¦ 2011-09-07 DAX REQUEST FOR EXTENSION OF THE EUROPEAN PATENT (TO ANY COUNTRY) DELETED - ¦ 2011-05-25 AX REQUEST FOR EXTENSION OF THE EUROPEAN PATENT TO + AL;BA;RS ¦ 2011-05-25 AK DESIGNATED CONTRACTING STATES: + EP 2324087 A2 AT;BE;BG;CH;CY;CZ;DE;DK;EE;ES;FI;FR;GB;GR;HR;HU;IE;IS;IT;LI;LT;LU;LV;MC;MK;MT;NL;NO;PL;PT;RO;SE;SI;SK;TR ¦ 2011-05-25 17P REQUEST FOR EXAMINATION FILED + 2010-12-30 | A composition comprises architectural coating, automotive coating, can coating, sealant coating, chemical agent resistant coating, camouflage coating, pipeline coating, traffic marker coating, aircraft coating, nuclear power plant coating, elastomer, adhesive, sealant, wax, textile finish, filler, or its combination, where the composition comprises active enzyme, antibiological peptidic agent, or its combination, and where the active enzyme comprises esterase, petroleum lipolytic enzyme, ceramidase, peptidase, antibiological enzyme, or its combination. | The composition is useful as coating composition, multi-pack coating composition, elastomer composition, filler composition, adhesive composition, sealant composition, textile finish composition, and as wax composition. The composition and methods are useful for preparing bioactive surface treatment, bioactive filler, or its combination; reducing concentration of chemical on surface; and for cleaning surface contaminated with chemical (all claimed). | -
CA2501384A1 | 2004-04-29 | - | FLAME RETARDANT COMPOSITIONS ¦ COMPOSITIONS RETARDATRICES DE FLAMMES | CIBA SPECIALTY CHEMICALS HOLDING INC.,BASEL,CH | KAPRINIDIS, NIKOLAS ¦ LELLI, NICOLA | - | Organic polymeric substrates, for example polyolefins such as polypropylene, can be made flame retardant by the incorporation of a synergistic mixture of (i) at least one sterically hindered amine stabilizer, (ii) at least one conventional flame retardant selected from the group consisting of the organohalogen, phosphorous containing, isocyanurate and melamine based flame retardants and (iii) at least one acid scavenger. The compositions of the invention combine good flame retardant properties with light stability and good mechanical properties. Polyolefin molded articles are stabilized agains t light, heat and oxygen and made flame retardant with the incorporation of at least one sterically hindered amine and at least one conventional flame retardant, while allowing normally high levels of flame-retardant fillers to be greatly reduced or eliminated. La présente invention concerne des substrats polymères organiques, par exemple des polyoléfines telles que du polypropylène, à qui il est possible de conférer des propriétés retardatrices de flammes par incorporation d'un mélange synergique constitué (i) d'au moins un stabilisant amine stériquement inhibé, (ii) d'au moins un retardateur de flamme classique choisi dans le groupe constitué des retardateurs de flammes sous forme d'organohalogène, contenant du phosphore, à base d'isocyanurate et à base de mélamine et (iii) d'au moins un capteur d'acide. Les compositions selon la présente invention combinent de bonnes propriétés retardatrices de flammes à une bonne stabilité à la lumière et à de bonnes propriétés mécaniques. Des articles moulés en polyoléfine sont stabilisés à la lumière, à la chaleur et à l'oxygène et rendus retardateurs de flammes par l'incorporation d'au moins une amine stériquement inhibée et d'au moins un retardateur de flammes classique, les matières de charge retardatrices de flammes dont la teneur est normalement élevée pouvant ainsi être fortement réduites, voire éliminées. | US2002419260P ¦ WO2003EP11185A | 2002-10-17 ¦ 2003-10-09 | CA2501384A1 ¦ AT462749T ¦ AU2003282026A1 ¦ CA2501384C ¦ CN100439434C ¦ CN1705705A ¦ DE60331938D1 ¦ EP1554336A1 ¦ EP1554336B1 ¦ ES2342054T3 ¦ JP04490276B2 ¦ JP2006503138A ¦ KR1010588B1 ¦ KR2005083756A ¦ MY136645A ¦ TWI291478B ¦ US20040097620A1 ¦ US7109260B2 ¦ WO2004035671A1 | - | WHAT IS CLAIMED IS: 1. A flame retardant polymer composition which comprises (a) an organic polymer substrate and (b) an effective flame retarding amount of a synergistic mixture of (i) at least one sterically hindered amine stabilizer and (ii) at least one conventional flame retardant selected from the group consisting of the organohalogen, phosphorus containing, isocyanurate and melamine based flame retardants and (iii) at least one acid scavenger. 2. A composition according to claim 1 containing no filler or a filler in an amount less than about 3% by weight based on the weight of the polymer component (a). 3. A composition according to claim 1 containing no antimony or antimony com- pounds in an amount less than about 1 % by weight based on the weight of component (a). 4. A composition according to claim 1 in which the polymer component (a) is a thermoplastic polymer. 5. A composition according to claim 1 in which the polymer component (a) is selected from the group of resins consisting of the polyolefins, the thermoplastic polyolefins, styrenic polymers and copolymers, ABS and polymers which contain hetero atoms, double bonds or aromatic rings. 6. A composition according to claim 1 in which the stabilizer of component (i) is of the formula where G1 and G2 are independently alkyl of 1 to 8 carbon atoms or are together pentamethylene, Z1 and Z2 are each methyl, or Z1 and Z2 together form a linking moiety which may additionally be substituted by an ester, ether, amide, amino, carboxy or urethane group, and E is oxyl, hydroxyl, alkoxy, cycloalkoxy, aralkoxy, aryloxy, -O-CO-OZ3, -O- Si(Z4)3, -O- PO(OZ5)2 or -O-CH2-OZ6 where Z3, Z4, Z5 and Z6 are selected from the group consisting of hydrogen, an aliphatic, araliphatic and aromatic moiety; or E is -O-T-(OH)b, T is a straight or branched chain alkylene of 1 to 18 carbon atoms, cycloalkylene of 5 to 18 carbon atoms, cycloalkenylene of 5 to 18 carbon atoms, a straight or branched chain alkylene of 1 to 4 carbon atoms substituted by phenyl or by phenyl substituted by one or two alkyl groups of 1 to 4 carbon atoms; and b is 1, 2 or 3 with the proviso that b cannot exceed the number of carbon atoms in T, and when b is 2 or 3, each hydroxyl group is attached to a different carbon atoms of T. 7. A composition according to claim 6 in which the stabilizer of component (i) is one of formula A-R wherein E is oxyl, hydroxyl, alkoxy of 1 to 18 carbon atoms, cycloalkoxy of 5 to 12 carbon atoms or aralkoxy of 7 to 15 carbon atoms, or E is -O-T-(OH)b, T is a straight or branched chain alkylene of 1 to 18 carbon atoms, cycloalkylene of 5 to 18 carbon atoms, cycloalkenylene of 5 to 18 carbon atoms, a straight or branched chain alkylene of 1 to 4 carbon atoms substituted by phenyl or by phenyl substituted by one or two alkyl groups of 1 to 4 carbon atoms; b is 1, 2 or 3 with the proviso that b cannot exceed the number of carbon atoms in T, and when b is 2 or 3, each hydroxyl group is attached to a different carbon atoms of T; R is hydrogen or methyl, m is 1 to 4, when m is 1, R2 is hydrogen, C1-C18alkyl or said alkyl optionally interrupted by one or more oxygen atoms, C2-C12alkenyl, C6-C10aryl, C7-C18aralkyl, glycidyl, a monovalent acyl radical of an aliphatic,cycloaliphatic or aromatic carboxylic acid, or a carbamic acid, of a cycloaliphatic carboxylic acid having 5-12 C atoms or of an aromatic carboxylic acid having 7- 15 C atoms, or wherein x is 0 or 1, wherein y is 2-4; when m is 2, R2 is C1-C12alkylene, C4-C12alkenylene, xylylene, a divalent acyl radical of an aliphatic, cycloaliphatic, araliphatic or aromatic dicarboxylic acid or of a dicarbamic acid, of a cycloaliphatic or aromatic dicarboxylic acid having 8-14 C atoms, or of an aliphatic, cycloaliphatic or aromatic dicarbamic acid having 8-14 C atoms; wherein D, and D2 are independently hydrogen, an alkyl radical containing up to 8 carbon atoms, an aryl or aralkyl radical including 3,5-di-t-butyl-4-hydroxybenzyl radical, D3 is hydrogen, or an alkyl or alkenyl radical containing up to 18 carbon atoms, and d is 0-20; when m is 3, R2 is a trivalent acyl radical of an aliphatic, unsaturated aliphatic, cycloaliphatic, or aromatic tricarboxylic acid; when m is 4, R2 is a tetravalent acyl radical of a saturated or unsaturated aliphatic or aromatic tetracarboxylic acid including 1,2,3,4-butanetetracarboxylic acid, 1,2,3,4-but-2-ene- tetracarboxylic , and 1,2,3,5- and 1,2,4,5-pentanetetracarboxylic acid; p is 1, 2 or 3, R3 is hydrogen, C1-C12alkyl, C5-C7cycloalkyl, C7-C9aralkyl, C2-C18alkanoyl, C3- C5alkenoyl or benzoyl; when p is 1, R4 is hydrogen, C1-C18alkyl, C5-C7cycloalkyl, C2-C8alkenyl, unsubstituted or substituted by a cyano, carbonyl or carbamide group, aryl, aralkyl, or it is glycidyl, a group of the formula -CH2-CH(OH)-Z or of the formula -CO-Z or -CONH-Z wherein Z is hydrogen, methyl or phenyl; or a group of the formulae or where h is 0 or 1, R3 and R4 together, when p is 1, can be alkylene of 4 to 6 carbon atoms or 2- oxo- polyalkylene the cyclic acyl radical of an aliphatic or aromatic 1,2- or 1,3- dicarboxylic acid, when p is 2, R4 is a direct bond or is C1-C12alkylene, C6-C12arylene, xylylene, a - CH2CH(OH)-CH2 group or a group -CH2-CH(OH)-CH2-O-X-O-CH2-CH(OH)-CH2- wherein X is C2- C10alkylene, C6-C15arylene or C6-C12cycloalkylene; or, provided that R3 is not alkanoyl, alkenoyl or benzoyl, R4 can also be a divalent acyl radical of an aliphatic, cycloaliphatic or aromatic dicarboxylic acid or dicarbamic acid, or can be the group -CO-; or R4 is where T8 and T9 are independently hydrogen, alkyl of 1 to 18 carbon atoms, or T8 and T9 together are alkylene of 4 to 6 carbon atoms or 3-oxapentamethylene; when p is 3, R4 is 2,4,6-triazinyl, n is 1 or 2, when n is 1, R5 and R'5 are independently C1-C12 alkyl, C2-C12 alkenyl, C7-C12 aralkyl, or R5 is also hydrogen, or R5 and R'5 together are C2-C6alkylene or hydroxyalkylene or C4- C22acyloxyalkylene; when n is 2, R5 and R'5 together are (-CH2)2C(CH2-)2; R6 is hydrogen, C1-C12alkyl, allyl, benzyl, glycidyl or C2-C6alkoxyalkyl; when n is 1, R7 is hydrogen, C1-C12alkyl, C3-C5alkenyl, C7-C9aralkyl, C5-C7cycloalkyl, C2- C4hydroxyalkyl, C2-C6alkoxyalkyl, C6-C10 aryl, glycidyl, a group of the formula -(CH2)t-COO-Q or of the formula -(CH2)t-O-CO-Q wherein t is 1 or 2, and Q is C1-C4alkyl or phenyl; or when n is 2, R7 is C2-C12alkylene, C6-C12arylene, a group -CH2CH(OH)-CH2-O-X-O-CH2-CH(OH)- CH2- wherein X is C2-C10alkylene, C6-C15arylene or C6-C12cycloalkylene, or a group - CH2CH(OZ')CH2-(OCH2-CH(OZ')CH2)2- wherein Z' is hydrogen, C1-C18alkyl, allyl, benzyl, C2- C12alkanoyl or benzoyl; Q1 is -N(R8)- or -O-; E, is C1-C3 alkylene, the group -CH2-CH(R9)-O- wherein R9 is hydrogen, methyl or phenyl, the group -(CH2)3-NH- or a direct bond; R10 is hydrogen or C1-C18 alkyl, R8 is hydrogen, C1-C18alkyl, C5-C7cycloalkyl, C7- C12aralkyl, cyanoethyl, C6-C10aryl, the group -CH2-CH(R9)-OH wherein R9 has the meaning defined above; a group of the formula or a group of the formula wherein G4 is C2-C6alkylene or C6-C12arylene; or R8 is a group -E7-CO-NH-CH2- OR10; Formula F denotes a recurring structural unit of a polymer where T3 is ethylene or 1,2- propylene, is the repeating structural unit derived from an alpha-olefin copolymer with an alkyl acrylate or methacrylate; and where k is 2 to 100; T4 has the same meaning as R4 when p is 1 or 2, T5 is methyl, T6 is methyl or ethyl, or T5 and T6 together are tetramethylene or pentamethylene, M and Y are independently methylene or carbonyl, and T4 is ethylene where n is 2; T7 is the same as R7, T10 and T11 are independently alkylene of 2 to 12 carbon atoms, or T11 is T12 is piperazinyl, -NR11-(CH2)d-NR11- or where R11 is the same as R3 or is also a, b and c are independently 2 or 3, and f is 0 or 1; and e is 2, 3 or 4; T13 is the same as R2 with the proviso that T13 cannot be hydrogen when n is 1; E, and E2, being different, each are -CO- or -N(E5)- where E5 is hydrogen, C1- C12 alkyl or C4-C22 alkoxycarbonylalkyl, E3 is hydrogen, alkyl of 1 to 30 carbon atoms, phenyl, naphthyl, said phenyl or said naphthyl substituted by chlorine or by alkyl of 1 to 4 carbon atoms, or phenylalkyl of 7 to 12 carbon atoms, or said phenylalkyl substituted by alkyl of 1 to 4 carbon atoms, E4 is hydrogen, alkyl of 1 to 30 carbon atoms, phenyl, naphthyl or phenylalkyl of 7 to 12 carbon atoms, or E3 and E4 together are polymethylene of 4 to 17 carbon atoms, or said polymethylene substituted by up to four alkyl groups of 1 to 4 carbon atoms, E6 is an aliphatic or aromatic tetravalent radical, R2 of formula (N) is a previously defined when m is 1; G1 a direct bond, C1-C12 alkylene, phenylene or -NH-G'-NH wherein G' is C1-C12 alkylene; or wherein the hindered amine compound is a compound of the formula I, II, III, IV, V, VI, VII, VIII, IX, X or XI wherein E1, E2, E3 and E4 are independently alkyl of 1 to 4 carbon atoms, or E1 and E2 are independently alkyl of 1 to 4 carbon atoms and E3 and E4 taken together are pentamethylene, or E1 and E2; and E3 and E4 each taken together are pentamethylene, R1 is alkyl of 1 to 18 carbon atoms, cycloalkyl of 5 to 12 carbon atoms, a bicyclic or tricyclic hydrocarbon radical of 7 to 12 carbon atoms, phenylalkyl of 7 to 15 carbon atoms, aryl of 6 to 10 carbon atoms or said aryl substituted by one to three alkyl of 1 to 8 carbon atoms, R2 is hydrogen or a linear or branched chain alkyl of 1 to 12 carbon atoms, R3 is alkylene of 1 to 8 carbon atoms, or R3 is -CO-, -CO-R4-, -CONR2-, or -CO- NR2-R4- R4 is alkylene of 1 to 8 carbon atoms, R5 is hydrogen, a linear or branched chain alkyl of 1 to 12 carbon atoms, or or when R4 is ethylene, two R5 methyl substituents can be linked by a direct bond so that the triazine bridging group -N(R5)-R4-N(R5)- is a piperazin-1,4-diyl moiety, R6 is alkylene of 2 to 8 carbon atoms or R6 is with the proviso that Y is not -OH when R6 is the structure depicted above, A is -O- or -NR7-where R7 is hydrogen, a straight or branched chain alkyl of 1 to 12 carbon atoms, or R7 is T is phenoxy, phenoxy substituted by one or two alkyl groups of 1 to 4 carbon atoms, alkoxy of 1 to 8 carbon atoms or -N(R2)2 with the stipulation that R2 is not hydrogen, or T is X is -NH2, -NCO, -OH, -O-glycidyl, or -NHNH2, and Y is -OH, -NH2, -NHR2 where R2 is not hydrogen; or Y is -NCO, -COOH, oxiranyl, -O- glycidyl, or -Si(OR2)3; or the combination R3-Y- is -CH2CH(OH)R2 where R2 is alkyl or said alkyl interrupted by one to four oxygen atoms, or R3-Y- is -CH2OR2; or wherein the hindered amine compound is a mixture of N,N',N"'-tris{2,4-bis[(1- hydrocarbyloxy- 2,2,6,6-tetramethylpiperidin-4-yl)alkylamino]-s-triazin-6-yl}-3,3'- ethylenediiminodipropylamine; N,N',N"-tris{2,4-bis[(1-hydrocarbyloxy-2,2,6,6-tetramethylpiperidin-4- yl)alkylamino]-s-triazin- 6-yl}-3,3'-ethylenediiminodipropylamine, and bridged derivatives as described by formulas I, II, IIA and III R1NH-CH2CH2CH2NR2CH2CH2NR3CH2CH2CH2NHR4 (I) T-E1-T, (II) T-E1 (IIA) G-E1-G1-E1-G2 (III) where in the tetraamine of formula I R1 and R2 are the s-triazine moiety E; and one of R3 and R4 is the s-triazine moiety E with the other of R3 or R4 being hydrogen, E is R is methyl, propyl, cyclohexyl or octyl, R5 is alkyl of 1 to 12 carbon atoms, where in the compound of formula II or IIA when R is propyl, cyclohexyl or octyl, T and T1 are each a tetraamine substituted by R1-R4 as is defined for formula I, where (1) one of the s-triazine moieties E in each tetraamine is replaced by the group E1 which forms a bridge between two tetraamines T and T1, E1 is or (2) the group E1 can have both termini in the same tetraamine T as in formula IIA where two of the E moieties of the tetraamine are replaced by one E1 group, or (3) all three s-triazine substituents of tetraamine T can be E, such that one E1 links T and T1 and a second E1 has both termini in tetraamine T, - L is propanediyl, cyclohexanediyl or octanediyl; where in the compound of formula III G, G1 and G2 are each tetraamines substituted by R1-R4 as defined for formula I, except that G and G2 each have one of the s-triazine moieties E replaced by E1, and G1 has two of the triazine moieties E replaced by E1, so that there is a bridge between G and G1 and a second bridge between G1 and G2; which mixture is prepared by reacting two to four equivalents of 2,4-bis[(1- hydrocarbyl- oxy-2,2,6,6-tetramethylpiperidin-4-yl)butylamino]-6-chloro-s-triazine with one equivalent of N,N'-bis(3-aminopropyl)ethylenediamine; or the hindered amine is a compound of the formula IIIb in which the index n ranges from 1 to 15; R12 is C2-C12alkylene, C4-C12alkenylene, C5-C7cycloalkylene, C5- C7cycloalkylene- di(C1-C4alkylene), C1-C4alkylenedi(C5-C7cycloalkylene), phenylenedi(C1- C4alkylene) or C4-C12alkylene interrupted by 1,4-piperazinediyl, -O- or &gt; N-X, with X1 being C1-C12acyl or -(C1-C12alkoxy)carbonyl or having one of the definitions of R14 given below except hydrogen; or R12 is a group of the formula (Ib') or (Ic'); with m being 2 or 3, X2 being C1-C18alkyl, C5-C12cycloalkyl which is unsubstituted or substituted by 1, 2 or C1-C4alkyl; phenyl which is unsubstituted or substituted by 1, 2 or 3 C1- C4alkyl or C1-C4alkoxy; C7-C9phenylalkyl which is unsubstituted or substituted on the phenyl by 1, 2 or 3 C1-C4alkyl; and the radicals X3 being independently of one another C2-C12alkylene; R13, R14 and R15, which are identical or different, are hydrogen, C1-C16alkyl, C5- C12cycloalkyl which is unsubstituted or substituted by 1, 2 or 3 C1-C4alkyl; C3-C18alkenyl, phenyl which is unsubstituted or substituted by 1, 2 or 3 C1-C4alkyl or C1- C4alkoxy; C7- C9phenylalkyl which is unsubstituted or substituted on the phenyl by 1, 2 or 3 C1-C4alkyl; tetrahydrofurfuryl or C2-C4alkyl which is substituted in the 2, 3 or 4 position by -OH, C1-C8alkoxy, di(C1-C4alkyl)amino or a group of the formula (Ie'); with Y being -O-, -CH2-, -CH2CH2- or &gt; N-CH3, or -N(R14)(R15) is additionally a group of the formula (Ie'); the radicals A are independently of one another -OR13, -N(R14)(R15) or a group of the formula (IIId); X is -O- or &gt; N-R16; R16 is hydrogen, C1-C18alkyl, C3-C16alkenyl, C5-C12cycloalkyl which is unsubstituted or substituted by 1, 2 or 3 C1-C4alkyl; C7-C9phenylalkyl which is unsubstituted or substituted on the phenyl by 1, 2 or 3 C1-C4alkyl; tetrahydrofurfuryl, a group of the formula (IIIf), or C2-C4alkyl which is substituted in the 2, 3 or 4 position by -OH, C1- C8alkoxy, di(C1-C4alkyl)amino or a group of the formula (Ie'); R11 has one of the definitions given for R16; and the radicals B have independently of one another one of the definitions given for A. 8. A composition according to claim 7 wherein the stabilizer of component (i) is selected from the group consisting of 1-cyclohexyloxy-2,2,6,6-tetramethyl-4-octadecylaminopiperidine; bis(1-octyloxy-2,2,6,6-tetramethylpiperidin-4-yl) sebacate; 2,4-bis[(1-cyclohexyloxy-2,2,6,6-tetramethylpiperidin-4-yl)butylamino]-6-(2- hydroxy- ethylamino-s-triazine; bis(1-cyclohexyloxy-2,2,6,6-tetramethylpiperidin-4-yl) adipate; 2,4-bis[(1-cyclohexyloxy-2,2,6,6-tetramethylpiperidin-4-yl)butylamino]-6- chloro-s- triazine; 1-(2-hydroxy-2-methylpropoxy)-4-hydroxy-2,2,6,6-tetramethylpiperidine; 1-(2-hydroxy-2-methylpropoxy)-4-oxo-2,2,6,6-tetramethylpiperidine; 1-(2-hydroxy-2-methylpropoxy)-4-octadecanoyloxy-2,2,6,6-tetramethylpiperidine; bis(1-(2-hydroxy-2-methylpropoxy)-2,2,6,6-tetramethylpiperidin-4-yl) sebacate; bis(1-(2-hydroxy-2-methylpropoxy)-2,2,6,6-tetramethylpiperidin-4-yl) adipate; 2,4-bis{N-[1-(2-hydroxy-2-methylpropoxy)-2,2,6,6-tetramethylpiperidin-4-yl]-N- butyl- amino}-6-(2-hydroxyethylamino)-s-triazine; the reaction product of 2,4-bis[(1-cyclohexyloxy-2,2,6,6-tetramethylpiperidin- 4-yl)- butylamino]-6-chloro-s-triazine with N,N'-bis(3-aminopropyl)ethylenediamine) and the compound of formula in which n is from 1 to 15. 9. A composition according to claim 1 in which the stabilizer of component (i) are present from about 0.05% to about 20% by weight based on the polymer substrate (a). 10. A composition according to claim 1 in which the conventional flame retardant of component (ii) is selected from the group consisting of chloroalkyl phosphate esters, tris(2-chloroethyl)phosphate, polybrominated diphenyl oxide, decabromodiphenyl oxide, tris[3-bromo-2,2-bis(bromomethyl)propyl] phosphate, tris(2,3-dibromopropyl)phosphate, tris(2,3-dichloropropyl)phosphate, chlorendic acid, tetrachlorophthalic acid, tetrabromophthalic acid, bis-(N,N'-hydroxyethyl)tetrachlorphenylene diamine, poly-.beta.-chloroethyl triphosponate mixture, tetrabromobisphenol A bis(2,3-dibromopropyl) ether, brominated epoxy resin, ethylene-bis(tetrabromophthalimide), bis(hexachlorocyclopentadieno)cyclooctane, chlorinated paraffins, octabromodiphenyl ether, hexachlorocyclopentadiene derivatives, 1,2-bis(tribromophenoxy)ethane, tetrabromo-bisphenol A, ethylene bis-(dibromo-norbornanedicarboximide), bis-(hexachlorocyclopentadieno) cyclooctane, PTFE tris-(2,3-dibromopropyl)-isocyanurate, and ethylene-bis-tetrabromophthalimide, tetraphenyl resorcinol diphosphite, triphenyl phosphate, trioctyl phosphate, tricresyl phosphate, tetrakis(hydroxymethyl)phosphonium sulfide, diethyl-N,N-bis(2-hydroxyethyl)-aminomethyl phosphonate, hydroxyalkyl esters of phosphorus acids, ammonium polyphosphate, resorcinol diphosphate oligomer, phosphazene flame retardants, ethylenediamine diphosphate, polyisocyanurate, esters of isocyanuric acid, isocyanurates, hydroxyalkyl isocyanurates, melamine cyanurate, melamine borate, melamine phosphates, melamine polyphosphates and melamine pyrophosphates. 11. A composition according to claim 1 in which the conventional flame retardant of component (ii) is present in an amount from about 0.5% to about 45% by weight based on the polymeric substrate (a). 12. A composition according to claim 1 in which the acid scavenger of component (iii) is selected from the group consisting of hydrotalcites and amorphous basic aluminum magnesium carbonates. 13. A composition according to claim 1 in which the acid scavenger of component (iii) is present from about 0.1% to about 1.0% by weight based on component (a). 14. A composition according to claim 1 comprising a further component selected from the group consisting of pigments, dyes, plasticizers, phenolic antioxidants, thixotropic agents, levelling assistants, basic costabilizers, nitrone stabilizers, amine oxide stabilizers, benzofuranone stabilizers, UV absorbers, further sterically hindered amines, metal passivators, metal oxides, organophosphorus compounds, hydroxylamines, and mixtures thereof; especially phenolic antioxidants, calcium stearate, zinc stearate, phosphite and phosphonite stabilizers, benzofuranone stabilizers, UV absorbers of the 2-(2'- hydroxyphenyl)benzotriazole, the hydroxybenzophenones and the 2-(2- hydroxyphenyl)- 1,3,5-triazine classes, and further sterically hindered amines. 15. A flame retardant additive combination comprising (i) at least one sterically hindered amine stabilizer and (ii) at least one conventional flame retardant selected from the group consisting of the organohalogen, phosphorus containing, isocyanurate and melamine based flame retardants and (iii) at least one acid scavenger, as of component (b) of claim 1. 16. A process for imparting light stability and flame retardancy to an organic polymer substrate, which process comprises adding to said polymer substrate the flame retardant additive combination of claim 15. 17. A composition according to claim 1, which is a molded polymer article, preferably a construction article selected from the group consisting of roofing membranes, window profiles, siding and moldings. 18. Use of the flame retardant additive combination of claim 15 for imparting light stability and flame retardancy to an organic polymer substrate or molded polymer article. | C08K000326 ¦ C08K000500 ¦ C08K000517 ¦ C08K000534 ¦ C08K000549 | 2008-10-06 EEER EXAMINATION REQUEST + | - | - | -
JP05826464B2 | 2015-12-02 | Manufacture of process pigment used for pigment dispersion for e.g. wet toner, involves processing and coating pigment with resin of anion-cation-form polymer containing alpha,beta-unsaturated bond-containing monomer having amino group | 加工顔料の製造方法、および顔料分散体の製造方法 ¦ The manufacturing method of a process pigment, and the manufacturing method of a pigment dispersion | DAINICHISEIKA COLOR MFG CO LTD | - | A pigment is processed and coated with resin (a), refined pigment is mixed and/or dispersed in aqueous liquid medium containing resin (a) and the resin (a) is deposited and coated on pigment, or mixing, milling, kneading and refining pigment with resin (a), to obtain process pigment. The resin (a) is anion-cation-form polymer containing (α ),(β )-unsaturated bond-containing monomer having an amino group and (α ),(β )-unsaturated bond-containing monomer having an acidic radical. An INDEPENDENT CLAIM is included for pigment dispersion, which is obtained by dispersing process pigment in liquid medium containing oil-based organic solvent with pigment dispersant. Manufacture of process pigment used for pigment dispersion used as coloring agent for coating material, rotogravure ink, offset ink, inkjet ink, stationery ink, wet toner and fiber dope-dyeing, coating agent for image display apparatus and ultraviolet-type coating agent (all claimed). The method enables stable manufacture of process pigment having excellent stability. The pigment dispersion containing the process pigment has excellent transparency, heat resistance and coloring property. Preferred Composition: The process pigment further contains compound having one or more acidic radical and one or more aromatic ring. The pigment is azo-type, cyanine-type, phthalocyanine-type, quinacridone-type, indigo-type, diketopyrrolopyrrole-type, perylene-type, perinone-type, isoindoline-type, isoindolinone-type, quinophthalone-type, anthanthrene-type, dioxazine-type, indanthrene-type, benzimidazolone-type, azomethine-type, anthraquinone-type and/or azo metal complex-type pigment. The acidic radical is carboxylic acid group, phosphoric acid group and/or sulfonic acid group.Preferred Composition: The process pigment further contains resin (b) of anionic-form polymer containing (α ),(β )-unsaturated bond-containing monomer having acidic radical. The mass ratio of pigment and resin (a) in process pigment is 50/50-99/1. The pigment dispersant is polyacryl-type compound, polystyrene-type compound, polystyrene acrylic-type compound, polyacryl polyurethane-type compound, polyester polyurethane-type compound, polyether polyurethane-type compound, polyester polyamide-type compound, polyester-type compound, polyether phosphate ester-type compound and/or polyester tellurinic-acid ester compound. | - | JP2010125557A | 2010-06-01 | JP05826464B2 ¦ JP2011252052A | JP2011252052A ¦ JP05826464B2 | 1. When obtaining the process pigment coat¦covered by further processing at least the organic pigment which carried out the refinement¦miniaturization process with kneading machines, such as a kneader, an extruder, and a ball mill, and was made into the fine particle form with resin A and the compound a by at least these resin A and the compound a, As the said resin A, the anion cation form polymer which uses as a structural component the (alpha), (beta)- unsaturated containing monomer which has an amino group, and the (alpha), (beta)- unsaturated-bond containing monomer which has an acidic radical is used, As the said compound a, the compound (However, the case where they are a polymer of the monomer which has an acidic radical, or the polymer which superposed¦polymerized the monomer which does not have an acidic radical by the polymerization initiator which has an acidic radical is remove¦excluded.) which has an acidic radical in any one of a 1 or more carboxylic acid group, a sulfonic acid group, or a phosphoric acid group and a 1 or more aromatic ring is used, and Through the acidic radical of the said compound a introduce¦transduced into the organic pigment surface, the said resin A and organic pigment couple¦bond together, and an organic pigment is coat¦covered with resin A and the compound a, The water paste which added the said compound a to the water paste which includes this organic pigment as an organic pigment made into the said fine particle form using the organic pigment to which the said compound a is made to adsorb¦suck on the pigment surface at the time of the said refinement¦miniaturization process, or the organic pigment made into the said fine particle form further, These either, In the water-system liquid medium containing resin A obtained by neutralizing the acidic radical or amino group of the said resin A, resin A is deposited, after mixing and stirring and/or aqueous¦water-based disperse¦distributing, It has the process of coat¦covering an organic pigment with resin A and the compound a, The manufacturing method of the process pigment characterized by the above-mentioned. 2. The said compound a introduce¦transduces a sulfonic acid group, a carboxylic acid group, or a phosphoric acid group into the pigment structure of a C.I. number, The manufacturing method of the process pigment of Claim 1. 3. The acidic radical of the said compound a is a sulfonic acid group, The manufacturing method of the process pigment of Claim 1 or 2. 4. The manufacturing method of the process pigment of any one of Claims 1-3 which further add resin B which is an anionic form polymer which uses as a structural component at least the (alpha), (beta)- unsaturated-bond containing monomer which has an acidic radical in the water-system liquid medium containing the said resin A. 5. The said organic pigment is 1 type selected from the group which consists of azo-type, cyanine type, phthalocyanine series, quinacridone type, an indigo type, diketopyrrolopyrrole type, perylene type, a perinone system, an isoindoline type¦system¦group, isoindolinone type, quinophthalone type, the anthanthrone type¦system¦group, dioxazine type, an indanthrene type¦system¦group, a benzimidazolone type¦system¦group, azomethine type, an anthraquinone system, and an azo metal complex system, The manufacturing method of the process pigment of any one of Claims 1-4. 6. The acidic radical of the said resin A is at least any one of a carboxylic acid group, a phosphoric acid group, or a sulfonic acid group, and the acidic radical of the said compound a is strong acid group from the acidic radical of this resin A, The manufacturing method of the process pigment of any one of Claims 1-5. 7. The manufacturing method of the process pigment of any one of Claims 1-6 with which it is made for the ratio of the said organic pigment and the said resin A to become 50/50 - 99/1 on a mass reference¦standard. 8. After obtaining a process pigment with the manufacturing method of the process pigment of any one of Claims 1-7, the obtained process pigment is disperse¦distributed in the liquid medium which has an oil-based organic solvent as a main component with a pigment dispersant, The manufacturing method of the pigment dispersion characterized by the above-mentioned. 9. The said pigment dispersant is at least any one of a polyacryl system, a polystyrene system, a polystyrene acryl type, polyacryl polyurethane type, a polyester polyurethane type¦system¦group, a polyether polyurethane type¦system¦group, the polyester polyamide type, polyester type, a polyether polyurethane type¦system¦group, a polyether phosphate ester type, and a polyester tellurinic-acid ester system, The manufacturing method of the pigment dispersion of Claim 8. | C09B006720 ¦ C09B006746 ¦ C09D000712 ¦ C09D001100 ¦ C09D0011322 ¦ C09D0011328 ¦ C09D001700 | 2015-10-23 R150 CERTIFICATE OF PATENT (=GRANT) OR REGISTRATION OF UTILITY MODEL + JP 5826464 JAPANESE INTERMEDIATE CODE: R150 ¦ 2015-10-22 A61 FIRST PAYMENT OF ANNUAL FEES (DURING GRANT PROCEDURE) + JAPANESE INTERMEDIATE CODE: A61 2015-10-14 ¦ 2015-10-07 A01 WRITTEN DECISION TO GRANT A PATENT OR TO GRANT A REGISTRATION (UTILITY MODEL) + JAPANESE INTERMEDIATE CODE: A01 2015-10-06 ¦ 2015-09-29 TRDD DECISION OF GRANT OR REJECTION WRITTEN + ¦ 2015-09-01 A521 WRITTEN AMENDMENT JAPANESE INTERMEDIATE CODE: A523 2015-09-01 ¦ 2015-07-15 A131 NOTIFICATION OF REASONS FOR REFUSAL - JAPANESE INTERMEDIATE CODE: A131 2015-07-14 ¦ 2014-12-23 A521 WRITTEN AMENDMENT JAPANESE INTERMEDIATE CODE: A523 2014-12-22 ¦ 2014-10-22 A131 NOTIFICATION OF REASONS FOR REFUSAL - JAPANESE INTERMEDIATE CODE: A131 2014-10-21 ¦ 2014-02-18 A521 WRITTEN AMENDMENT JAPANESE INTERMEDIATE CODE: A523 2014-02-17 ¦ 2013-12-18 A131 NOTIFICATION OF REASONS FOR REFUSAL - JAPANESE INTERMEDIATE CODE: A131 2013-12-17 ¦ 2013-12-12 A977 REPORT ON RETRIEVAL JAPANESE INTERMEDIATE CODE: A971007 2013-12-12 ¦ 2012-08-14 A621 WRITTEN REQUEST FOR APPLICATION EXAMINATION + JAPANESE INTERMEDIATE CODE: A621 2012-08-13 | A pigment is processed and coated with resin (a), refined pigment is mixed and/or dispersed in aqueous liquid medium containing resin (a) and the resin (a) is deposited and coated on pigment, or mixing, milling, kneading and refining pigment with resin (a), to obtain process pigment. The resin (a) is anion-cation-form polymer containing (α ),(β )-unsaturated bond-containing monomer having an amino group and (α ),(β )-unsaturated bond-containing monomer having an acidic radical. | Manufacture of process pigment used for pigment dispersion used as coloring agent for coating material, rotogravure ink, offset ink, inkjet ink, stationery ink, wet toner and fiber dope-dyeing, coating agent for image display apparatus and ultraviolet-type coating agent (all claimed). | The method enables stable manufacture of process pigment having excellent stability. The pigment dispersion containing the process pigment has excellent transparency, heat resistance and coloring property.
JP2016121310A | 2016-07-07 | Adhesive sheet used for protecting optical membrane of liquid crystal display, has contact bonding layer having preset storage elastic modulus, adhesive layer formed using composition containing organopolysiloxane, and topcoat layer | 粘着シート、および、光学部材 ¦ An adhesive sheet and an optical member | - | - | An adhesive sheet (1) has a resin layer (6), a contact bonding layer (7), a resin layer (8), an adhesive layer (20) and a topcoat layer (14). The bonding layer has storage elastic modulus at 23° C of 1.0x 104 -5.0x 107 Pa. The layer (14) comprises polyaniline sulfonic acid, polyester resin, and isocyanate compound. The adhesive layer is formed using composition containing organopolysiloxane having oxyalkylene chain. The ratio of the thickness of bonding layer to sum of the thickness of layers (6) and (8) is 0.50 or less. An adhesive sheet has a resin layer, a contact bonding layer, a resin layer, an adhesive layer and a topcoat layer. The bonding layer has storage elastic modulus at 23° C of 1.0x 104 -5.0x 107 Pa. The adhesive layer is formed using composition containing organopolysiloxane having oxyalkylene chain. The ratio of the thickness of bonding layer to sum of the thickness of layers (6) and (8) is 0.50 or less. The topcoat layer comprises polyaniline sulfonic acid as an electroconductive polymer component, polyester resin as a binder component, isocyanate compound as a crosslinking agent. Adhesive sheet is used to protect optical membrane (all claimed) of liquid crystal display, organic electroluminescent display, and polarizing plate. The adhesive sheet has improved antistatic property, excellent pick-up property, suppressed deflection amount, and is manufactured with improved productivity. Preferred Compounds: The composition further comprises acrylic adhesive, and/or urethane type adhesive, and further comprises antistatic component. The topcoat layer further comprises fatty acid amide as a lubricating agent adhesive. The resin layer(s) comprises polyester film. The drawing shows a schematic sectional view of protective film. (Drawing includes non-English language text) 1Adhesive sheet6,8Resin layers7Contact layer14Topcoat layer20Adhesive layer | (Amendments Included) SUBJECT of the Invention Provision of the optical member protected by the adhesive sheet which can aim at the improvement of antistatic property and pick-up property, and the said adhesive sheet. PROBLEM to be solved It has a 1st resin layer, a contact bonding layer, a 2nd resin layer, and an adhesive layer formed from an adhesive composition in this order, The value of ratio of the thickness of the contact bonding layer with respect to the sum of the thickness of a 1st resin layer and the thickness of a 2nd resin layer is 0.50 or less, The storage elastic modulus at 23 degrees C of a contact bonding layer is less than 1.0*10 4-5.0*107Pa, It has a topcoat layer in the surface on the opposite side to the surface which has the said adhesive layer of a 1st resin layer, A topcoat layer is formed from the composition for topcoat layers which contains a polyaniline sulfonic acid as an electroconductive polymer component, contains a polyester resin as a binder component, and contains an isocyanate type compound as a crosslinking agent, The adhesive sheet in which an adhesive layer contains organopolysiloxane which has an oxyalkylene chain. SELECTED DRAWINGS Absence | JP2014263569A | 2014-12-25 | JP2016121310A ¦ CN105733460A ¦ KR2016078888A | JP2016121310A ¦ CN105733460A ¦ KR2016078888A | 1. It has a 1st resin layer, a contact bonding layer, a 2nd resin layer, and an adhesive layer formed from an adhesive composition in this order, The value of ratio of the thickness of the said contact bonding layer with respect to the sum of the thickness of said 1st resin layer and the thickness of said 2nd resin layer is 0.50 or less, The storage elastic modulus at 23 degrees C of the said contact bonding layer is 1.0 x10 4Pa or more and less than 5.0 x107Pa, It has a topcoat layer in the surface on the opposite side to the surface which has the said adhesive layer of said 1st resin layer, The said topcoat layer is formed from the composition for topcoat layers which contains a polyaniline sulfonic acid as an electroconductive polymer component, contains a polyester resin as a binder component, and contains an isocyanate type compound as a crosslinking agent, The said adhesive composition contains organopolysiloxane which has an oxyalkylene chain, The adhesive sheet characterized by the above-mentioned. 2. The said composition for topcoat layers contains fatty acid amide as a lubricating agent further, The adhesive sheet of Claim 1 characterized by the above-mentioned. 3. At least one of the said resin layer is a polyester film, The adhesive sheet of Claim 1 or 2 characterized by the above-mentioned. 4. The said adhesive composition contains an acrylic adhesive and/or a urethane type adhesive, The adhesive sheet in any one of Claims 1-3 characterized by the above-mentioned. 5. The said adhesive composition contains an antistatic component, The adhesive sheet in any one of Claims 1-4 characterized by the above-mentioned. 6. The adhesive sheet in any one of Claims 1-5 protects, The optical member characterized by the above-mentioned. | C09J000702 ¦ B32B002700 ¦ C09J013300 ¦ C09J017504 ¦ C09J018304 | - | An adhesive sheet (1) has a resin layer (6), a contact bonding layer (7), a resin layer (8), an adhesive layer (20) and a topcoat layer (14). The bonding layer has storage elastic modulus at 23° C of 1.0x 10 4 -5.0x 107 Pa. The layer (14) comprises polyaniline sulfonic acid, polyester resin, and isocyanate compound. The adhesive layer is formed using composition containing organopolysiloxane having oxyalkylene chain. The ratio of the thickness of bonding layer to sum of the thickness of layers (6) and (8) is 0.50 or less. | Adhesive sheet is used to protect optical membrane (all claimed) of liquid crystal display, organic electroluminescent display, and polarizing plate. | The adhesive sheet has improved antistatic property, excellent pick-up property, suppressed deflection amount, and is manufactured with improved productivity.
MX2009000232A | 2009-02-23 | Coating composition for coating of article, contains latex polymer(s), and aliphatic epoxy resin system having oxirane functional component of preset epoxy equivalent weight | SISTEMAS DE RECUBRIMIENTO PARA ARTICULOS DE COMPUESTO DE CEMENTO. ¦ COATING SYSTEMS FOR CEMENT COMPOSITE ARTICLES. | VALSPAR SOURCING INC.,US | ARCHIE W. GARNER ¦ LARRY B. BRANDENBURGER ¦ T. HOWARD KILLILEA ¦ KEVIN W. EVANSON ¦ CARL L. CAVALLIN ¦ DAN HARTINGER ¦ TODD A. PETTERSON | A coating composition contains one or more latex polymer, and an aliphatic epoxy resin system having an oxirane functional component, which is distinct from the latex polymers. The oxirane functional component in the aliphatic epoxy resin system has an epoxy equivalent weight of less than 1000. The coating composition is applied in one or more layers. An INDEPENDENT CLAIM is included for manufacture of coating composition. For coating of article (both claimed) such as coated fiber cement article used as building material. The coating composition provides coated article with favorable chemical resistance, abrasion resistance, hardness, gloss, reflectivity and appearance. Preferred Component: The oxirane functional component is the reaction product of an oxirane precursor molecule with an alcohol containing material or carboxylic acid containing material. A portion of the alcohol containing material is ethylene glycol, propylene glycol, 1,3-propanediol, 1,4-butanediol, 1,3-butanediol, 2-methyl-1,3-propanediol, neopentyl glycol, 2,2-butylethyl propanediol, hexanediol, diethylene glycol, dipropylene glycol, polyethylene glycol, polypropylene glycol, cyclohexane dimethylol, 2,2,3-trimethylpentanediol, trimethyl propane, ethoxylated trimethylol propane, propoxylated trimethylol propane, glycerine, propoxylated glycerine, pentaerythritol, ethoxylated pentaerythritol, propoxylated pentaerythritol, dipentaerythritol, tripentaerythritol, ethoxylated and propoxylated dipentaerythritol, ethoxylated and propoxylated tri-pentaerythritol, ditrimethylol propane, hydroxypivalyl hydroxypivalate, hydrogenated bisphenol A, ethoxylated and propoxylated hydrogenated bisphenol A and/or isosorbide. The carboxylic acid containing material is malonic acid, succinic acid, glutaric acid, sebacic acid, fumaric acid, adipic acid, pimelic acid, hexahydrophthalic acid, 1,3- and 1,4-cyclohexane dicarboxylic acid, orthophthalic acid, isophthalic acid, maleic acid, chlorendic acid, glycolic acid, citric acid, trimellitic acid, lactic acid and/or caprolactone. The oxirane functional component has epoxy equivalent weight of 90-350.Preferred Polymer: The latex polymer has glass transition temperature of 5-70°C, preferably 15-60°C. The latex polymer is multistage latex, and comprises 1 or more epoxy functional groups and 1 or more amine groups. The latex polymer comprises glycidyl methacrylate, glycidyl acrylate and/or 4-hydroxybutyl acrylate glycidylether. Preferred Properties: The minimum film forming temperature of the blend of one or more latex polymers with the oxirane functional component of the aliphatic epoxy resin system is less than 20°C. The latex polymer comprises acetoacetoxy-functionality. Preferred Composition: The coating composition further comprises silicate salt (2-50 wt.%), preferably potassium silicate, ammonium silicate, sodium silicate and/or lithium silicate. The figure shows the schematic cross-sectional view of a coated fiber cement article.10Coated article12Cement fiberboard substrate14Major surface16Ridge18Valley | La presente invención proporciona una composición de revestimiento, un método de revestir un sustrato y un sustrato de revestimiento (por ejemplo un artículo de fibra corrugada de cemento revestido). En modalidades preferidas la composición de revestimiento incluye uno o más polímeros de látex y un sistema de resma epoxi alifática. La composición de revestimiento puede incluir una o más composiciones de revestimiento que pueden aplicarse en una o más capas. Un artículo revestido comprende un sustrato de fibra corrugada de cemento y un sistema de revestimiento aplicado al sustrato es también proporcionado. El artículo incluye un primer sistema de revestimiento aplicado al sustrato, en donde el sistema de revestimiento incluye un sistema de resma epoxi alifática que tiene una dispersión acuosa y partículas de polímero, opcionalmente un aditivo de silicato y opcionalmente uno o más compuestos oleofinicos e iniciadores para el mismo. El primer sistema de revestimiento preferiblemente incluye una o más composiciones que pueden aplicarse en una o más capas. En una modalidad preferida, el primer sistema de revestimiento es aplicado a todas las superficies del sustrato (por ejemplo, parte frontal, parte lateral y bordes de la fibra). El sustrato revestido puede después ser revestido con otras cubiertas adicionales, por ejemplo capas decorativas o protectoras. The present invention provides a coating composition, a method of coating a substrate, and a coated substrate, (e.g., a coated cement fiberboard article). In preferred embodiments the coating composition includes one or more latex polymers and an aliphatic epoxy resin system, The coating composition can include one or more coating compositions that may be applied in one or more layers. A coated article comprising a cement fiberboard substrate and a coating system applied to the substrate is also provided, The article includes a first coating system applied to the substrate, wherein the first coating system includes an aliphatic epoxy resin system having an aqueous dispersion of polymer particles, optionally a silicate additive, and optionally one or more olefinic compounds and initiator for same, The first coating system preferably includes one or more coating compositions that may be applied in one or more layers, In a preferred embodiment, the first coating system is applied to all the surfaces of the substrate (e.g., the front side, back side and edges of a board). The coated substrate may then be coated with other optional coatings, e.g., decorative or protective topcoats,. | US2006819505P ¦ US2007898621P ¦ WO2007US73070A | 2006-07-07 ¦ 2007-01-30 ¦ 2007-07-09 | MX2009000232A ¦ AU2007253690A1 ¦ AU2007253690B2 ¦ AU2007269038A1 ¦ AU2007269038B2 ¦ AU2007269038B8 ¦ AU2007282141A1 ¦ AU2007282141B2 ¦ BRPI0713077A2 ¦ BRPI0714014A2 ¦ CA2653048A1 ¦ CA2653048C ¦ CA2656689A1 ¦ CN101410349A ¦ CN101410349B ¦ CN101490181A ¦ CN101490181B ¦ CN101547876A ¦ CN104693941A ¦ EP1979426A1 ¦ EP2032664A1 ¦ EP2043967A1 ¦ EP2361898A2 ¦ EP2361898A3 ¦ EP2361955A1 ¦ EP2361955B1 ¦ MX2008014749A ¦ US20070269660A1 ¦ US20080008895A1 ¦ US20090029157A1 ¦ US20090214791A1 ¦ US20120213931A1 ¦ US20140199486A1 ¦ US20150104583A1 ¦ US8057893B2 ¦ US8133588B2 ¦ US8697190B2 ¦ US8932718B2 ¦ WO2007089913A1 ¦ WO2007137233A1 ¦ WO2008006109A1 ¦ WO2008018910A2 ¦ WO2008018910A3 | WO2008006109A1 ¦ US20080008895A1 ¦ EP2043967A1 ¦ AU2007269038A1 ¦ MX2009000232A ¦ CN101547876A ¦ CA2656689A1 ¦ AU2007269038B2 ¦ AU2007269038B8 ¦ BRPI0714014A2 ¦ US8932718B2 ¦ US20150104583A1 ¦ MX327292B ¦ CN104693941A | - | C04B004100 ¦ C08F029100 ¦ C09D013314 ¦ C09D016300 | - | A coating composition contains one or more latex polymer, and an aliphatic epoxy resin system having an oxirane functional component, which is distinct from the latex polymers. The oxirane functional component in the aliphatic epoxy resin system has an epoxy equivalent weight of less than 1000. The coating composition is applied in one or more layers. | For coating of article (both claimed) such as coated fiber cement article used as building material. | The coating composition provides coated article with favorable chemical resistance, abrasion resistance, hardness, gloss, reflectivity and appearance.
US9399715B2 | 2016-07-26 | Additive composition, useful in a coating and as coating additive composition, comprises water-dispersible polymer having specific glass transition temperature and water-insoluble plasticizer having specific molecular weight | Low VOC additives for extending the wet edge and open time of aqueous coatings | Eastman Chemical Company,Kingsport,TN,US ¦ Stockl Rebecca Reid,Kingsport,TN,US ¦ McCreight Kevin Wayne,Kingsport,TN,US ¦ Kuo Thauming,Kingsport,TN,US | Stockl, Rebecca Reid ¦ McCreight, Kevin Wayne ¦ Kuo, Thauming | Additive composition comprises: a water-dispersible polymer having a glass transition temperature (Tg) of 20-160° C; and a water-insoluble plasticizer having a molecular weight of less than 1000 g/mole, where the additive composition has a volatile organic compound (VOC) content of less than 20 wt.% based on the total weight of the additive composition. INDEPENDENT CLAIMS are also included for:a coating comprising water, a binder and the additive composition as above per se; andmaking the coating additive composition comprising either: neutralizing the water-dispersible polymer having a Tg of 20-160° C, and combining the neutralized water-dispersible polymer with a water insoluble plasticizer, optionally the amphiphilic component, and any other desirable components, where the resulting combined mixture has a VOC content of less than 20 wt.%; or mixing the water-dispersible polymer, the water insoluble plasticizer, optionally an amphiphilic component, and any other desirable components, heating the resulting mixture to 150-200° C to obtain a homogeneous mixture, allowing the homogeneous mixture to cool to 80-120° C, and adding an aqueous solution of a base to the mixture at a suitable rate to obtain a homogeneous aqueous dispersion. The additive composition is useful: in a coating; and as coating additive composition (all claimed), where the coatings are useful as latex coatings and aqueous polyurethane dispersions. The additive composition: extends the open-time of an aqueous coating; has a volatile organic compound (VOC) content; and improves at least one performance characteristics of the coating e.g. wet-edge time, open time, scrub resistance, wet adhesion, water resistance and drying characteristics. Preferred Components: The water-insoluble plasticizer is: an ester of a glycol, a triol, and/or a polyol, preferably tri(ethylene glycol) bis(2-ethylhexanoate), tri(ethylene glycol) bis(n-octanoate), tetra(ethylene glycol) bis(2-ethylhexanoate), tetra(ethylene glycol) dihexanoate, di(propylene glycol) bis(2-ethylhexanoate), dipropylene glycol dibenzoate, diethylene glycol dibenzoate, 1,4-cyclohexane dimethanol dibenzoate, propylene glycol dibenzoate, tripropylene glycol dibenzoate, glycerol tribenzoate, tri(propylene glycol) bis(2-ethylhexanoate), and tri(propylene glycol) dihexanoate, dipropylene glycol dibenzoate, diethylene glycol dibenzoate, 1,4-cyclohexane dimethanol dibenzoate, propylene glycol dibenzoate, tripropylene glycol dibenzoate, glycerol tribenzoate, pentaerythritol tetrabenzoate or sucrose acetate isobutyrate; an ester of monofunctional aromatic carboxylic acid and a monofunctional alcohol, preferably 2-ethylhexyl benzoate, isodecyl benzoate or n-octyl benzoate; an ester of a dicarboxylic acid and/or a tricarboxylic acid, preferably bis(2-ethylhexyl) phthalate, diisononyl phthalate, dibutyl phthalate, butyl benzyl phthalate, diisodecyl phthalate, di-n-octyl phthalate, trimethyl trimelliate, tri(2-ethylhexyl) trimelliate, tri(n-octyl, n-decyl) trimelliate, tri-(heptyl, nonyl) trimelliate, n-octyl trimelliate, bis (2-ethylhexyl) adipate, dioctyl adipate, dibutyl sebacate, triethyl citrate, acetyl triethyl citrate, tributyl citrate, acetyl tributyl citrate, trioctyl citrate, acetyl trioctyl citrate, trihexyl citrate or butyryl trihexyl citrate; an ether of a glycol, a triol, and/or a polyol, preferably ethylene glycol mono (2-ethylhexyl ether), ethylene glycol bis(2-ethylhexyl ether), propylene glycol mono(2-ethylhexyl ether), propylene glycol bis (2-ethylhexyl ether), ethylene glycol monobutyl ether acetate or ethylene glycol monohexyl ether acetate; or tributyl phosphate, tricresyl phosphate, 2-ethylhexyldiphenyl phosphate, triaryl phosphate, trialkyl phosphate or ethyl 3-ethoxypropionate.Preferred Composition: The additive composition further comprises an amphiphilic component. Preferred Components: The additive comprises: the water-dispersible polymer at, at least 20 (preferably 45-55 or 40-58) wt.% based on the total weight of the additive composition; the water-insoluble plasticizer at, at least 20 (preferably 45-55 or 40-58) wt.% based on the total weight of solids in the additive composition; and the amphiphilic component at 2-40 (preferably 2-20) wt.% based on the total weight of solids in the additive composition. The water-dispersible polymer comprises a neutralized vinyl polymer and/or a sulfopolymer. The neutralized vinyl polymer comprises the residue of at least one monomer having a carboxylic acid end group and/or an anhydride end group. The neutralized vinyl polymer further comprises the residue of styrene, methyl methacrylate, butyl acrylate, butyl methacrylate, isobutyl methacrylate, and/or 2-ethylhexyl acrylate. The prior to neutralization the neutralized vinyl polymer has: a Tg of 60-130° C; an acid number of 100-500 mg potassium hydroxide/g. The sulfopolymer: has a Tg of at least 25° C; comprises the residue of a sulfomonomer having at least one metal sulfonate moiety; is 5-sodiosulfoisophthalic acid; and comprises a sulfopolyester, a sulfopolyamide, and/or a sulfopolyesteramide. The water-insoluble plasticizer has: a water solubility of less than 10 (preferably less than 5) wt.% at 20° C; and a boiling point of greater than 250° C, preferably greater than 300° C. The water-insoluble plasticizer is a liquid at room temperature. The amphiphilic component comprises a surfactant and/or an amphiphilic polyester. The surfactant has a hydrophilic-lipophilic balance (HLB) value of 6-16. The amphiphilic polyester is a liquid sulfopolyester having a Tg of less than 20° C. The liquid sulfopolyester comprises the residue of a sulfomonomer having at least one metal sulfonate moiety. The coating: has a wet edge time of at least 1.5 minutes, a scrub resistance of at least 500 cycles, a wet adhesion of at least 3, and a water resistance of at least 3; comprises water at 20-90 wt.%; and comprises a cumulative concentration of the binder and the additive composition at 10-80 wt.% based on the total weight of the coating, where the binder comprises a film-forming latex polymer and the film-forming latex polymer has a Tg of -5 to 80° C. | Disclosed is a low VOC coating additive employing a water-dispersible polymer, a water insoluble plasticizer, cyclohexanedimethanol, and optionally an amphiphilic component. The additive can be added to a coating to improve at least one performance characteristics of the coating, such as, wet-edge time, open time, scrub resistance, wet adhesion, and water resistance. | US2006583570A ¦ US200894576P ¦ US2009552802A | 2006-10-19 ¦ 2008-09-05 ¦ 2009-09-02 | US9399715B2 ¦ AT553165T ¦ BRPI0717793A2 ¦ BRPI0918040A2 ¦ CA2666277A1 ¦ CA2666277C ¦ CA2733917A1 ¦ CA2733917C ¦ CN101528875A ¦ CN101528875B ¦ CN102144006A ¦ CN102144006B ¦ EP2082002A1 ¦ EP2082002B1 ¦ EP2321374A1 ¦ EP2321374B1 ¦ EP2457960A1 ¦ EP2457960B1 ¦ JP05539988B2 ¦ JP05600006B2 ¦ JP2010506998A ¦ JP2012502138A ¦ KR1379631B1 ¦ KR2009074207A ¦ KR2011057204A ¦ MX2009003415A ¦ MX2011000952A ¦ US20080092776A1 ¦ US20090326121A1 ¦ US20110218285A1 ¦ US8444758B2 ¦ WO2008048438A1 ¦ WO2010027487A1 | US20110218285A1 ¦ US9399715B2 | That which is claimed is: 1. An additive composition comprising: a) a water-dispersible polymer comprising a neutralized vinyl polymer or a sulfopolymer, present in an amount of from about 30 to 70 weight percent, based on the total weight of solids in said additive composition, said water-dispersible polymer having a Tg in the range of from about 20° C. to about 160° C.; b) a water-insoluble plasticizer in an amount of 20 to 70 weight percent, based on the total weight of solids in said additive composition, said water-insoluble plasticizer having a molecular weight of less than about 1000 g/mole, wherein the water-insoluble plasticizer is selected from the group consisting of tri(ethylene glycol) bis(2-ethylhexanoate), tri(ethylene glycol) bis(n-octanoate), tetra(ethylene glycol) bis(2-ethylhexanoate), tetra(ethylene glycol) dihexanoate, di(propylene glycol) bis(2-ethylhexanoate); tri(propylene glycol) bis(2-ethylhexanoate), and tri(propylene glycol) dihexanoate; and, c) at least one cyclohexanedimethanol, wherein said additive composition has a VOC content of less than about 20 weight percent based on the total weight of said additive composition, and wherein said additive composition is an aqueous dispersion. 2. The additive composition of claim 1, wherein said additive composition comprises said water-dispersible polymer in the range of from about 40 to 60 weight percent based on the total weight of solids in said additive composition, and comprises said water-insoluble plasticizer in an amount of 20 to 60 weight percent based on the total weight of solids in said additive composition. 3. The additive composition of claim 1, wherein said additive composition further comprises an amphiphilic component. 4. The additive composition of claim 3, wherein said additive composition comprises said amphiphilic component in the range of from about 2 to about 40 weight percent based on the total weight of solids in said additive composition. 5. The additive composition of claim 3, wherein said additive composition comprises said water-dispersible polymer in the range of from about 40 to about 58 weight percent based on the total weight of solids in said additive composition, and said amphiphilic component in the range of from about 2 to about 20 weight percent based on the total weight of solids in said additive composition. 6. The additive composition of claim 1, wherein said water-dispersible polymer comprises said neutralized vinyl polymer. 7. The additive composition of claim 6, wherein said neutralized vinyl polymer comprises the residue of at least one monomer having a carboxylic acid end group and/or an anhydride end group. 8. The additive composition of claim 7, wherein said neutralized vinyl polymer further comprises the residue of styrene, methyl methacrylate, butyl acrylate, butyl methacrylate, isobutyl methacrylate, and/or 2-ethylhexyl acrylate. 9. The additive composition of claim 6, wherein prior to neutralization said neutralized vinyl polymer has a Tg in the range of from about 60 to about 130° C. 10. The additive composition of claim 6, wherein prior to neutralization said neutralized vinyl polymer has an acid number in the ramie of from about 100 to about 500 mg KOH/g. 11. The additive composition of claim 1, wherein said water-dispersible polymer comprises said sulfopolymer. 12. The additive composition of claim 11, wherein said sulfopolymer has a Tg of at least about 25° C. 13. The additive composition of claim 11, wherein said sulfopolymer comprises the residue of a sulfomonomer having at least one metal sulfonate moiety. 14. The additive composition of claim 13, wherein said sulfomonomer is 5-sodiosulfoisophathalic acid. 15. The additive composition of claim 11, wherein said sulfopolymer comprises a sulfopolyester, a sulfopolyamide, and/or a sulfopolyesteramide. 16. The additive composition of claim 3, wherein said amphiphilic component comprises a surfactant and/or an amphiphilic polyester. 17. The additive composition of claim 16, wherein said amphiphilic component comprises said surfactant. 18. The additive composition of claim 17, wherein said surfactant has a HLB in the range of from about 6 to about 16. 19. The additive composition of claim 16, wherein said amphiphilic component comprises said amphiphilic polyester. 20. The additive composition of claim 19, wherein said amphiphilic polyester is a liquid sulfopolyester having a Tg of less than about 20° C. 21. The additive composition of claim 20, wherein said liquid sulfopolyester comprises the residue of a sulfomonomer having at least one metal sulfonate moiety. 22. The additive composition of claim 1, wherein said additive composition is combined with a coating composition to form a modified coating composition having a wet edge time of at least about 1.5 minutes, a scrub resistance of at least about 500 cycles, a wet adhesion of at least about 3, and a water resistance of at least about 3. 23. The additive composition of claim 1, wherein said water-dispersible polymer comprises said neutralized vinyl polymer, wherein the neutralized vinyl polymer is the reaction product of a vinyl polymer with a base in an amount to reduce the acid number of the vinyl polymer by at least 40 percent. 24. The additive composition of claim 23, wherein the acid number is reduced by at least 60 percent. 25. The additive composition of 24, wherein the acid number is reduced by at least 80 percent. 26. The additive composition of claim 1, wherein said additive composition is combined with a coating composition to form a modified coating composition having a wet edge time of at least about 3 minutes, a scrub resistance of at least about 700 cycles, an open time of at least about 5 minutes, and a block resistance of at least about 6. 27. The additive composition of claim 1, wherein the water insoluble plasticizer is selected from the group consisting of tri(ethylene glycol) bis(n-octanoate), tetra(ethylene glycol) bis(2-ethylhexanoate), tetra(ethylene glycol) dihexanoate, di(propylene glycol) bis(2-ethylhexanoate), tri(propylene glycol) bis(2-ethylhexanoate), and tri(propylene glycol) dihexanoate. 28. The additive composition of claim 1, wherein said additive composition comprises between 30 and 65 weight percent of said cyclohexanedimethanol. 29. The additive composition of claim 1, wherein said cyclohexanedimethanol comprises 1,4-cyclohexanedimethanol. 30. An additive composition comprising: a) from about 30 to about 70 weight percent of at least one water-dispersible polymer, based on the total weight of solids in said additive composition, wherein said water-dispersible polymer comprises a neutralized vinyl polymer or a sulfopolymer, and wherein said water-dispersible polymer has a Tg in the range of from about 20° C. to about 160° C.: b) 20 to 70 weight percent of at least one water-insoluble plasticizer, based on the total weight of solids in said additive composition, wherein said water-insoluble plasticizer has a molecular weight of less than about 1,000 g/mole; and, c) from about 15 to about 65 weight percent of at least one cyclohexanedimethanol, based on the total weight of solids in said additive composition, wherein said additive composition is an aqueous dispersion and has a VOC content of less than about 20 weight percent based on the total weight of said additive composition. 31. The additive composition of claim 30, wherein the water-insoluble plasticizer is selected from the group consisting of tri(ethylene glycol) bis(2-ethylhexanoate), tri(ethylene glycol) bis(n-octanoate), tetra(ethylene glycol) bis(2-ethylhexanoate), tetra(ethylene glycol) dihexanoate, di(propylene glycol) bis(2-ethylhexanoate), tri(propylene glycol) bis(2-ethylhexanoate), tri(propylene glycol) dihexanoate, and combinations thereof. 32. The additive composition of claim 30, wherein said water-dispersible polyester comprises said neutralized vinyl polymer. 33. The additive composition of claim 30, wherein said additive composition comprises between 25 and 52 weight percent of said cyclohexanedimethanol. 34. The additive composition of claim 30, wherein said cyclohexanedimethanol comprises 1,4-cyclohexanedimethanol. | C09D000402 ¦ C08K000511 ¦ C08L009304 ¦ C09D000502 ¦ C09D000700 ¦ C09D000706 ¦ C09D000712 ¦ C09D012514 ¦ C09D019304 ¦ C08K000500 ¦ C08K0005053 ¦ C08K0005103 ¦ C08L003306 ¦ C08L004100 | 2012-04-27 AS ASSIGNMENT EASTMAN CHEMICAL COMPANY, TENNESSEE ASSIGNMENT OF ASSIGNORS INTEREST;ASSIGNORS:STOCKL, REBECCA REID;KUO, THAUMING;MCCREIGHT, KEVIN WAYNE;REEL/FRAME:028136/0893 2009-09-02 | Additive composition comprises: a water-dispersible polymer having a glass transition temperature (Tg) of 20-160° C; and a water-insoluble plasticizer having a molecular weight of less than 1000 g/mole, where the additive composition has a volatile organic compound (VOC) content of less than 20 wt.% based on the total weight of the additive composition. | The additive composition is useful: in a coating; and as coating additive composition (all claimed), where the coatings are useful as latex coatings and aqueous polyurethane dispersions. | The additive composition: extends the open-time of an aqueous coating; has a volatile organic compound (VOC) content; and improves at least one performance characteristics of the coating e.g. wet-edge time, open time, scrub resistance, wet adhesion, water resistance and drying characteristics.
US8349779B2 | 2013-01-08 | Graft copolymers useful as lubricant additives comprise a hydrogen-bonding monomer (I) and unsaturated ester radically polymerized in a main chain grafted with (I) | Polymers with h-bridge forming functionalities | Evonik Rohmax Additives GmbH,Darmstadt,DE | Scherer, Markus ¦ Hedrich, Klaus ¦ Tschepat, Wolfgang | New graft copolymers comprise 0.01-15 wt.% hydrogen-bonding monomer (I), 0-40 wt.% (meth)acrylate ester (II), 35-99.99 wt.% unsaturated ester (III) and 0-40 wt.% comonomer(s) radically polymerized in a main chain grafted with 0.01-25 wt.% (I) and 0-20 wt.% unsaturated monomer (IV). New graft copolymers comprise 0.01-15 wt.% hydrogen-bonding monomer of formula (I), 0-40 wt.% (meth)acrylate ester of formula (II), 35-99.99 wt.% unsaturated ester of formula (III) and 0-40 wt.% comonomer(s) radically polymerized in a main chain grafted with 0.01-25 wt.% (I) and 0-20 wt.% unsaturated monomer of formula (IV).R 1 -R 3H or 1-5C alkyl;R 4a hydrogen donor group with one or more units capable of forming hydrogen bonds;RH or Me;R 51-5C alkyl;R 86-40C (cyclo)alkyl;R 6 , R 7H, COOH or COOR 8 ;R 9 -R 111-5C alkyl;R 12COOR 13 or NR 16 COR 17 ;R 132-20C alkyl substituted with NR 14 R 15 ;R 14 , R 15H or 1-20C alkyl or NR 14 R 15 is a 5- or 6-membered ring optionally containing another N or O atom, optionally substituted with 1-6C alkyl;R 16 +R 172-6C alkylene forming a 4- to 8-membered (un)saturated ring optionally containing another N or O atom, optionally substituted with 1-6C alkyl.INDEPENDENT CLAIMS are also included for:a process for preparing the graft copolymers;lubricant additive concentrate comprising 15-85 wt.% of a graft copolymer as above;lubricating oil composition containing a graft copolymer as above. The graft copolymers are useful in lubricating oil compositions as dispersant or nondispersant viscosity index improvers, as detergent or nondetergent components, as pour point improvers, as antiwear agents or as agents for reducing energy consumption by reducing wear (all claimed). Preferred Monomers: (I) is (meth)acrylic acid, dimethylaminopropyl methacrylamide or dimethylaminoethyl methacrylamide. (II) is methyl methacrylate or n-butyl methacrylate. (III) is a C8-C18 alkyl methacrylate. Comonomers are α-olefins or styrene. (IV) is dimethylaminoethyl methacrylamide, dimethylaminopropyl methacrylamide or a hterocyclic vinyl compound, e.g. vinylpyridine or vinylimidazole. Preferred Copolymers: The molecular weight is 5000-4000000. (II) is present in an amount of 10-80 wt.%. (III) is present in an amount of 70-99.5 wt.%. Preparation (claimed): The process comprises producing the main chain by radical polymerization and grafting the product with (I) or with (I) and (IV) in either order or with a mixture of (I) and (IV). The grafting step is repeated up to 5 times. | The invention relates to graft copolymers produced by radically polymerizing polymerisable monomers and, in addition comprising long-chain ethylenically unsaturated compounds which contain alkyl substitutes, in particular acrylates or methacrylates and monomers with hydrogen bridge donator functions. According to said invention, said hydrogen bridge donator monomer is introduced into a polymer backbone and into graft side branches. The inventive polymers are particularly usable for lubricating oil formulations. L'invention concerne des copolymères greffés, édifiés à partir de monomères polymérisables par polymérisation radicalaire, et renfermant, en plus de composés éthyléniquement insaturés à longues chaînes, portant des substituants alkyle, en particulier des acrylates ou des méthacrylates, des monomères à fonctions donneur de ponts hydrogène. Le monomère à propriété donneur de ponts hydrogène se trouve, conformément à l'invention, aussi bien dans le squelette du polymère que dans les branches latérales greffées. Les polymères selon l'invention conviennent en particulier comme additifs pour des formulations d' huiles lubrifiantes. Die vorliegende Anmeldung betrifft Pfropfcopolymere, die aus radikalisch polymerisierbaren Monomeren aufgebaut sind und die neben langkettig alkylsubstituierten ethylenisch ungesättigten Verbindungen, insbesondere Acrylaten oder Methacrylaten, zusätzlich noch Monomere mit Wasserstoffbrücken-Donator-Funktionen enthalten. Das Monomer mit Wasserstoffbrückendonator-Eigenschaft befindet sich gemäss der Erfindung sowohl im Polymerbackbone als auch in den gepfropften Seitenästen. Die Polymere eignen sich insbesondere als Zusätze für Schmierölformulierungen. | DE102004018093A ¦ WO2005EP1904A | 2004-04-08 ¦ 2005-02-24 | US8349779B2 ¦ AT474867T ¦ BR200509765A ¦ BRPI0509765B1 ¦ CA2561172A1 ¦ CA2561172C ¦ CN100543054C ¦ CN1938349A ¦ DE102004018093A1 ¦ DE502005009959D1 ¦ EP1740631A1 ¦ EP1740631B1 ¦ JP05038886B2 ¦ JP2007532702A ¦ KR1155942B1 ¦ KR2007031288A ¦ US20070184993A1 ¦ WO2005097855A1 | WO2005097855A1 ¦ DE102004018093A1 ¦ EP1740631A1 ¦ MX2006010963A ¦ CN1938349A ¦ US20070184993A1 ¦ KR2007031288A ¦ BR200509765A ¦ JP2007532702A ¦ CN100543054C ¦ EP1740631B1 ¦ DE502005009959D1 ¦ MX289505B ¦ KR1155942B1 ¦ JP05038886B2 ¦ US8349779B2 ¦ CA2561172C ¦ BRPI0509765B1 | What is claimed is: 1. A graft copolymer, comprising: a polymer backbone; and at least one graft copolymer grafted to the polymer backbone; wherein the backbone comprises free-radically polymerized units of a) from 0.01 to 15% by weight of a compound of formula (I) wherein R 1, R2 and R3 are each independently hydrogen or an alkyl group having from 1 to 5 carbon atoms and R4 is a group which has one or more structural units capable of forming hydrogen bonds and is a hydrogen donor, wherein the structural units are selected from the group consisting of a carboxylic acid group, a hydroxyl group, an optionally mono-substituted carboxamide group and a carboxamide substituted by a dialkylaminoalkyl group, wherein the compound of formula (I) is selected from the group consisting of acrylic acid, methacrylic acid, 1-[2-(isopropenylcarbonyloxy)ethyl]maleate (monoester of 2-hydroxyethyl methacrylate (HEMA) and maleic acid), 1-[2-(vinylcarbonyloxy)ethyl]maleate (monoester of 2-hydroxyethyl acrylate (HEA) and maleic acid), 1-[2-(isopropenylcarbonyloxy)ethyl]succinate (monoester of HEMA and succinic acid), 1-[2-(vinylcarbonyloxy)ethyl]succinate (monoester of HEA and succinic acid), 1-[2-(isopropenylcarbonyloxy)-ethyl]phthalate (monoester of HEMA and phthalic acid), 1-[2-(vinylcarbonyloxy)ethyl]phthalate (monoester of HEA and phthalic acid), 1-[2-(isopropenylcarbonyloxy)-ethyl]hexahydrophthalate (monoester of HEMA and hexahydrophthalic acid), 1-[2-(vinylcarbonyloxy)ethyl]-hexahydrophthalate (monoester of HEA and hexahydro-phthalic acid), 1-[2-(isopropenylcarbonyloxy)butyl]-maleate (monoester of 2-hydroxybutyl methacrylate (HBMA) and maleic acid), 1-[2-(vinylcarbonyloxy)butyl]-maleate (monoester of 2-hydroxybutyl acrylate (HBA) and maleic acid), 1-[2-(isopropenylcarbonyloxy)butyl]-succinate (monoester of HBMA and succinic acid), 1-[2-(vinylcarbonyloxy)butyl]succinate (monoester of HBA and succinic acid), 1-[2-(isopropenylcarbonyloxy)butyl]-phthalate (monoester of HBMA and phthalic acid), 1-[2-(vinylcarbonyloxy)butyl]phthalate (monoester of HBA and phthalic acid), 1-[2-(isopropenylcarbonyloxy)butyl]-hexahydrophthalate (monoester of HBMA and hexahydrophthalic acid), 1-[2-(vinylcarbonyloxy)butyl]hexahydro-phthalate (monoester of HBA and hexahydrophthalic acid), fumaric acid, methylfumaric acid, monoesters of fumaric acid or their derivatives, maleic acid, methylmaleic acid, monoesters of maleic acid or their derivatives, crotonic acid, itaconic acid, acrylamidoglycolic acid, methacrylamidobenzoic acid, cinnamic acid, vinylacetic acid, trichloroacrylic acid, 10-hydroxy-2-decenoic acid, 4-methacryloyloxyethyl-trimethyl acid, and styrenecarboxylic acid, b) from 0 to 40% by weight of one or more (meth)acrylates of formula (II) in which R is hydrogen or methyl and R 5 is a linear or branched alkyl radical having from 1 to 5 carbon atoms, c) from 35 to 99.99% by weight of one or more ethylenically unsaturated ester compounds of formula (III) in which R is hydrogen or methyl, R 8 is a linear, cyclic or branched alkyl radical having from 6 to 40 carbon atoms, R6 and R7 are each independently hydrogen or a group of the formula —COOR18 where R18 is hydrogen or a linear, cyclic or branched alkyl radical having from 6 to 40 carbon atoms, and d) from 0 to 40% by weight of one or more comonomers, where the percentage by weight of the above components is based on the total weight of the ethylenically unsaturated monomers of the backbone and, grafted onto the backbone of the copolymer, a graft copolymer, comprising: a′) from 0.01 to 25% by weight, based on the total weight of the copolymer, of a compound of formula (I) wherein R 1, R2, R3 and R4 are as described above, and b′) from 0 to 20% by weight, based on the total weight of the copolymer, of one or more compounds of formula (IV) in which R 9, R10 and R11 may each independently be hydrogen or an alkyl group having from 1 to 5 carbon atoms and R 12 is either a C(O)OR 13 group wherein R13 is a linear or branched alkyl radical which is substituted by at least one —NR14R15 group and has from 2 to 20 carbon atoms, where R14 and R15 are each independently hydrogen, an alkyl radical having from 1 to 20 carbon atoms, and where R14 and R15, including the nitrogen atom and, if present, an additional nitrogen or oxygen atom, form a 5- or 6-membered ring which may optionally be substituted by C1-C6-alkyl, or R 12 is an NR16C(═O)R17 group wherein R16 and R17 together form an alkylene group having from 2 to 6 carbon atoms, where they form a 4- to 8-membered saturated or unsaturated ring, optimally including an additional nitrogen or oxygen atom, where this ring may also optionally be substituted by C1-C6-alkyl; and c′) one or more ethylenic monomers not having structural units capable of forming H-bonds. 2. The graft copolymer as claimed in claim 1, wherein a weight-average molecular weight is 5000-4,000,000 g/mol. 3. The graft copolymer as claimed in claim 1, wherein from 10 to 80% by weight of the total weight of monomer of formula (I) in the graft copolymer is incorporated in the polymer backbone. 4. The graft copolymer as claimed in claim 1, wherein the proportion of the monomer of formula (III) in the polymer backbone is from 70 to 99.5% by weight based on the total weight of the ethylenically unsaturated monomers of the backbone. 5. The graft copolymer as claimed in claim 1, wherein the polymer backbone comprises polymerized monomer of formula (II) and the monomer of formula (II) is methyl methacrylate or n-butyl methacrylate or a mixture thereof. 6. The graft copolymer as claimed in claim 1, wherein the monomer of formula (III) is one or more compounds selected from the group consisting of 2-ethylhexyl methacrylate, isononyl methacrylate, isodecyl methacrylate, dodecyl methacrylate, tridecyl methacrylate, pentadecyl methacrylate, hexadecyl methacrylate and octadecyl methacrylate. 7. The graft copolymer as claimed in claim 1, wherein the polymer backbone comprises polymerized comonomer d) and the comonomer d) is an α-olefin or styrene or a mixture thereof. 8. The graft copolymer as claimed in claim 1, wherein the copolymer grafted onto the backbone comprises polymerized monomer of formula (IV) and the monomer of formula (IV) is at least one selected from the group consisting of dimethylaminoethyl methacrylate, dimethylaminopropyl methacrylate, N-morpholinoethyl methacrylate, 2-vinylpyridine, 3-vinylpyridine, 2-methyl-5-vinylpyridine, 3-ethyl-4-vinylpyridine, 2,3-dimethyl-5-vinylpyridine, vinylpyrimidine, vinylpiperidine, 9-vinylcarbazole, 3-vinylcarbazole, 4-vinylcarbazole, 1-vinylimidazole, 2-methyl-1-vinylimidazole, N-vinylpyrrolidone, 2-vinylpyrrolidone, N-vinylpyrrolidine, 3-vinylpyrrolidine, N-vinylcaprolactam, N-vinylbutyrolactam, vinyloxolane, vinylfuran, vinylthiophene, vinylthiolane, vinylthiazoles, hydrogenated vinylthiazoles, vinyloxazoles, and hydrogenated vinyloxazoles. 9. A process for preparing graft copolymers as claimed in claim 1, comprising: preparing the backbone by free-radical polymerization of monomers a), c) and optionally b) and/or d) and grafting one or more monomers of formula (I) onto the backbone. 10. The process for preparing graft copolymers as claimed in claim 9, further comprising: after the grafting of one or more monomers of formula (I), grafting one or more monomers of formula (IV). 11. The process for preparing graft copolymers as claimed in claim 9, further comprising: prior to grafting one or more monomers of formula (I) grafting one or more monomers of formula (IV) onto the backbone. 12. The process for preparing graft copolymers as claimed in claim 9, wherein a mixture of one or more monomers of formula (I) and one or more monomers of formula (IV) is grafted onto the backbone. 13. The process for preparing graft copolymers as claimed in claim 9, wherein the grafting process is carried out up to 5 times in succession. 14. A lubricant oil additive concentrate, comprising from 15 to 85% by weight of one or more graft copolymers as claimed in claim 1. 15. The concentrate as claimed in claim 14, further comprising at least one of a mineral oil solvent and a synthetic oil solvent. 16. A lubricant oil composition comprising a graft copolymer as claimed in claim 1. 17. The lubricant oil composition as claimed in claim 16, wherein the graft copolymer is present in an amount in the range from 0.2 to 30% by weight. 18. The lubricant oil composition as claimed in claim 16, further comprising: from 25 to 90% by weight of at least one of a mineral oil and a synthetic base oil, and from 0.2 to 20% by weight in total of at least one additive selected from the group consisting of pour point depressants, VI improvers, aging stabilizers, detergents, dispersing assistants and wear-reducing components. 19. The lubricant oil composition as claimed in claim 16, further comprising: 0.05-10.0 percent by weight of an alkyl alkoxylate of formula (V) in which R 1, R2 and R3 are each independently hydrogen or a hydrocarbon radical having up to 40 carbon atoms, R 4 is hydrogen, a methyl or an ethyl radical, L is a linking group, n is an integer ranging from 4 to 40, A is an alkoxy group having from 2 to 25 repeat units which are derived from ethylene oxide, propylene oxide and/or butylene oxide, where A includes homopolymers and random copolymers of at least two of the aforementioned compounds, and z is 1 or 2, where the nonpolar moiety of the compound of formula (V) having the formula (VI) contains at least 9 carbon atoms. 20. A lubricant oil composition, comprising: a graft copolymer as claimed in claim 1 as a dispersing or nondispersing viscosity index improver, as a detersive or nondetersive component, as a pour point improver, as a wear-reducing component or as a component which reduces energy consumption by reducing wear. 21. A graft copolymer comprising a polymer backbone; and at least one graft copolymer grafted to the polymer backbone; wherein the backbone comprises free-radically polymerized units of a) from 0.01 to 15% by weight of a compound of formula (I) wherein the compound of formula (I) is selected from the group consisting of 3-hydroxypropyl methacrylate, 3,4-dihydroxybutyl methacrylate, 2-hydroxyethyl methacrylate, 2-hydroxypropyl methacrylate, 2,5-dimethyl-1,6-hexanediol methacrylate, 1,10-decanediol (meth)acrylate, and 1,2-propanediol (meth)acrylate, b) from 0 to 40% by weight of one or more (meth)acrylates of formula (II) in which R is hydrogen or methyl and R 5 is a linear or branched alkyl radical having from 1 to 5 carbon atoms, c) from 35 to 99.99% by weight of one or more ethylenically unsaturated ester compounds of formula (III) in which R is hydrogen or methyl, R 8 is a linear, cyclic or branched alkyl radical having from 6 to 40 carbon atoms, R6 and R7 are each independently hydrogen or a group of the formula —COOR18 where R18 is hydrogen or a linear, cyclic or branched alkyl radical having from 6 to 40 carbon atoms, and d) from 0 to 40% by weight of one or more comonomers, where the percentage by weight of the above components is based on the total weight of the ethylenically unsaturated monomers of the backbone and, grafted onto the backbone of the copolymer, a graft copolymer, comprising: a′) from 0.01 to 25% by weight, based on the total weight of the copolymer, of a compound of formula (I) wherein the compound of formula (I) is selected from the group as described above, and b′) from 0 to 20% by weight, based on the total weight of the copolymer, of one or more compounds of formula (IV) in which R 9, R10 and R11 may each independently be hydrogen or an alkyl group having from 1 to 5 carbon atoms and R 12 is either a C(O)OR 13 group wherein R13 is a linear or branched alkyl radical which is substituted by at least one —NR14R15 group and has from 2 to 20 carbon atoms, where R14 and R15 are each independently hydrogen, an alkyl radical having from 1 to 20 carbon atoms, and where R14 and R15, including the nitrogen atom and, if present, an additional nitrogen or oxygen atom, form a 5- or 6-membered ring which may optionally be substituted by C1-C6-alkyl, or R 12 is an NR16C(═O)R17 group wherein R16 and R17 together form an alkylene group having from 2 to 6 carbon atoms, where they form a 4- to 8-membered saturated or unsaturated ring, optimally including an additional nitrogen or oxygen atom, where this ring may also optionally be substituted by C1-C6-alkyl; and c′) one or more ethylenic monomers not having structural units capable of forming H-bonds. 22. A graft copolymer, comprising: a polymer backbone; and at least one graft copolymer grafted to the polymer backbone; wherein the polymer backbone comprises free-radically polymerized units of a) from 0.01 to 15% by weight of a compound of formula (I) wherein the compound of formula (I) is selected from the group consisting of acrylic acid, methacrylic acid, 1-[2-(isopropenylcarbonyloxy)ethyl]maleate (monoester of 2-hydroxyethyl methacrylate (HEMA) and maleic acid), 1-[2-(vinylcarbonyloxy)ethyl]maleate (monoester of 2-hydroxyethyl acrylate (HEA) and maleic acid), 1-[2-(isopropenylcarbonyloxy)ethyl]succinate (monoester of HEMA and succinic acid), 1-[2-(vinylcarbonyloxy)ethyl]succinate (monoester of HEA and succinic acid), 1-[2-(isopropenylcarbonyloxy)-ethyl]phthalate (monoester of HEMA and phthalic acid), 1-[2-(vinylcarbonyloxy)ethyl]phthalate (monoester of HEA and phthalic acid), 1-[2-(isopropenylcarbonyloxy)-ethyl]hexahydrophthalate (monoester of HEMA and hexahydrophthalic acid), 1-[2-(vinylcarbonyloxy)ethyl]-hexahydrophthalate (monoester of HEA and hexahydro-phthalic acid), 1-[2-(isopropenylcarbonyloxy)butyl]-maleate (monoester of 2-hydroxybutyl methacrylate (HBMA) and maleic acid), 1-[2-(vinylcarbonyloxy)butyl]-maleate (monoester of 2-hydroxybutyl acrylate (HBA) and maleic acid), 1-[2-(isopropenylcarbonyloxy)butyl]-succinate (monoester of HBMA and succinic acid), 1-[2-(vinylcarbonyloxy)butyl]succinate (monoester of HBA and succinic acid), 1-[2-(isopropenylcarbonyloxy)butyl]-phthalate (monoester of HBMA and phthalic acid), 1-[2-(vinylcarbonyloxy)butyl]phthalate (monoester of HBA and phthalic acid), 1-[2-(isopropenylcarbonyloxy)butyl]-hexahydrophthalate (monoester of HBMA and hexahydrophthalic acid), 1-[2-(vinylcarbonyloxy)butyl]hexahydro-phthalate (monoester of HBA and hexahydrophthalic acid), fumaric acid, methylfumaric acid, monoesters of fumaric acid or their derivatives, maleic acid, methylmaleic acid, monoesters of maleic acid or their derivatives, crotonic acid, itaconic acid, acrylamidoglycolic acid, methacrylamidobenzoic acid, cinnamic acid, vinylacetic acid, trichloroacrylic acid, 10-hydroxy-2-decenoic acid, 4-methacryloyloxyethyl-trimethyl acid, and styrenecarboxylic acid, b) from 0 to 40% by weight of one or more (meth)acrylates of formula (II) in which R is hydrogen or methyl and R 5 is a linear or branched alkyl radical having from 1 to 5 carbon atoms, c) from 35 to 99.99% by weight of one or more ethylenically unsaturated ester compounds of formula (III) in which R is hydrogen or methyl, R 8 is a linear, cyclic or branched alkyl radical having from 6 to 40 carbon atoms, R6 and R7 are each independently hydrogen or a group of the formula —COOR18 where R18 is hydrogen or a linear, cyclic or branched alkyl radical having from 6 to 40 carbon atoms, and d) from 0 to 40% by weight of one or more comonomers, where the percentage by weight of the above components is based on the total weight of the ethylenically unsaturated monomers of the backbone and, grafted onto the backbone of the copolymer, a graft copolymer, comprising: a′) from 0.01 to 25% by weight, based on the total weight of the copolymer, of a compound of formula (I) wherein the compound of formula (I) is selected from the group as described above, and b′) from 0 to 20% by weight, based on the total weight of the copolymer, of one or more compounds of selected from the group consisting of dimethylaminoethyl methacrylate, dimethylaminopropyl methacrylate, N-morpholinoethyl methacrylate, 2-vinylpyridine, 3-vinylpyridine, 2-methyl-5-vinylpyridine, 3-ethyl-4-vinylpyridine, 2,3-dimethyl-5-vinylpyridine, vinylpyrimidine, vinylpiperidine, 9-vinylcarbazole, 3-vinylcarbazole, 4-vinylcarbazole, 1-vinylimidazole, 2-methyl-1-vinylimidazole, N-vinylpyrrolidone, 2-vinylpyrrolidone, N-vinylpyrrolidine, 3-vinylpyrrolidine, N-vinylcaprolactam, N-vinylbutyrolactam, vinyloxolane, vinylfuran, vinyloxazoles and hydrogenated vinyloxazoles; and c′) one or more ethylenic monomers not having structural units capable of forming H-bonds. 23. The graft copolymer as claimed in claim 1, wherein the compound of formula (I) is acrylic acid or methacrylic acid. 24. A graft copolymer, comprising: a polymer backbone; and at least one graft copolymer grafted to the polymer backbone; wherein the backbone comprises free-radically polymerized units of a) from 0.01 to 15% by weight of a compound of formula (I) wherein the compound of formula (I) is selected from the group consisting of 3-hydroxypropyl methacrylate, 3,4-dihydroxybutyl methacrylate, 2-hydroxyethyl methacrylate, 2-hydroxypropyl methacrylate, 2,5-dimethyl-1,6-hexanediol methacrylate, 1,10-decanediol (meth)acrylate, and 1,2-propanediol (meth)acrylate, b) from 0 to 40% by weight of one or more (meth)acrylates of formula (II) in which R is hydrogen or methyl and R 5 is a linear or branched alkyl radical having from 1 to 5 carbon atoms, c) from 35 to 99.99% by weight of one or more ethylenically unsaturated ester compounds of formula (III) in which R is hydrogen or methyl, R 8 is a linear, cyclic or branched alkyl radical having from 6 to 40 carbon atoms, R6 and R7 are each independently hydrogen or a group of the formula —COOR18 where R18 is hydrogen or a linear, cyclic or branched alkyl radical having from 6 to 40 carbon atoms, and d) from 0 to 40% by weight of one or more comonomers, where the percentage by weight of the above components is based on the total weight of the ethylenically unsaturated monomers of the backbone and, grafted onto the backbone of the copolymer, a graft copolymer, comprising: a′) from 0.01 to 25% by weight, based on the total weight of the copolymer, of a compound of formula (I) wherein the compound of formula (I) is selected from the group as described above, and b′) from 0 to 20% by weight, based on the total weight of the copolymer, of one or more compounds selected from the group consisting of dimethylaminoethyl methacrylate, dimethylaminopropyl methacrylate, N-morpholinoethyl methacrylate, 2-vinylpyridine, 3-vinylpyridine, 2-methyl-5-vinylpyridine, 3-ethyl-4-vinylpyridine, 2,3-dimethyl-5-vinylpyridine, vinylpyrimidine, vinylpiperidine, 9-vinylcarbazole, 3-vinylcarbazole, 4-vinylcarbazole, 1-vinylimidazole, 2-methyl-1-vinylimidazole, N-vinylpyrrolidone, 2-vinylpyrrolidone, N-vinylpyrrolidine, 3-vinylpyrrolidine, N-vinylcaprolactam, N-vinylbutyrolactam, vinyloxolane, vinylfuran, vinyloxazoles and hydrogenated vinyloxazoles; and c′) one or more ethylenic monomers not having structural units capable of forming H-bonds. | C10M014514 ¦ C08F026506 ¦ C10M010728 ¦ C10M016904 | 2011-03-21 FPAY FEE PAYMENT + ¦ 2010-02-25 AS ASSIGNMENT EVONIK ROHMAX ADDITIVES GMBH,GERMANY CHANGE OF NAME;ASSIGNOR:ROHMAX ADDITIVES GMBH;REEL/FRAME:023998/0585 2007-09-21 ¦ 2010-02-25 AS ASSIGNMENT EVONIK ROHMAX ADDITIVES GMBH, GERMANY CHANGE OF NAME;ASSIGNOR:ROHMAX ADDITIVES GMBH;REEL/FRAME:023998/0585 2007-09-21 ¦ 2008-05-15 AS ASSIGNMENT ROHMAX ADDITIVES GMBH, GERMANY ASSIGNMENT OF ASSIGNORS INTEREST;ASSIGNORS:SCHERER, MARKUS;HEDRICH, KLAUS;TSCHEPAT, WOLFGANG;REEL/FRAME:020948/0108;SIGNING DATES FROM 20060704 TO 20060714 | New graft copolymers comprise 0.01-15 wt.% hydrogen-bonding monomer (I), 0-40 wt.% (meth)acrylate ester (II), 35-99.99 wt.% unsaturated ester (III) and 0-40 wt.% comonomer(s) radically polymerized in a main chain grafted with 0.01-25 wt.% (I) and 0-20 wt.% unsaturated monomer (IV). | The graft copolymers are useful in lubricating oil compositions as dispersant or nondispersant viscosity index improvers, as detergent or nondetergent components, as pour point improvers, as antiwear agents or as agents for reducing energy consumption by reducing wear (all claimed). | -
CN1860167B | 2011-01-26 | Photochromic composition for optical devices, comprises polymeric material, photochromic dye and hydroxyphenyl triazine ultraviolet absorber | Stabilization of photochromic systems ¦ Stabilization of photochromic system | CIBA SC HOLDING AG,CH | DESTRO M ¦ LAZZARI D ¦ SIMON D ¦ VITALI M | A photochromic composition comprises polymeric material, photochromic dye, and hydroxyphenyl triazine ultraviolet (UV) absorber (I,II,III,IV,V or 100) containing moiety of formula (101). A photochromic composition comprises polymeric material, photochromic dye, and hydroxyphenyl triazine ultraviolet (UV) absorber of formulae (I,II,III,IV,V or 100) which contains at least one moiety of formula (101) and at least one moiety (T 10 ).Y,Y'phenyl or naphthyl;X,X'Z 1 or Z 2 ;R 1 ,R 1 'hydrogen, 1-24C alkyl, 5-12C cycloalkyl, 7-15C phenylalkyl, halogen, -SR 3 , -SOR 3 , or -SO 2 R 3 ;R 31-20C alkyl, 3-18C alkenyl, 5-12C cycloalkyl, 7-15C phenylalkyl or 6-10C aryl;R 2 ,R 2 '1-24C alkyl or 5-12C cycloalkyl;L1-12C alkylene, 5-12C cycloalkylene, alkylene, or -S-, -S-S-, -S-E-S-, -SO-, -SO 2 -, -SO-E-SO-, -SO 2 -E-SO 2 -, or -CH 2 -NH-E-NH-CH 2 -;E1-12C alkylene, 5-12C cycloalkylene or alkylene;n2,3 or 4;Z 1group of formula (F);Z 2group of formula (G);r1,r21;R 14 -R 23hydrogen, hydroxyl, cyano, 1-20C alkyl, 1-20C alkoxy, 7-15C phenylalkyl, 5-12C cycloalkyl, 5-12C cycloalkoxy, halogen, 1-5C haloalkyl, sulfo, carboxy, 2-12C acyl amino, 2-12C acyloxy, 2-12C alkoxy carbonyl or amino carbonyl;x21-50;T 10divalent acyl residue of 13-60C aliphatic or cycloaliphatic dicarboxylic acid;A 1group of formula (101) or T 10 ;andD 14-12C alkylene.Full definition are given in the definitions (full definitions) section. INDEPENDENT CLAIMS are included for the following:process for stabilizing photochromic system containing photochromic dye in a polymer matrix against color fading induced by irradiation, involves incorporating hydroxyphenyl triazine UV absorber and optionally sterically hindered amine light stabilizer into the polymer matrix and/or into a polymer layer covering polymer matrix; anduse of hydroxyphenyl triazine UV absorber and optionally sterically hindered amine for improving stability of photochromic system. For optical device (preferably, ophthalmic lenses), architectural or vehicle glazing, green house film, coating and construction element (for labeling, signaling and decoration). The light stabilized photochromic composition shows reversible photochromic effect, and improved light stabilization and color fastness. Preferred Composition: The photochromic composition further contains light stabilizer(s) chosen from sterically hindered amines along with UV absorber as stabilizer component. The stabilizer component contains 0.01-100 parts of UV absorber per 1 part of light stabilizer. The photochromic composition contains photochromic dye (0.001-10 wt.%) and stabilizer component (0.001-10 wt.%) with respect to polymeric material. The polymeric material is chosen from polyolefins, polycarbonate, polyesters, styrene polymers or copolymers, polyacrylates, cellulose esters, polyvinyl alcohol, polyurethanes, preferably polyethylene, polypropylene, polyethylene terephthalate, polystyrene, high impact polystyrene, polyvinylbutyrate, styrene-methacrylate, styrene-acrylonitrile, glycol modified polyethylene terephthalate, polycarbonate, polymethylmethacrylate, polyvinylbutyral, ethylene-vinyl acetate copolymer and/or ethylene-butyl acrylate copolymer. The photochromic dye is chosen from naphthopyranes, benzopyranes, spyropyranes or spyrooxazines.Preferred Compound: The sterically hindered amine is compound comprising radical(s) of formula (IX, X and/or XI), and having molecular weight of 400 g/mol or more. The composition further contains additive chosen from antioxidants, phosphite, phosphonites, processing stabilizers, fillers, pigments, dyes, clarifiers, modifiers, acid scavangers, flame retardants and other light stabilizers.Ghydrogen or methyl;andG 1 ,G 2hydrogen, methyl, or together are oxygen. | Photochromic compositions are disclosed comprising a polymeric material, a photochromic dye, a hydroxyphenyl triazine UV absorber and, optionally, a further light stabilizer selected from the sterically hindered amines. These systems provide a reversible photochromic effect and show improved light stabilization and color fastness. The invention claims photochromic composition, comprising a polymer material, photochromic dyes, hydroxyphenyl triazine UV absorber and optionally selected from the group consisting of other light stabilizer other hindered amine. These systems provide a reversible photochromic effect and exhibit improved light-stabilized and colour fastness. L'invention concerne des compositions photochromes comprenant un matériau polymère, un photochrome, un absorbeur UV hydroxyphényl-triazine et, éventuellement, un autre stabilisateur de lumière sélectionné à partir d'amines à encombrement stérique. Ces systèmes permettent d'obtenir un effet photochrome réversible et présentent une stabilisation à la lumière et une solidité de couleur améliorées. | EP2003103587A ¦ WO2004EP52238A | 2003-09-29 ¦ 2004-09-20 | CN1860167B ¦ AU2004275997A1 ¦ AU2004275997B2 ¦ BR200414852A ¦ CA2538031A1 ¦ CA2538031C ¦ CN1860167A ¦ EP1709114A1 ¦ JP04764822B2 ¦ JP2007507569A ¦ KR1099452B1 ¦ KR2006090811A ¦ MY149850A ¦ RU2006114602A ¦ RU2405793C2 ¦ TWI385204B ¦ US20070064195A1 ¦ US20090289236A1 ¦ US8262945B2 ¦ WO2005030856A1 ¦ WO2005030856A8 | WO2005030856A1 ¦ EP1709114A1 ¦ AU2004275997A1 ¦ BR200414852A ¦ KR2006090811A ¦ CN1860167A ¦ US20070064195A1 ¦ JP2007507569A ¦ TW200512281A ¦ US20090289236A1 ¦ AU2004275997B2 ¦ RU2405793C2 ¦ CN1860167B ¦ JP04764822B2 ¦ KR1099452B1 ¦ US8262945B2 ¦ TWI385204B ¦ CA2538031C ¦ MY149850A | Claims 1. Photochromic composition comprising a) a polymeric material, b) a photochromic dye and c) a hydroxyphenyl triazine UV absorber (i) conforming to formula I, II, III, IV, V or (100) Q HO IV N N X N wherein Y is phenyl, naphthyl, or said phenyl or said naphthyl substituted by one to three alkyl of 1 to 6 carbon atoms, by halogen, by hydroxy or by alkoxy of 1 to 6 carbon atoms or by mixtures thereof; or Y is Zi or Z2; Ri is hydrogen, straight or branched chain alkyl of 1 to 24 carbon atoms, cycloalkyl of 5 to 12 carbon atoms, phenylalkyl of 7 to 15 carbon atoms, halogen, -SR3, -SOR3or -SO2R3; or said alkyl, said cycloalkyl or said phenylalkyl substituted by one to three halogen, -R , -OR5, -N(R5)2, -COR5, -COOR5, -OCOR5, -CN, -NO2, -SR5, -SOR5, -SO2R5 or -P(O)(OR5)2, morpholinyl, piperidinyl, 2,2,6,6-tetramethylpiperidinyl, piperazinyl or N-methylpiperidinyl groups or combinations thereof; or said alkyl or said cycloalkyl interrupted by one to four phenylene, -O-, -NR5-, -CONR5-, -COO-, -OCO- or -CO groups or combinations thereof; or said alkyl or said cycloalkyl both substituted and interrupted by combinations of the groups mentioned above; R3 is alkyl of 1 to 20 carbon atoms, alkenyl of 3 to 18 carbon atoms, cycloalkyl of 5 to 12 carbon atoms, phenylalkyl of 7 to 15 carbon atoms, aryl of 6 to 10 carbon atoms or said aryl substituted by one or two alkyl of 1 to 4 carbon atoms; R4 is aryl of 6 to 10 carbon atoms or said aryl substituted by one to three halogen, alkyl of 1 to 8 carbon atoms, alkoxy of 1 to 8 carbon atoms or combinations thereof; cycloalkyl of 5 to 12 carbon atoms; phenylalkyl of 7 to 15 carbon atoms or said phenylalkyl substituted on the phenyl ring by one to three halogen, alkyl of 1 to 8 carbon atoms, alkoxy of 1 to 8 carbon atoms or combinations thereof; or straight or branched chain alkenyl of 2 to 18 carbon atoms; R5 is defined as is R ; or R5 is also hydrogen or straight or branched chain alkyl of 1 to 24 carbon atoms, alkenyl of 2 to 24 carbon atoms; or R5 is a group for formula T is hydrogen, oxyl, hydroxyl, -OT1, alkyl of 1 to 24 carbon atoms, said alkyl substituted by one to three hydroxy; benzyl or alkanoyl of 2 to 18 carbon atoms; Ti is alkyl of 1 to 24 carbon atoms, cycloalkyl of 5 to 12 carbon atoms, alkenyl of 2 to 24 carbon atoms, cycloalkenyl of 5 to 12 carbon atoms, phenylalkyl of 7 to 15 carbon atoms, a radical of a saturated or unsaturated bicyclic or tricyclic hydrocarbon of 7 to 12 carbon atoms or aryl of 6 o 10 carbon atoms or said aryl substituted by one to three alkyl of 1 to 4 carbon atoms; R2 is hydrogen, straight or branched chain alkyl of 1 to 24 carbon atoms or cycloalkyl of 5 to 12 carbon atoms; or said alkyl or said cycloalkyl substituted by one to four halogen, epoxy, glycidyloxy, furyloxy, -R4, -OR5, -N(R5)2, -CON(R5)2, -COR5, -COOR5, -OCOR5, -OCOC(R5)=C(R5)2, -C(R5)=CCOOR5, -CN, -NCO, or or combinations thereof; or said alkyl or said cycloalkyl interrupted by one to four epoxy, -O-, -IMR5-, -CONR5-, -COO-, -OCO-, -CO-, -C(R5)=C(R5)COO-, -OCOC(R5)=C(R5)-, - C(R5)=C(R5)-, phenylene or phenylene-G-phenylene in which G is -O-, -S-, -SO2-, -CH2- or - C(CH3)2- or combinations thereof, or said alkyl or said cycloalkyl both substituted and interrupted by combinations of the groups mentioned above; or R2 is -SO2R3 or -CORβ; R6 is straight or branched chain alkyl of 1 to 18 carbon atoms, straight or branched chain alkenyl of 2 to 12 carbon atoms, phenoxy, alkylamino of 1 to 12 carbon atoms, arylamino of 6 to 12 carbon atoms, -R7COOH or -NH-R8-NCO; R7 is alkylene of 2 to 14 carbon atoms or phenylene; R8 is alkylene of 2 to 24 carbon atoms, phenylene, tolylene, diphenylmethane or a group RT and R/ are the same or different and are as defined for R^ R2 and R2' are the same or different and are as defined for R2; X and X' are the same or different and are as defined for X; Y and Y' are the same or different and are as defined for Y; t is 0 to 9; L is straight or branched alkylene of 1 to 12 carbon atoms, cycloalkylene of 5 to 12 carbon atoms or alkylene substituted or interrupted by cyclohexylene or phenylene; or L is benzylidene; or L is -S-, -S-S-, -S-E-S-, -SO-, -SO2-, -SO-E-SO-, -SO2-E-SO2-, -CH2-NH-E- NH-CH2- or E is alkylene of 2 to 12 carbon atoms, cycloalkylene of 5 to 12 carbon atoms or alkylene interrupted or terminated by cycloalkylene of 5 to 12 carbon atoms; n is 2, 3 or 4; when n is 2; Q is straight or branched alkylene of 2 to 16 carbon atoms; or said alkylene substituted by one to three hydroxy groups; or said alkylene interrupted by one to three -CH=CH- or -O-; or said alkylene both substituted and interrupted by combinations of the groups mentioned above; or Q is xylylene or a group -CONH-R8-NHCO-, -CH2CH(OH)CH2O- R9-OCH2CH(OH)CH2-, -CO-R10-CO-, or -(CH2)m-COO-Rn-OOC-(CH2)m-, where m is 1 to 3; or Q is R9 is alkylene of 2 to 50 carbon atoms; or said alkylene interrupted by one to ten -O-, phenylene or a group -phenylene-G-phenylene in which G is -O-, -S-, -SO2-, -CH2- or -C(CH3)2-; R10 is alkylene of 2 to 10 carbon atoms, or said alkylene interrupted by one to four -O-, -S- or -CH=CH-; or R10 is arylene of 6 to 12 carbon atoms; Rn is alkylene of 2 to 20 carbon atoms or said alkylene interrupted by one to eight -O-; when n is 3, Q is a group -[(CH2)mCOO]3-R12 where m is 1 to 3, and Rι2 is an alkanetriyl of 3 to 12 carbon atoms; when n is 4, Q is a group -[(CH2)mCOO] -Rι3 where m is 1 to 3, and RM is an alkanetetrayl of 4 to 12 carbon atoms; Zi is a group of formula Z2 is a group of formula where η and r2 are 1 ; R.4, Ri5. Ri6, Ri7, i8. R19. R2o. R2ι&gt; R_2 and R23 are independently of one another hydrogen, hydroxy, cyano, alkyl of 1 to 20 carbon atoms, alkoxy of 1 to 20 carbon atoms, phenylalkyl of 7 to 15 carbon atoms, cycloalkyl of 5 to 12 carbon atoms, cycloalkoxy of 5 to 12 carbon atoms, halogen, haloalkyl of 1 to 5 carbon atoms, sulfo, carboxy, acylamino of 2 to 12 carbon atoms, acyloxy of 2 to 12 carbon atoms, alkoxycarbonyl of 2 to 12 carbon atoms or aminocarbonyl; or R17 and Rι8or R^ and R23 together with the phenyl radical to which they are attached are a cyclic radical interrupted by one to three -O- or -NR5-; x2 is a number from 1 to 50; Ai is a group of the formula (101 ) or has one of the meanings given for T10; Di is C4-Cι2 alkylene or said alkylene substituted by OH or interrupted by O or both substituted by OH and interrupted by O; L1 is d-Cι8alkylene; C5-C12cycloalkylene; C3-Cι8alkenylene; or one of said residues substituted by phenyl, C7-Cnalkylphenyl, C5-C12cycloalkyl, OH, halogen, d-Cι8alkoxy, C5- C12cycloalkoxy, C3-Cι8alkenyloxy, COOH; the R50 are independently of each other H, OR54 or OH, with the proviso that at least one of the R54 are independently of each other hydrogen, C Cι2alkyl or a radical of formula R55 is H, d-C18alkyl, C2-C12hydroxyalkyl; R51 is hydrogen, d-C alkyl, Cl, phenyl or a group -OR54; R52 is hydrogen or methyl; R^ is hydrogen, methyl, OH or OR5 ; and T10 is the divalent acyl residue of an aliphatic or cycloaliphatic dicarboxylic acid of 13 to 60 carbon atoms; and which contains at least one moiety of formula (101 ) and at least one moiety T10. 2. A composition according to claim 1 comprising a) a polymeric material containing b) a photochromic dye and c) a stabilizer combination of i) a hydroxyphenyl triazine UV absorber and ii) at least one further light stabilizer selected from the sterically hindered amines. 3. Composition according to any of claims 1 -2, which is an optical device, an architectural or vehicle glazing, a greenhouse film, a coating, or a construction element, in particular an ophthalmic lense. 4. Composition according to any of claims 1-3, wherein component (a) is selectected from polyolefines, polycarbonate, polyesters, styrene polymers or copolymers, polyacrylates, cellulose esters, polyvinylalcohol, polyurethanes; in particular from polyethylene, polypropylene, polyethylene terephthalate, polystyrene, high impact polystyrene, polyvinylbutyrate, styrene-methacrylate, styrene-acrylonitrile, glycole modified polyethyleneterephtalate, polycarbonate, polymethylmethacrylate, polyvinylbutyral, ethylene- vinyl acetate copolymer, ethylene-butyl acrylate copolymer, and blends thereof. 5. Composition according to any of claims 1 -4 containing a photochromic dye selected from the naphthopyranes, benzopyranes, spiropyranes or spirooxazines as component (b) in an amount of 0.001 to 10% by weight, with respect to the total weight of the polymeric material (a). 6. Composition of claim 2 wherein the sterically hindered amine (ii) is a compound comprising at least one radical of the formula IX, X and/or XI (IX) (X) (XI) in which G is hydrogen or methyl, and d and G2 are hydrogen, methyl or together are oxygen, and having a molecular weight of 400 g/mol or higher. 7. Composition of any of claims 1 -6 which is a 2- or multilayer system wherein the UV absorber (i) is enriched in an upper layer containing no photochromic dye, while a lower layer contains the dye (b) and optionally the sterically hindered amine (ii). 8. Composition of any of claims 2-7 wherein the polymeric material (a) contains 0.001 to 10% by weight of the stabilizer component (c) comprising a ratio of UVA component (i) to sterically hindered amine component (ii) in the range 0.01 to 100 parts (i) per 1 part (ii). 9. Composition of any of claims 1-8 comprising as component (d) at least one further additive selected from antioxidants, phosphites and phosphonites, processing stabilizers, fillers, pigments, dyes, clarifiers, modifiers, acid scavengers, flame retardants, further light stabilizers. 10. Process of stabilizing a photochromic system containing a photochromic dye in a polymer matrix against colour fading induced by irradiation, which process comprises incorporation of a hydroxyphenyl triazine UV absorber (i) as of claim 1 and optionally a sterically hindered amine light stabilizer into the polymer matrix and/or into a polymer layer covering said polymer matrix. 11. Use of a hydroxyphenyl triazine UV absorber (i) as of claim 1 and optionally a sterically hindered amine for improving the stability of a photochromic system containing a photochromic dye in a polymer matrix. 1. Photochromic composition, comprising a) a polymer material, b) a photochromic dye and c) hydroxyphenyl triazine UV absorber (i)Wherein R28 is (CH2-CH2-O-) n-R29, ;-CH2-CH (OH) -CH2-O-R29, or-CH (R3tl)-CO-O-R4tl, n is O or 1, R29 is C1-C13 alkyl or C2-C2tl alkenyl or C6-C12 aryl or CO-C1-C18 alkyl, ;R3tl is H or C1-C8 alkyl, ;R4tl is C1-C12 alkyl or C2-C12 alkenyl or C5-C6 cycloalkyl. 2. Composition according to claim 1, comprising the following steps: a) polymer material b) a photochromic dye and c) stabilizing agent combination: i) hydroxyphenyl triazine UV absorber and ϋ) of the following two components selected from the group consisting of the sterically hindered amine is at least one kind of other light stabilizer. 3. Composition according to claim 1, wherein optical device, building or vehicle window, greenhouse film, coating, or structural element. 4. The composition according to claim 1, wherein for ophthalmic lens. 5. According to composition according to claim 1, wherein component (a) is selected from the group consisting of polyolefin, polycarbonate, polyester, styrene polymer, a polyacrylate, cellulose ester, polyvinyl alcohol, polyurethane. 6. According to composition according to claim 1, wherein component (a) is selected from the group consisting of styrene copolymer. 7. According to composition according to claim 1, wherein component (a) is selected from the group consisting of polyethylene, polypropylene, polyethylene glycol terephthalate, polystyrene, high impact polystyrene, poly acid vinyl ester, styrene-methacrylic acid ester polymer, styrene-acrylonitrile copolymer, glycol modified polyethylene glycol terephthalate, polycarbonate, polymethyl methacrylate, polyvinyl butyral, ethylene-vinyl acetate copolymer, ethylene-butyl acrylate copolymer, and a blend thereof. 8. According to composition according to claim 1, it contains component (b) selected from the group consisting of naphthopyrans, benzopyrans, spiropyran or spiro benzoxazine is a photochromic dye, and the content is polymer material (a) 0.001-10wt% wt% of the total weight of the composition. 9. Claim composition according to claim 2, wherein the sterically hindered amine (ii) is at least one selected from the group comprising formula IX, X and/or XI is the compoundWherein G is hydrogen or methyl, wherein R is hydrogen, methyl or together and G1 and G2 are oxygen, and is provided with 400 g/mol or more molecular weight. 10. Claim composition according to claim 1, wherein comprising two layers or multi-layer system, wherein the UV absorber (i) rich in upper layer does not contain a photochromic dye, and the lower layer contains dye (b) and any one of the sterically hindered amine (ii). 11. Stabilizer component (c) the composition according to claim 2, wherein the polymer material (a) contains 0.001-10wt% to 0.01-100, wherein the (i) per 1 parts (ii wherein the ratio of UVA component (i) and component (ii) hindered amine). 12. Claim 1, wherein the composition comprises as component (d) selected from the group consisting of an antioxidant, a processing stabilizer, a filler, a pigment, a dye, a clarifying agent, modifying agent, acid agent, flame retardant, light stabilizer other of the at least one other additive. 13. Claim 1, wherein the composition comprises as component (d) selected from the group consisting of phosphites and phosphonites of at least one kind of other additives. 14. A kind of containing the photochromic dye in a polymer matrix of photochromic system stabilization to prevent induced by radiation of fading, the method comprises hydroxyphenyl triazine UV absorber and optionally a hindered amine light stabilizer into the polymer matrix and/or mechanical energy can be introduced in the polymer layer to the polymer matrix, wherein the hydroxyphenyl triazine UV absorber installed with formulaWherein R28 is (CH2-CH2-O-) n-R29, ;-CH2-CH (OH) -CH2-O-R29, or-CH (R3tl)-CO-O-R4tl, n is O or 1, R29 is C1-C13 alkyl or C2-C2tl alkenyl or C6-C12 aryl or CO-C1-C18 alkyl, ;R3tl is H or C1-C8 alkyl, ;R4tl is C1-C12 alkyl or C2-C12 alkenyl or C5-C6 cycloalkyl. 15. Hydroxyphenyl triazine UV absorber (i) and optionally a hindered amine used for improving in a polymer matrix comprising a photochromic dye photochromic system stability, wherein the hydroxyphenyl triazine UV absorber (i) meets the following formulaWherein R28 is (CH2-CH2-O-) n-R29, ;-CH2-CH (OH) -CH2-O-R29, or-CH (R3tl)-CO-O-R4tl, n is 0 or 1; R29 is C1-C13 alkyl or C2-C2tl alkenyl or C6-C12 aryl or CO-C1-C18 alkyl, ;R3tl is H or C1-C8 alkyl, ;R4tl is C1-C12 alkyl or C2-C12 alkenyl or C5-C6 cycloalkyl. | C08K00053492 ¦ C08K000500 ¦ C09K000902 ¦ G02C000710 | 2011-01-26 C14 GRANT OF PATENT OR UTILITY MODEL + ¦ 2007-01-03 C10 ENTRY INTO SUBSTANTIVE EXAMINATION ¦ 2006-11-08 C06 PUBLICATION + | A photochromic composition comprises polymeric material, photochromic dye, and hydroxyphenyl triazine ultraviolet (UV) absorber (I,II,III,IV,V or 100) containing moiety of formula (101). | For optical device (preferably, ophthalmic lenses), architectural or vehicle glazing, green house film, coating and construction element (for labeling, signaling and decoration). | The light stabilized photochromic composition shows reversible photochromic effect, and improved light stabilization and color fastness.
US8232328B2 | 2012-07-31 | Color filter ink, useful to manufacture e.g. a color filter, comprises a pigment, solvent, dispersing agent including an acid-value dispersing agent and an amine-value dispersing agent, and a curable resin material including polymers | Color filter ink, color filter, image display device, and electronic device | Seiko Epson Corporation,Tokyo,JP | Shibatani, Masaya ¦ Isobe, Mitsuhiro ¦ Kiguchi, Hiroshi ¦ Shintani, Akihiro | Color filter ink (I) adapted to be used to manufacture a color filter by an inkjet method, comprises: a pigment; a solvent; a dispersing agent including an acid-value dispersing agent with a predetermined acid value and an amine-value dispersing agent with a predetermined amine value; and a curable resin material including a first polymer and a second polymer, where the first polymer includes at least a first epoxy-containing vinyl monomer as a monomer component and the second polymer includes at least an alkoxysilyl-containing vinyl monomer (1a) as a monomer component. Color filter ink (I) adapted to be used to manufacture a color filter by an inkjet method, comprises: a pigment; a solvent; a dispersing agent including an acid-value dispersing agent with a predetermined acid value and an amine-value dispersing agent with a predetermined amine value; and a curable resin material including a first polymer and a second polymer, where the first polymer includes at least a first epoxy-containing vinyl monomer as a monomer component and the second polymer includes at least an alkoxysilyl-containing vinyl monomer of formula (CH 2 =C(R 1 )-[C(=O)-O] x -E-[Si(R 2 )(R 3 )-O] y -R 4 ) (1a) as a monomer component.R 1H or 1-7C alkyl;Esingle bond hydrocarbon group or bivalent hydrocarbon group;R 2 , R 31-6C alkyl or 1-6C alkoxyl;R 41-6C alkyl;x0-1; andy1-10. (I) is useful in a color filter, which is useful in an image display device (preferably liquid crystal panel), where the image display device is useful in an electronic device (all claimed), which is e.g. a mobile (or notebook) personal computer, portable telephone, digital still camera, video cameras, view finder-type and direct-view monitor-type video tape recorders, laptop personal computers, car navigation devices, pagers, electronic assistants (including those with a communication function), electronic dictionaries, calculators, electronic game devices, word processors, work stations, videophones, security television monitors, electronic binoculars, apparatuses having a touch panel (e.g. cash dispensers for financial institutions and automatic ticketing machines), medical equipment (e.g. electronic thermometers, sphygmomanometers, blood glucose sensors, electrocardiograph display devices, ultrasound diagnostic devices, and endoscopic display devices) and fish finders. (I): has excellent discharge stability and long-term dispersion stability (dispersion stability) of the pigment, and that can be used to manufacture a color filter having excellent durability and uniformity of characteristics between units, in which unevenness of color and saturation among regions is suppressed, and that enables image display having excellent contrast. (I) can be manufactured with excellent efficiency and in a short time using a relatively small amount of energy, hence (I) can be endowed with particularly excellent production properties, which contributes to reduced production cost. Preferred Components: The predetermined acid value of the acid-value dispersing agent is 5-370 potassium hydroxide mg/g. The predetermined amine value of the amine-value dispersing agent is 5-200 potassium hydroxide mg/g. In (I), content ratios of the acid-value dispersing agent and the amine-value dispersing agent in the color filter ink are arranged to satisfy 0.1≤ XA/XB≤ 1, where XA (wt.%) is the content ratio of the acid-value dispersing agent and XB (wt.%) is the content ratio of the amine-value dispersing agent. The acid-value dispersing agent and the amine-value dispersing agent in the color filter ink are arranged to satisfy 0.01≤ (AVx XA)/(BVx XB)≤ 1.9, where AV (potassium hydroxide mg/g) is the predetermined acid value of the acid-value dispersing agent, BV (potassium hydroxide mg/g) is the predetermined amine value of the amine-value dispersing agent. The solvent includes one or more compounds, which are 1,3-butylene glycol diacetate, bis(2-butoxyethyl)ether or diethylene glycol monobutyl ether acetate.Preferred Components: The first polymer is a copolymer having the first epoxy-containing vinyl monomer and a second vinyl monomer as monomer components, where the second vinyl monomer has an isocyanate group or a block isocyanate group in which an isocyanate group is protected by a protective group. The first polymer is a copolymer having the first epoxy-containing vinyl monomer and a third vinyl monomer as monomer components, where the third vinyl monomer has a hydroxyl group. In (I), a ratio of a content of the first polymer to a content of the second polymer is 25:75-75:25 in terms of weight. The second polymer is a homopolymer of (1a). The figure shows a perspective view of a droplet discharge device used in the manufacture of the color filter.101Tank102Discharge scan unit103Droplet discharge means104First position controller106Stage. | A color filter ink according to the first aspect is adapted to be used to manufacture a color filter by an inkjet method, the color filter ink comprising. The color filter ink includes a pigment, a solvent, a dispersing agent and a curable resin material. The dispersing agent includes an acid-value dispersing agent with a predetermined acid value and an amine-value dispersing agent with a predetermined amine value. The curable resin material includes a first polymer and a second polymer. The first polymer includes at least a first epoxy-containing vinyl monomer as a monomer component. The second polymer includes at least an alkoxysilyl-containing vinyl monomer represented by a prescribed chemical formula as a monomer component. | JP2007306950A | 2007-11-28 | US8232328B2 ¦ CN101445686A ¦ CN101445686B ¦ JP04544292B2 ¦ JP2009128858A ¦ US20090135120A1 | US20090135120A1 ¦ CN101445686A ¦ JP2009128858A ¦ JP04544292B2 ¦ CN101445686B ¦ US8232328B2 | What is claimed is: 1. A color filter ink adapted to be used to manufacture a color filter by an inkjet method, the color filter ink comprising: a pigment; a solvent; a dispersing agent including an acid-value dispersing agent with a predetermined acid value and an amine-value dispersing agent with a predetermined amine value; and a curable resin material including a first polymer and a second polymer with the first polymer including at least a first epoxy-containing vinyl monomer as a monomer component, and the second polymer including at least an alkoxysilyl-containing vinyl monomer represented by a chemical formula (I) below as a monomer component, wherein, in Formula (I), R 1 is a hydrogen atom or a C1-7 alkyl group; E is a single bond hydrocarbon group or a bivalent hydrocarbon group; R2 is a C1-6 alkyl group or a C1-6 alkoxyl group; R3 is a C1-6 alkyl group or a C1-6 alkoxyl group; R4 is a C1-6 alkyl group; a value x is 0 or 1; and a value y is an integer from 1 to 10. 2. The color filter ink according to claim 1, wherein the first polymer is a copolymer having the first epoxy-containing vinyl monomer and a second vinyl monomer as monomer components, the second vinyl monomer having an isocyanate group or a block isocyanate group in which an isocyanate group is protected by a protective group. 3. The color filter ink according to claim 1, wherein the first polymer is a copolymer having the first epoxy-containing vinyl monomer and a third vinyl monomer as monomer components, the third vinyl monomer having a hydroxyl group. 4. The color filter ink according to claim 1, wherein a ratio of a content of the first polymer to a content of the second polymer is 25:75 to 75:25 in terms of weight. 5. The color filter ink according to claim 1, wherein the second polymer is a homopolymer of the alkoxysilyl-containing vinyl monomer represented by the chemical formula (I). 6. The color filter ink according to claim 1, wherein the predetermined acid value of the acid-value dispersing agent is 5 to 370 KOH mg/g. 7. The color filter ink according to claim 1, wherein the predetermined amine value of the amine-value dispersing agent is 5 to 200 KOH mg/g. 8. The color filter ink according to claim 1, wherein content ratios of the acid-value dispersing agent and the amine-value dispersing agent in the color filter ink are arranged to satisfy 0.1≦X A/XB≦1, wherein a value XA (wt %) is the content ratio of the acid-value dispersing agent and a value XB (wt %) is the content ratio of the amine-value dispersing agent. 9. The color filter ink according to claim 1, wherein the acid-value dispersing agent and the amine-value dispersing agent in the color filter ink are arranged to satisfy 0.01≦(AV×X A)/(BV×XB)≦1.9, wherein a value AV (KOH mg/g) is the predetermined acid value of the acid-value dispersing agent, a value BV (KOH mg/g) is the predetermined amine value of the amine-value dispersing agent, a value XA (wt %) is a content ratio of the acid-value dispersing agent in the color filter ink, and a value XB (wt %) is a content ratio of the amine-value dispersing agent in the color filter ink. 10. The color filter ink according to claim 1, wherein the solvent includes one or more compounds selected from the group consisting of 1, 3-butylene glycol diacetate, bis(2-butoxyethyl)ether, and diethylene glycol monobutyl ether acetate. 11. A color filter manufactured using the color filter ink according to claim 1. 12. An image display device having the color filter according to claim 11. 13. The image display device according to claim 12, wherein the image display device is a liquid crystal panel. 14. An electronic device having the image display device according to claim 12. | B41M000500 ¦ C09D001100 ¦ C09D0011322 ¦ C09D0011326 ¦ C09D001138 ¦ C09D001140 ¦ G02B000520 ¦ G02F00011335 | 2016-03-11 REMI MAINTENANCE FEE REMINDER MAILED ¦ 2008-11-04 AS ASSIGNMENT SEIKO EPSON CORPORATION, JAPAN ASSIGNMENT OF ASSIGNORS INTEREST;ASSIGNORS:SHIBATANI, MASAYA;ISOBE, MITSUHIRO;KIGUCHI, HIROSHI;AND OTHERS;REEL/FRAME:021784/0191;SIGNING DATES FROM 20081022 TO 20081024 ¦ 2008-11-04 AS ASSIGNMENT SEIKO EPSON CORPORATION, JAPAN ASSIGNMENT OF ASSIGNORS INTEREST;ASSIGNORS:SHIBATANI, MASAYA;ISOBE, MITSUHIRO;KIGUCHI, HIROSHI;AND OTHERS;SIGNING DATES FROM 20081022 TO 20081024;REEL/FRAME:021784/0191 | Color filter ink (I) adapted to be used to manufacture a color filter by an inkjet method, comprises: a pigment; a solvent; a dispersing agent including an acid-value dispersing agent with a predetermined acid value and an amine-value dispersing agent with a predetermined amine value; and a curable resin material including a first polymer and a second polymer, where the first polymer includes at least a first epoxy-containing vinyl monomer as a monomer component and the second polymer includes at least an alkoxysilyl-containing vinyl monomer (1a) as a monomer component. | (I) is useful in a color filter, which is useful in an image display device (preferably liquid crystal panel), where the image display device is useful in an electronic device (all claimed), which is e.g. a mobile (or notebook) personal computer, portable telephone, digital still camera, video cameras, view finder-type and direct-view monitor-type video tape recorders, laptop personal computers, car navigation devices, pagers, electronic assistants (including those with a communication function), electronic dictionaries, calculators, electronic game devices, word processors, work stations, videophones, security television monitors, electronic binoculars, apparatuses having a touch panel (e.g. cash dispensers for financial institutions and automatic ticketing machines), medical equipment (e.g. electronic thermometers, sphygmomanometers, blood glucose sensors, electrocardiograph display devices, ultrasound diagnostic devices, and endoscopic display devices) and fish finders. | (I): has excellent discharge stability and long-term dispersion stability (dispersion stability) of the pigment, and that can be used to manufacture a color filter having excellent durability and uniformity of characteristics between units, in which unevenness of color and saturation among regions is suppressed, and that enables image display having excellent contrast. (I) can be manufactured with excellent efficiency and in a short time using a relatively small amount of energy, hence (I) can be endowed with particularly excellent production properties, which contributes to reduced production cost.
US7556843B2 | 2009-07-07 | Photosensitive composition used for preparing photoresists, contains oligomer or polymer with carboxylic acid group, photoinitiator, and monomeric, oligomeric or polymeric compound with double bond | Photosensitive resin composition | Ciba Specialty Chemicals Corporation,Tarrytown,NY,US | Kura, Hisatoshi ¦ Oka, Hidetaka ¦ Ohwa, Masaki | Providing compositions suitable as imaging formulations which are highly reactive, alkali developable,easy to handle, exhibit good developability and meet the high requirements of the industry regarding properties such as the thermal stability and storage stability. A photosensitive composition comprises an oligomer or polymer (A) with carboxylic acid group(s) in the molecule with a molecular weight of 200000 or less, photoinitiator compound(s) (B) of formula (I), and a monomeric, oligomeric or polymeric compound (C) with olefinic double bond(s).R 11-12C alkyl;R 21-4C alkyl; andR 3 , R 41-8C alkyl.INDEPENDENT CLAIMS are included for the following:process for the photopolymerization of compounds containing ethylenically unsaturated double bonds, which involves irradiating the photosensitive composition with electromagnetic radiation at 190-600 nm, with electron beam or with X-rays;use of the photosensitive composition for producing (non) pigmented paints and varnishes etc.;substrate coated on at least one surface with the photosensitive composition;process for the photographic production of relief images, in which a coated substrate is subjected to image wise exposure and then the unexposed portions are removed with a developer;photoresist and color filter resist comprising the photosensitive composition; andcolor filter prepared by providing red, green and blue picture elements and a black matrix, all comprising a photosensitive resin and a pigment on a transparent substrate, and providing a transparent electrode either on the surface of the substrate or on the surface of the color filter layer, where the photosensitive resin comprises a polyfunctional acrylate monomer, an organic polymer binder and a photopolymerization initiator of formula (I). For producing pigmented and non-pigmented paints and varnishes, powder coatings, optical fiber coatings, printing inks, printing plates, adhesives, dental compositions, photoresists for electronics like electroplating resists, etch resists, both liquid and dry films, solder resists, as resists to manufacture color filters for a variety of display applications or to generate structures in the manufacturing processes of plasma-display panels, electroluminescence displays and liquid crystal display (LCD), color filter materials, composite compositions, as composition for encapsulating electrical and electronic components, for producing magnetic recording materials, micromechanical components, waveguides, optical switches, plating masks, etch masks, color proofing systems, glass fiber cable coatings, screen printing stencils, for producing three-dimensional components by stereolithography, and as image recording material, especially for holographic recordings, microelectronic circuits, de-coloring materials, de-colorizing materials for image recording materials, for image recording materials using microcapsules, as a photoresist material for ultraviolet and visible laser direct imaging system and as photoresist material used for forming dielectric layers in a sequential build-up layer of a printed circuit board (all claimed). The photosensitive composition is highly reactive, alkali developable and easy to handle. The composition exhibits good developability, thermal stability and storage stability. The photosensitivity of the composition extends to 190-600 nm. Preferred Property: The oligomer or polymer (A) has a molecular weight of 2000-150000.Preferred Composition: The photosensitive composition comprises at least one photosensitizer compound (E), especially benzophenone, thioxanthone, anthraquinone, coumarin or their derivatives. The composition further comprisescompound having epoxy groups as thermosetting component (F), and preferably epoxy curing promoter (G2);ultraviolet-absorber or light stabilizer compound (G3); andadditives (G), chosen from inorganic fillers, colorants, dispersants, thermal polymerization inhibitors, thickeners, multifoaming agents and leveling agents, preferably inorganic fillers. | A photopolymerization process for producing pigmented and non-pigmented articles comprises irradiating with electromagnetic radiation in the range from 190 to 600 nm, or with electron beam or with X-rays a photosensitive composition which can be developed by alkali solution which composition comprises (A) a polymer containing at least one carboxylic acid group in the molecule and having a molecular weight of 200,000 or less, (B) selected alpha-aminoalkylphenone compounds as photoinitiators and (C) an ester of a polyol, wherein the polyol is partially or fully esterified with an ethylenically unsaturated carboxylic acid a monomeric, oligomeric or polymeric compound having at least one olefinic double bond. A photopolymerization process for producing pigmented and non-pigmented articles comprises irradiating with electromagnetic radiation in the range from 190 to 600 nm, or with electron beam or with X-rays a photosensitive composition which can be developed by alkali solution which composition comprises * (A) a polymer containing at least one carboxylic acid group in the molecule and having a molecular weight of 200,000 or less, * (B) selected α-aminoalkylphenone compounds as photoinitiators and * (C) an ester of a polyol, wherein the polyol is partially or fully esterified with an ethylenically unsaturated carboxylic acid a monomeric, oligomeric or polymeric compound having at least one olefinic double bond. | EP2001810734A ¦ WO2002EP7989A ¦ US2003484357A | 2001-07-26 ¦ 2002-07-18 ¦ 2004-01-20 | US7556843B2 ¦ AT530951T ¦ CA2453237A1 ¦ CN1327293C ¦ CN1547683A ¦ EP1410109A1 ¦ EP1410109B1 ¦ ES2375471T3 ¦ JP04312598B2 ¦ JP2004536352A ¦ KR2004030848A ¦ KR908795B1 ¦ US20040192804A1 ¦ US20070249748A1 ¦ US20070259278A1 ¦ US7247659B2 ¦ US7425585B2 ¦ WO2003010602A1 ¦ WO2003010602A8 | WO2003010602A1 ¦ EP1410109A1 ¦ AU2002325340A1 ¦ KR2004030848A ¦ US20040192804A1 ¦ JP2004536352A ¦ CN1547683A ¦ US7247659B2 ¦ US20070249748A1 ¦ US20070259278A1 ¦ CN1327293C ¦ US7425585B2 ¦ TWI297811B ¦ US7556843B2 ¦ JP04312598B2 ¦ KR908795B1 ¦ EP1410109B1 ¦ ES2375471T3 | The invention claimed is: 1. A photopolymerization process for producing pigmented or non-pigmented articles which process comprises irradiating with electromagnetic radiation in the range from 190 to 600 nm, or with electron beam or with X-rays a photosensitive composition comprising, (A) an oligomer or polymer containing at least one carboxylic acid group in the molecule and having a molecular weight of 200,000 or less selected from the group consisting of copolymers of (meth)acrylic acid with ethylenically unsaturated compounds, resins obtained by the reaction of a saturated or unsaturated polybasic acid anhydride with a product of the reaction of an epoxy compound and an unsaturated monocarboxylic acid, and polymers which are an addition product of a carboxyl group-containing resin and an unsaturated compound having an α,β-unsaturated double bond and an epoxy group, (B) at least one photoinitiator compound of formula I R 1 is linear or branched C1-C12alkyl; R 2 is linear or branched C1-C4alkyl; R 3 and R4 independently of one another are linear or branched C1-C8alkyl; and (C) an ester of a polyol, wherein the polyol is partially or fully esterified with an ethylenically unsaturated carboxylic acid. 2. A process according to claim 1, wherein in the photosensitive composition R 1 is linear or branched C1-C4alkyl, R 2 is methyl, ethyl or propyl and R 3 and R4 independently of one another are linear or branched C1-C4alkyl. 3. A process according to claim 1, wherein the compound of formula I is 1-[4-morpholinophenyl]-2-dimethylamino-2-(4-methylbenzyl)-butane-1-one, 1-[4-morpholinophenyl]-2-dimethylamino-2-(4-ethylbenzyl)-butane-1-one, 1-[4-morpholinophenyl]-2-dimethylamino-2-(4-isopropylbenzyl)-butane-1-one, 1-[4-morpholinophenyl]-2-dimethylamino-2-(4-n-propylbenzyl)-butane-1-one, 1-[4-morpholinophenyl]-2-dimethylamino-2-[4-(2-methylprop-1-yl)-benzyl]-butane-1-one, or 1-[4-morpholinophenyl]-2-dimethylamino-2-(4-n-butylbenzyl)-butane-1-one. 4. A process according to claim 1, wherein component (A) in the photosensitive composition has a molecular weight of 2,000-150,000. 5. A process according to claim 1, wherein the photosensitive composition comprises in addition to the components (A), (B) and (C),at least one benzophenone, thioxanthone, anthraquinone or coumarin photosensitizer compound (E). 6. A process according to claim 1, wherein the photosensitive composition comprises in addition to the components (A), (B) and (C), at least one compound having epoxy groups as thermosetting component (F) and one epoxy curing promoter (G2). 7. A process according to claim 1, wherein the photosensitive composition comprises in addition to the components (A), (B) and (C), at least one ultraviolet-absorber or light stabilizer compound (G3). 8. A process according to claim 1, wherein the photosensitive composition comprises further additives (G), which are selected from the group consisting of colorants, dispersants, thermal polymerization inhibitors, thickeners, antifoaming agents, leveling agents and inorganic fillers. 9. A process according to claim 1, wherein the photosensitive composition comprises 0.015 to 100 parts by weight, based on 100 parts by weight of component (A), of the photoinitiator (B). 10. A process for producing a pigmented or non-pigmented article which process comprises irradiating a coated substrate which is coated on at least one surface with the photosensitive composition according to claim 1. 11. A process according to claim 10 for the photographic production of relief images, wherein the coated substrate is subjected to imagewise exposure and then the unexposed portions are removed with a developer. 12. A process according to claim 10, wherein the pigmented or non-pigmented article is a photoresist. 13. A process according to claim 10, wherein the pigmented or non-pigmented article is a color filter resist. 14. A process for producing a color filter, wherein red, green and blue picture elements and a black matrix are prepared by irradiating, according to claim 1, photosensitive compositions on a transparent substrate and providing a transparent electrode either on the surface of the substrate or on the surface of the color filter layer, wherein said photosensitive compositions comprise, in addition to components (A), (B) and (C), a pigment. 15. A color filter comprising red, green and blue picture elements and a black matrix wherein each picture element and the black matrix comprise an irradiated photosensitive composition of claim 1. | G03F000700 ¦ C08F000250 ¦ C08J000328 ¦ G02B000520 ¦ G03F0007004 ¦ G03F0007031 ¦ H01L0021027 ¦ H01L005150 ¦ H05B003310 | 2012-12-31 FPAY FEE PAYMENT + | Providing compositions suitable as imaging formulations which are highly reactive, alkali developable,easy to handle, exhibit good developability and meet the high requirements of the industry regarding properties such as the thermal stability and storage stability. | For producing pigmented and non-pigmented paints and varnishes, powder coatings, optical fiber coatings, printing inks, printing plates, adhesives, dental compositions, photoresists for electronics like electroplating resists, etch resists, both liquid and dry films, solder resists, as resists to manufacture color filters for a variety of display applications or to generate structures in the manufacturing processes of plasma-display panels, electroluminescence displays and liquid crystal display (LCD), color filter materials, composite compositions, as composition for encapsulating electrical and electronic components, for producing magnetic recording materials, micromechanical components, waveguides, optical switches, plating masks, etch masks, color proofing systems, glass fiber cable coatings, screen printing stencils, for producing three-dimensional components by stereolithography, and as image recording material, especially for holographic recordings, microelectronic circuits, de-coloring materials, de-colorizing materials for image recording materials, for image recording materials using microcapsules, as a photoresist material for ultraviolet and visible laser direct imaging system and as photoresist material used for forming dielectric layers in a sequential build-up layer of a printed circuit board (all claimed). | The photosensitive composition is highly reactive, alkali developable and easy to handle. The composition exhibits good developability, thermal stability and storage stability. The photosensitivity of the composition extends to 190-600 nm.
US7470744B2 | 2008-12-30 | Copolymer, e.g. for production fluid demulsification and water clarification, includes product of polymerizing aromatic monomer, oleophilic monomer, ionizable monomer, and hydrophilic monomer, all having polymerizable double bonds | Copolymers useful as demulsifiers and clarifiers | Baker Hughes Incorporated,Houston,TX,US | Behles, Jacqueline | A copolymer comprises the product of polymerizing at least one aromatic monomer having polymerizable double bond(s); at least one oleophilic monomer having polymerizable double bond(s); at least one ionizable monomer having a polymerizable double bond; and at least one hydrophilic monomer having polymerizable double bond(s), under polymerization conditions to prepare a copolymer. INDEPENDENT CLAIMS are included for:a process for preparing a copolymer comprising polymerizing aromatic monomer(s), oleophilic monomer(s), ionizable monomer(s), and hydrophilic monomer(s), all having polymerizable double bond(s), under polymerization conditions to prepare a copolymer;a process for demulsifying a production fluid comprising mixing a production fluid and the copolymer; anda process for clarifying water having particulate matter comprising mixing an aqueous suspension of particulate matter with the copolymer. The copolymer is useful as a demulsifier or clarifier in production fluid demulsification and water clarification. It may be used to treat production fluid downhole, at the surface in a separator, or even down stream from the production well to facilitate the separation of the hydrocarbon from the water in the production fluid to produce a hydrocarbon phase; to penetrate and break emulsions in the producing formation to facilitate the flow of hydrocarbons into an oil well bore; and in producing oil and gas. The copolymer is also used as latex. The copolymers have high molecular weights and are more effective at demulsification or water clarification. Preferred Component: The aromatic monomer having polymerizable double bonds is a mono alkenyl arene from styrene, methylstyrene, t-butyl styrene, 4-acetoxystyrene, benzyl methacrylate, 4-chloromethyl styrene, bromostyrene, and/or 4-methoxystyrene. It may be polystyrene monomethacrylate, 9-anthracenylmethyl-(meth)acrylate, chlorophenyl acrylate, 4-methacryloxy-2-hydroxybenzophenone, 2-(2'-methacryloxy-5'-methylphenyl)benzotriazole, 2-naphthyl(meth)acrylate, 2-phenylethyl (meth)acrylate, phenyl(meth)acrylate, 1-pyrenylmethyl (meth)acrylate, 9-vinylanthracene, vinyl benzoate, divinylbenzene, cinnamyl (meth)acrylate, and/or 2-cinnamoyloxyethyl (meth)acrylate. The oleophilic monomer having polymerizable double bonds is butadiene, isoprene, vinyl acetate, N-cyclohexylacrylamide, poly(propylene glycol) monomethacrylate, methyl(meth)acrylate, ethyl(meth)acrylate, propyl (meth)acrylate, butyl(meth)acrylate, t-butyl(meth)acrylate, pentyl(meth)acrylate, hexyl(meth)acrylate, cyclohexyl(meth)acrylate, 2-ethylhexyl(meth)acrylate, octyl (meth)acrylate, isodecyl(meth)acrylate, decyl(meth)acrylate, lauryl (meth)acrylate, undecyl(meth)acrylate, stearyl(meth)acrylate, and/or hexadecyl (meth)acrylate. It may be allyl (meth)acrylate, butanediol di(meth)acrylate, bisphenol A di(meth)acrylate, 1,6-hexanediol di(meth)acrylate, and/or pentaerythritol diacrylate monostearate. The ionizable monomer having a polymerizable double bond is (meth)acrylic acid, 2-(dimethylamino)ethyl (meth)acrylate, 2-(diethylamino)ethyl-(meth)acrylate, 2- or 4-vinyl pyridine, 3-(dimethylamino)propyl(meth)acrylamide, 2-carboxyethyl(meth)acrylate, 2-(diisopropylamino)ethyl(meth)acrylate, 3-(dimethylamino) neopentyl(meth)acrylate, 1-vinylimidazole, methacrylamidopropyl trimethylammonium chloride, and/or acryloyloxyethyl trimethyl ammonium chloride. The hydrophilic monomer is 2-hydroxyethyl(meth)acrylate, 2-hydroxypropyl(meth)acrylate, poly(ethylene glycol)(meth)acrylate, 4-(meth)acryloylmorpholine, tetrahydrofurfuryl(meth)acrylate, N-vinylcaprolactam, 1-vinyl-2-pyrrolidone, ethylene glycol dimethacrylate, poly(ethylene glycol) dimethacrylate, N,N'-methylene bisacrylamide, N,N'-ethylene bisacrylamide, isopropyl(meth)acrylamide, (meth)acrylamide, N-vinyl formamide, allylglycidyl ether, N,N-diallyl acrylamide, diallyl maleate, diallylamine, N,N-diethyl acrylamide, diethyl fumarate, 2-methacryloxyethyl glucoside, 2-N-morpholinoethyl(meth)acrylate, glycidyl (meth)acrylate, and/or acrylonitrile. The copolymer comprises the product of polymerizing the monomers in the presence of a dispersant from non-ionic dispersants, anionic dispersants, and/or cationic dispersants. It includes the product of polymerizing the monomers in the presence of a chain transfer agent, preferably n-octyl mercaptan, n-dodecyl mercaptan, t-octyl mercaptan, t-dodecyl mercaptan, tridecyl mercaptan, tetradecyl mercaptan, and/or hexadecyl mercaptan. The copolymer is prepared in water. It is latex. Preferred Composition: The copolymer comprises aromatic monomer(s), oleophilic monomer(s), ionizable monomer(s), and hydrophilic monomer(s) and each class is present in the copolymer at 0.5-98.5 mol.%. Preferred Process: The polymerization conditions comprise an emulsion polymerization process. The copolymer is prepared by a polymerization initiated using a catalyst or initiation agent. It is prepared using thermal initiation. The polymerization is initiated at 30-95°C. | A copolymer useful as a demulsifier or water clarifier may be prepared by polymerizing at least one aromatic monomer having one or more polymerizable double bonds; at least one oleophilic monomer having one or more polymerizable double bonds; at least one ionizable monomer having a polymerizable double bond; and at least one hydrophilic monomer having one or more polymerizable double bonds, under polymerization conditions sufficient to prepare a copolymer. The copolymer may, in some embodiments, be prepared and used as a latex. | US2006402697A | 2006-04-12 | US7470744B2 ¦ BRPI0710593A2 ¦ CA2646373A1 ¦ CA2646373C ¦ EP2010578A2 ¦ EP2010578A4 ¦ EP2010578B1 ¦ MY143508A ¦ NO200804058A ¦ US20070244248A1 ¦ WO2007121165A2 ¦ WO2007121165A3 ¦ WO2007121165A4 | US20070244248A1 ¦ WO2007121165A2 ¦ WO2007121165A3 ¦ US7470744B2 ¦ EP2010578A2 ¦ NO200804058A ¦ WO2007121165A4 ¦ CA2646373A1 ¦ MY143508A ¦ BRPI0710593A2 ¦ CA2646373C ¦ EP2010578B1 | What is claimed is: 1. A copolymer useful as a demulsifier or clarifier comprising the product of polymerizing: at least one aromatic monomer having one or more polymerizable double bonds; at least one oleophilic monomer having one or more polymerizable double bonds; at least one ionizable monomer having a polymerizable double bond; and at least one hydrophilic monomer having one or more polymerizable double bonds, under polymerization conditions sufficient to prepare a copolymer wherein: the at least one aromatic monomer having one or more polymerizable double bonds is selected from the group consisting of: styrene, methylstyrene, t-butyl styrene, 4-acetoxystyrene, benzyl methacrylate, 4-chloromethyl styrene, bromostyrene, 4-methoxystyrene polystyrene monomethacrylate, 9-anthracenylmethyl (meth)acrylate,chlororhenyl acrylate, 4-methacryloxy -2-hydroxybenzorhenone, 2-(2′-methacryloxy-5′-methylphenyl) benzotriazole, 2-naphthyl (meth)acrylate, 2-phenylethyl (meth)acrylate, phenyl (meth)acrylate, 1 -pyrenylmethyl (meth)acrylate, 9-vinylanthracene, vinyl benzoate, Divinylbenzene, cinnamyl (meth)acrylate, 2-cinnamoyloxyethyl (meth)acrylate and mixtures thereof; the at least one oleophilic monomer having one or more polymerizable double bonds is selected from the group consisting of: allyl (meth)acrylate, butanediol di(meth)acrylate, bisphenol A di(meth)acrylate, 1,6-hexanediol di(meth)acrylate, pentaerythritol diacrylate monostearate vinyl acetate, N-cyclohexylacrylamide, poly(prorylene glycol) monomethacrylate, methyl (meth)acrylate, ethyl (meth)acrylate, proryl (meth)acrylate, butyl (meth)acrylate, t-butyl (meth)acrylate, pentyl (meth)acrylate, hexyl (meth)acrylate, cyclohexyl (meth)acrylate, 2-ethylhexyl (meth)acrylate, octyl (meth)acrylate, isodecyl (meth)acrylate, decyl (meth)acrylate, lauryl (meth)acrylate, undecyl (meth)acrylate, stearyl (meth)acrylate, hexadecyl (meth)acrylate, and mixtures thereof; the at least one ionizable monomer having a polymerizable double bond is selected from the group consisting of: (meth)acrylic acid, 2- (dimethylamino)ethyl (meth)acrylate, 2-(diethylamino)ethyl (meth)acrylate, 2- or 4-vinyl pyridine, 3-(dimethylamino)proryl (meth)acrylamide, 2-carboxyethyl (meth)acrylate, 2-(diisopropylamino)ethyl (meth)acrylate, 3- (dimethylamino) neorentyl (meth)acrylate, 1 -vinylimidazole, methacrylamidopropyl trimethyl ammonium chloride, acryloyloxyethyl trimethyl ammonium chloride, and mixtures thereof; and the at least one hydrophilic monomer having one or more polymerizable double bonds is selected from the group consisting of: 2-hydroxyethyl (meth)acrylate, 2-hydroxypropyl (meth)acrylate, poly(ethylene glycol) (meth)acrylate, 4-(meth)acryloylmorpholine, tetrahydrofurfuryl (meth)acrylate. N-vinylcaprolactam, 1 -vinyl-2-pyrrolidone, ethylene glycol dimethacrylate, poly(ethylene glycol) dimethacrylate, N,N′-methylene bisacrylamide, N,N′-ethylene bisacrylamide, isopropyl (meth)acrylamide, (meth)acrylamide, N-vinyl formamide, allyl glycidyl ether, N,N-diallyl acrylamide, diallyl maleate, diallylamine, N,N-diethyl acrylamide, diethyl fumarate, 2-methacryloxyethyl glucoside, 2-N-morpholinoethyl (meth)acrylate, glycidyl (meth)acrylate, acrylonitrile, and mixtures thereof. 2. The copolymer of claim 1 wherein the copolymer comprises at least one aromatic monomer, at least one oleophilic monomer, at least one ionizable monomer and at least one hydrophilic monomer and each class of monomer is present in the copolymer at a concentration from 0.5 to 98.5 mole percent. 3. The copolymer of claim 1 wherein the polymerization conditions comprise an emulsion polymerization process. 4. The copolymer of claim 1 wherein the copolymer is prepared by a polymerization initiated using a catalyst or initiation agent. 5. The copolymer of claim 1 wherein the copolymer is prepared using thermal initiation. 6. The copolymer of claim 5 wherein the polymerization is initiated at a temperature from about 30 ° C. to about 95 ° C. 7. The copolymer of claim 1 wherein the copolymer is prepared in a reactor. 8. The copolymer of claim 1 wherein the copolymer comprises the product of polymerizing the monomers in the presence of a dispersant. 9. The copolymer of claim 8 wherein the dispersant is selected from the group consisting of non-ionic dispersants, anionic dispersants, cationic dispersants, and mixtures thereof. 10. The copolymer of claim 1 wherein the copolymer comprises the product of polymerizing the monomers in the presence of a chain transfer agent. 11. The copolymer of claim 10 wherein the chain transfer agent is n-octyl mercaptan, n-dodecyl mercaptan, t-octyl mercaptan, t-dodecyl mercaptan, tridecyl mercaptan, tetradecyl mercaptan, hexadecyl mercaptan, and mixtures thereof. 12. The copolymer of claim 1 wherein the copolymer is prepared in water. 13. The copolymer of claim 12 wherein the copolymer is a latex. 14. A process for preparing a copolymer comprising polymerizing: at least one aromatic monomer having one or more polymerizable double bonds; at least one oleophilic monomer having one or more polymerizable double bonds; at least one ionizable monomer having a polymerizable double bond; and at least one hydrophilic monomer having one or more polymerizable double bonds, under polymerization conditions sufficient to prepare a copolymer wherein: the at least one aromatic monomer having one or more polymerizable double bonds is selected from the group consisting of: styrene, methylstyrene, t-butyl styrene, 4-acetoxystyrene, benzyl methacrylate, 4-chloromethyl styrene, bromostyrene, 4-methoxystyrene rolystyrene monomethacrylate, 9-anthracenylmethyl (meth)acrylate, chlororhenyl acrylate, 4-methacryloxy -2-hydroxybenzorhenone, 2-(2′-methacryloxy-5′-methylrhenyl)benzotriazole, 2-naphthyl (meth)acrylate, 2-phenylethyl (meth)acrylate, phenyl (meth)acrylate, 1 -pyrenylmethyl (meth)acrylate, 9-vinylanthracene, vinyl benzoate, divinylbenzene, cinnamyl (meth)acrylate, 2-cinnamoyloxyethyl (meth)acrylate and mixtures thereof; the at least one oleophilic monomer having one or more polymerizable double bonds is selected from the group consisting of: allyl (meth)acrylate, butanediol di(meth)acrylate, bisphenol A di(meth)acrylate, 1,6-hexanediol di(meth)acrylate, pentaerythritol diacrylate monostearate vinyl acetate, N-cyclohexylacrylamide, poly(propylene glycol) monomethacrylate, methyl (meth)acrylate, ethyl (meth)acrylate, propyl (meth)acrylate, butyl (meth)acrylate, t-butyl (meth)acrylate, pentyl (meth)acrylate, hexyl (meth)acrylate, cyclohexyl (meth)acrylate, 2-ethylhexyl (meth)acrylate, octyl (meth)acrylate, isodecyl (meth)acrylate, decyl (meth)acrylate, lauryl (meth)acrylate, undecyl (meth)acrylate, stearyl (meth)acrylate, hexadecyl (meth)acrylate, and mixtures thereof; the at least one ionizable monomer having a polymerizable double bond is selected from the group consisting of: (meth)acrylic acid, 2- (dimethylamino)ethyl (meth)acrylate, 2-(diethylamino)ethyl (meth)acrylate, 2- or 4-vinyl pyridine, 3-(dimethylamino)propyl (meth)acrylamide, 2-carboxyethyl (meth)acrylate, 2-(diisopropylamino)ethyl (meth)acrylate, 3- (dimethylamino) neopentyl (meth)acrylate, 1 -vinylimidazole, methacrylamidopropyl trimethyl ammonium chloride, acryloyloxyethyl trimethyl ammonium chloride, and mixtures thereof; and the at least one hydrophilic monomer having one or more polymerizable double bonds is selected from the group consisting of: 2-hydroxyethyl (meth)acrylate, 2-hydroxypropyl (meth)acrylate, poly(ethylene glycol) (meth)acrylate, 4-(meth)acryloylmornholine, tetrahydrofurfuryl (meth)acrylate, N-vinylcarprolactam, 1 -vinyl-2-pyrrolidone, ethylene glycol dimethacrylate, poly(ethylene glycol) dimethacrylate, N,N′-methylene bisacrylamide, N,N′-ethylene bisacrylamide, isopropyl (meth)acrylamide, (meth)acrylamide, N-vinyl formamide, allyl glycidyl ether. N,N-diallyl acrylamide, diallyl maleate, diallylamine, N,N-diethyl acrylamide, diethyl fumarate, 2-methacryloxyethyl glucoside, 2-N-morpholinoethyl (meth)acrylate, glycidyl (meth)acrylate, acrylonitrile, and mixtures thereof. 15. The process of claim 14 wherein the polymerization is performed in water. 16. A process for demulsifying a production fluid comprising admixing a production fluid and the copolymer of claim 1. 17. A process for clarifying water having particulate matter suspended therein comprising admixing an aqueous suspension of particulate matter with the copolymer of claim 1. 18. The copolymer of claim 1 wherein the copolymer has a molecular weight (Mn) of from 5,000 to 75,000 daltons. 19. The process of claim 14 wherein the copolymer has a molecular weight (Mn) of from 5,000 to 75,000 daltons. | C08F022214 | 2016-06-16 FPAY FEE PAYMENT + ¦ 2012-07-02 FPAY FEE PAYMENT + ¦ 2006-04-12 AS ASSIGNMENT BAKER HUGHES INCORPORATED, TEXAS ASSIGNMENT OF ASSIGNORS INTEREST;ASSIGNOR:BEHLES, JACQUELINE;REEL/FRAME:017786/0782 2006-04-11 | A copolymer comprises the product of polymerizing at least one aromatic monomer having polymerizable double bond(s); at least one oleophilic monomer having polymerizable double bond(s); at least one ionizable monomer having a polymerizable double bond; and at least one hydrophilic monomer having polymerizable double bond(s), under polymerization conditions to prepare a copolymer. | The copolymer is useful as a demulsifier or clarifier in production fluid demulsification and water clarification. It may be used to treat production fluid downhole, at the surface in a separator, or even down stream from the production well to facilitate the separation of the hydrocarbon from the water in the production fluid to produce a hydrocarbon phase; to penetrate and break emulsions in the producing formation to facilitate the flow of hydrocarbons into an oil well bore; and in producing oil and gas. The copolymer is also used as latex. | The copolymers have high molecular weights and are more effective at demulsification or water clarification.
CN1295281C | 2007-01-17 | Emulsion polymer resin composition used in curable composition for forming coating film for, e.g. household electrical appliances, comprises hydroxyl group and functional group reactive with hydroxy group within the same particle | Emulsion polymer resin composition | NIPPON CATALYTIC CHEM IND CO,JP | KODAMA N ¦ TAKAHASHI K ¦ KOBAYASHI S | An emulsion polymer resin composition comprises hydroxyl group and a functional group reactive with a hydroxy group within the same particle. It has a molecular weight of 10000-50000. INDEPENDENT CLAIMS are included for the following:a curable composition comprising the above emulsion polymer resin composition and a crosslinking agent, which is a (blocked) polyisocyanate compound and/or an aminoplast resin; anda cured coating film formed by coating and heat-curing the curable composition. Used in curable composition for forming coating film (claimed), such as undercoating, intermediate, or top coating composition for household electrical appliances, steel-made articles, large structures, road vehicles, aircraft, architectural members and buildings, roofing tiles, or woodworking. The inventive composition provides coating films having excellent appearances, outstanding in gloss, image sharpness, apparent thickness, exhibiting good coating film properties, including hardness, impact resistance, scratch resistance, acid rain resistance, and weather resistance. Preferred Component: The emulsion polymer is obtainable by polymerizing a polymerizable unsaturated monomer composition comprising polymerizable unsaturated monomer having a hydroxyl group and a polymerizable unsaturated monomer having an alkoxyalkylamide group and/or blocked isocyanate group as a functional group react with a hydroxyl group. | The present invention has for its object to provide an emulsion polymer resin composition adapted to give a coating film having an excellent appearance in terms of gloss, image sharpness, and apparent thickness, be satisfactory in curability and storage stability, contribute to cost reduction, express satisfactory coating film properties such as hardness, high impact resistance, scratch resistance, acid rain resistance, and weather resistance, and be conducive to a reduced VOC level, a curable composition comprising the above emulsion polymer resin composition and a crosslinking agent, and a cured coating film formed from the above curable composition. The present invention is an emulsion polymer resin composition which contains a hydroxyl group and a functional group reactive with the hydroxyl group within the same particle and has a weight average molecular weight of not less than 10000 but not more than 500000. The purpose of the invention is to provide a kind of emulsion polymer resin composition, wherein the composition is adapted to provide a coating, the coating is the gloss and image definition and apparent thickness is provided with excellent appearance, and the composition has satisfied capable of curing and storage stability, can reduce the cost to obtain the satisfied the coating property, such as hardness, high impact resistance, , acid rain resistance and weatherability, and can reduce the VOC level. This invention further claims a curable composition and formed from the curable composition capable of curing coating, wherein the curable composition containing the resin composition of reverse-phase emulsion polymer and a crosslinking agent. This invention is a kind of emulsion polymer resin composition, having a hydroxyl group and the functional group of the hydroxyl in the same particle, weight-average molecular weight of the composition molecular weight is 10000 to 500000. L'invention concerne une résine polymère en émulsion conçue pour former un film de revêtement présentant d'excellentes propriétés d'aspect (brillant, netteté de l'image et épaisseur apparente) et des propriétés de durcissement et de stabilité au stockage satisfaisantes. La composition selon l'invention contribue à la réduction des coûts et présente de bonnes propriétés de film de revêtement, telles que la dureté, une résistance aux chocs élevée, la résistance aux rayures, la résistance aux pluies acides et la résistance aux intempéries. Cette composition peut également être conductrice jusqu'à un niveau de COV réduit. L'invention concerne également une composition durcissable contenant ladite composition de résine polymère en émulsion et un agent de réticulation, ainsi qu'un film de revêtement formé à partir de ladite composition durcissable. L'invention concerne encore une composition de résine polymère en émulsion contenant un groupe hydroxyle et un groupe fonctionnel réagissant avec ledit groupe hydroxyle à l'intérieur de la même particule, cette composition présentant un poids moléculaire moyen supérieur ou égal à 10000 et inférieur ou égal à 500000. | JP2002121091A | 2002-04-23 | CN1295281C ¦ AU2003223117A1 ¦ CA2477952A1 ¦ CN1646634A ¦ EP1497377A1 ¦ EP1497377A4 ¦ JP04197130B2 ¦ JP2004002749A ¦ KR2005010767A ¦ KR704529B1 ¦ US20050245661A1 ¦ US7291666B2 ¦ WO2003091341A1 | WO2003091341A1 ¦ JP2004002749A ¦ AU2003223117A1 ¦ EP1497377A1 ¦ KR2005010767A ¦ US20050245661A1 ¦ CN1646634A ¦ CN1295281C ¦ US7291666B2 ¦ KR704529B1 ¦ JP04197130B2 | CLAIMS 1. An emulsion polymer resin composition which contains a hydroxyl group and a functional group reactive with a hydroxyl group within the same particle and has a weight average molecular weight of not less than 10000 but not more than 500000. 2. The emulsion polymer resin composition according to Claim 1 wherein said emulsion polymer resin composition is obtainable by polymerizing a polymerizable unsaturated monomer composition comprising, as essential components, a polymerizable unsaturated monomer having a hydroxyl group and a polymerizable unsaturated monomer having an alkoxyalkylamide group and/or a blocked isocyanate group as a functional group react with a hydroxyl group. 3. A curable composition comprising the emulsion polymer resin composition according to Claim 1 or 2 and a crosslinking agent, wherein said crosslinking agent is a (blocked) polyisocyanate compound and/or an aminoplast resin. 4. A cured coating film formed by coating and heat- curing the curable composition according to Claim 3. 1. A kind of emulsion polymer resin composition, said composition having a hydroxyl group and may be 10000 to 500000 and the hydroxyl functional group, and weight average molecular weight of the composition in the same particle, wherein the emulsion polymer resin composition capable of polymerization unsaturated monomer composition obtained by polymerizing the polymerizable unsaturated monomer composition comprises the following monomer as essential components a hydroxyl-containing polymerisable unsaturated monomer, and a functional module having an alkoxy alkyl amide group and/or a blocked isocyanate as a functional group capable of reacting with hydroxyl-containing polymerisable unsaturated monomer. 2. A curable composition, comprising of reverse-phase emulsion polymer according to claim 1 resin composition and crosslinking agent, wherein the agent is blocked or blocked polyisocyanate compound and/or an aminoplast resin. 3. A kind of solidified film, wherein by coating and curing according to claim 2, wherein the curable composition so as to form. | C08L010100 ¦ C08G001862 ¦ C08G001867 ¦ C08G001870 ¦ C08L003300 ¦ C08L006120 ¦ C08L007504 ¦ C09D000502 ¦ C09D013314 ¦ C09D017504 ¦ C09D020100 ¦ C09D020106 | 2015-05-27 C17 CESSATION OF PATENT RIGHT - ¦ 2007-01-17 C14 GRANT OF PATENT OR UTILITY MODEL + ¦ 2005-09-21 C10 ENTRY INTO SUBSTANTIVE EXAMINATION ¦ 2005-07-27 C06 PUBLICATION + | An emulsion polymer resin composition comprises hydroxyl group and a functional group reactive with a hydroxy group within the same particle. It has a molecular weight of 10000-50000. | Used in curable composition for forming coating film (claimed), such as undercoating, intermediate, or top coating composition for household electrical appliances, steel-made articles, large structures, road vehicles, aircraft, architectural members and buildings, roofing tiles, or woodworking. | The inventive composition provides coating films having excellent appearances, outstanding in gloss, image sharpness, apparent thickness, exhibiting good coating film properties, including hardness, impact resistance, scratch resistance, acid rain resistance, and weather resistance.
US6242515B1 | 2001-06-05 | Aqueous dispersions of a polymer containing carbonyl or oxirane groups and a compound with at least two amino groups per molecule, used as binders in sealant and coating compositions | Use of polymer dispersions as binding agents for sealing compounds and coating compounds | BASF Aktiengesellschaft,Ludwigshafen,DE | Zhao, Cheng Le ¦ Wistuba, Eckehardt ¦ Roser, Joachim ¦ Fitzgerald, Paul ¦ Spitzer, Jan | Compositions comprising (a) at least one aqueous polymer dispersion in which the polymer contains functional groups -X-Y-R1 in which R1 = H, alkyl, aryl or aralkyl, Y = C=O or an oxirane ring, -X- = a simple bond, alkylene, arylene, -R2-O-R2-, -R2-Z-O-R3-, -R2-Z-CH2-R3-, -R2-Z-N(R4)-R3-, -R2-O-Z-O-R3-, -R2-O-Z-CH2-R3-, -R2-O-Z-N(R4)-R3-, -R2-N(R5)-Z-O-R3-, -R2-N(R5)-Z-CH2-R3- or -R2-N(R5)-Z-N(R4)-R3-, where -R2- = a simple bond, alkylene, oxyalkylene, polyoxyalkylene, or arylene and is bound to the polymer, -R3- = alkylene or arylene and is bound to Y, Z = SO2 or C=O, and R4 and R5 independently = H, alkyl, aryl, aralkyl or -R3-Y-R1 in which Y, R1 and R3 are as above; and (b) at least one compound with at least two NH2 groups per molecule, are used as binders in sealants and coating compositions. USEThe compositions are especially useful as binders in sealants and coatings for hydrophobic substrates such as polyurethane foams, EPDM rubber, EPM rubber, polyethylene, polypropylene, etc., particularly in the building industry for sealing and protective coating of hydrophobic substrates. ADVANTAGEThe compositions have excellent adhesion to hydrophobic substrates and are resistant to weathering, oxidative degradation, photodegradation, sunlight, and cracking due to dimensional changes in the substrate upon variation in temperature. | The present invention relates to the use of compositions comprising at least one aqueous polymer dispersion wherein the polymer has carbonyl or oxirane groups (component a)) and at least one compound with at least two NH2 groups per molecule as sealing or coating compositions, especially for substrates with a hydrophobic surface. The present invention further relates to coating compositions containing such binder formulations. L'invention concerne l'utilisation de préparations renfermant au moins une dispersion de polymère aqueuse, dans laquelle le polymère présente des groupes carbonyle ou oxiranne (composants a), et au moins un composé ayant au moins deux groupes NH 2 par molécule, comme produits d'étanchéité ou de revêtement, en particulier pour des substrats à surface hydrophobe. L'invention concerne en outre des produits de revêtement renfermant de telles préparations de liants. Die vorliegende Erfindung betrifft die Verwendung von Zubereitungen, die wenigstens eine wässrige Polymerisatdispersion, worin das Polymerisat Carbonyl-oder Oxirangruppen aufweist (Komponente a), und wenigstens eine Verbindung mit wenigstens zwei NH 2-Gruppen pro Molekül enthalten als Dichtungs-oder Beschtichtungsmassen, insbesondere für Substrate mit hydrophober Oberfläche. Die vorliegende Erfindung betrifft weiterhin Beschichtungsmassen, die derartige Bindemittelzubereitungen enthalten. | US1996720977A ¦ WO1997EP5663A | 1996-10-16 ¦ 1997-10-15 | US6242515B1 ¦ AR9377A1 ¦ AU199850499A ¦ AU743608B2 ¦ BR199711941A ¦ CN1234060A ¦ DE59709027D1 ¦ EP932652A1 ¦ EP932652B1 ¦ EP932652B2 ¦ JP2001502008A ¦ KR2000049165A ¦ NO199901786A ¦ NO199901786D0 ¦ TW469290B ¦ US5763012A ¦ WO1998016589A1 | WO1998016589A1 ¦ US5763012A ¦ AU199850499A ¦ NO199901786A ¦ EP932652A1 ¦ BR199711941A ¦ CN1234060A ¦ MX199903516A ¦ JP2001502008A ¦ KR2000049165A ¦ US6242515B1 ¦ AU743608B ¦ TW469290B ¦ EP932652B1 ¦ DE59709027D1 ¦ EP932652B2 | We claim: 1. A method of coating polyurethane foams, which comprises applying to polyurethane foams a coating composition containing a binder comprising as component a) at least one aqueous dispersion of a polymer having functional groups--X--Y--R 1, wherein: R 1 is alkyl, aryl or arylalkyl; Y is C=O; --X--is a single bond, alkylene, arylene,--R--O--R 3, R 2--Z--O--R 3,--R 2--Z--CH 2--R 3,--R 2--Z--N(R 4)--R 3--, R 2--O--Z--O--R 3,--R 2--O--Z--CH 2--R 3,--R 2--O--Z--N(R 4)--R 3--, R 2--N(R 5)--Z--O--R 3--,--R 2--N(R 5)--Z--CH 2--R 3--, or--R 2--N(R 5)--Z--N(R 4)--R 3--; wherein --R 2--is a single bond, alkylene, oxyalkylene, polyoxyalkylene or arylene and is attached to the polymer; --R 3--is alkylene or arylene, and is attached to Y; Z is SO 2 or C=O; and R 4 and R 5 each are independently hydrogen alkyl, aryl, aralkyl or a group --R 3--Y--R 1--, where Y, R 1 and R 3 are as defined above; and having a glass transition temperature below 10° C. and above-60° C.; and as component b) at least one crosslinking compound having at least two NH 2 groups per molecule which is selected from di-or poly-hydrazides of di-or poly-carboxylic acids, except compositions containing a water-soluble metal salt of lead, zinc, manganese or cobalt. 2. The method of claim 1, in which the polymer a) has functional groups--X--Y--R 1, wherein --X--is R 2--Z--O--R 3 or R 2--Z--N(R 4)--R 3--. 3. The method of claim 1, wherein R 2 is a single bond or C 1-C 4-alkylene. 4. The method of claim 1, in which the polymer in component a) is obtained by free radical copolymerization of at least one ethylenically unsaturated monomer A with at least one ethylenically unsaturated monomer B of the formula I: R 7--CH=C(R 6)--X--Y--R 1 (I) where R 6 is hydrogen or methyl; R 7 is hydrogen, alkyl, aryl, aralyl or--X--Y--R 1; and X, Y and R 1 are as defined in claim 1. 5. The method of claim 4, wherein the monomers B are selected from bisacetonylacrylamide or bisacetonylmethacrylamide or a mixture thereof. 6. The method of claim 4, wherein the monomers B are present from 0.1 to 10% by weight of the overall quantity of monomers. 7. The method of claim 1, wherein the monomers A comprises: from 80 to 99.9% by weight of vinyl aromatic monomers, C 1-C 12 alkyl vinyl ethers, vinyl or allyl esters of C 1-C 18 monocarboxylic acids, esters of α,β-unsaturated C 3-C 8 mono-or dicarboxylic acids of nitriles thereof or C 4-C 8 conjugated dienes or a mixture thereof; from 0.1 to 20% by weight of modifying monomers; and from 0 to 5% by weight of crosslinking monomers. 8. The method of claim 1, wherein component b) is selected from dihydrazides of aliphatic C 2-C 14 dicarboxylic acids and dihydrazides of aromatic C 8-C 22 dicarboxylic acids. 9. The method of claim 8, wherein component b) is the dihydrazide of adipic aid. 10. The method of claim 1, wherein component b) is present from 0.01 to 5% by weight based on the polymer content of component a). 11. A method of sealing polyurethane foams, which comprises applying to said foams a sealing composition whose binder comprises the aqueous formulation of claim 1 thereby sealing said foams. 12. A method of sealing polyurethane foams, which comprises applying to said foams a sealing composition, comprising as nonvolatile constituents: from 10 to 95.5% by weight of a formulation defined as in claim 1, based on nonvolatile fractions of the components a) and b); from 4 to 60% by weight of fillers; from 0 to 60% by weight of pigment; and from 0.5 to 25% by weight of auxiliaries, thereby sealing said foams. | C09D000504 ¦ C09D000534 ¦ C09D013306 ¦ C09D015700 ¦ C09K000310 | 2012-12-03 FPAY FEE PAYMENT + ¦ 2008-11-06 FPAY FEE PAYMENT + ¦ 2004-11-09 FPAY FEE PAYMENT + | Compositions comprising (a) at least one aqueous polymer dispersion in which the polymer contains functional groups -X-Y-R1 in which R1 = H, alkyl, aryl or aralkyl, Y = C=O or an oxirane ring, -X- = a simple bond, alkylene, arylene, -R2-O-R2-, -R2-Z-O-R3-, -R2-Z-CH2-R3-, -R2-Z-N(R4)-R3-, -R2-O-Z-O-R3-, -R2-O-Z-CH2-R3-, -R2-O-Z-N(R4)-R3-, -R2-N(R5)-Z-O-R3-, -R2-N(R5)-Z-CH2-R3- or -R2-N(R5)-Z-N(R4)-R3-, where -R2- = a simple bond, alkylene, oxyalkylene, polyoxyalkylene, or arylene and is bound to the polymer, -R3- = alkylene or arylene and is bound to Y, Z = SO2 or C=O, and R4 and R5 independently = H, alkyl, aryl, aralkyl or -R3-Y-R1 in which Y, R1 and R3 are as above; and (b) at least one compound with at least two NH2 groups per molecule, are used as binders in sealants and coating compositions. | USE The compositions are especially useful as binders in sealants and coatings for hydrophobic substrates such as polyurethane foams, EPDM rubber, EPM rubber, polyethylene, polypropylene, etc., particularly in the building industry for sealing and protective coating of hydrophobic substrates. | ADVANTAGE The compositions have excellent adhesion to hydrophobic substrates and are resistant to weathering, oxidative degradation, photodegradation, sunlight, and cracking due to dimensional changes in the substrate upon variation in temperature.
US6057384A | 2000-05-02 | Ink jet printing inks | Latex polymer blends for improving the permanence of ink-jet inks | Hewlett Packard Company,Palo Alto,CA,US | Nguyen, Khe C ¦ Ganapathiappan, Sivapackia | The colorant is associated with a core and shell polymer. Ink jet printing ink includes a vehicle and a colorant, which is associated with a primer core and shell polymer. The primer and colorant combination, on printing, is encapsulated by a durable core and shell polymer. The primer polymer disperses the colorant in the ink and the durable polymer provides a durable, smear-fast film when the ink dries on a print medium.INDEPENDENT CLAIMS are also included for the following:a dual encapsulated colorant such that, when printed on a print medium, the colorant is encapsulated by a primer core and shell polymer, to form a primer coated colorant, which is then encapsulated by the durable core and shell polymer; andproviding a durable, smear-fast colorant by either:treating the colorant with the primer to form a primer coated colorant, which is then treated with the durable polymer, orassociating the colorant with the primer to form a primer and colorant combination, which is then associated with the durable polymer. Used for ink jet printing. The inks have enhanced adhesion between the colourant and the encapsulating polymer, and they form durable, water and smear fast dried films. The durable polymer provides stable water dispensability over a wide range of operating temperatures and forms a durable film when dried at ambient temperatures. It functions under a wide range of temperatures and thermal ink jet ink chemistries. Kogation (resistor fouling with residues in thermal ink jet heads) and formation of streak lines at the side of a solid band of printed ink are also reduced. Preferred Durable Polymer: The durable polymer has:a hydrophobic core comprising:a first component which, when homopolymerised, has a glass transition temperature (T g ) of -150°C to +25°C, anda second component which, when homopolymerised, has a T g above 25°C; andand a hydrophilic shell, which may be neutral, cationic or anionic.The durable polymer has at least one hydrophobic part, and either a hydrophilic part or a surfactant associated with the polymer for dispersing its water insoluble molecules or particles in water.The durable polymer has formula (I).[A m B n C p D q E r ] x (I)Ahydrophobic component, contributing to improved durability and film forming properties which, when homopolymerised to a solid state, has a T g of -150°C to +25°CBhydrophobic and solvent barrier unit, used to adjust the T g of A and which, when homopolymerised to a solid state, has a T g greater than 25°CChydrophilic component, comprising a water soluble monomerDUV absorberEunit with at least one highly polar functional groupm and n5-95 wt.%p0-60 wt.%q0-50 wt.%r0-40 wt.%x1-10 5The polymer has either:hydrophobic and hydrophilic units, oronly hydrophobic units and an associated surfactant forming a polymer and surfactant system.The polymer, or polymer and surfactant system can form a film from an aqueous solution or suspension, so that the dehydrated film is water resistant.Preferred Primer Polymer: The primer polymer has:a hydrophobic core anda hydrophilic shell comprising a polar component.The primer polymer can form an adhesive layer between the colorant and the durable polymer when the ink is printed.The primer polymer has formula (II).[A m B n C p E r ] x (II)m, n and p0-90 wt.%r0.01-100 wt.%Preferred Polymer Components: The unit A has formula (III).C(R)(R)=C(R')-R' 4 -R' 5 -R' 6 (III)RH, halogen, alkyl, aryl or vinyl butyralR'H, halogen, optionally unsaturated alkyl, alkoxy or arylR' 4a direct bond, O, C(O), NH, halogen, cyano or 2-39 C optionally unsaturated alkyl or arylR' 5a direct bond, H, NH, O, or 2-39 C alkyl, alkylene or arylR' 6NH 2 or 2-39 C optionally unsaturated alkyl, alkoxy, aryl or aryloxyThe unit B has formula (IV).C(R'' 1 )(R'' 2 )=C(R'' 3 )-R'' 4 -R'' 5 -R' 6 (IV)R'' 1 and R'' 2H, halo or vinyl butyral, or R'' 1 and R'' 2 may form a ringR'' 3R' 3 or it may form a ring with R'' 2R'' 4 and R'' 5R' 4 and R' 5 respectively, or R'' 4 and R'' 5 can form a ring through nitrogen or oxygenThe unit C has formula (V)-(VIII).CH 2 =C(R 1 )-R 2 -R 3 (V)CH 2 =C(R 1 )-C(O)-N(R 4 ) 2 (VIII)R 1H, halogen, alkyl or arylR 2a direct bond, O, C(O), NH or C(O)NHR 3hydroxyl, SH, or specific (poly)ether or (poly)sulphide with 1-200 unitsR 4optionally substituted alkyl or aryl, or together they can form an aliphatic or aromatic ringThe unit D has formula (IX).CH 2 =C(R 1 )-C(O)-R 2 -R 3 (IX)R 1H or alkyl or aryl, both optionally substitutedR 2O or NHR 3substituted phenol (optionally via benzcarbonyl, or ethyl and substituted by benzotriazole) or piperidine, or a group of formula (i)-(ii)The unit E is an unsaturated carboxylic acid, carboxylic salt, amine, ammonium salt, sulphonate salt or phosphonate salt, or other unsaturated salts based on carbon, aromatic oxygen or sulphur, or cycloaliphatic sulphur.More details are given for the constituents.Examples of durable polymers include copolymers containing 40, 40 and 20 units of: (i) hexyl acrylate or aminopropyl acrylate, (ii) methyl methacrylate and (iii) poly(ethylene glycol) (PEG) methyl ether acrylate or vinylpyrrolidone. The polymer may contain acrylic ester based UV absorbers. Examples of primer polymers include copolymers containing 40:40:20 (i) acrylate, (ii) methyl methacrylate, and (iii) PEG methyl ether acrylate or vinyl pyridine hydrochloride; or 75:20:5 (iv) styrene, (v) acrylic acid, and (vi) UV absorber (20+ given).Preparation: The primer polymer is formed by:bulk polymerisation in a solvent to form a polymer solution, oremulsion polymerisation in a suspension medium to form a polymer suspension.Preferred Components: The colourant is a pigment, or a water soluble or water insoluble dye. The surfactant is anionic, cationic, nonionic or zwitterionic.Preferred Ink: The ink contains 0.005-50 wt.% each of the primer and durable polymers, and the polymers are present in a ratio = 100:1-1:100. The vehicle comprises water and water miscible organic solvent. | Ink-jet inks for ink-jet printing are provided which include a vehicle and a colorant, the colorant associated with a primer core/shell polymer to form a primer/colorant combination, and the primer/colorant combination, upon printing on a print medium, encapsulated by a durable core/shell polymer. The primer core/shell polymer serves to promote adhesion of the durable core/shell polymer to the colorant and to disperse the colorant in the ink and the durable core/shell polymer serves to provide a smear-fast film upon drying of the ink on a print medium. The primer core/shell polymer comprises a hydrophobic core and a hydrophilic shell comprising a polar component, while the durable core/shell polymer comprises a hydrophobic core comprising a first Tg component, which, when homopolymerized, has a glass trnnsition temperature, Tg, between -150 DEG C. to +25 DEG C. and a second Tg component, which, when homopolymerized, has a glass transition temperature above +25 DEG C. and a hydrophilic shell selected from the group consisting of neutral shells, cationic shells, and anionic shells. Ink-jet inks for ink-jet printing are provided which include a vehicle and a colorant, the colorant associated with a primer core/shell polymer to form a primer/colorant combination, and the primer/colorant combination, upon printing on a print medium, encapsulated by a durable core/shell polymer. The primer core/shell polymer serves to promote adhesion of the durable core/shell polymer to the colorant and to disperse the colorant in the ink and the durable core/shell polymer serves to provide a smear-fast film upon drying of the ink on a print medium. The primer core/shell polymer comprises a hydrophobic core and a hydrophilic shell comprising a polar component, while the durable core/shell polymer comprises a hydrophobic core comprising a first T.sub. g component, which, when homopolymerized, has a glass trnnsition temperature, T.sub.g, between-150° C. to +25° C. and a second T. sub.g component, which, when homopolymerized, has a glass transition temperature above + 25° C. and a hydrophilic shell selected from the group consisting of neutral shells, cationic shells, and anionic shells. | US1997962496A ¦ US1997998164A | 1997-10-31 ¦ 1997-12-24 | US6057384A ¦ AU199912916A ¦ AU199912929A ¦ AU199912937A ¦ AU199913796A ¦ DE69820897D1 ¦ DE69820897T2 ¦ DE69823382D1 ¦ DE69823382T2 ¦ DE69841533D1 ¦ DE69842214D1 ¦ EP1027378A1 ¦ EP1027378B1 ¦ EP1027391A1 ¦ EP1027391B1 ¦ EP1027392A1 ¦ EP1027392B1 ¦ EP1027393A1 ¦ EP1027393B1 ¦ JP03801444B2 ¦ JP04094224B2 ¦ JP04342722B2 ¦ JP04520635B2 ¦ JP2001521951A ¦ JP2001521976A ¦ JP2001521977A ¦ JP2003520279A ¦ US5990202A ¦ US6248805B1 ¦ US6417249B1 ¦ WO1999023126A1 ¦ WO1999023181A1 ¦ WO1999023182A1 ¦ WO1999023183A1 | WO1999023182A1 ¦ AU199912929A ¦ US6057384A ¦ EP1027392A1 ¦ JP2003520279A ¦ JP04520635B2 ¦ EP1027392B1 ¦ DE69842214D1 | What is claimed is: 1. An ink-jet ink for ink-jet printing including a vehicle and a colorant, said colorant associated with a primer core/shell polymer to form a primer/colorant combination, and said primer/colorant combination, upon printing, encapsulated by a durable core/shell polymer, said primer core/shell polymer serving to disperse said colorant in said ink and said durable core/shell polymer serving to provide a durable, smear-fast film upon drying of said ink on a print medium. 2. The ink-jet ink of claim 1 wherein said primer core/shell polymer comprises a hydrophobic core and a hydrophilic shell comprising a polar component and wherein said durable core/shell polymer comprises a hydrophobic core comprising a first Tg component, which, when homopolymerized, has a glass transition temperature, Tg, between -150° C. and +25° C. and a second Tg component, which, when homopolymerized, has a glass transition temperature above 25° C. and a hydrophilic shell selected from the group consisting of neutral shells, cationic shells, and anionic shells. 3. The ink-jet ink of claim 2 wherein said primer core/shell polymer either coats said colorant while in said ink prior to printing or is associated with said colorant while in said ink. 4. The ink-jet ink of claim 1 wherein said colorant is selected from the group consisting of pigments, water-soluble dyes, and water-insoluble dyes. 5. The ink-jet ink of claim 4 wherein said colorant is present in said ink in a concentration within a range of about 0.5 to 10 wt %. 6. The ink-jet ink of claim 1 wherein (a) said durable core/shell polymer has at least one hydrophobic portion and either a hydrophilic portion or a surfactant associated with said durable core/shell polymer for dispersing water-insoluble molecules or particles in water, said durable core/shell polymer having a formula given by [(A)m (B)n (C)p (D)q (E)r ]x wherein A, B, C, D, and E are moieties as follows: * A=at least one hydrophobic component contributing to improved durable, film-forming properties selected from moieties which, when homo-polymerized to a solid state, have a glass transition temperature (Tg) in the range between -150° and +25° C.; * B=at least one hydrophobic and solvent barrier moiety used to adjust the Tg of the hydrophobic component of said polymer which, when homopolymerized to a solid state, has a Tg greater than +25° C.; * C=at least one hydrophilic component comprising a water-soluble monomer; * D=at least one UV absorber; * E=at least one moiety having at least one highly polar functional group; * m=5 to 95 wt %; * n=5 to 95 wt %; * p=0 to 60 wt %; * q=0 to 50 wt %; * r=0 to 40 wt %; * m+n+p +q+r=100 wt %; and * x=1 to 100,000, wherein said durable core/shell polymer has either hydrophobic and hydrophilic moieties or has only hydrophobic moieties and is associated with said surfactant to form a polymer/surfactant system, said durable core/shell polymer or polymer/surfactant system capable of forming a film from water, which, upon dehydration, is essentially resistant to water, and (b) said primer core/shell polymer has at least one hydrophobic portion and a hydrophilic portion for dispersing water-insoluble molecules or particles in water, said primer core/shell polymer having a formula given by [(A)m (B)n (C)p (E)r ]x wherein A, B, C, and E are moieties as described above, * m=0 to 90 wt %; * n=0 to 90 wt %; * p=0 to 90 wt %; * r=0.01 to 100 wt %; * m+n+p+r=100 wt %; and * x=1 to 100,000, wherein said primer core/shell polymer has both hydrophobic and hydrophilic moieties, said primer core/shell polymer capable of forming an adhesive layer between said colorant and said durable core/shell polymer upon printing of said ink. 7. The ink-jet ink of claim 6 wherein said A moiety is C(R1)(R2)=C(R3)R4 R5 R6, where R1 and R2 are independently hydrogen, halogen, alkyl, aryl, or substituted alkyl or aryl, or vinyl butyral; * R3 is hydrogen, halogen, saturated or unsaturated alkyl, alkoxy, aryl, or substituted alkyl, alkoxy, or aryl; * R4 is direct bond, O, CO, NH, halogen, saturated or unsaturated alkyl, aryl, or substituted alkyl, aryl, or CN; * with the proviso that if R4 is alkyl, aryl, or substituted alkyl or aryl, then R5 is absent; otherwise R5 is direct bond, hydrogen, NH, O, alkyl, alkylene, aryl, or substituted alkyl, alkylene, or aryl; and * with the proviso that if R4 is alkyl, aryl, or substituted alkyl or aryl or if R5 is hydrogen, alkyl, aryl, or substituted alkyl or aryl, then R6 is absent otherwise R6 is NH2, saturated or unsaturated alkyl, alkoxy, aryl, aroxy, or substituted alkyl or aryl, and where said alkyl, alkylene, aryl, alkoxy, and aroxy each contain more than 1 carbon atom and less than 40 carbon atoms. 8. The ink-jet ink of claim 7 wherein said A moiety is selected from the group consisting of ethyl acrylate; ethyl methacrylate; benzyl acrylate; benzyl methacrylate; propyl acrylate; propyl methacrylate; iso-propyl acrylate; iso-propyl methacrylate; butyl acrylate; butyl methacrylate; hexyl acrylate; hexyl methacrylate; octadecyl methacrylate; octadecyl acrylate; lauryl methacrylate; lauryl acrylate; hydroxyethyl acrylate; hydroxyethyl methacrylate; hydroxyhexyl acrylate; hydroxyhexyl methacrylate; hydroxyoctadecyl acrylate; hydroxyoctadecyl methacrylate; hydroxylauryl methacrylate; hydroxylauryl acrylate; phenethyl acrylate; phenethyl methacrylate; 6-phenylhexyl acrylate; 6-phenylhexyl methacrylate; phenyllauryl acrylate; phenyllauryl methacrylate; 3-nitrophenyl-6-hexyl methacrylate; 3-nitrophenyl-18-octadecyl acrylate; ethyleneglycol dicycopentyl ether acrylate; vinyl ethyl ketone; vinyl propyl ketone; vinyl hexyl ketone; vinyl octyl ketone; vinyl butyl ketone; cyclohexyl acrylate; 3-methacryloxypropyl-dimethylmethoxysilane; 3-methacryloxypropylmethyldimethoxysilane; 3-methacryloxypropylpentamethyldisiloxane; 3-methacryloxypropyltris(trimethylsiloxy)silane; 3-acryloxypropyldimethylmethoxysilane; acryloxypropylmethyldimethoxysilane; trifluoromethyl styrene; trifluoromethyl acrylate; trifluoromethyl methacrylate; tetrafluoropropyl acrylate; tetrafluoropropyl methacrylate; heptafluorobutyl methacrylate; isobutyl acrylate; isobutyl methacrylate; 2-ethylhexyl acrylate; 2-ethylhexyl methacrylate; isooctyl acrylate; isooctyl methacrylate; N,N-dihexyl acrylamide; N,N-dioctyl acrylamide; aminoethyl acrylate; aminopropyl acrylate; aminopropyl methacrylate; aminoisopropyl acrylate; aminoisopropyl methacrylate; aminobutyl acrylate; aminobutyl methacrylate; aminohexyl acrylate; amimohexyl methacrylate; aminooctadecyl methacrylate; aminooctadecyl acrylate; aminolauryl methacrylate; aminolauryl acrylate; N,N-dimethylaminoethyl acrylate; N,N-dimethylaminoethyl methacrylate; N,N-diethylaminoethyl acrylate; N,N-diethylaminoethyl methacrylate; piperidino-N-ethyl acrylate; vinyl propionate; vinyl acetate; vinyl butyrate; vinyl butyl ether; and vinyl propyl ether. 9. The ink-jet ink of claim 6 wherein said B moiety is CR1 R2 =C(R3)R"4 R"5 R"6 where * R1 and R2 are independently selected from hydrogen, halogen, and vinyl butyral, * R3 is hydrogen, halogen, saturated or unsaturated alkyl, alkoxy, aryl, or substituted alkyl, alkoxy, or aryl; * R"4 is direct bond, O, CO, NH, halogen, saturated or unsaturated alkyl, aryl, or substituted alkyl, aryl, or CN; * with the proviso that if R"4 is alkyl, aryl, or substituted alkyl or aryl, then R"5 is absent otherwise R"5 is direct bond, hydrogen, NH, O, alkyl, alkylene, aryl, or substituted alkyl, alkylene, or aryl, and * with the proviso that if R"4 alkyl, aryl, or substituted alkyl or aryl or if R"5 is hydrogen, alkyl, aryl, substituted alkyl or aryl, then R"6 is absent; otherwise R"6 is NH2, saturated or unsaturated alkyl, alkoxy, aryl, aroxy, or substituted alkyl or aryl, and where said alkyl, alkylene, aryl, alkoxy, and aroxy each contain from 1 to 40 carbon atoms; * where R1 and R2 and R2 and R3 can each form a ring; and * where R4 and R5 can form a ring through nitrogen or oxygen. 10. The ink-jet ink of claim 9 wherein said B moiety is selected from the group consisting of ethylene; styrene; vinyl carbazole; vinyl naphthalene; vinyl anthracene; vinyl pyrene; methyl methacrylate; methyl acrylate; alpha-methylstyrene; dimethylstyrene; methylstyrene; vinylbiphenyl; glycidyl acrylate; glycidyl methacrylate; glycidyl propylene; 2-methyl-2-vinyl oxirane; vinyl pyridine, aminoethyl methacrylate, aminoethylphenyl acrylate; maleimide; N-phenyl maleimide; N-hexyl maleimide; N-vinyl-phthalimide; and N-vinyl maleimide. 11. The ink-jet ink of claim 6 wherein said C moiety is selected from the group consisting of where R1 =H, halogen, alkyl, aryl, or substituted alkyl or aryl; R 2 =direct bond, O, CO, NH, or CONH; R 3 =OH, (CH2 CH2 O)y R4, (CH2 CH(CH3)O)y R4, (CH2 CH(C2 H5)O)y R4, SH, (CH2 CH2 S)y R4, (CH2 CH(CH3)S)y R4, or (CH2 CH(C2 H5)S)y R4 ; y=1 to 200; and R 4 =alkyl, aryl, substituted alkyl or aryl; where R1 and R2 are independently selected from H, halogen, alkyl, aryl, and substituted alkyl and aryl, where said alkyl and aryl each contain from 2 to 40 carbon atoms; where R1 and R2 are independently selected from H, halogen, alkyl, aryl, and substituted alkyl and aryl; and where R1 =H, halogen, alkyl, aryl or substituted alkyl or aryl; and R 2 and R3 are either independently selected from alkyl, aryl, and substituted alkyl and aryl or can form either an aliphatic ring or an aromatic ring. 12. The ink-jet ink of claim 11 wherein said C moiety is selected from the group consisting of poly(ethylene glycol) methyl ether acrylate of average molecular weight 404; poly(ethylene glycol) methyl ether methacrylate of average molecular weight 418; poly(ethylene glycol) methyl ether methacrylate of average molecular weight 2068; poly(ethylene glycol) methyl ether acrylate of average molecular weight 2054; polyvinyl alcohol; vinyl pyrrolidone; vinyl 4-methylpyrrolidone; vinyl 4-phenylpyrrolidone; vinyl imidazole; vinyl 4-methylimidazole; vinyl 4-phenylimidazole; acrylamide; methacrylamide; N,N-dimethyl acrylamide; N-methyl acrylamide; N-methyl methacrylamide; aryloxy piperidine; and N,N-dimethyl acrylamide. 13. The ink-jet ink of claim 6 wherein said D moiety is selected from the group consisting of 14. The ink-jet ink of claim 6 wherein said E moiety is selected from the group consisting of (a) CH(R1)=C(R2)R3 COOH where * R1 =H, COOH, COOR4 ; * R2 =H, halogen, alkyl, aryl, alkoxyl, substituted alkyl, aryl or alkoxyl; * R3 =direct bond, alkylene, arylene, or substituted alkylene or arylene; and * R4 =alkyl, aryl, or substituted alkyl or aryl; (b) CH2 =CHR1 NR2 R3 where * R1 =alkylene, arylene, substituted alkylene or arylene, or SO2 ; and * R2 and R3 are either independently selected from H, alkyl, aryl, and substituted alkyl, aryl and alkoxyl or form either an aliphatic or aromatic ring; (c) y(CH2 =CHR1 COO-)My+ where * R1 =alkylene, arylene, substituted alkylene or arylene; * y=1 to 4; and * MY+ =NH4+, Li+, Na+, K+, Ca2+, Mg2+, Al3 +, Ti4+, triethylammonium, diethylammonium, and pyrridinium; (d) z(CH2 =CHR1 N+ R2 R3 R,) Xz- where R1 =alkylene, arylene, substituted alkylene or arylene, COO, or cyclic ring containing nitrogen; * R2, R3, and R4 are independently selected from H, alkyl, aryl, alkoxyl, and substituted alkyl, aryl and alkoxyl; * z=1 to 4; and * X=halogen, BF4, PF6, CIO4, SCN, CNO, CNS; where R1 =H, alkyl, aryl, alkoxyl, substituted alkyl, aryl or alkoxyl; * R2 =direct bond, alkylene, arylene, or substituted alkylene or arylene; * z=1 to 4; and * Mz+ =NH4+, Li+, Na+, K+, Ca2+, Mg2+, Al3+, Ti4+, triethylammonium, diethylammonium, and pyrridinium; where R1 =H, alkyl, aryl, alkoxyl, or substituted alkyl, aryl or alkoxyl; * R2 =direct bond, COOR3, arylene, alkylene, or –CONHR3 ; * R3 =alkylene, arylene, or substituted alkylene or arylene, or fluoroalkylene; * z=1 to 4; and * Mz+ =NH4+, Li+, Na+, K+, Ca2+, Mg2+, Al3+, Ti4+ ; where R1 =–H, halogen, alkyl, or aryl; * R2 =&gt;CO, –O–; * R3 =direct bond, &gt;NH; * R4 =alkyl or aryl; and * X=Cl, Br, BF4, ClO4, I, or NO3 ; where R1 =–H, halogen, alkyl, or aryl; * R2 =&gt;CO, –O–; * R3 =direct bond, &gt;NH, alkylene, or arylene; * R4 and R5 are independently selected from alkyl or aryl; and * X=SbF5, FSO3 ; where Y=O or S; * R1 =–H, halogen, alkyl, or aryl; * R2 =&gt;CO, –O–; * R3 =direct bond, &gt;NH, alkylene, or arylene; * X=Cl, Br, I, C104, and BF4 ; and * (j) a tetrazolium salt. 15. The ink-jet ink of claim 14 wherein said E moiety is selected from the group consisting of acrylic acid; methacrylic acid; chloromethacrylic acid; maleic acid; allylamine; N,N-diethylallylamine; vinyl sulfonamide; sodium acrylate; sodium methacrylate; ammonium acrylate; ammonium methacrylate; acrylamidopropanetriethylammonium chloride; methacrylamidopropanetriethylammonium chloride; vinyl-pyridine hydrochloride; sodium vinyl phosphonate and sodium 1-methylvinylphosphonate; sodium vinyl sulfonate; sodium 1-methylvinyl-sulfonate; sodium styrenesulfonate; sodium acrylamidopropanesulfonate; sodium methacrylamidopropanesulfonate; and sodium vinyl morpholine sulfonate. 16. The ink-jet ink of claim 6 wherein said surfactant is selected from the group consisting of anionic, cationic, non-ionic, and zwitterionic surfactants. 17. The ink-jet ink of claim 16 wherein said surfactant is selected from the group consisting of polyethylene oxide ethers; polypropylene oxide ethers; alkyl phenyl polyethylene oxides; acetylenic ethylene oxides; polyethylene oxide esters; polyethylene oxide diesters; polyethylene oxide amines; protonated polyethylene oxide amines; polyethylene oxide amides; polypropylene oxide esters; polypropylene oxide diesters; polypropylene oxide amines; protonated polypropylene oxide amines; polypropylene oxide amides; dimethicone copolyols; quaternary ammonium compounds; aerosols; sulfonates; ethoxylates, amine oxides, and betaines. 18. The ink-jet ink of claim 16 wherein said surfactant is present within a range of about 0.001 to 30 wt %, and the balance said polymer. 19. The ink-jet ink of claim 6 wherein said durable core/shell polymer is selected from the group consisting of (hexyl acrylate)40 (methyl methacrylate)40 (poly(ethylene glycol) methyl ether acrylate, mw=404)20 ; (hexyl acrylate)30 (methyl methacrylate)50 (poly(ethylene glycol) methyl ether acrylate, mw404)20 ; (hexyl acrylate)20 (methyl methacrylate)60 (poly(ethylene glycol) methyl ether acrylate, mw404)20 ; (hexyl acrylate)40 (methyl methacrylate)40 (poly(ethylene glycol) methyl ether acrylate, mw=2054)20 ; (hexyl acrylate)30 (methyl methacrylate)50 (poly(ethylene glycol) methyl ether acrylate, mw=2054)20 ; (hexyl acrylate)20 (methyl methacrylate)60 (poly(ethylene glycol) methyl ether acrylate, mw=2054)20 ; (hexyl acrylate)40 (methyl methacrylate)40 (poly(ethylene glycol) methyl ether acrylate, mw=218)20 ; (hexyl acrylate)30 (methyl methacrylate)50 (poly(ethylene glycol) methyl ether acrylate, mw=218)20 ; (hexyl acrylate)20 (methyl methacrylate)60 (poly(ethylene glycol) methyl ether acrylate, mw=218)20 ; (ethyl acrylate)40 (methyl methacrylate), (poly(ethylene glycol) methyl ether acrylate, mw404)20 ; (propyl acrylate)40 (methyl methacrylate)40 (poly(ethylene glycol) methyl ether acrylate, mw=404)20 ; (butyl acrylate)40 (methyl methacrylate)40 (poly(ethylene glycol) methyl ether acrylate, mw-404)20 ; (octadecyl acrylate)40 (methyl methacrylate)40 (poly(ethylene glycol) methyl ether acrylate, mw=404)20 ; (lauryl methacrylate)40 (methyl methacrylate)40 (poly(ethylene glycol) methyl ether acrylate, mw=404)20 ; (octadecyl methacrylate)40 (methyl methacrylate)40 (poly(ethylene glycol) methyl ether acrylate, mw-404)20 ; (hydroxyoctadecyl acrylate)40 (methyl methacrylate)40 (poly(ethylene glycol) methyl ether acrylate, mw=404)20 ; (hydroxyethyl acrylate)40 (methyl methacrylate)40 (poly(ethylene glycol) methyl ether acrylate, mw=404)20 ; (hydroxylauryl methacrylate)40 (methyl methacrylate)40 (poly(ethylene glycol) methyl ether acrylate, mw-404)20 ; (phenethyl acrylate)40 (methyl methacrylate)40 (poly(ethylene glycol) methyl ether acrylate, mw=404)20 ; (6-phenylhexyl acrylate)40 (methyl methacrylate)40 (poly(ethylene glycol) methyl ether acrylate, mw-404)20 ; (cyclohexyl acrylate)40 (methyl methacrylate)40 (poly(ethylene glycol) methyl ether acrylate, mw=404)20 ; (acryloxypropyl-methyldimethoxysilane)30 (methyl methacrylate)50 (poly(ethylene glycol) methyl ether acrylate, mw=404)20 ; (N,N-dihexyl acrylamide)20 (methyl methacrylate)60 (poly(ethylene glycol) methyl ether acrylate, mw=404)20 ; (aminopropyl acrylate)40 (methyl methacrylate)40 (poly(ethylene glycol) methyl ether acrylate, mw-2054)20 ; (aminohexyl acrylate)30 (methyl methacrylate)50 (poly(ethylene glycol) methyl ether acrylate, mw-2054)20 ; (aminolauryl methacrylate)20 (methyl methacrylate)60 (poly(ethylene glycol) methyl ether acrylate, mw=2054)20 ; (N,N-dimethylaminoethyl acrylate)40 (methyl methacrylate)40 (poly-(ethylene glycol) methyl ether acrylate, mw=218)20 ; (vinyl acetate)30 (methyl methacrylate)50 (poly(ethylene glycol) methyl ether acrylate, mw-218)20 ; (vinyl butyl ether)20 (methyl methacrylate)60 (poly(ethylene glycol) methyl ether acrylate, mw=218)20 ; (hexyl acrylate)40 (styrene)40 (poly(ethylene glycol) methyl ether acrylate, mw=404)20 ; (hexyl acrylate)30 (dimethyl styrene)50 (poly(ethylene glycol) methyl ether acrylate, mw=404)20 ; (hexyl acrylate)20 (trifluoromethyl styrene)60 (poly(ethylene glycol) methyl ether acrylate, mw=404)20 ; (hexyl acrylate)40 (tetrafluoropropyl methacrylate)40 (poly(ethylene glycol) methyl ether acrylate, mw-2054)20 ; (hexyl acrylate)30 (glycidyl methacrylate)50 (poly(ethylene glycol) methyl ether acrylate, mw-2054)20 ; (hexyl acrylate)20 (glycidyl acrylate)60 (poly(ethylene glycol) methyl ether acrylate, mw2054)20 ; (hexyl acrylate)40 (maleimide)40 (poly(ethylene glycol) methyl ether acrylate, mw-218)20 ; (hexyl acrylate)50 (n-hexyl maleimide)30 (poly(ethylene glycol) methyl ether acrylate, mw=218)20 ; (hexyl acrylate)40 (n-vinyl maleimide)40 (poly(ethylene glycol) methyl ether acrylate, mw=218)20 ; (hexyl acrylate)40 (methyl methacrylate)40 (vinyl pyrrolidone)20 ; (hexyl acrylate)40 (methyl methacrylate)40 (vinyl 4-methylpyrrolidone)20 ; (hexyl acrylate)40 (methyl methacrylate)40 (vinyl imidazole)20 ; (hexyl acrylate)40 (methyl methacrylate)40 (acrylamide)20 ; (hexyl acrylate)40 (methyl methacrylate)40 (4-methyl acrylamide)20 ; (hexyl acrylate)40 (methyl methacrylate)30 (poly(ethylene glycol) methyl ether acrylate, mw-404)20 (D1)10 ; (hexyl acrylate)40 (methyl methacrylate)30 (poly(ethylene glycol) methyl ether acrylate, mw-404)20 (D1)10 ; (hexyl acrylate)40 (methyl methacrylate)30 (poly(ethylene glycol) methyl ether acrylate, mw=404)20 (D1)10 ; (hexyl acrylate)40 (methyl methacrylate)30 (poly(ethylene glycol) methyl ether acrylate, mw-404)20 (D1)10 ; (hexyl acrylate)40 (methyl methacrylate)30 (poly(ethylene glycol) methyl ether acrylate, mw=404)20 (D4)10 ; (hexyl acrylate)40 (methyl methacrylate)30 (poly(ethylene glycol) methyl ether acrylate, mw=404)20 (D4)10 ; (hexyl acrylate)40 (styrene)30 (poly(ethylene glycol) methyl ether acrylate, mw=404)20 (D1)10 ; (hexyl acrylate)40 (styrene)30 (vinyl pyrrolidone)20 (D1)10 ; (hexyl acrylate)50 (methyl methacrylate)40 (poly(ethylene glycol) methyl ether acrylate, mw-404)5 ; (hexyl acrylate)50 (methyl methacrylate)40 (poly(ethylene glycol) methyl ether acrylate, mw=404)10 ; (hexyl acrylate)50 (methyl methacrylate)35 (poly(ethylene glycol) methyl ether acrylate, mw-404)15 ; (methyl methacrylate)40 (hexyl acrylate)60 /surfactant; (methyl methacrylate)40 (butyl acrylate)60 /surfactant; and (styrene)30 (octadecyl acrylate)70 /surfactant, where D1 and D4 are UV absorbers given by the formula 20. 20. The ink-jet ink of claim 6 wherein said primer core/shell polymer is selected from the group consisting of (hexyl acrylate)40 (methyl methacrylate)40 (acrylic acid)20 ; (hexyl acrylate)60 (methyl methacrylate)20 (methacrylic acid)20 ; (hexyl acrylate)40 (methyl methacrylate)40 (maleic acid)20 ; (hexyl acrylate)40 (methyl methacrylate)40 (vinyl benzoic acid)20 ; (hexyl acrylate)40 (methyl methacrylate)40 (vinyl sulfonamide)20 ; (hexyl acrylate)40 (methyl methacrylate)40 (sodium acrylate)20 ; (hexyl acrylate)40 (methyl methacrylate)40 (ammonium acrylate)20 ; (hexyl acrylate)40 (methyl methacrylate)40 (ammonium methacrylate)20 ; (ethyl acrylate)40 (methyl methacrylate)40 (acrylamidopropanetriethyl-ammonium chloride)20 ; (propyl acrylate)40 (methyl methacrylate)40 (vinyl pyridine hydrochloride)20 ; (butyl acrylate)40 (methyl methacrylate)40 (sodium vinyl phosphate)20 ; (hexyl acrylate)40 (methyl methacrylate)40 (sodium styrene sulfonate)20 ; (hexyl acrylate)30 (methyl methacrylate)50 (sodium acrylamidopropane-sulfonate)20 ; (styrene)75 (acrylic acid)20 (d1)5 ; (styrene)55 (acrylic acid)40 (d4)5 ; (styrene)40 (methyl methacrylate)40 (acrylic acid)20 ; (ethyl acrylate)55 (acrylic acid)40 (d1)5 ; (styrene)40 (ethyl acrylate)40 (acrylic acid)20 ; (methyl methacrylate)40 (hexyl acrylate)55 (d1)5 ; (methyl methacrylate)40 (butyl acrylate)55 (d1)5 ; (styrene)30 (octadecyl acrylate)65 (d1)5 ; and (methyl methacrylate)32 (hexyl acrylate)46 (poly(ethylene glycol) methyl ether acrylate, mw=404)12 (acrylic acid)10, where d1 and d4 are UV absorber moieties given by the formula 21. The ink-jet ink of claim 1 wherein said durable core/shell polymer has a concentration in said ink within a range of about 0.005 to 50 wt % and wherein said primer core/shell polymer has a concentration in said ink within a range of about 0.005 to 50 wt %, where said durable core/shell polymer relative to said primer core/shell polymer is present in a ratio within a range of 100:1 to 1:100. 22. The ink-jet ink of claim 1 wherein said vehicle comprises water and at least one water-miscible organic solvent. 23. The ink-jet ink of claim 22 wherein said at least one water-miscible organic solvent is selected from the group consisting of aliphatic alcohols, aromatic alcohols, diols, glycol ethers, poly(glycol) ethers, caprolactams, formamides, acetamides, and long chain alcohols. 24. The ink-jet ink of claim 23 wherein said at least one water-miscible organic solvent is selected from the group consisting of primary aliphatic alcohols of 30 carbons or less, primary aromatic alcohols of 30 carbons or less, secondary aliphatic alcohols of 30 carbons or less, secondary aromatic alcohols of 30 carbons or less, 1,2-alcohols of 30 carbons or less, 1,3-alcohols of 30 carbons or less, 1,ω-alcohols of 30 carbons or less, ethylene glycol alkyl ethers, propylene glycol alkyl ethers, poly(ethylene glycol) alkyl ethers, higher homologs of poly(ethylene glycol) alkyl ethers, poly(propylene glycol) alkyl ethers, higher homologs of poly(propylene glycol) alkyl ethers, N-alkyl caprolactams, unsubstituted caprolactams, substituted formamides, unsubstituted formamides, substituted acetamides, and unsubstituted acetamides. 25. The ink-jet ink of claim 24 wherein said water-miscible organic solvent is selected from the group consisting of N-methyl pyrrolidone, 1,5-pentanediol, 2-pyrrolidone, diethylene glycol, 1,3-(2-methyl)-propanediol, 1,3,5-(2-methyl)-pentanetriol, tetramethylene sulfone, 3-methoxy-3-methylbutanol, glycerol, and 1,2-alkyldiols. 26. The ink-jet ink of claim 23 wherein said solvent has a concentration in said ink within a range of about 5 to 50 wt %. 27. The ink-jet ink of claim 26 wherein said concentration is within the range of about 10 to 25 wt %. 28. A method for providing a durable, smear-fast colorant, said method comprising the steps of (a) treating said colorant with a primer core/shell polymer to form a primer-coated colorant; and * (b) treating said primer-coated colorant with a durable core/shell polymer. | B41J000201 ¦ B41M000500 ¦ C08F022010 ¦ C08F022018 ¦ C08F022052 ¦ C08F024600 ¦ C08F026504 ¦ C08F029100 ¦ C09B006708 ¦ C09D001100 | 2011-09-23 FPAY FEE PAYMENT + ¦ 2007-11-02 FPAY FEE PAYMENT + ¦ 2005-01-11 AS ASSIGNMENT HEWLETT-PACKARD DEVELOPMENT COMPANY, L.P., TEXAS ASSIGNMENT OF ASSIGNORS INTEREST;ASSIGNOR:HEWLETT-PACKARD COMPANY;REEL/FRAME:015583/0106 2005-01-11 ¦ 2003-11-03 FPAY FEE PAYMENT + ¦ 1998-10-26 AS ASSIGNMENT HEWLETT-PACKARD COMPANY, CALIFORNIA ASSIGNMENT OF ASSIGNORS INTEREST;ASSIGNORS:NGUYEN, KHE C.;GANAPATHIAPPAN, SIVAPACKIA;REEL/FRAME:009549/0378;SIGNING DATES FROM 19980702 TO 19980715 | The colorant is associated with a core and shell polymer. | Used for ink jet printing. | The inks have enhanced adhesion between the colourant and the encapsulating polymer, and they form durable, water and smear fast dried films. The durable polymer provides stable water dispensability over a wide range of operating temperatures and forms a durable film when dried at ambient temperatures. It functions under a wide range of temperatures and thermal ink jet ink chemistries. Kogation (resistor fouling with residues in thermal ink jet heads) and formation of streak lines at the side of a solid band of printed ink are also reduced.
US5189086A | 1993-02-23 | Poly:substd. N-hydrocarbyl:oxy hindered amine(s) used as light stabilisers for polymers, partic. polyolefin fibres, giving improved retention of durability to cured enamels | Polysubstituted N-hydrocarbyloxy hindered amine light stabilizers | Ciba Geigy Corporation,Ardsley,NY,US | Galbo, James P. | A light stabilised compsn. comprises (a) a polymer; and (b) a polysubstd. N-hydrocarbyloxy cpd. of formula (I). In (I), n = 2-10; R1, R2 = 1-4C alkyl, or R1+R2 = pentamethylene; L = n-valent 1-18C alkane/alkene, 5-12C cycloalkane/cycloalkene, 7-12C bicyclic/tricyclic hydrocarbon, or 6-15C aryl, alkyl substd. aryl or aralkyl hydrocarbon provided that the N-O gps. are not attached to the same carbon in L; T = E-COO-, E1-OCC-, E-CONR3-, E1NHCOCONH-, E1OCO(CH2)pCOO-, E1OCO(CH2)mNH-, and gps. (II)-(V); E = phenyl, vinyl or 1-17C alkyl; E1 = (m)ethyl; R3 = H, 1-8C alkyl or a gp. (VI); L1 = as described for L (mono-valent); m = 2-4; p = 0-10; G = H or 1-18C alkyl; and X = H or -CH2CH2COOC12H25. Pref. n = 2-4; R1,R2 = methyl; L = n-octane, n-heptane or cyclohexane; and T = E-COO (E=heptadecyl), E-CONR3 (R3 = H, E = vinyl), or gp. (VII) or (VIII) where G = dodecyl. Also claimed is a method of stabilising organic material against oxidative, thermal of UV degradation by incorporating cpd. (b) into the material. USE/ADVANTAGECpd. (b) is partic. effective as a stabiliser for polyolefin fibres, esp. PP fibres. Also stabilised are acid catalysed thermoset coatings/enamels based on hot crosslinkable acrylic, polyester or alkyd resins. In two-coat systems, the stabilisers are added to the clear coat and/or base coat. The stabilisers impart greater retention of durability to cured enamels, and do not retard cure. The enamels do not yellow on curing and further colour changes on exposure to light are minimised. The stabilisers are sol. in solvents normally used in coating applications, such as MAK, xylene. In combination with a hydroxylamine, PP fibres are protected from gas fading. | Polysubstituted N-hydrocarbyloxy hindered amines are effective light stabilizers in protecting organic substrates against the deleterious effects of actinic light. | US1989326704A ¦ US1990479879A | 1989-03-21 ¦ 1990-02-14 | US5189086A ¦ CA2012495A1 ¦ CA2012495C ¦ DE69008402D1 ¦ DE69008402T2 ¦ EP389421A1 ¦ EP389421B1 ¦ JP02860586B2 ¦ JP2289546A ¦ US5015682A ¦ US5021577A | US5189086A | What is claimed is: 1. A composition stabilized against the deleterious effects of actinic light which comprises * (a) an organic polymer, and * (b) an effective stabilizing amount of a polysubstituted N-hydrocarbyloxy compound of the formula where n is 2 to 10, * R1 and R2 are independently alkyl of 1 to 4 carbon atoms, or R1 and R2 together are pentamethylene, * L is an n-valent radical of an alkane or alkene of 1 to 18 carbon atoms, an n-valent radical of a cycloalkane or cycloalkene of 5 to 12 carbon atoms, an n-valent radical of a bicyclic or tricyclic hydrocarbon of 7 to 12 carbon atoms or an n-valent radical of an aryl, alkyl substituted aryl or aralkyl hydrocarbon of 6 to 15 carbon atoms, with the proviso that the N-O groups are not necessarily attached to the same carbon atom in L, * T is an organic moiety selected from the group consisting of where E is phenyl, vinyl or alkyl of 1 to 17 carbon atoms, * E1 is methyl or ethyl, * R3 is hydrogen, alkyl of 1 to 8 carbon atoms or where L1 is a monovalent radical of the definition of L, * m is 2 to 4, p is 0 to 10, * G is hydrogen or alkyl of 1 to 18 carbon atoms, and * X is hydrogen or –CH2 CH2 COOC12 H25. 2. A composition according to claim 1 wherein the organic polymer is a polyolefin. 3. A composition according to claim 2 wherein the polyolefin is polypropylene. 4. A composition according to claim 1 wherein the component (b) is 1,8-bis(4-benzoyloxy-2,2,6,6-tetramethylpiperidine-1-oxy)octane. 5. A composition according to claim 1 wherein the organic polymer is a coating system based on alkyd, acrylic, acrylic alkyd, polyester, epoxide, urethane, polyamide, vinyl or epoxy-polyester resins. 6. A composition according to claim 5 which contains a UV absorber or additional light stabilizer. 7. A method for stabilizing an organic material against oxidative, thermal or actinic degradation which comprises incorporating into said organic material an effective stabilizing amount of a of component (b) according to claim 1. 8. A composition according to claim 1 wherein the compound of component (b) n is 2 to 4. 9. A composition according to claim 1 wherein the compound of component (b) R1 and R2 are each methyl. 10. A composition according to claim 1 wherein the compound of component (b) L is an n-valent radical of n-octane, n-heptane or cyclohexane. 11. A composition according to claim 1 wherein in the compound of component (b) T is E-COO– where E is phenyl, vinyl or alkyl of 1 to 17 carbon atoms. 12. A composition according to claim 11 wherein E is heptadecyl. 13. A composition according to claim 1 where in the compound of component (b) T is E-CONR3 – where R3 is hydrogen and E is vinyl. 14. A composition according to claim 1 where in the compound of component (b) T is where G is dodecyl. 15. A composition according to claim 1 wherein component (b) is 1,4-bis(4-benzoyloxy-2,2,6,6-tetramethylpiperidin-1-yloxy)-2-cyclohexene. 16. A composition according to claim 1 wherein component (b) is bis(4-benzoyloxy-2,2,6,6-tetramethylpiperidin-1-yloxy)octane. 17. A composition according to claim 1 wherein component (b) is bis(4-benzoyloxy-2,2,6,6-tetramethylpiperidin-1-yloxy)methane. | C07D021194 ¦ C08K00053435 | 2004-07-28 FPAY FEE PAYMENT + ¦ 2000-07-26 FPAY FEE PAYMENT + ¦ 1997-03-17 AS ASSIGNMENT CIBA SPECIALTY CHEMICALS CORPORATION, NEW YORK ASSIGNMENT OF ASSIGNORS INTEREST;ASSIGNOR:CIBA-GEIGY CORPORATION;REEL/FRAME:008412/0471 1996-12-27 ¦ 1996-08-06 FPAY FEE PAYMENT + | A light stabilised compsn. comprises (a) a polymer; and (b) a polysubstd. N-hydrocarbyloxy cpd. of formula (I). In (I), n = 2-10; R1, R2 = 1-4C alkyl, or R1+R2 = pentamethylene; L = n-valent 1-18C alkane/alkene, 5-12C cycloalkane/cycloalkene, 7-12C bicyclic/tricyclic hydrocarbon, or 6-15C aryl, alkyl substd. aryl or aralkyl hydrocarbon provided that the N-O gps. are not attached to the same carbon in L; T = E-COO-, E1-OCC-, E-CONR3-, E1NHCOCONH-, E1OCO(CH2)pCOO-, E1OCO(CH2)mNH-, and gps. (II)-(V); E = phenyl, vinyl or 1-17C alkyl; E1 = (m)ethyl; R3 = H, 1-8C alkyl or a gp. (VI); L1 = as described for L (mono-valent); m = 2-4; p = 0-10; G = H or 1-18C alkyl; and X = H or -CH2CH2COOC12H25. Pref. n = 2-4; R1,R2 = methyl; L = n-octane, n-heptane or cyclohexane; and T = E-COO (E=heptadecyl), E-CONR3 (R3 = H, E = vinyl), or gp. (VII) or (VIII) where G = dodecyl. Also claimed is a method of stabilising organic material against oxidative, thermal of UV degradation by incorporating cpd. (b) into the material. | - | USE/ADVANTAGE Cpd. (b) is partic. effective as a stabiliser for polyolefin fibres, esp. PP fibres. Also stabilised are acid catalysed thermoset coatings/enamels based on hot crosslinkable acrylic, polyester or alkyd resins. In two-coat systems, the stabilisers are added to the clear coat and/or base coat. The stabilisers impart greater retention of durability to cured enamels, and do not retard cure. The enamels do not yellow on curing and further colour changes on exposure to light are minimised. The stabilisers are sol. in solvents normally used in coating applications, such as MAK, xylene. In combination with a hydroxylamine, PP fibres are protected from gas fading.
US3956216A | 1976-05-11 | Latex compsns. contg. azolide-gp. contg. acrylate copolymers and polyol crosslinking agent for impregnating paper, cloth etc. | Latex compositions containing polymers having reactive azolide cure sites | The B. F. Goodrich Company,Akron,OH,US | Tucker, Harold A. | A latex compsn. comprises (A) 100 wt.pts. latex derived from 50-99.5 wt % acrylate CH2=CR.COORa (I) R = H,CH3 or CiH5, Ra = 1-24c alkyl or 2-12C alkoxyalkyl), 0.5-50 wt. % unsatd. azolide CH2=CR.COX (IIe (X = azole radical of a 5-membered unsatd. heterocycle with ≥2 N and ≥2 conjugated double bonds and attached via an N atom) and is not >20 wt% of a copolymerisable vinylidene monomer (III), and (B) 0.5-10 wt % of polymer in the latex of a di- or polyfunctionating alcohol, esp. an alkylenediol. For coating and impregnating non-oven fibres (paper, rags, cotton etc) which, after heating to cure under acidic, neutral or basic conditions, give prod. with improved wet and dry tensile strength useful for clothing, mats etc. | Ethylenically unsaturated azolide compounds are interpolymerized with acrylic ester monomers via an emulsion polymerization process. Di-or polyfunctional alcohols or amines are admixed with the resulting latexes to form latex compositions which are particularly useful as binders for nonwoven fibers. The latex compositions are stable at room temperatures, but upon drying and heating readily, yield crosslinked polymeric vulcanizates. | US1974460825A | 1974-04-15 | US3956216A ¦ US3912682A ¦ US3955041A | US3956216A | I claim: 1. A latex composition comprising (A) 100 parts by weight of a latex containing a polymer consisting essentially of interpolymerized units of (1) from about 50 percent to about 99.5 percent by weight of an acrylic ester monomer of the formula wherein R is hydrogen, or a methyl or ethyl radical and Ra is selected from the group consisting of alkyl radicals containing 1 to about 24 carbon atoms and alkoxyalkyl radicals, containing 2 to about 12 carbon atoms total in the radical, (2) from about 0.5 percent to about 50 percent by weight of an ethylenically unsaturated azolide of the formula wherein R is defined as above and X is an azole radical comprised of a 5-membered unsaturated heterocyclic ring having at least two nitrogen atoms and two conjugated double bonds contained therein, where the carbonyl structure is directly attached to a nitrogen atom of the azole, and (3) up to 20 percent by weight of a copolymerizable vinylidene monomer, and (B) from about 0.5 part to about 10 parts by weight based upon 100 parts by weight of polymer in the latex of a di- or polyfunctional alcohol. 2. A latex composition of claim 1 where in (B), the alcohol is an alkylenediol. 3. A latex composition of claim 2 where in (A), the polymer consists essentially of interpolymerized units of (1) from about 70 percent to about 99 percent by weight of said acrylic ester monomer wherein Ra is an alkyl radical containing 1 to about 18 carbon atoms or an alkoxyalkyl radical containing 2 to about 8 carbon atoms total, (2) from about 1 percent to about 10 percent by weight of said ethylenically unsaturated azolide, and (3) up to about 20 percent by weight of a copolymerizable vinylidene monomer selected from the group consisting of styrene, α-methyl styrene, acrylonitrile, acrylamide, vinyl acetate, vinyl chloride, vinylidene chloride, butadiene, and isoprene. 4. A latex composition of claim 3 where in (A), the azole radical is selected from the group consisting of imidazoles, pyrazoles, benzimidazoles and benzotriazoles. 5. A latex composition of claim 3 where in (A), the ethylenically unsaturated azolide is N-acrylyl-3,5-dimethylpyrazole. 6. A latex composition of claim 5 where in (A) the acrylic ester monomer is ethyl acrylate and in (B) the alkylenediol is 1,6-hexanediol. | C08K0005053 | 1989-03-13 AS ASSIGNMENT AKZO AMERICA INC., A CORP. OF DE, NEW YORK ASSIGNMENT OF ASSIGNORS INTEREST.;ASSIGNOR:STAUFFER CHEMICAL COMPANY;REEL/FRAME:005080/0328 1989-02-13 | A latex compsn. comprises (A) 100 wt.pts. latex derived from 50-99.5 wt % acrylate CH2=CR.COORa (I) R = H,CH3 or CiH5, Ra = 1-24c alkyl or 2-12C alkoxyalkyl), 0.5-50 wt. % unsatd. azolide CH2=CR.COX (IIe (X = azole radical of a 5-membered unsatd. heterocycle with ≥2 N and ≥2 conjugated double bonds and attached via an N atom) and is not >20 wt% of a copolymerisable vinylidene monomer (III), and (B) 0.5-10 wt % of polymer in the latex of a di- or polyfunctionating alcohol, esp. an alkylenediol. For coating and impregnating non-oven fibres (paper, rags, cotton etc) which, after heating to cure under acidic, neutral or basic conditions, give prod. with improved wet and dry tensile strength useful for clothing, mats etc. | - | -
US20100168322A1 | 2010-07-01 | Inkjet recording liquid comprises water, colorant, and water-soluble solid compound, and water-soluble solvent | INKJET RECORDING LIQUID | - | IKOSHI, Masao ¦ Tojo, Kaoru | An inkjet recording liquid comprises water; colorant; water-soluble solid compound having molecular weight of 80-1600 and having solubility parameter value of ≥ 20; and water-soluble solvent having solubility parameter value of less than 27.5. A ratio of the content of the water-soluble solvent to the content of the water-soluble solid compound is 1-10. An inkjet recording liquid. The liquid is capable of suppressing occurrence of curl under conditions with ambient temperature and humidity, and has excellent storage stability. Preferred Materials: The water-soluble solid compound comprises alkane diols and its derivatives, trimethylol propane and its derivatives, sugars, and urea derivatives. The water-soluble solvent comprises alkane diol, alkyl ether of alkane diol, alkylene oxide adduct of glycerin, alkylene oxide adduct of glucose, and alkylene oxide adduct of sorbitose. The colorant comprises a pigment dispersed by a phase inversion method.Preferred Materials: The inkjet recording liquid further comprises polymer particles and water-soluble polymer thickener. | The invention provides an inkjet recording liquid containing at least: water; a colorant; a water-soluble solid compound having the molecular weight of 80 or more but less than 1,600 and having a solubility parameter value of 20 or more; and a water-soluble solvent having a solubility parameter value of less than 27.5, the ratio of the content of the water-soluble solvent to the content of the water-soluble solid compound being in the range of from 1.0 to 10.0. | JP2008334494A | 2008-12-26 | US20100168322A1 ¦ JP05484721B2 ¦ JP2010155908A | US20100168322A1 ¦ JP2010155908A ¦ JP05484721B2 | What is claimed is: 1. An inkjet recording liquid, comprising: water; a colorant; a water-soluble solid compound having the molecular weight of 80 or more but less than 1,600 and having a solubility parameter value of 20 or more; and a water-soluble solvent having a solubility parameter value of less than 27.5, the ratio of the content of the water-soluble solvent to the content of the water-soluble solid compound being in the range of from 1.0 to 10.0. 2. The inkjet recording liquid of claim 1, wherein the sum of the content of the water-soluble solid compound and the content of the water-soluble solvent is from 10 weight % to 30 weight %. 3. The inkjet recording liquid of claim 1, wherein the water-soluble solid compound comprises at least one selected from the group consisting of alkane diols and derivatives thereof, trimethylol propane and derivatives thereof, sugars, and urea derivatives. 4. The inkjet recording liquid of claim 1, wherein the water-soluble solvent comprises at least one selected from the group consisting of an alkane diol, an alkyl ether of an alkane diol, an alkylene oxide adduct of glycerin, an alkylene oxide adduct of glucose and an alkylene oxide adduct of sorbitose. 5. The inkjet recording liquid of claim 1, wherein the colorant comprises a pigment dispersed by a phase inversion method. 6. The inkjet recording liquid of claim 1, further comprising polymer particles. 7. The inkjet recording liquid of claim 1, further comprising a water-soluble polymer thickener. | C08L003312 ¦ B41J000201 ¦ B41M000500 ¦ C09D001100 ¦ C09D0011322 ¦ C09D0011328 ¦ C09D001138 ¦ C09D001154 | 2010-01-04 AS ASSIGNMENT FUJIFILM CORPORATION,JAPAN ASSIGNMENT OF ASSIGNORS INTEREST;ASSIGNORS:IKOSHI, MASAO;TOJO, KAORU;REEL/FRAME:023729/0620 2009-11-27 | An inkjet recording liquid comprises water; colorant; water-soluble solid compound having molecular weight of 80-1600 and having solubility parameter value of ≥ 20; and water-soluble solvent having solubility parameter value of less than 27.5. A ratio of the content of the water-soluble solvent to the content of the water-soluble solid compound is 1-10. | An inkjet recording liquid. | The liquid is capable of suppressing occurrence of curl under conditions with ambient temperature and humidity, and has excellent storage stability.
US20090189128A1 | 2009-07-30 | Ink, for manufacturing color filter by inkjet method for image display device, comprises pigment including e.g. pigment derivative; dispersing agent that disperses the pigment, and liquid medium in which pigment is dispersed | COLOR FILTER INK, COLOR FILTER INK SET, COLOR FILTER, IMAGE DISPLAY DEVICE, AND ELECTRONIC DEVICE | SEIKO EPSON CORPORATION,Tokyo,JP | Takiguchi, Hiroshi ¦ Shintani, Akihiro ¦ Isobe, Mitsuhiro ¦ Shibatani, Masaya ¦ Moriyama, Hidekazu ¦ Kiguchi, Hiroshi | Color filter ink (I), adapted to be used to manufacture a color filter (1) by an inkjet method, comprises: a pigment including a halogenated phthalocyanine zinc complex and a pigment derivative (A); a dispersing agent that disperses the pigment; and a liquid medium in which the pigment is dispersed, where the liquid medium includes at least a first liquid and a second liquid different than the first liquid, with e.g. a boiling point at atmospheric pressure of the first liquid being 180-290° C and a content ratio of the second liquid in (I) is 5-20 wt.%. Color filter ink (I), adapted to be used to manufacture a color filter (1) by an inkjet method, comprises a pigment including a halogenated phthalocyanine zinc complex and a pigment derivative of formula (A), a dispersing agent that disperses the pigment; and a liquid medium in which the pigment is dispersed, where the liquid medium includes at least a first liquid and a second liquid different than the first liquid, with a boiling point at atmospheric pressure of the first liquid being 180-290° C, a content ratio of the second liquid in (I) is 5-20 wt.%, and a relationship of (SP (X)-SP (Y1) ≤ 0.8) (with in the matrix) is satisfied, where a value of SP (X) ((cal/cm 3 )(1/2)) indicates a solubility parameter for the dispersing agent, and a value SP (Y1) ((cal/cm 3 ) (1/2)) indicates a solubility parameter for the second liquid.X 1 -X 8H or halo; andn1-5.An INDEPENDENT CLAIM is included for a color filter ink set including many different colors of (I), where (I) is green ink. (I)/color filter ink set is useful for manufacturing color filter (green ink) by an inkjet method. The color filter is useful in image display device (preferably liquid crystal panel), which is useful in electronic device (all claimed), including personal computer (mobile personal computer), portable telephone, and digital still camera, and televisions (e.g. LCD devices), video cameras, view finder-type and direct-view monitor-type video tape recorders, laptop personal computers, car navigation devices, pagers, electronic assistants (including those with a communication function), electronic dictionaries, calculators, electronic game devices, word processors, work stations, videophones, security television monitors, electronic binoculars, apparatuses having a touch panel (e.g. cash dispensers for financial institutions, and automatic ticketing machines), medical equipment (e.g. electronic thermometers), fish finders, various measuring apparatuses, instruments (e.g. instruments in vehicles, aircraft, and ships), flight simulators, various other monitors, and projectors. (I) suppresses unevenness of color and saturation between regions, hence (I) has excellent uniformity of characteristics between individual units, and enables image display having excellent contrast and brightness. (I) provides excellent storage stability by using the excellent dispersion properties of the pigments. (I) can be produced the color filter with higher quality and economically. (I) has excellent solvent resistance, long term storage properties and discharge stability. Preferred Composition: In (I): a relationship of (0.01 ≤ X(PD)/X(PG) ≤ 0.30) is satisfied, where a value of X(PD) (wt.%) indicates a content ratio of (A) in (I), and a value X(PG) (wt.%) indicates a content ratio of the halogenated phthalocyanine zinc complex; a relationship of 0.05 ≤ X(D)/X(PG)≤ 1.50 is satisfied, where a value X(D) (wt.%) indicates a content ratio of the dispersing agent in (I), and a value X(PG) (wt.%) indicates a content ratio of the halogenated phthalocyanine zinc complex; a relationship of 3 ≤ X(LA)/X(LB) ≤ 1.30 is satisfied, where a value X(LA) (wt.%) indicates a content of the first liquid, and a value X(LB) (wt.%) indicates a content ratio of the second liquid in (I); and a relationship 0.32 ≤ X(D)/X(LB)3 ≤ 3 is satisfied, where a value X(D) (wt.%) indicates a content ratio of the dispersing agent (I), and a value X(LB) (wt.%) indicates a content ratio of the second liquid.Preferred Composition: (I) further comprises a resin material including a first polymer containing at least a first epoxy-containing vinyl monomer as a monomer component. (I) further comprises a resin material including a second polymer containing at least an alkoxysilyl-containing vinyl monomer indicated by a structure of formula (CH 2 =C(R 1 )-[C(=O)-O] x -E-[Si(R 2 )(R 3 )-O] y -R 4 ) (II) as a monomer component.R 1H or 1-7C alkyl;Esingle bond hydrocarbon group or bivalent hydrocarbon group;R 21-6C alkyl or 1-6C alkoxyl;R 31-6C alkyl or 1-6C alkoxyl;R 41-6C alkyl;x0 or 1; andy1-10.Preferred Components: The first polymer is a copolymer having the first epoxy containing vinyl monomer and a second vinyl monomer as monomer components, where the second vinyl monomer has an isocyanate group or a block isocyanate group in which an isocyanate group is protected by a protective group. The first polymer is a copolymer having the first epoxy containing vinyl monomer and a third vinyl monomer as monomer components, the third vinyl monomer having a hydroxyl group. The figure shows a cross-sectional view of color filter.1Color filter11Substrate12Colored portions12AFirst colored portion13Partition wall. | A color filter ink is adapted to be used to manufacture a color filter by an inkjet method. The color filter ink includes a pigment, a dispersing agent and a liquid medium. The pigment includes a halogenated phthalocyanine zinc complex and a pigment derivative represented by a prescribed chemical formula. The dispersing agent disperses the pigment. The liquid medium, in which the pigment is dispersed, includes at least a first liquid and a second liquid different than the first liquid. A boiling point at atmospheric pressure of the first liquid is 180 to 290° C. A content ratio of the second liquid in the color filter ink is 5 to 20 wt %. A relationship ¦SP (X)-SP (Y)¦<=0.8 is satisfied, wherein a value SP (X) indicates a solubility parameter for the dispersing agent, and a value SP (Y) indicates a solubility parameter for the second liquid. A color filter ink is adapted to be used to manufacture a color filter by an inkjet method. The color filter ink includes a pigment, a dispersing agent and a liquid medium. The pigment includes a halogenated phthalocyanine zinc complex and a pigment derivative represented by a prescribed chemical formula. The dispersing agent disperses the pigment. The liquid medium, in which the pigment is dispersed, includes at least a first liquid and a second liquid different than the first liquid. A boiling point at atmospheric pressure of the first liquid is 180 to 290° C. A content ratio of the second liquid in the color filter ink is 5 to 20 wt %. A relationship ¦SP (X)−SP (Y)¦≦0.8 is satisfied, wherein a value SP (X) indicates a solubility parameter for the dispersing agent, and a value SP (Y) indicates a solubility parameter for the second liquid. | JP200817203A | 2008-01-29 | US20090189128A1 ¦ CN101692153A ¦ JP2009180768A | US20090189128A1 ¦ JP2009180768A ¦ CN101692153A | What is claimed is: 1. A color filter ink adapted to be used to manufacture a color filter by an inkjet method, the color filter ink comprising: a pigment including a halogenated phthalocyanine zinc complex and a pigment derivative represented by a chemical formula (1) below, wherein, in the chemical formula (1), a value n is an integer from 1 to 5, and X 1 through X8 represent each independently a hydrogen atom or a halogen atom; a dispersing agent that disperses the pigment; and a liquid medium in which the pigment is dispersed, the liquid medium including at least a first liquid and a second liquid different than the first liquid, with a boiling point at atmospheric pressure of the first liquid being 180 to 290° C., a content ratio of the second liquid in the color filter ink being 5 to 20 wt %, and a relationship ¦SP (X)−SP (Y)¦≦0.8 being satisfied, wherein a value SP (X) ((cal/cm 3)1/2) indicates a solubility parameter for the dispersing agent, and a value SP (Y) ((cal/cm3)1/2) indicates a solubility parameter for the second liquid. 2. The color filter ink according to claim 1, wherein a relationship 0.01≦XPD/XPG≦0.30 is satisfied, wherein a value XPD (wt %) indicates a content ratio of the pigment derivative in the color filter ink, and a value XPG (wt %) indicates a content ratio of the halogenated phthalocyanine zinc complex. 3. The color filter ink according to claim 1, wherein a relationship 0.05≦X D/XPG≦1.50 is satisfied, wherein a value XD (wt %) indicates a content ratio of the dispersing agent in the color filter ink, and a value XPG (wt %) indicates a content ratio of the halogenated phthalocyanine zinc complex. 4. The color filter ink according to claim 1, wherein a relationship 3.0≦X LA/XLB≦13.0 is satisfied, wherein a value XLA (wt %) indicates a content of the first liquid, and a value XLB (wt %) indicates a content ratio of the second liquid in the color filter ink. 5. The color filter ink according to claim 1, wherein a relationship 0.32≦X D/XLB≦3.0 is satisfied, wherein a value XD (wt %) indicates a content ratio of the dispersing agent in the color filter ink, and a value XLB (wt %) indicates a content ratio of the second liquid. 6. The color filter ink according to claim 1, further comprising a resin material including a first polymer containing at least a first epoxy-containing vinyl monomer as a monomer component. 7. The color filter ink according to claim 6, wherein the first polymer is a copolymer having the first epoxy-containing vinyl monomer and a second vinyl monomer as monomer components, the second vinyl monomer having an isocyanate group or a block isocyanate group in which an isocyanate group is protected by a protective group. 8. The color filter ink according to claim 6, wherein the first polymer is a copolymer having the first epoxy-containing vinyl monomer and a third vinyl monomer as monomer components, the third vinyl monomer having a hydroxyl group. 9. The color filter ink according to claim 1, further comprising a resin material including a second polymer containing at least an alkoxysilyl-containing vinyl monomer indicated by a chemical formula (2) below as a monomer component, wherein, in the chemical formula (2), R 1 represents a hydrogen atom or a C1-7 alkyl group, E represents a single bond hydrocarbon group or a bivalent hydrocarbon group, R2 represents a C1-6 alkyl group or a C1-6 alkoxyl group, R3 represents a C1-6 alkyl group or a C1-6 alkoxyl group, R4 represents a C1-6 alkyl group, a value x is 0 or 1, and a value y is an integer from 1 to 10. 10. A color filter ink set including a plurality of different colors of color filter ink with a green ink being the color filter ink according to claim 1. 11. A color filter manufactured using the color filter ink according to claim 1. 12. A color filter manufactured using the color filter ink set according to claim 10. 13. An image display device having the color filter according to claim 11. 14. The image display device according to claim 13, wherein the image display device is a liquid crystal panel. 15. An electronic device having the image display device according to claim 13. | G02B000523 ¦ C09D001100 ¦ C09D0011322 ¦ C09D0011326 ¦ C09D0011328 ¦ C09D001138 ¦ G02B000520 ¦ G02F00011335 | 2009-01-07 AS ASSIGNMENT SEIKO EPSON CORPORATION, JAPAN ASSIGNMENT OF ASSIGNORS INTEREST;ASSIGNORS:TAKIGUCHI, HIROSHI;SHINTANI, AKIHIRO;ISOBE, MITSUHIRO;AND OTHERS;REEL/FRAME:022068/0446;SIGNING DATES FROM 20081222 TO 20081226 | Color filter ink (I), adapted to be used to manufacture a color filter (1) by an inkjet method, comprises: a pigment including a halogenated phthalocyanine zinc complex and a pigment derivative (A); a dispersing agent that disperses the pigment; and a liquid medium in which the pigment is dispersed, where the liquid medium includes at least a first liquid and a second liquid different than the first liquid, with e.g. a boiling point at atmospheric pressure of the first liquid being 180-290° C and a content ratio of the second liquid in (I) is 5-20 wt.%. | (I)/color filter ink set is useful for manufacturing color filter (green ink) by an inkjet method. The color filter is useful in image display device (preferably liquid crystal panel), which is useful in electronic device (all claimed), including personal computer (mobile personal computer), portable telephone, and digital still camera, and televisions (e.g. LCD devices), video cameras, view finder-type and direct-view monitor-type video tape recorders, laptop personal computers, car navigation devices, pagers, electronic assistants (including those with a communication function), electronic dictionaries, calculators, electronic game devices, word processors, work stations, videophones, security television monitors, electronic binoculars, apparatuses having a touch panel (e.g. cash dispensers for financial institutions, and automatic ticketing machines), medical equipment (e.g. electronic thermometers), fish finders, various measuring apparatuses, instruments (e.g. instruments in vehicles, aircraft, and ships), flight simulators, various other monitors, and projectors. | (I) suppresses unevenness of color and saturation between regions, hence (I) has excellent uniformity of characteristics between individual units, and enables image display having excellent contrast and brightness. (I) provides excellent storage stability by using the excellent dispersion properties of the pigments. (I) can be produced the color filter with higher quality and economically. (I) has excellent solvent resistance, long term storage properties and discharge stability.