US20090152518A1 | 2009-06-18 | Color filter ink, useful to produce color filter, which is useful in e.g. aircraft and pagers, comprises C.I. Pigment Red 177, dispersion medium e.g. 1,3-butylene glycol diacetate, and pigment, which is sulfonated isoindole compound | COLOR FILTER INK, COLOR FILTER INK SET, COLOR FILTER, IMAGE DISPLAY DEVICE, AND ELECTRONIC DEVICE | Seiko Epson Corporation,Tokyo,JP | TAKIGUCHI, Hiroshi ¦ ISOBE, Mitsuhiro ¦ SHIBATANI, Masaya ¦ MORIYAMA, Hidekazu ¦ KIGUCHI, Hiroshi ¦ SHINTANI, Akihiro | Color filter ink (I) adapted to be used to manufacture a color filter by an inkjet method, comprises: C.I. Pigment Red 177; a dispersion medium that disperses the C.I. Pigment Red 177, where the dispersion medium includes 1,3-butylene glycol diacetate, bis(2-butoxyethyl)ether, 2-(2-methoxy-1-methylethoxy)-1-methyl ethylacetate, triethylene glycol butylmethylether, and/or diethylene glycol monobutyl ether acetate; and a pigment, which is a sulfonated 2-[2-(1,3-dioxo-indan-2-ylidene)-1,2-dihydro-quinolin-8-yl]-isoindole-1,3-dione compound (1a). Color filter ink (I) adapted to be used to manufacture a color filter by an inkjet method, comprises: C.I. Pigment Red 177; a dispersion medium that disperses the C.I. Pigment Red 177, where the dispersion medium includes 1,3-butylene glycol diacetate, bis(2-butoxyethyl)ether, 2-(2-methoxy-1-methylethoxy)-1-methyl ethylacetate, triethylene glycol butylmethylether, and/or diethylene glycol monobutyl ether acetate; and a pigment, which is a sulfonated 2-[2-(1,3-dioxo-indan-2-ylidene)-1,2-dihydro-quinolin-8-yl]-isoindole-1,3-dione compound of formula (1a).n1-5; andX 1 -X 8H or halo.An INDEPENDENT CLAIM is included for a color filter ink set including many different colors of color filter inks with a red ink being (I). (I)/color filter ink set is useful to manufacture the color filter, which is useful in an image display device, preferably a liquid crystal panel, where the image display device is useful in an electronic apparatus (all claimed) including portable telephone, digital still camera, mobile personal computer, television (TV) sets (e.g. LCD TVs), video cameras, view-finder type or monitor direct-view-type video tape recorders, laptop personal computers, car navigation devices, pagers, electronic assistants (with communication functions), electronic dictionaries, electronic calculators, electronic game devices, word processors, work stations, videophones, security television monitors, electronic binoculars, point of sale terminals, apparatus having a touch panel (e.g. cash dispensers in banking facilities and automatic ticket vending machines), medical equipment (e.g. electronic thermometers, sphygmomanometers, blood glucose sensors, electrocardiograph display devices, ultrasound diagnostic devices, and endoscopic display devices), fish finders, various measuring apparatuses, instruments (e.g. instruments in vehicles, aircraft, and ships), flight simulators, and various other monitors, and projectors, and other projection display devices. (I) exhibits excellent: long-term stability in pigment dispersion. (I) has reduced content of gas (e.g. dissolved gas or air bubbles), hence improving the stability of droplet discharging by the inkjet method, such that suppress the occurrence of color mixing, light leakage and unevenness of color and saturation in the manufactured color filters. (I) can produce a high contrast color filter that: enables image display in a wide color reproduction range; and shows excellent uniformity of characteristics among individual filters and durability. The colored portions of the color filter formed with (I) can exhibit: excellent brightness, solvent resistance, hardness, light fastness and thermal resistance; and excellent adhesion to the substrate. (I) can be produced: in short time and with a relatively small amount of energy; in excellent yield; and economically. (I) provides the color filter with excellent quality. Preferred Components: The content ratios of (1a) and the C.I. Pigment Red 177 in (I) satisfy a relationship of 0.005≤ XPD/XP≤ 0.30, where XPD (wt.%) indicates the content ratio of (1a) in (I), and XP (wt.%) indicates the content ratio of the C.I. Pigment Red 177 in (I). (I) further comprises: a dispersing agent including an acid-value dispersing agent having a predetermined acid value and an amine-value dispersing agent having a predetermined amine value; a resin material including a first polymer containing at least a first epoxy-containing vinyl monomer as a monomer component; and a resin material including a second polymer. (I) is adapted to be discharged as droplets from a nozzle including a surface covered by a silica film having a fluorinated alkyl group.Preferred Components: The acid-value dispersing agent and the amine-value dispersing agent in (I) are arranged to satisfy 0.01≤ (AVx XA)/(BVx XB)≤ 1.9, where AV (potassium hydroxide (KOH) mg/g) is the predetermined acid value of the acid-value dispersing agent, BV (KOH mg/g) is the predetermined amine value of the amine-value dispersing agent, XA (wt.%) is a content ratio of the acid-value dispersing agent in (I), and a XB (wt.%) is a content ratio of the amine-value dispersing agent in (I). The first polymer is: a copolymer containing the first epoxy-containing vinyl monomer and a second vinyl monomer as monomer components, where the second vinyl monomer has an isocyanate group or a block isocyanate group in which an isocyanate group is protected by a protective group; or a copolymer having the first epoxy-containing vinyl monomer and a third vinyl monomer as monomer components, where the third vinyl monomer has a hydroxyl group. The second polymer includes at least an alkoxysilyl-containing vinyl monomer of formula (CH 2 =C(R 1 )-[(C=O)-O] x -E-[Si(R 2 )(R 3 )-O] y -R 4 ) (2a) as a monomer component.R 1H or 1-7C alkyl;Esingle bond or bivalent hydrocarbon;R 2 , R 31-6C alkyl or 1-6C alkoxyl;R 41-6C alkyl;x0 or 1; andy1-10. The figure shows a liquid crystal display device. | A color filter ink is adapted to be used to manufacture a color filter by an inkjet method. The color filter ink includes C.I. Pigment Red 177, a dispersion medium, and a pigment derivative. The dispersion medium disperses the C.I. Pigment Red 177 and includes one or more compounds selected from the group consisting of 1,3-butylene glycol diacetate, bis(2-butoxyethyl)ether, 2-(2-methoxy-1-methylethoxy)-1-methylethylacetate, triethylene glycol butylmethylether, and diethylene glycol monobutyl ether acetate. The pigment derivative is represented by a prescribed chemical formula. | JP2007324331A | 2007-12-17 | US20090152518A1 ¦ CN101691459A ¦ JP2009145719A | US20090152518A1 ¦ JP2009145719A ¦ CN101691459A | 1. A color filter ink adapted to be used to manufacture a color filter by an inkjet method, the color filter ink comprising: C.I. Pigment Red 177; a dispersion medium that disperses the C.I. Pigment Red 177, the dispersion medium including one or more compounds selected from the group consisting of 1,3-butylene glycol diacetate, bis(2-butoxyethyl)ether, 2-(2-methoxy-1-methylethoxy)-1-methylethylacetate, triethylene glycol butylmethylether, and diethylene glycol monobutyl ether acetate; and a pigment derivative represented by a chemical formula (1) below, wherein, in the chemical formula (1), n is an integer from 1 to 5, and each of X 1 to X8 is independently one of a hydrogen atom and a halogen atom. 2. The color filter ink according to claim 1, wherein content ratios of the pigment derivative and the C.I. Pigment Red 177 in the color filter ink satisfy a relationship 0.05≦X PD/XP≦0.30, wherein a value XPD (wt %) indicates the content ratio of the pigment derivative in the color filter ink, and a value XP (wt %) indicates the content ratio of the C.I. Pigment Red 177 in the color filter ink. 3. The color filter ink according to claim 1, further comprising a dispersing agent including an acid-value dispersing agent having a predetermined acid value and an amine-value dispersing agent having a predetermined amine value. 4. The color filter ink according to claim 3, wherein the acid-value dispersing agent and the amine-value dispersing agent in the color filter ink are arranged to satisfy 0.01≦(AV×X A)/(BV×XB)≦1.9, wherein a value AV (KOH mg/g) is the predetermined acid value of the acid-value dispersing agent, a value BV (KOH mg/g) is the predetermined amine value of the amine-value dispersing agent, a value XA (wt %) is a content ratio of the acid-value dispersing agent in the color filter ink, and a value XB (wt %) is a content ratio of the amine-value dispersing agent in the color filter ink. 5. The color filter ink according to claim 1, wherein the color filter ink is adapted to be discharged as droplets from a nozzle including a surface covered by a silica film having a fluorinated alkyl group. 6. The color filter ink according to claim 1, further comprising a resin material including a first polymer containing at least a first epoxy-containing vinyl monomer as a monomer component. 7. The color filter ink according to claim 6, wherein the first polymer is a copolymer containing the first epoxy-containing vinyl monomer and a second vinyl monomer as monomer components, the second vinyl monomer having an isocyanate group or a block isocyanate group in which an isocyanate group is protected by a protective group. 8. The color filter ink according to claim 6, wherein the first polymer is a copolymer having the first epoxy-containing vinyl monomer and a third vinyl monomer as monomer components, the third vinyl monomer having a hydroxyl group. 9. The color filter ink according to claim 1, further comprising a resin material including a second polymer including at least an alkoxysilyl-containing vinyl monomer represented by a chemical formula (2) below as a monomer component, wherein, in the chemical formula (2), R 1 is a hydrogen atom or a C1-7 alkyl group; E is a single bond hydrocarbon group or a bivalent hydrocarbon group; R2 is a C1-6 alkyl group or a C1-6 alkoxyl group; R3 is a C1-6 alkyl group or a C1-6 alkoxyl group; R4 is a C1-6 alkyl group; a value x is 0 or 1; and a value y is an integer from 1 to 10. 10. A color filter ink set including a plurality of different colors of color filter ink with a red ink being the color filter ink according to claim 1. 11. A color filter manufactured using the color filter ink according to claim 1. 12. A color filter manufactured using the color filter ink set according to claim 10. 13. An image display device having the color filter according to claim 11. 14. The image display device according to claim 13, wherein the image display device is a liquid crystal panel. 15. An electronic device having the image display device according to claim 13. | C09D001100 ¦ C08K00053417 ¦ C08L005710 ¦ C09K001900 ¦ G02B000520 ¦ G02F00011335 | 2008-12-11 AS ASSIGNMENT SEIKO EPSON CORPORATION, JAPAN ASSIGNMENT OF ASSIGNORS INTEREST;ASSIGNORS:TAKIGUCHI, HIROSHI;ISOBE, MITSUHIRO;SHIBATANI, MASAYA;AND OTHERS;REEL/FRAME:021966/0290;SIGNING DATES FROM 20081201 TO 20081209 | Color filter ink (I) adapted to be used to manufacture a color filter by an inkjet method, comprises: C.I. Pigment Red 177; a dispersion medium that disperses the C.I. Pigment Red 177, where the dispersion medium includes 1,3-butylene glycol diacetate, bis(2-butoxyethyl)ether, 2-(2-methoxy-1-methylethoxy)-1-methyl ethylacetate, triethylene glycol butylmethylether, and/or diethylene glycol monobutyl ether acetate; and a pigment, which is a sulfonated 2-[2-(1,3-dioxo-indan-2-ylidene)-1,2-dihydro-quinolin-8-yl]-isoindole-1,3-dione compound (1a). | (I)/color filter ink set is useful to manufacture the color filter, which is useful in an image display device, preferably a liquid crystal panel, where the image display device is useful in an electronic apparatus (all claimed) including portable telephone, digital still camera, mobile personal computer, television (TV) sets (e.g. LCD TVs), video cameras, view-finder type or monitor direct-view-type video tape recorders, laptop personal computers, car navigation devices, pagers, electronic assistants (with communication functions), electronic dictionaries, electronic calculators, electronic game devices, word processors, work stations, videophones, security television monitors, electronic binoculars, point of sale terminals, apparatus having a touch panel (e.g. cash dispensers in banking facilities and automatic ticket vending machines), medical equipment (e.g. electronic thermometers, sphygmomanometers, blood glucose sensors, electrocardiograph display devices, ultrasound diagnostic devices, and endoscopic display devices), fish finders, various measuring apparatuses, instruments (e.g. instruments in vehicles, aircraft, and ships), flight simulators, and various other monitors, and projectors, and other projection display devices. | (I) exhibits excellent: long-term stability in pigment dispersion. (I) has reduced content of gas (e.g. dissolved gas or air bubbles), hence improving the stability of droplet discharging by the inkjet method, such that suppress the occurrence of color mixing, light leakage and unevenness of color and saturation in the manufactured color filters. (I) can produce a high contrast color filter that: enables image display in a wide color reproduction range; and shows excellent uniformity of characteristics among individual filters and durability. The colored portions of the color filter formed with (I) can exhibit: excellent brightness, solvent resistance, hardness, light fastness and thermal resistance; and excellent adhesion to the substrate. (I) can be produced: in short time and with a relatively small amount of energy; in excellent yield; and economically. (I) provides the color filter with excellent quality.
US20090152517A1 | 2009-06-18 | Color filter ink for color filter ink set, comprises pigment red and dispersion medium comprising 1,3-butylene glycol diacetate, bis(2-butoxy ethyl)ether and/or diethylene glycol monobutyl ether acetate and pigment derivative | COLOR FILTER INK, COLOR FILTER INK SET, COLOR FILTER, IMAGE DISPLAY DEVICE, AND ELECTRONIC DEVICE | Seiko Epson Corporation,Tokyo,JP | TAKIGUCHI, Hiroshi ¦ ISOBE, Mitsuhiro ¦ SHIBATANI, Masaya ¦ MORIYAMA, Hidekazu ¦ KIGUCHI, Hiroshi ¦ SHINTANI, Akihiro | A color filter ink comprises C.I. Pigment Red 254 and dispersion medium which disperses the C.I. Pigment Red 254. The dispersion medium includes 1,3-butylene glycol diacetate, bis(2-butoxy ethyl)ether, 2-(2-methoxy-1-methyl ethoxy)-1-methyl ethyl acetate, triethylene glycol butyl methyl ether and/or diethylene glycol monobutyl ether acetate and pigment derivative (I). A color filter ink comprises C.I. Pigment Red 254 and dispersion medium which disperses the C.I. Pigment Red 254. The dispersion medium includes 1,3-butylene glycol diacetate, bis(2-butoxy ethyl)ether, 2-(2-methoxy-1-methyl ethoxy)-1-methyl ethyl acetate, triethylene glycol butyl methyl ether and/or diethylene glycol monobutyl ether acetate and pigment derivative of formula (I).X 1 -X 8H or halogen;andn1-5. Color filter ink is used for color filter ink set used in color filter for image display device such as liquid crystal panel used in electronic device (all claimed). The color filter ink has excellent discharge stability, dispersion stability and uniformity of characteristics between units. The image display device has excellent contract and wide color reproduction. Preferred Component: A color filter ink set includes several of different colors of color filter ink with red ink.Preferred Composition: The weight ratio of pigment derivative and C.I. Pigment Red 254 in the color filter ink is 0.05-0.30. The color filter ink further comprises dispersing agent including an acid-value dispersing agent having a predetermined acid value and an amine-value dispersing agent having a predetermined amine value. The color filter ink further comprises resin material including polymer (A) containing at least an epoxy-containing vinyl monomer as monomer component. The color filter ink further comprises resin material including polymer (B) including at least an alkoxysilyl-containing vinyl monomer of formula (II) as monomer component.R 1H or 1-7C alkyl;Esingle bond hydrocarbon group or bivalent hydrocarbon group;R 2 ,R 31-6C alkyl or alkoxyl;R 41-6C alkyl;x0 or 1;andy1-10.Preferred Property: The ratio of product of acid value of acid-value dispersing agent and content of acid-value dispersing agent in color filter ink, and amine value of amine-value dispersing agent and content of amine-value dispersing agent in color filter ink is 0.01-1.9. Preferred Process: The color filter ink which is adapted to be discharged as droplets from nozzle including surface covered by silica film having fluorinated alkyl group. Preferred Component: The polymer (A) is a copolymer containing epoxy-containing vinyl monomer (I) and vinyl monomer (II) as monomer component. The vinyl monomer (II) has an isocyanate group or block isocyanate group in which an isocyanate group is protected by a protective group. The polymer (A) is a copolymer has epoxy-containing vinyl monomer and vinyl monomer as monomer components, and vinyl monomer has a hydroxyl group. The drawing shows the cross-sectional view of the color filter.1Color filter11Substrate12,12A,12B,12CColored portions13Partition wall | A color filter ink is adapted to be used to manufacture a color filter by an inkjet method. The color filter ink includes C. I. Pigment Red 254, a dispersion medium, and a pigment derivative. The dispersion medium disperses the C. I. Pigment Red 254 and includes one or more compounds selected from the group consisting of 1,3-butylene glycol diacetate, bis(2-butoxyethyl)ether, 2-(2-methoxy-1-methylethoxy)-1-methylethylacetate, triethylene glycol butylmethylether, and diethylene glycol monobutyl ether acetate. The pigment derivative is represented by a prescribed chemical formula. | JP2007324330A | 2007-12-17 | US20090152517A1 ¦ CN101691460A ¦ JP2009144087A | US20090152517A1 ¦ JP2009144087A ¦ CN101691460A | What is claimed is: 1. A color filter ink adapted to be used to manufacture a color filter by an inkjet method, the color filter ink comprising: C. I. Pigment Red 254; a dispersion medium that disperses the C. I. Pigment Red 254, the dispersion medium including one or more compounds selected from the group consisting of 1,3-butylene glycol diacetate, bis(2-butoxyethyl)ether, 2-(2-methoxy-1-methylethoxy)-1-methylethylacetate, triethylene glycol butylmethylether, and diethylene glycol monobutyl ether acetate; and a pigment derivative represented by a chemical formula (1) below, wherein, in the chemical formula (1), n is an integer from 1 to 5, and each of X 1 to X8 is independently one of a hydrogen atom and a halogen atom. 2. The color filter ink according to claim 1, wherein content ratios of the pigment derivative and the C.I. Pigment Red 254 in the color filter ink satisfy a relationship 0.05≦X PD/XP≦0.30, wherein a value XPD (wt %) indicates the content ratio of the pigment derivative in the color filter ink, and a value XP (wt %) indicates the content ratio of the C. I. Pigment Red 254 in the color filter ink. 3. The color filter ink according to claim 1, further comprising a dispersing agent including an acid-value dispersing agent having a predetermined acid value and an amine-value dispersing agent having a predetermined amine value. 4. The color filter ink according to claim 3, wherein the acid-value dispersing agent and the amine-value dispersing agent in the color filter ink are arranged to satisfy 0.01≦(AV×X A)/(BV×XB)≦1.9, wherein a value AV (KOH mg/g) is the predetermined acid value of the acid-value dispersing agent, a value BV (KOH mg/g) is the predetermined amine value of the amine-value dispersing agent, a value XA (wt %) is a content ratio of the acid-value dispersing agent in the color filter ink, and a value XB (wt %) is a content ratio of the amine-value dispersing agent in the color filter ink. 5. The color filter ink according to claim 1, wherein the color filter ink is adapted to be discharged as droplets from a nozzle including a surface covered by a silica film having a fluorinated alkyl group. 6. The color filter ink according to claim 1, further comprising a resin material including a first polymer containing at least a first epoxy-containing vinyl monomer as a monomer component. 7. The color filter ink according to claim 6, wherein the first polymer is a copolymer containing the first epoxy-containing vinyl monomer and a second vinyl monomer as monomer components, the second vinyl monomer having an isocyanate group or a block isocyanate group in which an isocyanate group is protected by a protective group. 8. The color filter ink according to claim 6, wherein the first polymer is a copolymer having the first epoxy-containing vinyl monomer and a third vinyl monomer as monomer components, the third vinyl monomer having a hydroxyl group. 9. The color filter ink according to claim 1, further comprising a resin material including a second polymer including at least an alkoxysilyl-containing vinyl monomer represented by a chemical formula (2) below as a monomer component, wherein, in the chemical formula (2), R 1 is a hydrogen atom or a C1-7 alkyl group; E is a single bond hydrocarbon group or a bivalent hydrocarbon group; R2 is a C1-6 alkyl group or a C1-6 alkoxyl group; R3 is a C1-6 alkyl group or a C1-6 alkoxyl group; R4 is a C1-6 alkyl group; a value x is 0 or 1; and a value y is an integer from 1 to 10. 10. A color filter ink set including a plurality of different colors of color filter ink with a red ink being the color filter ink according to claim 1. 11. A color filter manufactured using the color filter ink according to claim 1. 12. A color filter manufactured using the color filter ink set according to claim 10. 13. An image display device having the color filter according to claim 11. 14. The image display device according to claim 13, wherein the image display device is a liquid crystal panel. 15. An electronic device having the image display device according to claim 13. | G02B000523 ¦ B41M000500 ¦ C08K00053417 ¦ C09D001100 ¦ C09D0011322 ¦ C09D001136 ¦ G02B000520 ¦ G02F00011335 | 2008-12-11 AS ASSIGNMENT SEIKO EPSON CORPORATION, JAPAN ASSIGNMENT OF ASSIGNORS INTEREST;ASSIGNORS:TAKIGUCHI, HIROSHI;ISOBE, MITSUHIRO;SHIBATANI, MASAYA;AND OTHERS;REEL/FRAME:021966/0495;SIGNING DATES FROM 20081201 TO 20081209 | A color filter ink comprises C.I. Pigment Red 254 and dispersion medium which disperses the C.I. Pigment Red 254. The dispersion medium includes 1,3-butylene glycol diacetate, bis(2-butoxy ethyl)ether, 2-(2-methoxy-1-methyl ethoxy)-1-methyl ethyl acetate, triethylene glycol butyl methyl ether and/or diethylene glycol monobutyl ether acetate and pigment derivative (I). | Color filter ink is used for color filter ink set used in color filter for image display device such as liquid crystal panel used in electronic device (all claimed). | The color filter ink has excellent discharge stability, dispersion stability and uniformity of characteristics between units. The image display device has excellent contract and wide color reproduction.
US20090152514A1 | 2009-06-18 | Color filter ink, useful to produce color filter, which is useful in e.g. aircraft and pagers, comprises C.I. Pigment Green 36, dispersion medium e.g. 1,3-butylene glycol diacetate, and pigment, which is sulfonated isoindole compound | COLOR FILTER INK, COLOR FILTER INK SET, COLOR FILTER, IMAGE DISPLAY DEVICE, AND ELECTRONIC DEVICE | SEIKO EPSON CORPORATION,Tokyo,JP | Takiguchi, Hiroshi ¦ Isobe, Mitsuhiro ¦ Shibatani, Masaya ¦ Moriyama, Hidekazu ¦ Kiguchi, Hiroshi ¦ Shintani, Akihiro | Color filter ink (I) adapted to be used to manufacture a color filter by an inkjet method, comprises: C.I. Pigment Green 36; a dispersion medium that disperses the C.I. Pigment Green 36, where the dispersion medium includes 1,3-butylene glycol diacetate, bis(2-butoxyethyl)ether, 2-(2-methoxy-1-methylethoxy)-1-methyl ethylacetate, triethylene glycol butylmethylether, and/or diethylene glycol monobutyl ether acetate; and a pigment, which is a sulfonated 2-[2-(1,3-dioxo-indan-2-ylidene)-1,2-dihydro-quinolin-8-yl]-isoindole-1,3-dione compound (1a). Color filter ink (I) adapted to be used to manufacture a color filter by an inkjet method, comprises: C.I. Pigment Green 36; a dispersion medium that disperses the C.I. Pigment Green 36, where the dispersion medium includes 1,3-butylene glycol diacetate, bis(2-butoxyethyl)ether, 2-(2-methoxy-1-methylethoxy)-1-methyl ethylacetate, triethylene glycol butylmethylether, and/or diethylene glycol monobutyl ether acetate; and a pigment, which is a sulfonated 2-[2-(1,3-dioxo-indan-2-ylidene)-1,2-dihydro-quinolin-8-yl]-isoindole-1,3-dione compound of formula (1a).n1-5; andX 1 -X 8H or halo.An INDEPENDENT CLAIM is included for a color filter ink set including many different colors of color filter inks with a green ink being (I). (I)/color filter ink set is useful to manufacture the color filter, which is useful in an image display device, preferably a liquid crystal panel, where the image display device is useful in an electronic apparatus (all claimed) including portable telephone, digital still camera, mobile personal computer, television (TV) sets (e.g. LCD TVs), video cameras, view-finder type or monitor direct-view-type video tape recorders, laptop personal computers, car navigation devices, pagers, electronic assistants (with communication functions), electronic dictionaries, electronic calculators, electronic game devices, word processors, work stations, videophones, security television monitors, electronic binoculars, point of sale terminals, apparatus having a touch panel (e.g. cash dispensers in banking facilities and automatic ticket vending machines), medical equipment (e.g. electronic thermometers, sphygmomanometers, blood glucose sensors, electrocardiograph display devices, ultrasound diagnostic devices, and endoscopic display devices), fish finders, various measuring apparatuses, instruments (e.g. instruments in vehicles, aircraft, and ships), flight simulators, and various other monitors, and projectors, and other projection display devices. (I) exhibits excellent: long-term stability in pigment dispersion. (I) has reduced content of gas (e.g. dissolved gas or air bubbles), hence improving the stability of droplet discharging by the inkjet method, such that suppress the occurrence of color mixing, light leakage and unevenness of color and saturation in the manufactured color filters. (I) can produce a high contrast color filter that: enables image display in a wide color reproduction range; and shows excellent uniformity of characteristics among individual filters and durability. The colored portions of the color filter formed with (I) can exhibit: excellent brightness, solvent resistance, hardness, light fastness and thermal resistance; and excellent adhesion to the substrate. (I) can be produced: in short time and with a relatively small amount of energy; in excellent yield; and economically. (I) provides the color filter with excellent quality. Preferred Components: The content ratios of (1a) and the C.I. Pigment Green 36 in the color filter ink satisfy a relationship of 0.005≤ XPD/XP≤ 0.32, where XPD (wt.%) indicates the content ratio of (1a) in (I), and XP (wt.%) indicates the content ratio of the C.I. Pigment Green 36 in (I). The content ratio of the C.I. Pigment Green 36 in (I) is 4-14.7 wt.%. (I) further comprises: a dispersing agent including an acid-value dispersing agent having a predetermined acid value and an amine-value dispersing agent having a predetermined amine value; a resin material including a first polymer containing at least a first epoxy-containing vinyl monomer as a monomer component; and a resin material including a second polymer. (I) is adapted to be discharged as droplets from a nozzle including a surface covered by a silica film having a fluorinated alkyl group.Preferred Components: The acid-value dispersing agent and the amine-value dispersing agent in (I) are arranged to satisfy 0.01≤ (AVx XA)/(BVx XB)≤ 1.9, where AV (potassium hydroxide (KOH) mg/g) is the predetermined acid value of the acid-value dispersing agent, BV (KOH mg/g) is the predetermined amine value of the amine-value dispersing agent, XA (wt.%) is a content ratio of the acid-value dispersing agent in (I), and a XB (wt.%) is a content ratio of the amine-value dispersing agent in (I). The first polymer is a copolymer containing the first epoxy-containing vinyl monomer and a second vinyl monomer as monomer components, where the second vinyl monomer has an isocyanate group or a block isocyanate group in which an isocyanate group is protected by a protective group. The second polymer includes at least an alkoxysilyl-containing vinyl monomer of formula (CH 2 =C(R 1 )-[(C=O)-O] x -E-[Si(R 2 )(R 3 )-O] y -R 4 ) (2a) as a monomer component.R 1H or 1-7C alkyl;Esingle bond or bivalent hydrocarbon;R 2 , R 31-6C alkyl or 1-6C alkoxyl;R 41-6C alkyl;x0 or 1; andy1-10. The figure shows a liquid crystal display device. | A color filter ink is adapted to be used to manufacture a color filter by an inkjet method. The color filter ink includes C. I. Pigment Green 36, a dispersion medium, and a pigment derivative. The dispersion medium disperses the C. I. Pigment Green 36 and includes one or more compounds selected from the group consisting of 1,3-butylene glycol diacetate, bis(2-butoxyethyl)ether, 2-(2-methoxy-1-methylethoxy)-1-methylethylacetate, triethylene glycol butylmethylether, and diethylene glycol monobutyl ether acetate. The pigment derivative is represented by a prescribed chemical formula. | JP2007324332A | 2007-12-17 | US20090152514A1 ¦ CN101463205A ¦ JP2009145720A | US20090152514A1 ¦ CN101463205A ¦ JP2009145720A | 1. A color filter ink adapted to be used to manufacture a color filter by an inkjet method, the color filter ink comprising: C. I. Pigment Green 36; a dispersion medium that disperses the C. I. Pigment Green 36, the dispersion medium including one or more compounds selected from the group consisting of 1,3-butylene glycol diacetate, bis(2-butoxyethyl)ether, 2-(2-methoxy-1-methylethoxy)-1-methylethylacetate, triethylene glycol butylmethylether, and diethylene glycol monobutyl ether acetate; and a pigment derivative represented by a chemical formula (1) below, wherein, in the chemical formula (1), n is an integer from 1 to 5, and each of X 1 to X8 is independently one of a hydrogen atom and a halogen atom. 2. The color filter ink according to claim 1, wherein content ratios of the pigment derivative and the C. I. Pigment Green 36 in the color filter ink satisfy a relationship 0.005≦X PD/XP≦0.32, wherein a value XPD (wt %) indicates the content ratio of the pigment derivative in the color filter ink, and a value XP (wt %) indicates the content ratio of the C. I. Pigment Green 36 in the color filter ink. 3. The color filter ink according to claim 1, wherein a content ratio of the C. I. Pigment Green 36 in the color filter ink is in a range from 4.0 to 14.7 wt %. 4. The color filter ink according to claim 1, further comprising a dispersing agent including an acid-value dispersing agent having a predetermined acid value and an amine-value dispersing agent having a predetermined amine value. 5. The color filter ink according to claim 4, wherein the acid-value dispersing agent and the amine-value dispersing agent in the color filter ink are arranged to satisfy 0.01≦(AV×X A)/(BV×XB)≦1.9, wherein a value AV (KOH mg/g) is the predetermined acid value of the acid-value dispersing agent, a value BV (KOH mg/g) is the predetermined amine value of the amine-value dispersing agent, a value XA (wt %) is a content ratio of the acid-value dispersing agent in the color filter ink, and a value XB (wt %) is a content ratio of the amine-value dispersing agent in the color filter ink. 6. The color filter ink according to claim 1, wherein the color filter ink is adapted to be discharged as droplets from a nozzle including a surface covered by a silica film having a fluorinated alkyl group. 7. The color filter ink according to claim 1, further comprising a resin material including a first polymer containing at least a first epoxy-containing vinyl monomer as a monomer component. 8. The color filter filter according to claim 7, wherein the first polymer is a copolymer containing the first epoxy-containing vinyl monomer and a second vinyl monomer as monomer components, the second vinyl monomer having an isocyanate group or a block isocyanate group in which an isocyanate group is protected by a protective group. 9. The color filter ink according to claim 1, further comprising a resin material including a second polymer including at least an alkoxysilyl-containing vinyl monomer represented by a chemical formula (2) below as a monomer component, wherein, in the chemical formula (2), R 1 is a hydrogen atom or a C1-7 alkyl group; E is a single bond hydrocarbon group or a bivalent hydrocarbon group; R2 is a C1-6 alkyl group or a C1-6 alkoxyl group; R3 is a C1-6 alkyl group or a C1-6 alkoxyl group; R4 is a C1-6 alkyl group; a value x is 0 or 1; and a value y is an integer from 1 to 10. 10. A color filter ink set including a plurality of different colors of color filter ink with a green ink being the color filter ink according to claim 1. 11. A color filter manufactured using the color filter ink according to claim 1. 12. A color filter manufactured using the color filter ink set according to claim 10. 13. An image display device having the color filter according to claim 11. 14. The image display device according to claim 13, wherein the image display device is a liquid crystal panel. 15. An electronic device having the image display device according to claim 13. | C09D001100 ¦ B41M000500 ¦ C08K00053417 ¦ C08L005700 ¦ C09K001900 ¦ G02B000520 ¦ G02F00011335 | 2008-12-11 AS ASSIGNMENT SEIKO EPSON CORPORATION, JAPAN ASSIGNMENT OF ASSIGNORS INTEREST;ASSIGNORS:TAKIGUCHI, HIROSHI;ISOBE, MITSUHIRO;SHIBATANI, MASAYA;AND OTHERS;REEL/FRAME:021966/0395;SIGNING DATES FROM 20081201 TO 20081209 | Color filter ink (I) adapted to be used to manufacture a color filter by an inkjet method, comprises: C.I. Pigment Green 36; a dispersion medium that disperses the C.I. Pigment Green 36, where the dispersion medium includes 1,3-butylene glycol diacetate, bis(2-butoxyethyl)ether, 2-(2-methoxy-1-methylethoxy)-1-methyl ethylacetate, triethylene glycol butylmethylether, and/or diethylene glycol monobutyl ether acetate; and a pigment, which is a sulfonated 2-[2-(1,3-dioxo-indan-2-ylidene)-1,2-dihydro-quinolin-8-yl]-isoindole-1,3-dione compound (1a). | (I)/color filter ink set is useful to manufacture the color filter, which is useful in an image display device, preferably a liquid crystal panel, where the image display device is useful in an electronic apparatus (all claimed) including portable telephone, digital still camera, mobile personal computer, television (TV) sets (e.g. LCD TVs), video cameras, view-finder type or monitor direct-view-type video tape recorders, laptop personal computers, car navigation devices, pagers, electronic assistants (with communication functions), electronic dictionaries, electronic calculators, electronic game devices, word processors, work stations, videophones, security television monitors, electronic binoculars, point of sale terminals, apparatus having a touch panel (e.g. cash dispensers in banking facilities and automatic ticket vending machines), medical equipment (e.g. electronic thermometers, sphygmomanometers, blood glucose sensors, electrocardiograph display devices, ultrasound diagnostic devices, and endoscopic display devices), fish finders, various measuring apparatuses, instruments (e.g. instruments in vehicles, aircraft, and ships), flight simulators, and various other monitors, and projectors, and other projection display devices. | (I) exhibits excellent: long-term stability in pigment dispersion. (I) has reduced content of gas (e.g. dissolved gas or air bubbles), hence improving the stability of droplet discharging by the inkjet method, such that suppress the occurrence of color mixing, light leakage and unevenness of color and saturation in the manufactured color filters. (I) can produce a high contrast color filter that: enables image display in a wide color reproduction range; and shows excellent uniformity of characteristics among individual filters and durability. The colored portions of the color filter formed with (I) can exhibit: excellent brightness, solvent resistance, hardness, light fastness and thermal resistance; and excellent adhesion to the substrate. (I) can be produced: in short time and with a relatively small amount of energy; in excellent yield; and economically. (I) provides the color filter with excellent quality.
US20090134366A1 | 2009-05-28 | Color filter ink for forming color filter by inkjet method comprises halogenated phthalocyanine zinc complex as main pigment, sulfonated pigment derivative as secondary pigment, solvent, and curable resin material including two polymers | COLOR FILTER INK, COLOR FILTER INK SET, COLOR FILTER, IMAGE DISPLAY DEVICE, AND ELECTRONIC DEVICE | Seiko Epson Corporation,Tokyo,JP | SHIBATANI, Masaya ¦ ISOBE, Mitsuhiro ¦ KIGUCHI, Hiroshi ¦ SHINTANI, Akihiro | A color filter ink (a1) adapted to be used to manufacture a color filter by an inkjet method, comprises a main pigment including a halogenated phthalocyanine zinc complex; secondary pigment including a sulfonated pigment derivative; solvent; and curable resin material including a first polymer and a second polymer with the first polymer including at least a first epoxy-containing vinyl monomer as a monomer component, and the second polymer includes at least an alkoxysilyl-containing vinyl monomer. A color filter ink (a1) adapted to be used to manufacture a color filter by an inkjet method, comprises a main pigment including a halogenated phthalocyanine zinc complex; secondary pigment including a sulfonated pigment derivative; solvent; and curable resin material including a first polymer and a second polymer with the first polymer including at least a first epoxy-containing vinyl monomer as a monomer component, and the second polymer includes at least an alkoxysilyl-containing vinyl monomer of formula CH 2 -C(R 1 )-(C(O)-O) x -E'-(Si(R 2 )(R 3 )-O) y -R 4 (I).R 1H or 1-7C alkyl;E'a single bond hydrocarbon group or a bivalent hydrocarbon group;R 2 and R 31-6C alkyl or 1-6C alkoxyl;R 41-6C alkyl group;x0 or 1;y1-10.INDEPENDENT CLAIMS are included for the following:a color filter ink set including different colors of color filter ink with a green ink that is the color filter ink (a1);a color filter manufactured using the color filter ink (a1) or the color filter ink set;an image display device having the color filter; andan electronic device having the image display device. In a color filter ink set for manufacturing color filter by inkjet method, where the filter is used in image display device (i.e. liquid crystal panel) which is useful for an electronic device (claimed). The ink discovered that a green colored portion having excellent brightness, luminance, and contrast in comparison to C. I. pigment green 36 which is formed using a zinc complex of a halogenated phthalocyanine. The ink provides inkjet-type color filter ink set that has excellent discharge stability and excellent long-term dispersion stability (dispersion stability) of the pigment, and that is used to manufacture a color filter having excellent durability and uniformity of characteristics between units, in which unevenness of color and saturation among regions is suppressed, and that enables image display having excellent brightness and contrast. Preferred Components: The color filter ink contains 0.5-32 parts by weight (pbw) of the pigment derivative with respect to 100 pbw of the main pigment.Preferred Components: The pigment derivative has a chemical structure of formula (II). The solvent includes at least one compound selected from 1,3-butylene glycol diacetate, bis(2-butoxyethyl)ether, and diethylene glycol monobutyl ether acetate.n1-5;X 1 to X 8H or halo.Preferred Components: The first polymer is a copolymer having the first epoxy-containing vinyl monomer and a second vinyl monomer as monomer components, where the second vinyl monomer having an isocyanate group or a block isocyanate group in which an isocyanate group is protected by a protective group. The first polymer is a copolymer having the first epoxy-containing vinyl monomer and a third vinyl monomer as monomer components, where the third vinyl monomer having a hydroxyl group. A weight ratio of a content of the first polymer to second polymer is 25:75 to 75:25. | A color filter ink is adapted to be used to manufacture a color filter by an inkjet method. The color filter ink includes a main pigment, a secondary pigment, a solvent and a curable resin material. The main pigment includes halogenated phthalocyanine zinc complex. The secondary pigment includes a sulfonated pigment derivative. The curable resin material includes a first polymer and a second polymer. The first polymer includes at least an epoxy-containing vinyl monomer as a monomer component. The second polymer includes at least an alkoxysilyl-containing vinyl monomer represented by a prescribed chemical formula as a monomer component. | JP2007306949A | 2007-11-28 | US20090134366A1 ¦ CN101445685A ¦ CN101445685B ¦ JP04466725B2 ¦ JP2009128857A | US20090134366A1 ¦ CN101445685A ¦ JP2009128857A ¦ JP04466725B2 ¦ CN101445685B | What is claimed is: 1. A color filter ink adapted to be used to manufacture a color filter by an inkjet method, the color filter ink comprising: a main pigment including a halogenated phthalocyanine zinc complex; a secondary pigment including a sulfonated pigment derivative; a solvent; and a curable resin material including a first polymer and a second polymer with the first polymer including at least a first epoxy-containing vinyl monomer as a monomer component, and the second polymer including at least an alkoxysilyl-containing vinyl monomer represented by a chemical formula (1) below as a monomer component, wherein, in Formula (1), R 1 is a hydrogen atom or a C1-7 alkyl group; E is a single bond hydrocarbon group or a bivalent hydrocarbon group; R2 is a C1-6 alkyl group or a C1-6 alkoxyl group; R3 is a C1-6 alkyl group or a C1-6 alkoxyl group; R4 is a C1-6 alkyl group; a value x is 0 or 1; and a value y is an integer from 1 to 10. 2. The color filter ink according to claim 1, wherein the first polymer is a copolymer having the first epoxy-containing vinyl monomer and a second vinyl monomer as monomer components, the second vinyl monomer having an isocyanate group or a block isocyanate group in which an isocyanate group is protected by a protective group. 3. The color filter ink according to claim 1, wherein the first polymer is a copolymer having the first epoxy-containing vinyl monomer and a third vinyl monomer as monomer components, the third vinyl monomer having a hydroxyl group. 4. The color filter ink according to claim 1, wherein a ratio of a content of the first polymer to a content of the second polymer is 25:75 to 75:25 in terms of weight. 5. The color filter ink according to claim 1, wherein the second polymer is a homopolymer of the alkoxysilyl-containing vinyl monomer represented by the chemical formula (1). 6. The color filter ink according to claim 1, wherein the pigment derivative has a chemical structure represented by a chemical formula (2) below wherein, in the chemical formula (2), n is an integer from 1 to 5, and each of X 1 to X8 is independently one of a hydrogen atom and a halogen atom. 7. The color filter ink according claim 1, wherein the color filter ink contains 0.5 to 32 parts by weight of the pigment derivative with respect to 100 parts by weight of the main pigment. 8. The color filter ink according to claim 1, wherein the solvent includes one or more compounds selected from the group consisting of 1,3-butylene glycol diacetate, bis(2-butoxyethyl)ether, and diethylene glycol monobutyl ether acetate. 9. A color filter ink set including a plurality of different colors of color filter ink with a green ink being the color filter ink according to claim 1. 10. A color filter manufactured using the color filter ink according to claim 1. 11. A color filter manufactured using the color filter ink set according claim 9. 12. An image display device having the color filter according to claim 10. 13. The image display device according to claim 12, wherein the image display device is a liquid crystal panel. 14. An electronic device having the image display device according to claim 12. | G02F0001361 ¦ C09B002500 ¦ C09D001100 ¦ C09D0011322 ¦ G02B000520 ¦ G02C000710 ¦ G02F00011335 | 2008-11-04 AS ASSIGNMENT SEIKO EPSON CORPORATION, JAPAN ASSIGNMENT OF ASSIGNORS INTEREST;ASSIGNORS:SHIBATANI, MASAYA;ISOBE, MITSUHIRO;KIGUCHI, HIROSHI;AND OTHERS;REEL/FRAME:021784/0252;SIGNING DATES FROM 20081022 TO 20081024 | A color filter ink (a1) adapted to be used to manufacture a color filter by an inkjet method, comprises a main pigment including a halogenated phthalocyanine zinc complex; secondary pigment including a sulfonated pigment derivative; solvent; and curable resin material including a first polymer and a second polymer with the first polymer including at least a first epoxy-containing vinyl monomer as a monomer component, and the second polymer includes at least an alkoxysilyl-containing vinyl monomer. | In a color filter ink set for manufacturing color filter by inkjet method, where the filter is used in image display device (i.e. liquid crystal panel) which is useful for an electronic device (claimed). | The ink discovered that a green colored portion having excellent brightness, luminance, and contrast in comparison to C. I. pigment green 36 which is formed using a zinc complex of a halogenated phthalocyanine. The ink provides inkjet-type color filter ink set that has excellent discharge stability and excellent long-term dispersion stability (dispersion stability) of the pigment, and that is used to manufacture a color filter having excellent durability and uniformity of characteristics between units, in which unevenness of color and saturation among regions is suppressed, and that enables image display having excellent brightness and contrast.
US20090134367A1 | 2009-05-28 | Color filter ink used for manufacturing color filter for image display device such as liquid crystal panel, comprises halogenated phthalocyanine zinc complex, sulfonated pigment derivative, solvent and curable resin material | COLOR FILTER INK, COLOR FILTER INK SET, COLOR FILTER, IMAGE DISPLAY DEVICE, AND ELECTRONIC DEVICE | SEIKO EPSON CORPORATION,Tokyo,JP | SHIBATANI, Masaya ¦ ISOBE, Mitsuhiro ¦ KIGUCHI, Hiroshi ¦ SHINTANI, Akihiro | A color filter ink comprises main pigment including halogenated phthalocyanine zinc complex, secondary pigment including sulfonated pigment derivative, solvent and curable resin material including polymers (A) and (B). The polymer (A) contains epoxy-containing vinyl monomer and does not contain fluoroalkyl- or fluoroaryl-containing vinyl monomer. The polymer (B) contains fluoroalkyl- or fluoroaryl-containing vinyl monomer (1). A color filter ink comprises main pigment including halogenated phthalocyanine zinc complex, secondary pigment including sulfonated pigment derivative, solvent and curable resin material including polymers (A) and (B). The polymer (A) contains epoxy-containing vinyl monomer and does not contain fluoroalkyl- or fluoroaryl-containing vinyl monomer. The polymer (B) contains fluoroalkyl- or fluoroaryl-containing vinyl monomer of formula: CH 2 -C(-R 5 )-(-C(=O)-O) z -D'-R f (1).R 5H or 1-7C alkyl;D'single bond hydrocarbon or bivalent hydrocarbon optionally having heteroatom;R f1-20C fluoroalkyl or fluoroaryl;andz0 or 1. Color filter ink for color filter ink set used for manufacturing color filter for image display device such as liquid crystal panel used in electronic device (all claimed). Uses include but are not limited to personal computer, portable telephone, digital still camera, television, car navigation device, pager, electronic game device, electronic binocular, sphygmomanometer and blood glucose sensor. The color filter ink has excellent dispersion stability, luminance, lightness, durability and discharge stability. Preferred Components: The polymer (A) is copolymer having epoxy-containing vinyl monomer and vinyl monomer (C) having isocyanate or block isocyanate group in which isocyanate group is protected by a protective group, or copolymer having epoxy-containing vinyl monomer and vinyl monomer (D) having hydroxyl group. The solvent is chosen from 1,3-butylene glycol diacetate, bis(2-butoxyethyl)ether and diethylene glycol monobutyl ether acetate. Preferred Composition: The weight ratio of polymer (A) with respect to polymer (B) is 25:75-75:25. The content of pigment derivative with respect to 100 weight parts of the main pigment is 0.5-32 weight parts. The color filter ink set contains several different colors of color filter ink with green ink. Preferred Compound: The pigment derivative is of formula (2).n1-5;andX 1 -X 8H or halogen. | A color filter ink is adapted to be used to manufacture a color filter by an inkjet method. The color filter ink includes a main pigment including a halogenated phthalocyanine zinc complex, a secondary pigment including a sulfonated pigment derivative, a solvent and a curable resin material. The curable resin material includes a first polymer and a second polymer. The first polymer includes at least a first epoxy-containing vinyl monomer as a monomer component. The second polymer includes at least the fluoroalkyl- or fluoroaryl-containing vinyl monomer represented by a prescribed chemical formula as a monomer component, which is absent from the first polymer. | JP2007306954A | 2007-11-28 | US20090134367A1 ¦ CN101445684A ¦ JP2009128862A | US20090134367A1 ¦ CN101445684A ¦ JP2009128862A | What is claimed is: 1. A color filter ink adapted to be used to manufacture a color filter by an inkjet method, the color filter ink comprising: a main pigment including a halogenated phthalocyanine zinc complex; a secondary pigment including a sulfonated pigment derivative; a solvent; and a curable resin material including a first polymer and a second polymer with the first polymer including at least a first epoxy-containing vinyl monomer as a monomer component and not including a fluoroalkyl- or fluoroaryl-containing vinyl monomer represented by a chemical formula (1) below as a monomer component, the second polymer including at least the fluoroalkyl- or fluoroaryl-containing vinyl monomer represented by the chemical formula (1) below as a monomer component, wherein, in the chemical formula (1), R 5 represents a hydrogen atom or a C1-7 alkyl group, D represents a single bond hydrocarbon group, a bivalent hydrocarbon group or a bivalent hydrocarbon group having a hetero atom, Rf represents a C1-20 fluoroalkyl group or fluoroaryl group, and a value z is 0 or 1. 2. The color filter ink according to claim 1, wherein the first polymer is a copolymer having the first epoxy-containing vinyl monomer and a second vinyl monomer as monomer components, the second vinyl monomer having an isocyanate group or a block isocyanate group in which an isocyanate group is protected by a protective group. 3. The color filter ink according to claim 1, wherein the first polymer is a copolymer having the first epoxy-containing vinyl monomer and a third vinyl monomer as monomer components, the third vinyl monomer having a hydroxyl group. 4. The color filter ink according to claim 1, wherein a ratio of a content of the first polymer to a content of the second polymer is 25:75 to 75:25 in terms of weight. 5. The color filter ink according to claim 1, wherein the pigment derivative has a chemical structure represented by a chemical formula (2) below wherein, in the chemical formula (2), n is an integer from 1 to 5, and each of X 1 to X8 is independently one of a hydrogen atom and a halogen atom. 6. The color filter ink according claim 1, wherein the color filter ink contains 0.5 to 32 parts by weight of the pigment derivative with respect to 100 parts by weight of the main pigment. 7. The color filter ink according to claim 1, wherein the solvent includes one or more compounds selected from the group consisting of 1,3-butylene glycol diacetate, bis(2-butoxyethyl)ether, and diethylene glycol monobutyl ether acetate. 8. A color filter ink set including a plurality of different colors of color filter ink with a green ink being the color filter ink according to claim 1. 9. A color filter manufactured using the color filter ink according to claim 1. 10. A color filter manufactured using the color filter ink set according claim 8. 11. An image display device having the color filter according to claim 9. 12. The image display device according to claim 11, wherein the image display device is a liquid crystal panel. 13. An electronic device having the image display device according to claim 11. | G02C000710 ¦ B41M000500 ¦ C09D001100 ¦ C09D0011322 ¦ C09D0011328 ¦ C09D001140 ¦ G02B000520 ¦ G02F00011335 ¦ G02F0001361 | 2008-11-17 AS ASSIGNMENT SEIKO EPSON CORPORATION, JAPAN ASSIGNMENT OF ASSIGNORS INTEREST;ASSIGNORS:SHIBATANI, MASAYA;ISOBE, MITSUHIRO;KIGUCHI, HIROSHI;AND OTHERS;REEL/FRAME:021845/0069;SIGNING DATES FROM 20081030 TO 20081111 | A color filter ink comprises main pigment including halogenated phthalocyanine zinc complex, secondary pigment including sulfonated pigment derivative, solvent and curable resin material including polymers (A) and (B). The polymer (A) contains epoxy-containing vinyl monomer and does not contain fluoroalkyl- or fluoroaryl-containing vinyl monomer. The polymer (B) contains fluoroalkyl- or fluoroaryl-containing vinyl monomer (1). | Color filter ink for color filter ink set used for manufacturing color filter for image display device such as liquid crystal panel used in electronic device (all claimed). Uses include but are not limited to personal computer, portable telephone, digital still camera, television, car navigation device, pager, electronic game device, electronic binocular, sphygmomanometer and blood glucose sensor. | The color filter ink has excellent dispersion stability, luminance, lightness, durability and discharge stability.
US20090073355A1 | 2009-03-19 | Ink composition used for manufacturing color filter for image display device used in electronic device, comprises resin material which contains polymer containing specific alkoxysilyl-containing vinyl monomer | COLOR FILTER INK, COLOR FILTER, IMAGE DISPLAY DEVICE, AND ELECTRONIC DEVICE | SEIKO EPSON CORPORATION,Tokyo,JP | MORIYAMA, Hidekazu ¦ SHIBATANI, Masaya ¦ KIGUCHI, Hiroshi | An ink composition contains a colorant, a resin material, and a liquid medium that dissolves and/or disperses the colorant. The resin material contains a polymer (a) containing an epoxy-containing vinyl monomer as a monomer component and a polymer (b) containing an alkoxysilyl-containing vinyl monomer (1) as a monomer component. An ink composition contains a colorant, a resin material, and a liquid medium that dissolves and/or disperses the colorant. The resin material contains a polymer (a) containing an epoxy-containing vinyl monomer as a monomer component and a polymer (b) containing an alkoxysilyl-containing vinyl monomer of formula (1) as a monomer component.R 1H or 1-7C alkyl;Esingle bond, hydrocarbon or bivalent hydrocarbon;R 2 ,R 31-6C alkyl or 1-6C alkoxyl;R 41-6C alkyl;x0 or 1;andy1-10. Ink composition is used for manufacturing color filter for image display device such as liquid crystal panel used in electronic device (all claimed). The ink composition has excellent discharge stability, and suppresses fluctuation in color saturation in different areas of color filter. Preferred Composition: The content of vinyl monomer (A) and vinyl monomer (B) contained with respect to 100 weight parts of epoxy-containing vinyl monomer is 2-20 weight parts and 2-20 weight parts, respectively. The liquid medium contains a compound having a propylene glycol backbone which has alkoxy groups at both of its terminals, and a mixture of 1,3-butylene glycol diacetate and diethylene glycol monobutyl ether acetate, in weight ratio of 75:25-98:2. The content of colorant contained in the ink composition is 2-25 weight%. The ink composition further contains a dispersing agent containing a compound having a cyamelide backbone. The colorant is a pigment.Preferred Polymer: The polymer (a) is a copolymer having epoxy-containing vinyl monomer and a vinyl monomer (A) having an isocyanate group or a block isocyanate group or vinyl monomer (B) having a hydroxyl group, as monomer components, in which the isocyanate group of vinyl monomer is protected by a protective group. The polymer (b) is a homopolymer of alkoxysilyl-containing vinyl monomer. Preferred Property: The weight ratio of polymer (a) to polymer (b) is 25:75-75:25. | A color filter ink is adapted to be used to manufacture a color filter by an inkjet method. The color filter ink includes a colorant, a resin material, and a liquid medium that dissolves and/or disperses the colorant. The resin material includes a first polymer and a second polymer. The first polymer includes at least a first epoxy-containing vinyl monomer as a monomer component, and the second polymer includes at least an alkoxysilyl-containing vinyl monomer represented by a prescribed chemical formula. | JP2007241924A | 2007-09-19 | US20090073355A1 ¦ CN101393291A ¦ CN101393291B ¦ JP2009093163A ¦ KR1036202B1 ¦ KR2009030235A ¦ TW200923026A | US20090073355A1 ¦ CN101393291A ¦ KR2009030235A ¦ JP2009093163A ¦ TW200923026A ¦ KR1036202B1 ¦ CN101393291B | 1. A color filter ink adapted to be used to manufacture a color filter by an inkjet method, the color filter ink comprising: a colorant; a resin material; and a liquid medium that dissolves and/or disperses the colorant; wherein the resin material including a first polymer and a second polymer with the first polymer including at least a first epoxy-containing vinyl monomer as a monomer component, and the second polymer including at least an alkoxysilyl-containing vinyl monomer represented by a chemical formula (1) below as a monomer component, wherein, in the chemical formula (1), R 1 represents a hydrogen atom or a C1-7 alkyl group, E represents a single bond hydrocarbon group or a bivalent hydrocarbon group, R2 and R3 represent the same or different C1-6 alkyl groups or C1-6 alkoxyl groups, R4 represents a C1-6 alkyl group, a value x is 0 or 1, and a value y is an integer from 1 to 10. 2. The color filter ink according to claim 1, wherein the first polymer is a copolymer having the first epoxy-containing vinyl monomer and a second vinyl monomer as monomer components, the second vinyl monomer having an isocyanate group or a block isocyanate group in which an isocyanate group is protected by a protective group. 3. The color filter ink according to claim 2, wherein the first polymer includes 2 to 20 parts by weight of the second vinyl monomer with respect to 100 parts by weight of the first epoxy-containing vinyl monomer. 4. The color filter ink according to any of claims 1 through 3, wherein the first polymer is a copolymer having the first epoxy-containing vinyl monomer and a third vinyl monomer as monomer components, the third vinyl monomer having a hydroxyl group. 5. The color filter ink according to claim 4, wherein the first polymer includes 2 to 20 parts by weight of the third vinyl monomer with respect to 100 parts by weight of the first epoxy-containing vinyl monomer. 6. The color filter ink according to claim 1, wherein a ratio of a content of the first polymer to a content of the second polymer is 25:75 to 75:25 in terms of weight. 7. The color filter ink according to claim 1, wherein the second polymer is a homopolymer of the alkoxysilyl-containing vinyl monomer represented by the chemical formula (1). 8. The color filter ink according to claim 1, wherein the liquid medium includes a compound having a propylene glycol backbone and alkoxy groups at both terminal ends of the propylene glycol backbone. 9. The color filter ink according to claim 1, wherein the liquid medium includes a mixture of 1,3-butylene glycol diacetate and diethylene glycol monobutyl ether acetate, with a content ratio of 1,3-butylene glycol diacetate and diethylene glycol monobutyl ether acetate being 75:25 to 98:2 in terms of weight. 10. The color filter ink according to claim 1, wherein a content ratio of the colorant in the color filter ink is 2 to 25 wt %. 11. The color filter ink according to claim 1, further comprising a dispersing agent including a compound having a cyamelide backbone, the colorant including a pigment. 12. A color filter manufactured using the color filter ink according to claim 1. 13. An image display device having the color filter according to claim 12. 14. The image display device according to claim 13, wherein the image display device is a liquid crystal panel. 15. An electronic device having the image display device according to claim 13. | G02F00011335 ¦ B41M000500 ¦ C08F000208 ¦ C09D001100 ¦ C09D0011322 ¦ C09D001136 ¦ G02B000520 | 2008-08-27 AS ASSIGNMENT SEIKO EPSON CORPORATION, JAPAN ASSIGNMENT OF ASSIGNORS INTEREST;ASSIGNORS:MORIYAMA, HIDEKAZU;SHIBATANI, MASAYA;KIGUCHI, HIROSHI;REEL/FRAME:021448/0125 2008-08-25 | An ink composition contains a colorant, a resin material, and a liquid medium that dissolves and/or disperses the colorant. The resin material contains a polymer (a) containing an epoxy-containing vinyl monomer as a monomer component and a polymer (b) containing an alkoxysilyl-containing vinyl monomer (1) as a monomer component. | Ink composition is used for manufacturing color filter for image display device such as liquid crystal panel used in electronic device (all claimed). | The ink composition has excellent discharge stability, and suppresses fluctuation in color saturation in different areas of color filter.
US20090073356A1 | 2009-03-19 | Color filter ink, useful to manufacture color filter for electronic device, comprises colorant, resin material, liquid medium including polymer having epoxy-containing vinyl monomer and polymer having fluoroalkyl containing vinyl monomer | COLOR FILTER INK, COLOR FILTER, IMAGE DISPLAY DEVICE, AND ELECTRONIC DEVICE | SEIKO EPSON CORPORATION,Tokyo,JP | Moriyama, Hidekazu ¦ Shibatani, Masaya ¦ Kiguchi, Hiroshi | Color filter ink (I) adapted to be used to manufacture a color filter by an inkjet method, comprises: a colorant; a resin material; and a liquid medium that dissolves and/or disperses the colorant, where the resin material includes a first polymer and a second polymer with the first polymer including at least a first epoxy-containing vinyl monomer as a monomer component and not including a fluoroalkyl- or fluoroaryl-containing vinyl monomer (a) as a monomer component, and the second polymer includes at least the fluoroalkyl- or fluoroaryl-containing vinyl monomer (a) as a monomer component. Color filter ink (I) adapted to be used to manufacture a color filter by an inkjet method, comprises: a colorant; a resin material; and a liquid medium that dissolves and/or disperses the colorant, where the resin material includes a first polymer and a second polymer with the first polymer including at least a first epoxy-containing vinyl monomer as a monomer component and not including a fluoroalkyl- or fluoroaryl-containing vinyl monomer of formula (CH 2 =C(R 5 )-[C(=O)-O] z -D-Rf) (a) as a monomer component, and the second polymer includes at least the fluoroalkyl- or fluoroaryl-containing vinyl monomer (a) as a monomer component.R 5H or 1-7C alkyl;Da single bond hydrocarbon group, a bivalent hydrocarbon group or a bivalent hydrocarbon group having a heteroatom;Rf1-20C fluoroalkyl group or fluoroaryl group; andz0 or 1. (I) is useful to manufacture a color filter by an inkjet method, where the color filter is useful in an image display device (liquid crystal panel) for an electronic device (all claimed), where the electronic device is personal computer (mobile personal computer), portable telephone and digital still camera, televisions (liquid crystal display devices), video cameras, view finder-type and direct-view monitor-type video tape recorders, laptop personal computers, car navigation devices, pagers, electronic assistants (including those with a communication function), electronic dictionaries, calculators, electronic game devices, word processors, work stations, videophones, security television monitors, electronic binoculars, point of sale (POS) terminals, apparatuses having a touch panel (e.g. cash dispensers for financial institutions, and automatic ticketing machines), medical equipment (e.g. electronic thermometers, sphygmomanometers, blood glucose sensors, electrocardiograph display devices, ultrasound diagnostic devices, and endoscopic display devices), fish finders, various measuring apparatuses, instruments (e.g. instruments in vehicles, aircraft, and ships), flight simulators, and various other monitors, and projectors, and other projection display devices. (I) has excellent discharge stability, durability and excellent uniformity of characteristics between units, in which unevenness of color and saturation among regions is suppressed. (I) can be endowed with excellent long-term storage properties. (I) can be reliably made to spread into the entire cell in the method for manufacturing the color filter, and a flattened colored portion can easily be formed, and the internal shape of the pixels is easily controlled during baking. Preferred Components: (I) further comprises a dispersing agent including a compound having a cyamelide backbone, and the colorant includes a pigment.Preferred Components: The first polymer is: a copolymer having the first epoxy containing vinyl monomer and a second vinyl monomer as monomer components, where the second vinyl monomer has an isocyanate group or a block isocyanate group in which an isocyanate group is protected by a protective group, and the first polymer includes 2-20 parts by weight of the second vinyl monomer with respect to 100 parts by weight of the first epoxy-containing vinyl monomer; or a copolymer having the first epoxy containing vinyl monomer and a third vinyl monomer as monomer components, where the third vinyl monomer has a hydroxyl group, and the first polymer includes 2-20 parts by weight of the third vinyl monomer with respect to 100 parts by weight of the first epoxy-containing vinyl monomer. In (I): a weight ratio of a content of the first polymer to a content of the second polymer is 25:75-75:25; and a content weight ratio of the colorant is 2-25 wt.%. The liquid medium includes: a compound having a propylene glycol backbone and alkoxy groups at both terminal ends of the propylene glycol backbone; and a mixture of 1,3-butylene glycol diacetate and diethylene glycol monobutyl ether acetate, with a content weight ratio of 1,3-butylene glycol diacetate and diethylene glycol monobutyl ether acetate of 75:25-98:2. | A color filter ink is adapted to be used to manufacture a color filter by an inkjet method. The color filter ink includes a colorant, a resin material, and a liquid medium that dissolves and/or disperses the colorant. The resin material includes a first polymer and a second polymer. The first polymer includes at least a first epoxy-containing vinyl monomer as a monomer component, and the second polymer includes at least a fluoroalkyl- or fluoroaryl-containing vinyl monomer as a monomer component, which is absent from the first polymer. | JP2007241925A | 2007-09-19 | US20090073356A1 ¦ CN101393292A ¦ JP2009093164A ¦ KR2009030236A ¦ TW200925221A | US20090073356A1 ¦ CN101393292A ¦ KR2009030236A ¦ JP2009093164A ¦ TW200925221A | 1. A color filter ink adapted to be used to manufacture a color filter by an inkjet method, the color filter ink comprising: a colorant; a resin material; and a liquid medium that dissolves and/or disperses the colorant, the resin material including a first polymer and a second polymer with the first polymer including at least a first epoxy-containing vinyl monomer as a monomer component and not including a fluoroalkyl- or fluoroaryl-containing vinyl monomer represented by a chemical formula (1) below as a monomer component, the second polymer including at least the fluoroalkyl- or fluoroaryl-containing vinyl monomer represented by the chemical formula (1) below as a monomer component, wherein, in the chemical formula (1), R 5 represents a hydrogen atom or a C1-7 alkyl group, D represents a single bond hydrocarbon group, a bivalent hydrocarbon group, or a bivalent hydrocarbon group having a hetero atom, Rf represents a C1-20 fluoroalkyl group or fluoroaryl group, and a value z is 0 or 1. 2. The color filter ink according to claim 1, wherein the first polymer is a copolymer having the first epoxy-containing vinyl monomer and a second vinyl monomer as monomer components, the second vinyl monomer having an isocyanate group or a block isocyanate group in which an isocyanate group is protected by a protective group. 3. The color filter ink according to claim 2, wherein the first polymer includes 2 to 20 parts by weight of the second vinyl monomer with respect to 100 parts by weight of the first epoxy-containing vinyl monomer. 4. The color filter ink according to claim 1, wherein the first polymer is a copolymer having the first epoxy-containing vinyl monomer and a third vinyl monomer as monomer components, the third vinyl monomer having a hydroxyl group. 5. The color filter ink according to claim 4, wherein the first polymer includes 2 to 20 parts by weight of the third vinyl monomer with respect to 100 parts by weight of the first epoxy-containing vinyl monomer. 6. The color filter ink according to claim 1, wherein a ratio of a content of the first polymer to a content of the second polymer is 25:75 to 75:25 in terms of weight. 7. The color filter ink according to claim 1, wherein the liquid medium includes a compound having a propylene glycol backbone and alkoxy groups at both terminal ends of the propylene glycol backbone. 8. The color filter ink according to claim 1, wherein the liquid medium includes a mixture of 1,3-butylene glycol diacetate and diethylene glycol monobutyl ether acetate, with a content ratio of 1,3-butylene glycol diacetate and diethylene glycol monobutyl ether acetate being 75:25 to 98:2 in terms of weight. 9. The color filter ink according to claim 1, wherein a content ratio of the colorant in the color filter ink is 2 to 25 wt %. 10. The color filter ink according to claim 1, further comprising a dispersing agent including a compound having a cyamelide backbone, the colorant including a pigment. 11. A color filter manufactured using the color filter ink according to claim 1. 12. An image display device having the color filter according to claim 11. 13. The image display device according to claim 12, wherein the image display device is a liquid crystal panel. 14. An electronic device having the image display device according to claim 12. | G02F00011335 ¦ B41M000500 ¦ C08L002712 ¦ C09D001100 ¦ C09D0011322 ¦ C09D001136 ¦ C09D001140 ¦ G02B000520 ¦ G03F000100 | 2008-09-03 AS ASSIGNMENT SEIKO EPSON CORPORATION, JAPAN ASSIGNMENT OF ASSIGNORS INTEREST;ASSIGNORS:MORIYAMA, HIDEKAZU;SHIBATANI, MASAYA;KIGUCHI, HIROSHI;REEL/FRAME:021477/0175 2008-08-25 | Color filter ink (I) adapted to be used to manufacture a color filter by an inkjet method, comprises: a colorant; a resin material; and a liquid medium that dissolves and/or disperses the colorant, where the resin material includes a first polymer and a second polymer with the first polymer including at least a first epoxy-containing vinyl monomer as a monomer component and not including a fluoroalkyl- or fluoroaryl-containing vinyl monomer (a) as a monomer component, and the second polymer includes at least the fluoroalkyl- or fluoroaryl-containing vinyl monomer (a) as a monomer component. | (I) is useful to manufacture a color filter by an inkjet method, where the color filter is useful in an image display device (liquid crystal panel) for an electronic device (all claimed), where the electronic device is personal computer (mobile personal computer), portable telephone and digital still camera, televisions (liquid crystal display devices), video cameras, view finder-type and direct-view monitor-type video tape recorders, laptop personal computers, car navigation devices, pagers, electronic assistants (including those with a communication function), electronic dictionaries, calculators, electronic game devices, word processors, work stations, videophones, security television monitors, electronic binoculars, point of sale (POS) terminals, apparatuses having a touch panel (e.g. cash dispensers for financial institutions, and automatic ticketing machines), medical equipment (e.g. electronic thermometers, sphygmomanometers, blood glucose sensors, electrocardiograph display devices, ultrasound diagnostic devices, and endoscopic display devices), fish finders, various measuring apparatuses, instruments (e.g. instruments in vehicles, aircraft, and ships), flight simulators, and various other monitors, and projectors, and other projection display devices. | (I) has excellent discharge stability, durability and excellent uniformity of characteristics between units, in which unevenness of color and saturation among regions is suppressed. (I) can be endowed with excellent long-term storage properties. (I) can be reliably made to spread into the entire cell in the method for manufacturing the color filter, and a flattened colored portion can easily be formed, and the internal shape of the pixels is easily controlled during baking.
US20080233062A1 | 2008-09-25 | Bioactive cationic polymer latex, useful e.g. as coatings for stents, air filters, pipes and yarn, comprises: latex polymer having the polymerization product of ethylenically unsaturated monomers; and bioactive component | CATIONIC LATEX AS A CARRIER FOR ACTIVE INGREDIENTS AND METHODS FOR MAKING AND USING THE SAME | - | Krishnan, Venkataram | Bioactive cationic polymer latex (I) comprises: a latex polymer comprising the polymerization product of at least one ethylenically unsaturated first monomer, and at least one ethylenically unsaturated second monomer that is cationic or a precursor to a cation; at least one bioactive component, which is at least partially encapsulated within the latex polymer; and optionally, at least one sterically bulky component incorporated into the latex polymer. INDEPENDENT CLAIMS are included for:a coating comprising the bioactive cationic polymer latex; anda method of making (I) comprising initiating an emulsion polymerization of an aqueous composition comprising, at any time during the emulsion polymerization, the ethylenically unsaturated first monomer; the ethylenically unsaturated second monomer; the bioactive component; a free-radical initiator; optionally, the sterically bulky ethylenically unsaturated third monomer; optionally, the sterically bulky polymer; and optionally, the nonionic surfactant. (I) is useful in an article (claimed). (I) is useful as coatings for medical implants (e.g. artificial ball and socket joints, rods, stents, dental implants, pins, screws, urinary catheters, urinary dilators, penile prostheses, vascular grafts, vascular catheter ports, vascular dilators, wound drain tubes, hydrocephalus shunts, pacemaker systems, heart valves, dental prosthesis and catheters), pipes, roofing and kitchen items. (I) is useful to prevent microbial infections, such as bacteria and mold, in vehicles, homes, hospitals, and other buildings. (I) is useful for sterilizing cooling-water circuits. (I) is useful as carriers for the active ingredients. (I) is useful as coatings: for textiles (e.g. fiber, web, yarn, thread, woven fabric, knitted fabric, non-woven fabric, upholstery fabric, tufted carpet and pile carpet); metal (e.g. carbon steel, stainless steel, solid steel bars, sheets and coils); cellulosic materials (e.g. shoe insoles, flooring felt, gasketing, dunnage bags and industrial wipes); plastics (e.g. polyolefins, polysulfones, acetals, polycarbonates and urethanes); and rubber products (including sheets, extruded/molded articles and composites). (I) is useful e.g. as extruded or blown films; to fabricate multilayer elastomeric gloves; in liquid and air filters for high voltage alternating current or vacuum cleaners; in flocculants, wet and dry strength additives for papermaking, retention aids, cement modifications, dye fixation, redispersible powders, automotive uses, drapes, apparel, furnishings, diapers and incontinence articles; in interior automotive applications (e.g. trim, mats and filters); upholstery coatings; in laminating and bonding adhesives; in foams for sound absorbency; in foamed articles such as pillows and mattresses; in belting or other machinery parts; in tapes (e.g. masking tapes and surgical tapes); in electrical, industrial, and household cleaning wipes, cloths, and sponges; in machinery housing such as for computers, display and diagnostic devices or instrumentation; in packaging or product protection, as applied to e.g. perishables, computer peripherals, semiconductors, memory chips and compact disk; as antipenetrant for fabric supported gloves; in paper products (e.g. vacuum bags, book covers and wall coverings); in molded pulp applications; for floor coatings in hospitals, clean rooms, clinics, schools, and related environments; in ceiling tiles and glass fiber coatings; in operator units of devices such as touch panels; in materials used in bathrooms such as shower curtains, fixtures and toilet items; in ostorny appliances; in liquid disinfectants and cleaners; in personal care or hygiene products (e.g. shampoos, lotions, creams, hair and skin care products); in hard and porous surface coatings as applicable to walls, ceilings, floors, counter tops; in decorative concrete; and in oriented strand board coatings. (I) is useful as biofouling inhibitor in cooling circuits; and as coatings for air-conditioning plants, condensers, refrigerators and other refrigeration. (I) provides enhanced and tunable antimicrobial activity. (I) has the ability to incorporate large amounts of bioactive ingredients, including hydrophobic components, without degrading the bioactive agent. (I) forms stable concentrate dispersions. (I) forms uniform monolayers of polymer material on a negatively charged substrate, and allowing the use of less latex to provide the desired coverage. Preferred Components: The bioactive component is 168 compounds e.g. undecylenic acid, chitosan, copper, silver, silver salts, zinc, zinc oxide, chlorhexidine, halazone, hexachlorophene, nitrofurazone, nitromersol, thimerosol, hypochlorite salts, clofucarban, quaternary ammonium salts, oxychlorosene, sodium pyrithione, zinc pyrithione, m-cresol, vinyl phenol, polymeric guanidines, polymyxins, octapeptins, lysostaphin, cellulytic enzymes, ristocetin, tyrocidin A, tunicamycin, neomycin, streptomycin, azaconazole, diniconazole, triadimenol, metiram, fludioxonil, hymexazole, benomyl, oxolinic acid, triflumizole, benalaxyl, furalaxyl, metalaxyl, R-metalaxyl, oxadixyl, carboxin, acibenzolar-S-methyl, chlorothalonil, dimethomorph, famoxadone, fenpropidine, spiroxamine and triazoxide.Preferred Components: The ethylenically unsaturated first monomer is a vinyl aromatic monomer, halogenated or non-halogenated olefin monomer, aliphatic conjugated diene monomer, non-aromatic unsaturated mono- or dicarboxylic ester monomer, monomer based on the half ester of an unsaturated dicarboxylic acid monomer, unsaturated mono- or dicarboxylic acid monomer, nitrile-containing monomer, cyclic or acyclic amine-containing monomer, optionally branched alkyl vinyl ester monomer, (non)halogenated alkyl acrylate monomer, (non)halogenated aryl acrylate monomer, carboxylic acid vinyl ester, acetic acid alkenyl ester, carboxylic acid alkenyl ester, vinyl halide and/or a vinylidene halide, where any of which has up to 20 carbon atoms. The ethylenically unsaturated first monomer is preferably styrene, para-methyl styrene, chloromethyl styrene, vinyl toluene, ethylene, butadiene, methyl (meth)acrylate, ethyl (meth)acrylate, propyl (meth)acrylate, butyl(meth)acrylate, pentyl (meth)acrylate, glycidyl (meth)acrylate, isodecyl (meth)acrylate, lauryl (meth)acrylate, monomethyl maleate, itaconic acid, (meth)acrylonitrile, (meth)acrylamide, N-methylol (meth)acrylamide, N-(isobutoxymethyl)(meth)acrylamide, vinyl neodecanoate, vinyl versatates, vinyl acetate, alkyl vinylether having 3-8 carbon atoms, alkoxy vinylether having 3-8 carbon atoms, vinyl chloride, vinylidene chloride, vinyl fluoride, vinylidene fluoride, trifluoroethylene, tetrafluoroethylene, chlorotrifluoroethylene, hexafluoropropylene, chlorotrifluoroethylene, perfluorobutyl ethylene, perfluorinated α -olefin, fluorinated alkyl vinylether having 3-8 carbon atoms, perfluorinated alkyl vinylether having 3-8 carbon atoms and/or a perfluorinated alkoxy vinyl ether having 3-8 carbon atoms. The ethylenically unsaturated second monomer is an amine monomer, amide monomer, quaternary amine monomer, phosphonium monomer and/or a sulfonium monomer (where any of which has up to 20 carbon atoms), preferably dimethylaminoethyl acrylate, diethylaminoethyl acrylate, dimethyl aminoethyl methacrylate, diethylaminoethyl methacrylate, tertiary butylaminoethyl methacrylate, N,N-dimethyl acrylamide; N,N-dimethylaminopropyl acrylamide, acryloyl morpholine, N-isopropyl acrylamide, N,N-diethyl acrylamide, dimethyl aminoethyl vinyl ether, 2-methyl-1-vinyl imidazole, N,N-dimethyl-aminopropyl methacrylamide, vinyl pyridine, vinyl benzyl amine, dimethylaminoethyl acrylate-methyl chloride quaternary; dimethylaminoethyl methacrylate-methyl chloride quaternary, diallyldimethylammonium chloride, N,N-dimethylaminopropyl acrylamide-methyl chloride quaternary, trimethyl-(vinyloxyethyl) ammonium chloride, 1-vinyl-2,3-dimethylimidazolinium chloride, vinyl benzyl amine hydrochloride and/or vinyl pyridinium hydrochloride. The sterically bulky component is at least one sterically bulky ethylenically unsaturated third monomer and/or sterically bulky polymer, preferably polyvinyl alcohols, polyvinyl pyrrolidone and/or hydroxyethyl cellulose. The sterically bulky ethylenically unsaturated third monomer is of formula (CH 2 =C(R1A)COO(CH 2 CH(R2A)O) m R3A), (CH 2 =C(R1B)COO(CH 2 CH 2 O) n (CH 2 CH(R2B)O) p R3B) and/or (CH 2 =C(R1C)COO(CH 2 CH(R2C)O) q (CH 2 CH 2 O) r (R3C)). The latex polymer is substantially devoid of cationic and anionic surfactants.R1A-R3A, R1B-R3B, R1C-R3CH or 1-6C alkyl, preferably methyl;m1-30, preferably 1-10; andn, p, q, r1-15, preferably 1-10.Preferred Composition: (I) comprises the ethylenically unsaturated first monomer at 20-99.5 wt.%, ethylenically unsaturated second monomer at 0.01-75 wt.%, bioactive additive at 0.01-40 wt.% and the sterically bulky component at 0-25 wt.% based on the total monomer weight. (I) further comprises a nonionic surfactant. Preferred Process: The process is: a semi-continuous process, where the bioactive component is dissolved in the monomer feed at any time during the emulsion polymerization; or a batch process, where the bioactive component is present in the seed stage of the emulsion polymerization. The aqueous composition components and the bioactive component are provided as a dispersion before initiating the emulsion polymerization. The process of making (I) comprises: providing an aqueous composition comprising the ethylenically unsaturated first monomer, ethylenically unsaturated second monomer, optionally, sterically bulky ethylenically unsaturated third monomer, free-radical initiator and optionally, the non-ionic surfactant; initiating an emulsion polymerization of the composition; and adding the bioactive component to the composition during the emulsion polymerization process. | This invention relates to the field of polymeric materials that can be used in combination with a wide variety of substrates, such as textiles, metal, cellulosic materials, plastics, and the like, and to the field of active agents including, for example, antimicrobial, antibacterial, and antifungal materials. This invention further relates to latex polymer coatings that comprise at least one active component as well as methods for making and using such latex compositions. | US2006839973P ¦ US2007895541A | 2006-08-24 ¦ 2007-08-24 | US20080233062A1 ¦ BRPI0715857A2 ¦ BRPI0912581A2 ¦ CA2661486A1 ¦ CA2661486C ¦ CA2722974A1 ¦ CN101516382A ¦ CN102159181A ¦ EP2061481A2 ¦ EP2061481A4 ¦ EP2061481B1 ¦ EP2306966A1 ¦ EP2306966A4 ¦ JP05404397B2 ¦ JP2010501672A ¦ JP2011524337A ¦ KR1431668B1 ¦ KR2009063218A ¦ KR2011004461A ¦ RU2009110485A ¦ RU2010149893A ¦ RU2444541C2 ¦ US20080057049A1 ¦ US9220725B2 ¦ WO2008024509A2 ¦ WO2008024509A3 ¦ WO2009137014A1 ¦ WO2009137014A8 | WO2008024509A2 ¦ US20080057049A1 ¦ US20080233062A1 ¦ WO2008024509A3 ¦ EP2061481A2 ¦ KR2009063218A ¦ IN200900776P2 ¦ CN101516382A ¦ CA2661486A1 ¦ JP2010501672A ¦ RU2009110485A ¦ RU2444541C2 ¦ EP2061481B1 ¦ CA2661486C ¦ BRPI0715857A2 ¦ JP05404397B2 ¦ KR1431668B1 ¦ IN264932B ¦ US9220725B2 | I claim: 1. An active cationic polymer latex comprising: a) a latex polymer comprising the polymerization product of: i) at least one ethylenically unsaturated first monomer; and ii) at least one ethylenically unsaturated second monomer that is cationic or a precursor to a cation; b) at least one active component at least partially encapsulated within the latex polymer; and c) optionally, at least one sterically bulky component incorporated into the latex polymer. 2. The active cationic polymer latex according to claim 1, wherein the at least one ethylenically unsaturated first monomer is a vinyl aromatic monomer, a halogenated or a non-halogenated olefin monomer, an aliphatic conjugated diene monomer, a non-aromatic unsaturated mono- or dicarboxylic ester monomer, a monomer based on the half ester of an unsaturated dicarboxylic acid monomer, an unsaturated mono- or dicarboxylic acid monomer, a nitrile-containing monomer, a cyclic or an acyclic amine-containing monomer, a branched or an unbranched alkyl vinyl ester monomer, a halogenated or non-halogenated alkyl acrylate monomer, a halogenated or non-halogenated aryl acrylate monomer, a carboxylic acid vinyl ester, an acetic acid alkenyl ester, a carboxylic acid alkenyl ester, a vinyl halide, a vinylidene halide, or a combination thereof, any of which having up to 20 carbon atoms. 3. The active cationic polymer latex according to claim 1, wherein the at least one ethylenically unsaturated first monomer is styrene, para-methyl styrene, chloromethyl styrene, vinyl toluene, ethylene, butadiene, methyl(meth)acrylate, ethyl(meth)acrylate, propyl(meth)acrylate, butyl(meth)acrylate, pentyl(meth)acrylate, glycidyl(meth)acrylate, isodecyl(meth)acrylate, lauryl(meth)acrylate, monomethyl maleate, itaconic acid, (meth)acrylonitrile, acrylamide, (meth)acrylamide, N-methylol(meth)acrylamide, N-(isobutoxymethyl)(meth)acrylamide, vinyl neodecanoate, vinyl versatates, vinyl acetate, a C3-C8 alkyl vinylether, a C3-C8 alkoxy vinylether, vinyl chloride, vinylidene chloride, vinyl fluoride, vinylidene fluoride, trifluoroethylene, tetrafluoroethylene, chlorotrifluoroethylene, hexafluoropropylene, chlorotrifluoroethylene, perfluorobutyl ethylene, a perfluorinated C3-C8 alpha-olefin, a fluorinated C3-C8 alkyl vinylether, a perfluorinated C3-C8 alkyl vinylether, a perfluorinated C3-C8 alkoxy vinyl ether, or a combination thereof. 4. The active cationic polymer latex according to claim 1, wherein the at least one ethylenically unsaturated second monomer is an amine monomer, an amide monomer, a quaternary amine monomer, a phosphonium monomer, a sulfonium monomer, or a combination thereof, any of which having up to 20 carbon atoms. 5. The active cationic polymer latex according to claim 1, wherein the at least one ethylenically unsaturated second monomer is dimethylaminoethyl acrylate; diethylaminoethyl acrylate; dimethyl aminoethyl methacrylate; diethylaminoethyl methacrylate; tertiary butylaminoethyl methacrylate; N,N-dimethyl acrylamide; N,N-dimethylaminopropyl acrylamide; acryloyl morpholine; N-isopropyl acrylamide; N,N-diethyl acrylamide; dimethyl aminoethyl vinyl ether; 2-methyl-1-vinyl imidazole; N,N-dimethyl-aminopropyl methacrylamide; vinyl pyridine; vinyl benzyl amine; dimethylaminoethyl acrylate, methyl chloride quarternary; dimethylaminoethyl methacrylate, methyl chloride quarternary; diallyldimethylammonium chloride; N,N-dimethylaminopropyl acrylamide, methyl chloride quaternary; trimethyl-(vinyloxyethyl)ammonium chloride; 1-vinyl-2,3-dimethylimidazolinium chloride; vinyl benzyl amine hydrochloride; vinyl pyridinium hydrochloride; or a combination thereof. 6. The active cationic polymer latex according to claim 1, wherein the at least one sterically bulky component is at least one sterically bulky ethylenically unsaturated third monomer, at least one sterically bulky polymer, or a combination thereof. 7. The active cationic polymer latex according to claim 1, wherein the at least one sterically bulky component is: a) CH 2═C(R1A)COO(CH2CHR2AO)mR3A, wherein R1A, R2A, and R3A are selected independently from H or an alkyl group having from 1 to 6 carbon atoms, inclusive, and m is an integer from 1 to 30, inclusive; b) CH 2═C(R1B)COO(CH2CH2O)n(CH2CHR2BO)pR3B, wherein R1B, R2B, and R3B are selected independently from H or an alkyl group having from 1 to 6 carbon atoms, inclusive, and n and p are integers selected independently from 1 to 15, inclusive; c) CH 2═C(R1C)COO(CH2CHR2CO)q(CH2CH2O)rR3C, wherein R1C, R2C, and R3C are selected independently from H or an alkyl group having from 1 to 6 carbon atoms, inclusive, and q and r are integers selected independently from 1 to 15, inclusive; or d) a combination thereof. 8. The active cationic polymer latex according to claim 1, wherein the at least one sterically bulky component is: a) CH 2═C(R1A)COO(CH2CHR2AO)mR3A, wherein R1A, R2A, and R3A are selected independently from H or methyl, and m is an integer from 1 to 10, inclusive; b) CH 2═C(R1B)COO(CH2CH2O)n(CH2CHR2BO)pR3B, wherein R1B, R2B, and R3B are selected independently from H or methyl, and n and p are integers selected independently from 1 to 10, inclusive; c) CH 2═C(R1C)COO(CH2CHR2CO)q(CH2CH2O)rR3C, wherein R1C, R2C, and R3C are selected independently from H or methyl, and q and r are integers selected independently from 1 to 10, inclusive; or d) a combination thereof. 9. The active cationic polymer latex according to claim 1, wherein the at least one sterically bulky component is an alkoxylated monoester of a dicarboxylic acid; an alkoxylated diester of a dicarboxylic acid; a polyoxyethylene alkylphenyl ether; a polymerizable surfactant; or a combination thereof. 10. The active cationic polymer latex according to claim 1, wherein the at least one sterically bulky component is a polyvinyl alcohols, polyvinyl pyrollidone, hydroxyethyl cellulose, or a combination or a derivative thereof. 11. The active cationic polymer latex according to claim 1, wherein the at least one active component is natural plant-based wax, animal wax, natural wax, synthetic mineral wax, synthetic wax, paraffin wax, carnauba wax, ozocertie wax, montan wax, polyolefin wax, candelilla wax, carnauba wax; alcohols comprising a carbon chain length of greater than two carbons, cetyl alcohol, stearyl alcohol, cetostearyl alcohol, behenyl alcohol, propylene glycol, myristyl alcohol, arachidyl alcohol, lignoceryl alcohol, stearates, myristates, calcium stearate, zinc stearate, magnesium stearate or barium stearate, caprylic acid, pelargonic acid, capric acid, undecylic acid, lauric acid, palmitic acid, behenic acid, terephthalic acid, phthalic acid, isophthalic acid, naphthalene-2,6-dicarboxylic acid, cyclohexanedicarboxylic acid, cyclohexanediaoetic acid, succinic acid, adipic acid, sebacic add, stearic acid, oleic acid, undecylenic acid, linoleic acid, perfume oil, essential oil, vegetable oil, fish oil, paraffin oil and mineral oil, stearamide, oleamide, erucamide, stearyl stearamide, stearyl erucamide, ethylene bis stearamide, ethylene bis oleamide, coco mono ethanolamide, coco diethanolamide, oleic diethanolamide, lauric diethanolamide, stearic diethanolanide, caprylamide, pelargonamide, capramide, lauramide, myristamide, palmitamide, stearamide, arachidamide, behenamide, stearyl stearamide, palmitoleamide, oleamide, erucamide, linoleamide, linolenamide, oleyl palmitamide, stearyl erucamide, erucyl erucamide, oleyl oleamide, erucyl stearamide, ricinoleamide, ethylenebisstearamide, ethylenebisoleamide, ethylenebis 12-hydroxystearamide, or a combination thereof. 12. The active cationic polymer latex according to claim 1, wherein the at least one active component is titanium oxide, zinc oxide, iron oxide black, ultramarine, iron oxide red, lustrous pigment, metal effect pigment, pearlescent pigment, fluorescene pigment, phosphorescent pigment, metal hydroxide, metal oxide hydrate, mixed phase pigment, sulfur-containing silicate, metal sulfide, complex metallo-cyanide, metal sulfate, metal chromate, metal molybdate, yellow iron oxide, brown iron oxide, manganese violet, sodium aluminum sulfosilicate, chromium oxide hydrate, ferric ferrocyanide, cochineal, seed, broken seed nut shell, bead, luffa particle, polyethylene ball, clay, calcium bentonite, kaolin, china clay, talc, perlite, mica, vermiculite, silica, quartz powder, montmorillonite, calcium carbonate, talc, or a combination thereof. 13. The active cationic polymer latex according to claim 1, wherein the at least one active component is hyaluronic acid, chondroitin sulfate, elastin, collagen, polysaccharide, glycosaminoglycan, ascorbic acid, ascorbic acid derivative, glucosamine ascorbate, arginine ascorbate, lysine ascorbate, tyrosine ascorbate, gluthathione ascorbate, nicotinamide ascorbate, niacin ascorbate, allantoin ascorbate, creatine ascorbate, creatinine ascorbate, chondroitin ascorbate, chitosan ascorbate, DNA ascorbate, carnosine ascorbate, tocotrienol, rutin, quercetin, hesperedin, diosmin, mangiferin, mangostin, cyanidin, astaxanthin, lutein, lycopene, resveratrol, tetrahydrocurcumin, rosmarinic acid, hypericin, ellagic acid, chlorogenic acid, oleuropein, alpha-lipoic acid, niacinamide lipoate, gluthathione, andrographolide, carnosine, niacinamide, polyphenols, pycnogenol, benzophenone, benzotriazole, salicylate, dibenzoylmethane, anthranilate, methylbenzylidene, octyl triazone, 2-phenylbenzimidazole-5-sulfonic acid, octocrylene, triazine, cinnamate, cyanoacrylate, dicyano ethylene, etocrilene, drometrizole trisiloxane, bisethylhexyloxyphenol methoxyphenol triazine, drometrizole, dioctyl butamido triazone, terephthalylidene dicamphor sulfonic acid, para-aminobenzoate, salicylic acid, zinc pyrithione, dihydroxyacetone, erytrulose, melanin, vitamin C or a derivative thereof, vitamin A or a derivative thereof, folic acid or a derivative thereof, vitamin E or a derivative thereof, tocopheryl acetate, flavons, flavonoids, histidine, glycine, tyrosine, tryptophan or a derivative thereof, carotenoid, carotene, uric acid or a derivative thereof, citric acid, lactic acid, malic acid, stilbene or a derivative thereof, pomegranate extract, vitamin K1, vitamin K2, vitamin K1 oxide, vitamin K2 oxide, hormone, mineral, plant extract, botanical extract, anti-inflammatory agent, concentrates of plant extracts, emollient, skin protectant, humectant, silicone, skin soothing ingredient, analgesic, skin penetration enhancer, solubilizer, emollient, alkaloid, dye, pigment, perfume, fragrance, cuprous halide, cupric halide, cupric acetate, cupric formate, cuprous acetate, cuprous formate, ferrous halide, ferric halide, ferrous sulfate, ferric sulfate, cysteine, glutathione, N-acetylcysteine, L-alpha-acetamido-beta mercaptopropionic acid, S-nitroso-glutathione, N-acetyl-3-mercapto-alanine, butylated hydroxyanisole, butylated hydroxytoluene, L-2-oxothiazolidine-4-carboxylate, desferrioxamine, allopurinol, superoxide dismutase, salen-manganese complex, or a combination thereof. 14. The active cationic polymer latex according to claim 1, comprising from about 20 percent to about 99.5 percent by weight of the ethylenically unsaturated first monomer, based on the total monomer weight. 15. The active cationic polymer latex according to claim 1, comprising from about 0.01 percent to about 75 percent by weight of the ethylenically unsaturated second monomer, based on the total monomer weight. 16. The active cationic polymer latex according to claim 1, comprising from about 0.01 percent to about 40 percent by weight active additive, based on the total monomer weight. 17. The active cationic polymer latex according to claim 1, comprising from 0 percent to about 25 percent by weight sterically bulky component, based on the total monomer weight. 18. The active cationic polymer latex according to claim 1, further comprising a nonionic surfactant. 19. The active cationic polymer latex according to claim 1, wherein the latex polymer is substantially devoid of cationic and anionic surfactants. 20. A coating comprising the active cationic polymer latex according to claim 1. 21. An article comprising the active cationic polymer latex according to claim 1. 22. A glove comprising the active cationic polymer latex according to claim 1. 23. An underdip or overdip for a supported or unsupported glove comprising the active cationic polymer latex according to claim 1. 24. A method of making an active cationic polymer latex comprising initiating an emulsion polymerization of an aqueous composition comprising, at any time during the emulsion polymerization: a) at least one ethylenically unsaturated first monomer; b) at least one ethylenically unsaturated second monomer that is cationic or a precursor to a cation; c) at least one active component; d) at least one free-radical initiator; e) optionally, at least one sterically bulky ethylenically unsaturated third monomer; f) optionally, at least one sterically bulky polymer; and g) optionally, at least one non nonionic surfactant. 25. The method of making an active cationic polymer latex according to claim 24, wherein the method is a semi-continuous process, and wherein at least one active component is dissolved in the monomer feed at any time during the emulsion polymerization. 26. The method of making an active cationic polymer latex according to claim 24, wherein the method is a batch process, and wherein the at least one active component is present in the seed stage of the emulsion polymerization. 27. The method of making an active cationic polymer latex according to claim 24, wherein the aqueous composition components and the at least one active component are provided as a dispersion prior to initiating the emulsion polymerization. 28. The method of making an active cationic polymer latex according to claim 24, wherein the at least one ethylenically unsaturated first monomer is a vinyl aromatic monomer, a halogenated or a non-halogenated olefin monomer, an aliphatic conjugated diene monomer, a non-aromatic unsaturated mono- or dicarboxylic ester monomer, a monomer based on the half ester of an unsaturated dicarboxylic acid monomer, an unsaturated mono- or dicarboxylic acid monomer, a nitrile-containing monomer, a cyclic or an acyclic amine-containing monomer, a branched or an unbranched alkyl vinyl ester monomer, a halogenated or non-halogenated alkyl acrylate monomer, a halogenated or non-halogenated aryl acrylate monomer, a carboxylic acid vinyl ester, an acetic acid alkenyl ester, a carboxylic acid alkenyl ester, a vinyl halide, a vinylidene halide, or a combination thereof, any of which having up to 20 carbon atoms. 29. The method of making an active cationic polymer latex according to claim 24, wherein the at least one ethylenically unsaturated first monomer is styrene, para-methyl styrene, chloromethyl styrene, vinyl toluene, ethylene, butadiene, methyl(meth)acrylate, ethyl(meth)acrylate, propyl(meth)acrylate, butyl(meth)acrylate, pentyl(meth)acrylate, glycidyl(meth)acrylate, isodecyl(meth)acrylate, lauryl(meth)acrylate, monomethyl maleate, itaconic acid, (meth)acrylonitrile, (meth)acrylamide, N-methylol (meth)acrylamide, N-(isobutoxymethyl)(meth)acrylamide, vinyl neodecanoate, vinyl versatates, vinyl acetate, a C3-C8 alkyl vinylether, a C3-C8 alkoxy vinylether, vinyl chloride, vinylidene chloride, vinyl fluoride, vinylidene fluoride, trifluoroethylene, tetrafluoroethylene, chlorotrifluoroethylene, hexafluoropropylene, chlorotrifluoroethylene, perfluorobutyl ethylene, a perfluorinated C3-C8 alpha-olefin, a fluorinated C3-C8 alkyl vinylether, a perfluorinated C3-C8 alkyl vinylether, a perfluorinated C3-C8 alkoxy vinyl ether, or a combination thereof. 30. The method of making an active cationic polymer latex according to claim 24, wherein the at least one ethylenically unsaturated second monomer is an amine monomer, an amide monomer, a quaternary amine monomer, a phosphonium monomer, a sulfonium monomer, or a combination thereof, any of which having up to 20 carbon atoms. 31. The method of making an active cationic polymer latex according to claim 24, wherein the at least one ethylenically unsaturated second monomer is dimethylaminoethyl acrylate; diethylaminoethyl acrylate; dimethyl aminoethyl methacrylate; diethylaminoethyl methacrylate; tertiary butylaminoethyl methacrylate; N,N-dimethyl acrylamide; N,N-dimethylaminopropyl acrylamide; acryloyl morpholine; N-isopropyl acrylamide; N,N-diethyl acrylamide; dimethyl aminoethyl vinyl ether; 2-methyl-1-vinyl imidazole; N,N-dimethyl-aminopropyl methacrylamide; vinyl pyridine; vinyl benzyl amine; dimethylaminoethyl acrylate, methyl chloride quarternary; dimethylaminoethyl methacrylate, methyl chloride quarternary; diallyldimethylammonium chloride; N,N-dimethylaminopropyl acrylamide, methyl chloride quaternary; trimethyl-(vinyloxyethyl)ammonium chloride; 1-vinyl-2,3-dimethylimidazolinium chloride; vinyl benzyl amine hydrochloride; vinyl pyridinium hydrochloride; or a combination thereof. 32. The method of making an active cationic polymer latex according to claim 24, wherein the at least one sterically bulky component is at least one sterically bulky ethylenically unsaturated third monomer, at least one sterically bulky polymer, or a combination thereof. 33. The method of making an active cationic polymer latex according to claim 24, wherein the at least one sterically bulky component is: a) CH 2═C(R1A)COO(CH2CHR2AO)mR3A, wherein R1A, R2A, and R3A are selected independently from H or an alkyl group having from 1 to 6 carbon atoms, inclusive, and m is an integer from 1 to 30, inclusive; b) CH 2═C(R1B)COO(CH2CH2O)n(CH2CHR2BO)pR3B, wherein R1B, R2B, and R3B are selected independently from H or an alkyl group having from 1 to 6 carbon atoms, inclusive, and n and p are integers selected independently from 1 to 15, inclusive; c) CH 2═C(R1C)COO(CH2CHR2CO)q(CH2CH2O)rR3C, wherein R1C, R2C, and R3C are selected independently from H or an alkyl group having from 1 to 6 carbon atoms, inclusive, and q and r are integers selected independently from 1 to 15, inclusive; or d) a combination thereof. 34. The method of making an active cationic polymer latex according to claim 24, wherein the at least one sterically bulky component is: a) CH 2═C(R1A)COO(CH2CHR2AO)mR3A, wherein R1A, R2A, R3A are selected independently from H or methyl, and m is an integer from 1 to 10, inclusive; b) CH 2═C(R1B)COO(CH2CH2O)n(CH2CHR2BO)pR3B, wherein R1B, R2B, and R3B are selected independently from H or methyl, and n and p are integers selected independently from 1 to 10, inclusive; c) CH 2═C(R1C)COO(CH2CHR2CO)q(CH2CH2O)rR3C, wherein R1C, R2C, and R3C are selected independently from H or methyl, and q and r are integers selected independently from 1 to 10, inclusive; or d) a combination thereof. 35. The method of making an active cationic polymer latex according to claim 24, wherein the at least one sterically bulky component is an alkoxylated monoester of a dicarboxylic acid; an alkoxylated diester of a dicarboxylic acid; a polyoxyethylene alkylphenyl ether; a polymerizable surfactant; or a combination thereof. 36. The method of making an active cationic polymer latex according to claim 24, wherein the at least one sterically bulky component is a polyvinyl alcohol, polyvinyl pyrollidone, hydroxyethyl cellulose, or a combination thereof or a derivative thereof. 37. The method of making an active cationic polymer latex according to claim 24, wherein the at least one active component is natural plant-based wax, animal wax, natural wax, synthetic mineral wax, synthetic wax, paraffin wax, carnauba wax, ozocertie wax, montan wax, polyolefin wax, candelilla wax, carnauba wax; alcohols comprising a carbon chain length of greater than two carbons, cetyl alcohol, stearyl alcohol, cetostearyl alcohol, behenyl alcohol, propylene glycol, myristyl alcohol, arachidyl alcohol, lignoceryl alcohol, stearates, myristates, calcium stearate, zinc stearate, magnesium stearate or barium stearate, caprylic acid, pelargonic acid, capric acid, undecylic acid, lauric acid, palmitic acid, behenic add, terephthalic acid, phthalic acid, isophthalic acid, naphthalene-2,6-dicarboxylic acid, cyclohexanedicarboxylic acid, cyclohexanediaoetic acid, succinic acid, adipic acid, sebacic acid, stearic acid, oleic acid, undecylenic acid, linoleic acid, perfume oil, essential oil, vegetable oil, fish oil, paraffin oil and mineral oil, stearamide, oleamide, erucamide, stearyl stearamide, stearyl erucamide, ethylene bis stearamide, ethylene bis oleamide, coco mono ethanolamide, coco diethanolamide, oleic diethanolamide, lauric diethanolanide, stearic diethanolamide, caprylamide, pelargonamide, capramide, lauramide, myristamide, palmitamide, stearamide, arachidamide, behenamide, stearyl stearamide, palmitoleamide, oleamide, erucamide, linoleamide, linolenamide, oleyl palmitamide, stearyl erucamide, erucyl erucamide, oleyl oleamide, erucyl stearamide, ricinoleamide, ethylenebisstearamide, ethylenebisoleamide, ethylenebis 12-hydroxystearamide or a combination thereof. 38. The method of making an active cationic polymer latex according to claim 24, wherein the at least one active component is titanium oxide, zinc oxide, iron oxide black, ultramarine, iron oxide red, lustrous pigment, metal effect pigment, pearlescent pigment, fluorescene pigment, phosphorescent pigment, metal hydroxide, metal oxide hydrate, mixed phase pigment, sulfur-containing silicate, metal sulfide, complex metallo-cyanide, metal sulfate, metal chromate, metal molybdate, yellow iron oxide, brown iron oxide, manganese violet, sodium aluminum sulfosilicate, chromium oxide hydrate, ferric ferrocyanide, cochineal, seed, broken seed nut shell, bead, luffa particle, polyethylene ball, clay, calcium bentonite, kaolin, china clay, talc, perlite, mica, vermiculite, silica, quartz powder, montmorillonite, calcium carbonate, talc or a combination thereof. 39. The method of making an active cationic polymer latex according to claim 24, wherein the at least one active component is hyaluronic acid, chondroitin sulfate, elastin, collagen, polysaccharide, glycosaminoglycan, ascorbic acid, ascorbic acid derivative, glucosamine ascorbate, arginine ascorbate, lysine ascorbate, tyrosine ascorbate, gluthathione ascorbate, nicotinamide ascorbate, niacin ascorbate, allantoin ascorbate, creatine ascorbate, creatinine ascorbate, chondroitin ascorbate, chitosan ascorbate, DNA ascorbate, carnosine ascorbate, tocotrienol, rutin, quercetin, hesperedin, diosmin, mangiferin, mangostin, cyanidin, astaxanthin, lutein, lycopene, resveratrol, tetrahydrocurcumin, rosmarinic acid, hypericin, ellagic acid, chlorogenic acid, oleuropein, alpha-lipoic acid, niacinamide lipoate, gluthathione, andrographolide, carnosine, niacinamide, polyphenols, pycnogenol, benzophenones, benzotriazoles, salicylates, dibenzoylmethanes, anthranilates, methylbenzylidenes, octyl triazones, 2-phenylbenzimidazole-5-sulfonic acid, octocrylene, triazines, cinnamates, cyanoacrylates, dicyano ethylenes, etocrilene, drometrizole trisiloxane, bisethylhexyloxyphenol methoxyphenol triazine, drometrizole, dioctyl butamido triazone, terephthalylidene dicamphor sulfonic acid, para-aminobenzoates, salicylic acid, zinc pyrithione, dihydroxyacetone, erytrulose, melanin, vitamin C and derivatives thereof, vitamin A and derivatives thereof, folic acid and derivatives thereof, vitamin E and derivatives thereof, tocopheryl acetate, flavons, flavonoids, histidine, glycine, tyrosine, tryptophan and derivatives thereof, carotenoids, carotenes, uric acid and derivatives thereof, citric acid, lactic acid, malic acid, stilbenes and derivatives thereof, pomegranate extracts, vitamin K1, vitamin K2, vitamin K1 oxide, vitamin K2 oxide, hormones, minerals, plant/botanical extracts, anti-inflammatory agents, concentrates of plant extracts, emollients, skin protectants, humectants, silicones, skin soothing ingredients, analgesics, skin penetration enhancers, solubilizers, emollients, alkaloids and processing aids, dyes, pigments, perfumes or fragrances for the body, cuprous halide, cupric halide, cupric acetate, cupric formate, cuprous acetate, cuprous formate, ferrous halide, ferric halide, ferrous sulfate, ferric sulfate, cysteine, glutathione, N-acetylcysteine, L-alpha-acetamido-beta mercaptopropionic acid, S-nitroso-glutathione, N-acetyl-3-mercapto-alanine, butylated hydroxyanisole, butylated hydroxytoluene, L-2-oxothiazolidine-4-carboxylate, desferrioxamine, allopurinol, superoxide dismutase, salen-manganese complexes, or a combination thereof. 40. The method of making an active cationic polymer latex according to claim 24, wherein the active cationic polymer latex comprises from about 20 percent to about 99.5 percent by weight of the ethylenically unsaturated first monomer, based on the total monomer weight. 41. The method of making an active cationic polymer latex according to claim 24, wherein the active cationic polymer latex comprises from about 0.01 percent to about 75 percent by weight of the ethylenically unsaturated second monomer, based on the total monomer weight. 42. The method of making an active cationic polymer latex according to claim 24, wherein the active cationic polymer latex comprises from about 0.01 percent to about 40 percent by weight active additive, based on the total monomer weight. 43. The method of making an active cationic polymer latex according to claim 24, wherein the active cationic polymer latex comprises from 0 percent to about 25 percent by weight sterically bulky component, based on the total monomer weight. 44. The method of making an active cationic polymer latex according to claim 24, wherein the active cationic polymer latex is substantially devoid of cationic and anionic surfactants. 45. A method of making an active cationic polymer latex comprising: a) providing an aqueous composition comprising: i) at least one ethylenically unsaturated first monomer; ii) at least one ethylenically unsaturated second monomer that is cationic or a precursor to a cation; iii) optionally, at least one sterically bulky ethylenically unsaturated third monomer; iv) at least one free-radical initiator; and v) optionally, at least one non-ionic surfactant; b) initiating an emulsion polymerization of the composition; and c) adding at least one active component to the composition during the emulsion polymerization process. 46. The method of making an active cationic polymer latex according to claim 45, wherein the at least one active component is bioactive. 47. The method of making an active cationic polymer latex according to claim 45, wherein the at least one active component is either organic or inorganic. 48. A polymer latex composition comprising: a) a latex polymer comprising the polymerization product of: i) at least one ethylenically unsaturated first monomer; and ii) at least one ethylenically unsaturated second monomer that is cationic or a precursor to a cation; b) at least one active component at least partially encapsulated within the latex polymer; and c) optionally, at least one sterically bulky component incorporated into the latex polymer; wherein the composition provides antimicrobial activity. 49. The polymer latex composition of claim 48, wherein the antimicrobial activity reduces odor. 50. The polymer latex composition of claim 48, further comprising an antiperspirant composition or deodorant composition or a combination thereof. 51. The polymer latex composition of claim 48, wherein the composition is capable of forming a film. 52. The polymer latex composition of claim 51, wherein the film controls the release of the at least one active component. 53. The polymer latex composition of claim 52, wherein the release of the at least one active component is dependent on pH. 54. The polymer latex composition of claim 48, wherein the latex polymer has a particle size of about 15 nm to about 5 microns. 55. The polymer latex composition of claim 48, wherein the at least one ethylenically unsaturated first monomer is styrene and butyl acrylate. 56. The polymer latex composition of claim 48, wherein the at least one ethylenically unsaturated second monomer is dimethylaminoethyl methacrylate methyl chloride quaternary, and optionally methoxypolyethyleneglycol methacrylate. 57. The polymer latex composition of claim 48, wherein the at least one active component is at least one odor control agent, moisturizing agent, anti-wrinkle or anti-aging agent, antiacne agent, anti-dandruff agent, anti-static agent, preservative, conditioner, styling aid, chelating agent, antioxidant, ultraviolet blocker, stabilizer or absorbers, skin bronzing or tanning agent, vitamins or herbal supplement, botanical extract, free radical scavenger, coloring agent, fragrance, or perfume. 58. The polymer latex composition of claim 57, wherein at least a portion of the at least one active component is post-added to the latex composition as a dispersion. 59. The polymer latex composition of claim 57, wherein the ultraviolet blocker is dispersed in the latex composition. 60. The polymer latex composition of claim 57, wherein the at least one active component is an ultraviolet blocker and further comprises zinc oxide or titanium oxide or a combination thereof. 61. A method of deodorizing comprising controlling bacteria through the use of a personal care product having antimicrobial activity, wherein the personal care product comprises at least one cationic polymer latex composition. 62. The method of claim 61, wherein the at least one cationic polymer latex composition comprises at least one active component at least partially encapsulated within the latex polymer. 63. The method of claim 61, wherein the personal care product further comprises at least one post-process active component. 64. The method of claim 61, wherein the cationic polymer latex composition further comprises at least one additional encapsulated active component exhibiting antistatic, antidandruff, preservative, color, chelating, antioxidant, fragrance, conditioning, styling, or sunscreen functionality. 65. The method of claim 61, further comprising applying the personal care product to at least one animate surface, inanimate surface, or air. 66. The method of claim 61, wherein the personal care product is a sunscreen, body wash, shampoo, lotion or deodorant. 67. The method of claim 66, wherein the deodorant is a roll-on, stick, or spray. 68. The method of claim 61, wherein the cationic polymer latex composition is capable of forming a film. 69. The method of claim 61, wherein the personal care product exhibits a foam height of at least 700 ml. 70. The method of claim 61, wherein the personal care product exhibits a pH of from 6 to about 7. 71. The method of claim 59, wherein the personal care product exhibits a foam density of from about 3 seconds to about 30 seconds. 72. A disinfectant composition comprising an active cationic polymer latex comprising: a) a latex polymer comprising the polymerization product of: i) at least one ethylenically unsaturated first monomer; and ii) at least one ethylenically unsaturated second monomer that is cationic or a precursor to a cation; b) at least one active component at least partially encapsulated within the latex polymer; and c) optionally, at least one sterically bulky component incorporated into the latex polymer. 73. The disinfectant composition according to claim 72, further comprising an alcohol. 74. The disinfectant composition accordi... | A61K000872 ¦ A61Q000500 ¦ A61Q001500 ¦ A61Q001704 ¦ A61Q001900 | 2009-01-15 AS ASSIGNMENT MALLARD CREEK POLYMERS, INC.,NORTH CAROLINA ASSIGNMENT OF ASSIGNORS INTEREST;ASSIGNOR:DOW REICHHOLD SPECIALTY LATEX LLC;REEL/FRAME:022109/0310 2008-09-23 | Bioactive cationic polymer latex (I) comprises: a latex polymer comprising the polymerization product of at least one ethylenically unsaturated first monomer, and at least one ethylenically unsaturated second monomer that is cationic or a precursor to a cation; at least one bioactive component, which is at least partially encapsulated within the latex polymer; and optionally, at least one sterically bulky component incorporated into the latex polymer. | (I) is useful in an article (claimed). (I) is useful as coatings for medical implants (e.g. artificial ball and socket joints, rods, stents, dental implants, pins, screws, urinary catheters, urinary dilators, penile prostheses, vascular grafts, vascular catheter ports, vascular dilators, wound drain tubes, hydrocephalus shunts, pacemaker systems, heart valves, dental prosthesis and catheters), pipes, roofing and kitchen items. (I) is useful to prevent microbial infections, such as bacteria and mold, in vehicles, homes, hospitals, and other buildings. (I) is useful for sterilizing cooling-water circuits. (I) is useful as carriers for the active ingredients. (I) is useful as coatings: for textiles (e.g. fiber, web, yarn, thread, woven fabric, knitted fabric, non-woven fabric, upholstery fabric, tufted carpet and pile carpet); metal (e.g. carbon steel, stainless steel, solid steel bars, sheets and coils); cellulosic materials (e.g. shoe insoles, flooring felt, gasketing, dunnage bags and industrial wipes); plastics (e.g. polyolefins, polysulfones, acetals, polycarbonates and urethanes); and rubber products (including sheets, extruded/molded articles and composites). (I) is useful e.g. as extruded or blown films; to fabricate multilayer elastomeric gloves; in liquid and air filters for high voltage alternating current or vacuum cleaners; in flocculants, wet and dry strength additives for papermaking, retention aids, cement modifications, dye fixation, redispersible powders, automotive uses, drapes, apparel, furnishings, diapers and incontinence articles; in interior automotive applications (e.g. trim, mats and filters); upholstery coatings; in laminating and bonding adhesives; in foams for sound absorbency; in foamed articles such as pillows and mattresses; in belting or other machinery parts; in tapes (e.g. masking tapes and surgical tapes); in electrical, industrial, and household cleaning wipes, cloths, and sponges; in machinery housing such as for computers, display and diagnostic devices or instrumentation; in packaging or product protection, as applied to e.g. perishables, computer peripherals, semiconductors, memory chips and compact disk; as antipenetrant for fabric supported gloves; in paper products (e.g. vacuum bags, book covers and wall coverings); in molded pulp applications; for floor coatings in hospitals, clean rooms, clinics, schools, and related environments; in ceiling tiles and glass fiber coatings; in operator units of devices such as touch panels; in materials used in bathrooms such as shower curtains, fixtures and toilet items; in ostorny appliances; in liquid disinfectants and cleaners; in personal care or hygiene products (e.g. shampoos, lotions, creams, hair and skin care products); in hard and porous surface coatings as applicable to walls, ceilings, floors, counter tops; in decorative concrete; and in oriented strand board coatings. (I) is useful as biofouling inhibitor in cooling circuits; and as coatings for air-conditioning plants, condensers, refrigerators and other refrigeration. | (I) provides enhanced and tunable antimicrobial activity. (I) has the ability to incorporate large amounts of bioactive ingredients, including hydrophobic components, without degrading the bioactive agent. (I) forms stable concentrate dispersions. (I) forms uniform monolayers of polymer material on a negatively charged substrate, and allowing the use of less latex to provide the desired coverage.
US20040258856A1 | 2004-12-23 | Imaged article for signage or commercial graphic film, comprises substrate comprising primed surface layer, ink layer on the primed surface, and barrier layer disposed between the substrate and the primed surface layer | Imaged articles comprising a substrate having a primed surface | 3M Innovative Properties Company | Ylitalo, Caroline, M. ¦ Ludwig, Bret, W. ¦ Kinning, David, J. ¦ Rinehart, Ernest, M. ¦ Lee, Jennifer, L. ¦ Woo, Oh, Sang ¦ Severance, Richard, L. ¦ Theissen, Richard, F. | An imaged article comprises a substrate (24) comprising a primed surface layer having an average thickness of t1; ink layer on the primed surface; and barrier layer disposed between the substrate and the primed surface layer. The ink layer has a theoretical dry thickness of t2 and an actual average dry thickness of t3, where t3 is greater than t2. For signage or commercial graphic film (claimed). The inventive imaged article comprising ink layer that exhibits an improved overall image quality in comparison to the same image ink jetted on the same substrate, the substrate being unprimed. Preferred Components: The ink layer comprises an ink-jetted image. The polymeric sheet comprises a retroreflective-viewing surface. The ink layer comprises ≥80% adhesion to the primed surface portion. The primed surface portion comprises colorant(s). Preferred Parameters: The t3 is greater than t2 by an amount of 25 to 50% of t1. It can be ≥0.5 (preferably ≥2) μm greater than t2. The ink layer has a black color density of ≥1.5. The ink layer has an ink dot diameter of ≥[(2)1/2]/dpi, where dpi in the print resolution is dots per linear inch.Preferred Components: The substrate comprises a polymeric sheet material, which can be acrylic-containing film, a poly(vinyl chloride)-containing film, a poly(vinyl fluoride)containing film, a urethane-containing film, a melamine-containing film, a polyvinyl butyral-containing film, a polyolefin-containing film, a polyester-containing film and a polycarbonate-containing film. The primed surface comprises acrylic resin, and/or vinyl resin. The barrier layer comprises a polyurethane, and/or an acrylic. The drawing shows a confocal microscopy cross section image of an ink jet printed substrate in the invention.22Ink composition24Substrate26Dried primer | The present invention relates to an imaged article comprising a substrate having a primed surface layer. The primed surface layer is comprised of a base polymer having a solubility parameter, molecular weight (Mw) and glass transition temperature within a specified range. The presence of the primer improves the overall image quality by improving at least one property including ink uptake, dot gain, color density and/or ink adhesion. Preferred primer compositions are soluble at least in part in the ink composition resulting in an increase in ink layer thickness that further improves the durability and/or day/night color balance. A variety of substrates may be primed including various sheeting for traffic control signage and commercial graphic films for advertising and promotional displays. | US2001896863A ¦ US2002162540A | 2001-06-29 ¦ 2002-06-03 | US20040258856A1 ¦ AT355182T ¦ AT425014T ¦ AT438515T ¦ AU2003303553A1 ¦ AU2003303553B2 ¦ BR200210488A ¦ BR200317070A ¦ BRPI0210488B1 ¦ BRPI0317070B1 ¦ CA2451733A1 ¦ CA2511551A1 ¦ CN100431848C ¦ CN100480053C ¦ CN100595075C ¦ CN1298552C ¦ CN1547528A ¦ CN1729104A ¦ CN1911676A ¦ CN1911677A ¦ DE60231501D1 ¦ DE60233273D1 ¦ DE60312218D1 ¦ DE60312218T2 ¦ EP1404527A1 ¦ EP1404527B1 ¦ EP1575784A1 ¦ EP1575784B1 ¦ EP1757462A2 ¦ EP1757462A3 ¦ EP1757462B1 ¦ JP04546079B2 ¦ JP2004533945A ¦ JP2006511379A ¦ JP2010047015A ¦ KR1067129B1 ¦ KR2004011563A ¦ KR2005084459A ¦ KR904136B1 ¦ US20030054139A1 ¦ US20030224128A1 ¦ US20030224150A1 ¦ US20050166783A1 ¦ US6846075B2 ¦ US6881458B2 ¦ US6896944B2 ¦ US7025453B2 ¦ WO2003002353A1 ¦ WO2004060687A1 | US20040258856A1 | 1. An imaged article comprising: a) a substrate comprising a primed surface layer having an average thickness of t1; b) an ink layer on said primed surface, said ink layer having a theoretical dry thickness of t2 and an actual average dry thickness of t 3, wherein t3 is greater than t2and a barrier layer disposed between said substrate and said primed surface layer. 2. The article of claim 1 wherein t3 is greater than t2 by an amount ranging from about 25% of t to an amount about equal to the sum of t2 and t1. 3. The article of claim 1 wherein t3 is greater than t2 by an amount of at least 50% of t1. 4. The article of claim 1 wherein the ink layer comprises an ink-jetted image. 5. The article of claim 1 wherein t3 is at least about 0.5 microns greater than t2. 6. The article of claim 1 wherein t3 is at least about 1.0 micron greater than t2. 7. The article of claim 1 wherein t3 is at least about 2.0 microns greater than t2. 8. The article of claim 1 wherein the substrate comprises a polymeric sheet material. 9. The article of claim 8 wherein the polymeric sheet material is at least one of an acrylic-containing film, a poly(vinyl chloride)-containing film, a poly(vinyl fluoride)-containing film, a urethane-containing film, a melamine-containing film, a polyvinyl butyral-containing film, a polyolefin-containing film, a polyester-containing film and a polycarbonate-containing film. 10. The article of claim 8 wherein the sheet comprises a retroreflective viewing surface. 11. The article of claim 1 wherein the ink layer exhibits an improvement in overall image quality in comparison to the same image ink jetted on the same substrate, said substrate being unprimed. 12. The article of claim 1 wherein the ink layer has a black color density of at least about 1.5. 13. The article of claim 4 wherein the ink layer has an ink dot diameter of at least [(2)1/2]/dpi wherein dpi in the print resolution is dots per linear inch. 14. The article of claim 1 wherein the ink layer comprises an ink that exhibits at least about 80% adhesion to the primed surface portion according to ASTM D 3359-95A. 15. The article of claim 1 wherein the primed surface portion comprises a primer that exhibits at least about 80% adhesion to the sheet according to ASTM D 3359-95A. 16. The article of claim 1 wherein the primed surface comprises at least one of an acrylic resin, vinyl resin or mixture thereof. 17. The article of claim 1 wherein the primed surface portion comprises at least one colorant. 18. Signage comprising the article of claim 1. 19. Commercial graphic film comprising the article of claim 1. 20-43. Cancelled 44. The article of claim 1 wherein the barrier layer comprises a polyurethane, an acrylic, or mixture thereof. | B41J000201 ¦ B41M000500 ¦ B41M000550 ¦ B41M000552 ¦ B44F000102 ¦ C09D000500 ¦ C09D013300 ¦ C09D013306 ¦ C09D015700 ¦ C09D018306 ¦ G09F000700 ¦ G09F001316 ¦ G09F001700 | - | An imaged article comprises a substrate (24) comprising a primed surface layer having an average thickness of t 1; ink layer on the primed surface; and barrier layer disposed between the substrate and the primed surface layer. The ink layer has a theoretical dry thickness of t2 and an actual average dry thickness of t3, where t3 is greater than t2. | For signage or commercial graphic film (claimed). | The inventive imaged article comprising ink layer that exhibits an improved overall image quality in comparison to the same image ink jetted on the same substrate, the substrate being unprimed.
EP351966B1 | 1993-09-29 | Multicomponent coating compsn. cures at ambient temp. and is in self-stabilised dispersion resin for quality finish for e.g. automobiles | MULTI-COMPONENT COATING COMPOSITION COMPRISING AN ANHYDRIDE CONTAINING POLYMER, A GLYCIDYL COMPONENT AND A SELF-STABILIZED DISPERSION RESIN ¦ Vielkomponentenbeschichtungszusammensetzung auf der Basis eines ein Anhydrid enthaltenden Polymers, einer Glycidylverbindung und eines selbststabilisierten Dispersionsharzes ¦ Composition de revêtement à plusieurs composants à base d'un polymère contenant un anhydride, un composé glycidylique et une résine dispersée autostabilisée | E.I. DU PONT DE NEMOURS AND COMPANY,Wilmington, Delaware 19898,US,00200580 | Barsotti, Robert J. ¦ Corcoran, Patrick Henry | A coating compsn. is claimed comprising 80-20 wt.% org. liq. carrier and 20-80 wt.% reactive binder comprising (a) 25-94 wt.% anhydride acrylic polymer having reactive anhydride gps. and Mw 2000-50000, comprising polymsd. a ethylenically unsatd. anhydride and cpd. selected from (mixt.) 1-8C alkyl (meth)acrylates; (b) 5-50 wt.% component having reactive glycidyl gps.; and (c) 1-40 wt.% self-stabilised dispersed resin formed by soln. polyms (1) acrylic soln. polymer and (2) monomers of alkyl (meth) acrylate and hydroxyethyl(meth)acrylate, where either (1) contains post-reacted glycidyl (meth)acrylate, or (2) contains glycidyl (meth)acrylate. Compsn. further comprises 0.1-5 wt.% catalyst (w.r.t. binder). USE/ADVANTAGEAmbient temp.-curable compsn. with excellent adhesion to substrate and good outdoor weatherability and humidity-resistance, provides high quality finish and excellent appearance for claimed coated substrates. Use is for (re)finishing autos., trucks, etc. | A coating composition useful for a finish for automobiles and trucks in which the film forming binder contains reactive binder components of about (a) 25-94% by weight, based on the weight of the binder, of an acrylic polymer having at least two reactive anhydride groups composed of polymerized monomers of an ethylenically unsaturated anhydride and polymerized monomers from the group consisting of alkyl methacrylate, alkyl acrylate and any mixtures thereof, wherein the alkyl groups have 1-8 carbon atoms and the polymer has a weight average molecular weight of about 2,000-50,000; (b) 5-50% by weight, based on the weight of the binder, of a glycidyl component having at least two reactive glycidyl groups; (c) 1-40% by weight, based on the weight of the binder, of a self-stabilized dispersed resin; and the composition contains about 0.1-5% by weight; based on the weight of the binder, of a catalyst. | US1988212053A | 1988-06-27 | EP351966B1 ¦ AT95221T ¦ AU198937022A ¦ AU613569B ¦ DE68909531D1 ¦ EP351966A1 ¦ JP2070772A ¦ MX172908B ¦ NZ229681A ¦ US4908397A ¦ US4975474A | EP351966A1 ¦ AU198937022A ¦ JP2070772A ¦ US4908397A ¦ US4975474A ¦ EP351966B1 ¦ DE68909531D1 | 1. Beschichtungszusammensetzung umfassend 20-80 Gewichts-% reaktive Bindemittelkomponenten und 80-20 Gewichts-% eines organischen flüssigen Trägers, worin das Bindemittel umfaßt: * (a) 25-94 Gewicht-%, bezogen auf das Gewicht des Bindemittels, eines Anhydridacrylpolymers mit mindestens zwei reaktiven Anhydridgruppen und das besteht aus polymerisierten Monomeren eines ethylenisch ungesättigten Anhydrids oder einer ethylenisch ungesättigten Dicarbonsäure und polymerisierten Monomeren ausgewählt aus der Gruppe, bestehend aus Alkylmethacrylat, Alkylacrylat und beliebigen Gemischen daraus, worin die Alkylgruppen 1-12 Kohlenstoffatome aufweisen und das Polymer ein Gewichtsmittel-Molekulargewicht von etwa 2000-50000 hat; * (b) 5-50 Gewichts-%, bezogen auf das Gewicht des Bindemittels, einer Glycidyoligomer-oder-polymerkomponente mit mindestens zwei reaktiven Glycidylgruppen; und etwa 0,1-5 Gewicht-%, bezogen auf das Gewicht des Bindemittels, eines Katalysators, dadurch gekennzeichnet, daß die Zusammensetzung außerdem enthält * (c) 1 bis 40 Gewichts-%, bezogen auf das Gewicht des Bindemittels, eines selbststabilisierten dispergierten Harzes, gebildet durch Lösungspolymerisation der folgenden Bestandteile: * (1) ein Acryllösungspolymer * (2) Monomere von Alkylmethacrylat oder-acrylat und Hydroxyethylacrylat oder-methacrylat, worin entweder das Acryllösungspolymer nachreagiertes Glycidylmethacrylat oder-acrylat enthält oder die Monomere Glycidylmethacrylat oder-acrylat enthalten. 2. Beschichtungszusammensetzung nach Anspruch 1, worin die Glycidylkomponente ausgewählt ist aus der Gruppe, bestehend aus Polyglycidylether aus Polyol mit niedrigem Molekulargewicht, Epoxyharzen mit niedrigem Molekulargewicht, Polyglycidylester von Polysäuren, Polyglycidylethern von Isocyanuraten, Glycidylmethacrylat oder Glycidylacrylat, enthaltend Acrylpolymere, oder ein verträgliches Gemisch beliebiger der voranstehenden. 3. Beschichtungszusammensetzung nach Anspruch 1, worin das Anhydridacrylpolymer etwa 0,1-50 Gewichts-% Monomere enthält, die ausgewählt sind aus der Gruppe, bestehend aus Styrol, Acrylnitril, Methacrylnitril und beliebigen Gemischen daraus. 4. Beschichtungszusammensetzung nach Anspruch 1, worin das Anhydridacrylpolymer eine Glasübergangstemperatur von 0° bis 70°C und ein Gewichtsmittel-Molekulargewicht von etwa 3000-25000 besitzt. 5. Beschichtungszusammensetzung nach Anspruch 4, worin das Anhydridacrylpolymer im wesentlichen besteht aus 20-40 Gewichts-%, bezogen auf das Gewicht des Anhydridacrylpolymers, Methylmethacrylat, Styrol oder einem Gemisch aus Methylmethacrylat und Styrol, 35-55 Gewichts-% eines Alkylmethacrylats oder eines Alkylacrylats mit 2-4 Kohlenstoffatomen in der Alkylgruppe und 5-55 Gewichts-% eines polymerisierbaren ethylenisch ungesättigten Anhydrids oder einer ethylenisch ungesättigten Dicarbonsäure. 6. Beschichtungszusammensetzung nach Anspruch 1, worin das Acryllösungspolymer im selbststabilisierten, dispergierten Hart polymerisierte Styrol-, Alkylmethacrylat-, Alkylacrylat-, Hydroxyalkylacrylat-oder-methacrylat-und Acrylsäure-oder Methacrylsäuremonomere umfaßt. 7. Beschichtungszusammensetzung nach Anspruch 6, worin das Acryllösungspolymer im selbststabilisierten dispergierten Hart mit Glycidylmethacrylat nachreagiert wurde. 8. Beschichtungszusammensetzung nach Anspruch 6, worin das Acryllösungspolymer im selbststabilisierten, dispergierten Hart im wesentlichen besteht aus 5-25 Gewichts-% Styrol, 20-40 Gewichts-% Butylmethacrylat, 20-40 Gewicht-% Butylacrylat, 5-15 Gewichts-% Hydroxyethylacrylat, 1-5 Gewichts-% Acrylsäure, 10-20 Gewicht-% Ethylmethacrylat, und das ein Gewichtsmittel-Molekulargewicht von etwa 7000-15000 hat. 9. Beschichtungszusammensetzung nach Anspruch 7, worin das Acryllösungspolymer im selbststabilisierten dispergierten Hart im wesentlichen besteht aus 5-25 Gewichts-% Styrol, 25-35 Gewichts-% Butylmethacrylat, 20-40 Gewicht-% Butylacrylat, 5-15 Gewichts-% Hydroxyethylacrylat, 1-5 Gewichts-% Acrylsäure, 10-20 Gewichts-% Ethylmethacrylat und 1-5 Gewichts-% Glycidylmethacrylat, mit Acrylsäure nachreagiert, und das ein Gewichtsmittel-Molekulargewicht von etwa 7000-15000 hat. 10. Beschichtungszusammensetzung nach Anspruch 9, worin die Glycidylkomponente einen Polyglycidylether eines Polyols oder einen Di-oder Polyglycidylester einer Säure umfaßt. 11. Beschichtungszusammensetzung nach Anspruch 10, worin das Anhydridacrylpolymer aus polymerisierten Methylmethacrylat-, Butylacrylat-und Itaconsäureanhydridmonomeren besteht. 12. Beschichtungszusammensetzung nach Anspruch 10, worin das Anhydridacrylpolymer aus polymerisierten Butylacrylat-, Styrol-, Maleinsäureanhydrid-und Maleinsäuremonomeren besteht. 13. Beschichtungszusammensetzung nach Anspruch 5, worin das Anhydridacrylpolymer im wesentlichen aus polymerisierten Methylmethacrylat-, Styrol-, Butylacrylat-und Itaconsäureanhydridmonomeren besteht; die Glycidylkomponente im wesentlichen aus Sorbitolpolyglycidylether oder dem Di-oder Polyglycidylester einer Säure oder eines Gemisches daraus besteht, und der Katalysator Triethylendiamin oder Dimethylethanolamin oder ein Gemisch daraus ist. 14. Beschichtungszusammensetzung nach Anspruch 5, worin das Anhydridacrylpolymer im wesentlichen aus polymerisierten Butylacrylat-, Styrol-und Maleinsäureanhydrid-und Maleinsäuremonomeren besteht; die Glycidylkomponente im wesentlichen aus Sorbitolpolyglycidylether oder dem Di-oder Polyglycidylesters einer Säure oder eines Gemisches daraus besteht, und der Katalysator Triethylendiamin oder Dimethylethanolamin oder ein Gemisch daraus ist. 15. Beschichtungszusammensetzung nach Anspruch 1, die etwa 0,1-200 Gewichts-%, bezogen auf das Gewicht des Bindemittels, Pigment enthält. 16. Beschichtungszusammensetzung nach Anspruch 1, worin das Anhydridacrylpolymer außerdem bis zu etwa 40 Gewicht-% polymerisierte Alkylacrylat-, Alkylmethacrylatmonomere oder Gemische daraus mit 9-12 Kohlenstoffatomen in den Alkylgruppen enthält. 17. Substrat beschichtet mit einer Schicht aus einer Basisbeschichtung auf Wasserbasis und einer klaren Beschichtung aus der Zusammensetzung nach Anspruch 1, worin die Basisbeschichtung und die klare Beschichtung bei Raumtemperatur oder erhöhten Temperaturen gehärtet werden. 18. Substrat beschichtet mit einer Schicht aus einer mit Melamin vernetzten Basisbeschichtung auf Lösungsmittelbasis und einer klaren Beschichtung aus der Zusammensetzung nach Anspruch 1, worin die Basisbeschichtung und die klare Beschichtung bei erhöhten Temperaturen gehärtet werden. 19. Substrat beschichtet mit einer Schicht aus einem Lösungsmittelbasislack und einer klaren Beschichtung aus der Zusammensetzung nach Anspruch 1, worin der Basisbeschichtung und klare Beschichtung bei Raumtemperatur gehärtet werden. 1. Composition de revêtement comprenant 20-80 % en poids de composants liants réactifs et 80-20 % en poids d'un véhicule liquide organique ; le liant comprenant : * (a) 25-94 % en poids, sur la base du poids du liant, d'un polymère anhydride-composé acrylique ayant au moins deux groupes anhydride réactifs et qui se compose de monomères polymérisés d'un anhydride éthyléniquement insaturé ou d'un acide dicarboxylique éthyléniquement insaturé et de monomères polymérisés choisis dans le groupe constitué par les méthacrylates d'alcoyle, les acrylates d'alcoyle et n'importe lequel de leurs mélanges, où les groupes alcoyle ont de 1 à 12 atomes de carbone et le polymère a un poids moléculaire moyen en poids d'environ 2000-50 000; * (b) 5-50 % en poids, sur la base du poids du liant, d'un oligomère de glycidyle ou d'un composant polymère ayant au moins deux groupes glycidyle réactifs ; et environ 0,1-5 % en poids, sur la base du poids du liant, d'un catalyseur, caractérisée en ce que la composition contient en outre * (c) de 1 à 40 % en poids, sur la base du poids du liant, d'une résine dispersée auto-stabilisée formée par polymérisation en solution des constituants suivants : * (1) un polymère en solution acrylique , * (2) des monomères de méthacrylate ou d'acrylate d'alcoyle et d'acrylate ou de méthacrylate d'hydroxyéthyle dans lequel ou bien le polymère en solution acrylique contient du méthacrylate ou acrylate de glycidyle auquel on a fait subir une post-réaction ou bien les monomères contiennent du méthacrylate ou acrylate de glycidyle. 2. Composition de revêtement de la revendication 1 dans laquelle le composant glycidylique est choisi dans le groupe constitué par un éther polyglycidylique de polyol à faible poids moléculaire, les résines époxydes à faible poids moléculaire, un ester polyglycidylique de polyacides, les éthers polyglycidyliques d'isocyanurates, les polymères acryliques contenant du méthacrylate de glycidyle ou de l'acrylate de glycidyle, ou un mélange compatible de ces corps. 3. Composition de revêtement de la revendication 1 dans laquelle le polymère anhydrique-composé acrylique contient environ 0,1-50 % en poids de monomères choisis dans le groupe constitué par le styrène, l'acrylonitrile, le méthacrylonitrile et n'importe lequel de leurs mélanges. 4. Composition de revêtement de la revendication 1 dans laquelle le polymère anhydride-composé acrylique a une température de transition vitreuse de 0° à 70° C en un poids moléculaire moyen en poids d'environ 3000-25 000. 5. Composition de revêtement de la revendication 4 dans laquelle le polymère anhydride-composé acrylique se compose essentiellement de 20-40 % en poids, sur la base du poids du polymère anhydride-composé acrylique , de méthacrylate de méthyle, de styrène ou d'un mélange de méthacrylate de méthyle et de styrène, 35-55 % en poids d'un méthacrylate d'alcoyle ou d'un acrylate d'alcoyle ayant 2-4 atomes de carbone dans le groupe alcoyle, et 5-55 % en poids d'anhydride éthyléniquement insaturé ou d'acide dicarboxylique éthyléniquement insaturé polymérisable. 6. Composition de revêtement de la revendication 1 dans laquelle le polymère en solution acrylique dans la résine dispersée auto-stabilisée comprend des monomères polymérisés de styrène, de méthacrylate d'alcoyle, d'acrylate d'alcoyle, d'acrylate ou de méthacrylate d'hydroxy-alcoyle et d'acide acrylique ou d'acide méthacrylique. 7. Composition de revêtement de la revendication 6 dans laquelle on effectue une post-réaction du polymère en solution acrylique dans la résine dispersée auto-stabilisée, avec du méthacrylate de glycidyle. 8. Composition de revêtement de la revendication 6 dans laquelle le polymère en solution acrylique dans la résine dispersée auto-stabilisée se compose essentiellement de 5-25 % en poids de styrène, 20-40 % en poids de méthacrylate de butyle, 20-40 % en poids d'acrylate de butyle, 5-15 % en poids d'acrylate d'hydroxy-éthyle, 1-5% en poids d'acide acrylique, 10-20 % en poids de méthacrylate d'éthyle, et a un poids moléculaire moyen en poids d'environ 7000-15 000. 9. Composition de revêtement de la revendication 7 dans laquelle le polymère en solution acrylique dans la résine dispersée auto-stabilisée se compose essentiellement de 5-25 % en poids de styrène, 25-35 % en poids de méthacrylate de butyle, 20-40 % en poids d'acrylate de butyle, 5-15 % en poids d'acrylate d'hydroxy-éthyle, 1-5% en poids d'acide acrylique, 10-20 % en poids de méthacrylate d'éthyle et 1-5 % en poids de méthacrylate de glycidyle ayant subi une post-réaction avec l'acide acrylique et ayant un poids moléculaire moyen en poids de 7000 à 15 000. 10. Composition de revêtement de la revendication 9 dans laquelle le composant glycidylique comprend un éther polyglycidylique d'un polyol ou un ester di-ou polyglycidylique d'un acide. 11. Composition de revêtement de la revendication 10 dans laquelle le polymère anhydride-composé acrylique consiste en monomères polymérisés de méthacrylate de méthyle, d'acrylate de butyle et d'anhydride itaconique. 12. Composition de revêtement de la revendication 10 dans laquelle le polymère anhydride-composé acrylique consiste en monomères polymérisés d'acrylate de butyle, de styrène, d'anhydride maléique et d'acide maléique. 13. Composition de revêtement de la revendication 5 dans laquelle le polymère anhydride-composé acrylique consiste essentiellement en monomères polymérisés de méthacrylate de méthyle, de styrène, d'acrylate de butyle et d'anhydride itaconique ; le composant glycidylique consiste essentiellement en éther polyglycidylique de sorbitol ou en ester di-ou polyglycidylique d'un acide ou en un de leurs mélanges, et le catalyseur est la triéthylène diamine ou la diméthyl éthanol amine ou un de leurs mélanges. 14. Composition de revêtement de la revendication 5 dans laquelle le polymère anhydride-composé acrylique consiste essentiellement en monomères polymérisés d'acrylate de butyle, de styrène, d'anhydride maléique et d'acide maléique ; le composant glycidylique consiste essentiellement en éther polyglycidylique de sorbitol ou en ester di-ou polyglycidylique d'un acide ou en un de leurs mélanges, et le catalyseur est la triéthylène diamine ou la diméthyl éthanol amine ou un de leurs mélanges. 15. Composition de revêtement de la revendication 1 contenant environ 0,1-200 % en poids, sur la base du poids du liant, de pigment. 16. Composition de revêtement de la revendication 1 dans laquelle le polymère anhydride-composé acrylique contient en outre jusqu'à environ 40 % en poids de monomères polymérisés d'acrylate d'alcoyle, de méthacrylate d'alcoyle ou de leurs mélanges ayant 9-12 atomes de carbone dans les groupes alcoyles. 17. Substrat revêtu d'une couche de revêtement de base à véhicule aqueux et d'un revêtement transparent de la composition de la revendication 1 où le revêtement de base et le revêtement transparent sont durcis à la température ambiante ou à des températures élevées. 18. Substrat revêtu d'une couche de revêtement de base réticulé à base de mélamine à véhicule solvant et d'un revêtement transparent de la composition de la revendication 1 où le revêtement de base et le revêtement transparent sont durcis des températures élevées. 19. Substrat revêtu d'une couche d'un revêtement de base de type laque à véhicule solvant et d'un revêtement transparent de la composition de la revendication 1 où le revêtement de base et le revêtement transparent sont durcis aux températures ambiantes. 1. A coating composition comprising 20-80% by weight of reactive binder components and 80-20% by weight of an organic liquid carrier; wherein the binder comprising * (a) 25-94% by weight, based on the weight of the binder, of an anhydride acrylic polymer having at least two reactive anhydride groups and consists of polymerized monomers of an ethylenically unsaturated anhydride or an ethylenically unsaturated dicarboxylic acid and polymerized monomers selected from the group consisting of alkyl methacrylate, alkyl acrylate and any mixtures thereof, wherein the alkyl groups have 1-12 carbon atoms and the polymer has a weight average molecular weight of about 2,000-50,000; * (b) 5-50% by weight, based on the weight of the binder, of a glycidyl oligomer or polymer component having at least two reactive glycidyl groups; and about 0.1-5% by weight, based on the weight of the binder, of a catalyst, characterised in that the composition additionally contains * (c) 1 to 40% by weight, based on the weight of the binder, of a self stabilized dispersed resin formed by polymerizing in solution the following constituents: * (1) an acrylic solution polymer, * (2) monomers of alkyl methacrylate or acrylate and hydroxy ethyl acrylate or methacrylate, wherein either the acrylic solution polymer contains post reacted glycidyl methacrylate or acrylate or the monomers contain glycidyl methacrylate or acrylate. 2. The coating composition of claim 1 in which the glycidyl component is selected from the group consisting of polyglycidyl ether of low molecular weight polyol, low molecular weight epoxy resins, polyglycidyl ester of polyacids, polyglycidyl ethers of isocyanurates, glycidyl methacrylate or glycidyl acrylate containing acrylic polymers or compatible mixture of any of the above. 3. The coating composition of claim 1 in which the anhydride acrylic polymer contains about 0.1-50% by weight of monomers selected from the group consisting of styrene, acrylonitrile, methacrylonitrile and any mixtures thereof. 4. The coating composition of claim 1 in which the anhydride acrylic polymer has a glass transition temperature of 0° to 70°C and a weight average molecular weight of about 3,000-25,000. 5. The coating composition of claim 4 in which the anhydride acrylic polymer consists essentially of 20-40% by weight, based on the weight of the anhydride acrylic polymer of methyl methacrylate, styrene or mixture of methyl methacrylate and styrene, 35-55% by weight of an alkyl methacrylate or an alkyl acrylate having 2-4 carbon atoms in the alkyl group and 5-55% by weight of polymerizable ethylenically unsaturated anhydride or ethylenically unsaturated dicarboxylic acid. 6. The coating composition of claim 1 in which the acrylic solution polymer in the self-stabilized dispersed resin comprises polymerized monomers of styrene, alkyl methacrylate, alkyl acrylate, hydroxy alkyl acrylate or methacrylate and acrylic acid or methacrylic acid. 7. The coating composition of claim 6 in which the acrylic solution polymer in the self-stabilized dispersed resin was post reacted with glycidyl methacrylate. 8. The coating composition of claim 6 in which the acrylic solution polymer in the self-stabilized dispersed resin consists essentially of 5-25% by weight styrene, 20-40% by weight butyl methacrylate, 20-40% by weight butyl acrylate, 5-15% by weight hydroxy ethyl acrylate, 1-5% by weight acrylic acid, 10-20% by weight ethyl methacrylate and having a weight average molecular weight of about 7,000-15,000 9. The coating composition of claim 7 in which the acrylic solution polymer in the self-stabilized dispersed resin consists essentially of 5-25% by weight styrene, 25-35% by weight butyl methacrylate, 20-40% butyl acrylate, 5-15% by weight hydroxy ethyl acrylate, 1-5% by weight acrylic acid, 10-20% by weight ethyl methacrylate and 1-5% by weight glycidyl methacrylate post reacted with acrylic acid and having a weight average molecular weight of 7,000 to 15, 000. 10. The coating composition of claim 9 in which the glycidyl component comprises a polyglycidyl ether of a polyol or a di-or polyglycidylester of an acid. 11. The coating composition of claim 10 in which the anhydride acrylic polymer consists of polymerized monomers of methyl methacrylate, butyl acrylate and itaconic anhydride. 12. The coating composition of claim 10 in which the anhydride acrylic polymer consists of polymerized monomers of butyl acrylate, styrene, maleic anhydride and maleic acid. 13. The coating composition of claim 5 in which the anhydride acrylic polymer consists essentially of polymerized monomers of methyl methacrylate, styrene, butyl acrylate and itaconic anhydride; the glycidyl component consists essentially of sorbitol polyglycidyl ether or the di-or polyglycidylester of an acid of a mixture thereof and the catalyst is triethylene diamine or dimethyl ethanol amine or a mixture thereof. 14. The coating composition of claim 5 in which the anhydride acrylic polymer consists essentially of polymerized monomers of butyl acrylate, styrene, maleic anhydride and maleic acid; the glycidyl component consists essentially of sorbitol polyglycidyl ether or the di-or polyglycidylester of an acid of a mixture thereof and the catalyst is triethylene diamine or dimethyl ethanol amine or a mixture thereof. 15. The coating composition of claim 1 containing about 0.1-200% by weight, based on the weight of the binder, of pigment. 16. The coating composition of claim 1 in which the anhydride acrylic polymer additionally contains up to about 40% by weight of polymerized monomers alkyl acrylate, alkyl methacrylate or mixtures thereof having 9-12 carbon atoms in the alkyl groups. 17. A substrate coated with a layer of a waterborne basecoat and a clearcoat of the composition of claim 1 wherein the basecoat and clearcoat are cured at ambient or elevated temperatures. 18. A substrate coated with a layer of solvent borne melamine crosslinked basecoat and a clearcoat of the composition of claim 1 wherein the basecoat and clearcoat are cured at elevated temperatures. 19. A substrate coated with a layer of a solvent borne lacquer basecoat and a clearcoat of the composition of claim 1 wherein the basecoat and clearcoat are cured at ambient temperatures. | C09D013306 ¦ C09D016300 ¦ C08L003306 ¦ C08L006300 | 2006-04-05 R25 LAPSED IN A CONTRACTING STATE DURING THE OPPOSITION PERIOD (CORRECTION) SE - 1993-09-29 ¦ 2006-04-05 R25 LAPSED IN A CONTRACTING STATE DURING THE OPPOSITION PERIOD (CORRECTION) NL - 1993-09-29 ¦ 2006-04-05 R25 LAPSED IN A CONTRACTING STATE DURING THE OPPOSITION PERIOD (CORRECTION) BE - 1993-09-29 ¦ 2006-04-05 R25 LAPSED IN A CONTRACTING STATE DURING THE OPPOSITION PERIOD (CORRECTION) LI - 1993-09-29 ¦ 2006-04-05 R25 LAPSED IN A CONTRACTING STATE DURING THE OPPOSITION PERIOD (CORRECTION) IT - 1994-06-26 ¦ 2006-04-05 R25 LAPSED IN A CONTRACTING STATE DURING THE OPPOSITION PERIOD (CORRECTION) GB - 1993-09-29 ¦ 2006-04-05 R25 LAPSED IN A CONTRACTING STATE DURING THE OPPOSITION PERIOD (CORRECTION) FR - 1993-09-29 ¦ 2006-04-05 R25 LAPSED IN A CONTRACTING STATE DURING THE OPPOSITION PERIOD (CORRECTION) ES - 1993-09-29 ¦ 2006-04-05 R25 LAPSED IN A CONTRACTING STATE DURING THE OPPOSITION PERIOD (CORRECTION) DE - 1993-09-29 ¦ 2006-04-05 R25 LAPSED IN A CONTRACTING STATE DURING THE OPPOSITION PERIOD (CORRECTION) AT - 1993-09-29 ¦ 2006-04-05 R25 LAPSED IN A CONTRACTING STATE DURING THE OPPOSITION PERIOD (CORRECTION) AT - 1993-09-29 ¦ 2002-06-12 25 LAPSED IN A CONTRACTING STATE ANNOUNCED VIA POSTGRANT INFORM. FROM NAT. OFFICE TO EPO FR - 1994-02-18 ¦ 2002-06-12 25 LAPSED IN A CONTRACTING STATE ANNOUNCED VIA POSTGRANT INFORM. FROM NAT. OFFICE TO EPO SE - 1993-09-29 ¦ 2002-06-12 25 LAPSED IN A CONTRACTING STATE ANNOUNCED VIA POSTGRANT INFORM. FROM NAT. OFFICE TO EPO NL - 1993-09-29 ¦ 2002-06-12 25 LAPSED IN A CONTRACTING STATE ANNOUNCED VIA POSTGRANT INFORM. FROM NAT. OFFICE TO EPO DE - 1993-09-29 ¦ 2002-06-12 25 LAPSED IN A CONTRACTING STATE ANNOUNCED VIA POSTGRANT INFORM. FROM NAT. OFFICE TO EPO ES - 1993-09-29 ¦ 2002-06-12 25 LAPSED IN A CONTRACTING STATE ANNOUNCED VIA POSTGRANT INFORM. FROM NAT. OFFICE TO EPO CH - 1993-09-29 ¦ 2002-06-12 25 LAPSED IN A CONTRACTING STATE ANNOUNCED VIA POSTGRANT INFORM. FROM NAT. OFFICE TO EPO BE - 1993-09-29 ¦ 2002-06-12 25 LAPSED IN A CONTRACTING STATE ANNOUNCED VIA POSTGRANT INFORM. FROM NAT. OFFICE TO EPO AT - 1993-09-29 ¦ 2002-06-12 25 LAPSED IN A CONTRACTING STATE ANNOUNCED VIA POSTGRANT INFORM. FROM NAT. OFFICE TO EPO LI - 1993-09-29 ¦ 2002-06-12 25 LAPSED IN A CONTRACTING STATE ANNOUNCED VIA POSTGRANT INFORM. FROM NAT. OFFICE TO EPO IT - 1993-09-29 ¦ 2002-06-12 25 LAPSED IN A CONTRACTING STATE ANNOUNCED VIA POSTGRANT INFORM. FROM NAT. OFFICE TO EPO GB - 1994-06-26 ¦ 1995-02-22 GBPC GB: EUROPEAN PATENT CEASED THROUGH NON-PAYMENT OF RENEWAL FEE - 1994-06-26 ¦ 1994-09-21 26N NO OPPOSITION FILED + ¦ 1994-06-26 PG25 LAPSED IN A CONTRACTING STATE ANNOUNCED VIA POSTGRANT INFORM. FROM NAT. OFFICE TO EPO GB - 1994-06-26 ¦ 1994-03-16 NLV1 NL: LAPSED OR ANNULLED DUE TO FAILURE TO FULFILL THE REQUIREMENTS OF ART. 29P AND 29M OF THE PATENTS ACT - ¦ 1994-02-18 EN FR: TRANSLATION NOT FILED - ¦ 1994-01-14 REG REFERENCE TO A NATIONAL CODE CH PL PATENT CEASED - ¦ 1993-11-04 REF CORRESPONDS TO: DE 68909531 1993-11-04 ¦ 1993-09-29 REF CORRESPONDS TO: AT 95221 T 1993-10-15 ¦ 1993-09-29 PG25 LAPSED IN A CONTRACTING STATE ANNOUNCED VIA POSTGRANT INFORM. FROM NAT. OFFICE TO EPO SE - 1993-09-29 ¦ 1993-09-29 PG25 LAPSED IN A CONTRACTING STATE ANNOUNCED VIA POSTGRANT INFORM. FROM NAT. OFFICE TO EPO NL - 1993-09-29 ¦ 1993-09-29 PG25 LAPSED IN A CONTRACTING STATE ANNOUNCED VIA POSTGRANT INFORM. FROM NAT. OFFICE TO EPO LI - 1993-09-29 ¦ 1993-09-29 PG25 LAPSED IN A CONTRACTING STATE ANNOUNCED VIA POSTGRANT INFORM. FROM NAT. OFFICE TO EPO IT - LAPSE BECAUSE OF FAILURE TO SUBMIT A TRANSLATION OF THE DESCRIPTION OR TO PAY THE FEE WITHIN THE PRESCRIBED TIME-LIMIT 1993-09-29 ¦ 1993-09-29 PG25 LAPSED IN A CONTRACTING STATE ANNOUNCED VIA POSTGRANT INFORM. FROM NAT. OFFICE TO EPO FR - 1993-09-29 ¦ 1993-09-29 PG25 LAPSED IN A CONTRACTING STATE ANNOUNCED VIA POSTGRANT INFORM. FROM NAT. OFFICE TO EPO ES - THE PATENT HAS BEEN ANNULLED BY A DECISION OF A NATIONAL AUTHORITY 1993-09-29 ¦ 1993-09-29 PG25 LAPSED IN A CONTRACTING STATE ANNOUNCED VIA POSTGRANT INFORM. FROM NAT. OFFICE TO EPO DE - 1993-09-29 ¦ 1993-09-29 PG25 LAPSED IN A CONTRACTING STATE ANNOUNCED VIA POSTGRANT INFORM. FROM NAT. OFFICE TO EPO CH - 1993-09-29 ¦ 1993-09-29 PG25 LAPSED IN A CONTRACTING STATE ANNOUNCED VIA POSTGRANT INFORM. FROM NAT. OFFICE TO EPO BE - 1993-09-29 ¦ 1993-09-29 PG25 LAPSED IN A CONTRACTING STATE ANNOUNCED VIA POSTGRANT INFORM. FROM NAT. OFFICE TO EPO AT - 1993-09-29 ¦ 1993-09-29 AK DESIGNATED CONTRACTING STATES: + EP 0351966 B1 AT;BE;CH;DE;ES;FR;GB;IT;LI;NL;SE ¦ 1992-04-22 17Q FIRST EXAMINATION REPORT + 1992-03-11 ¦ 1990-08-29 17P REQUEST FOR EXAMINATION FILED + 1990-07-03 ¦ 1990-01-24 AK DESIGNATED CONTRACTING STATES: + EP 0351966 A1 AT;BE;CH;DE;ES;FR;GB;IT;LI;NL;SE | A coating compsn. is claimed comprising 80-20 wt.% org. liq. carrier and 20-80 wt.% reactive binder comprising (a) 25-94 wt.% anhydride acrylic polymer having reactive anhydride gps. and Mw 2000-50000, comprising polymsd. a ethylenically unsatd. anhydride and cpd. selected from (mixt.) 1-8C alkyl (meth)acrylates; (b) 5-50 wt.% component having reactive glycidyl gps.; and (c) 1-40 wt.% self-stabilised dispersed resin formed by soln. polyms (1) acrylic soln. polymer and (2) monomers of alkyl (meth) acrylate and hydroxyethyl(meth)acrylate, where either (1) contains post-reacted glycidyl (meth)acrylate, or (2) contains glycidyl (meth)acrylate. Compsn. further comprises 0.1-5 wt.% catalyst (w.r.t. binder). | - | USE/ADVANTAGE Ambient temp.-curable compsn. with excellent adhesion to substrate and good outdoor weatherability and humidity-resistance, provides high quality finish and excellent appearance for claimed coated substrates. Use is for (re)finishing autos., trucks, etc.
EP389428A2 | 1990-09-26 | Amino triazine derivs. light stabilisers used in compsns. contg. UV light sensitive polymers | N,N-Bis(l-hydroxycarbyloxy-2,2,6,6-tetramethyl-piperidin-4-yl) amino triazines and stabilized compositions. ¦ N,N-Bis(1-hydroxycarbyloxy-2,2,6,6-tetramethyl-piperidin-4-yl) aminotriazine und damit stabilisierte Mischungen. ¦ N,N-Bis(1-hydroxycarbyloxy-2,2,6,6-tétraméthyl-pipéridin-4-yl) aminotriazines et compositions stabilisées. ¦ N,N-Bis(l-hydroxycarbyloxy-2,2,6,6-tetramethyl-piperidin-4-yl) amino triazines and stabilized compositions ¦ N,N-Bis(1-hydroxycarbyloxy-2,2,6,6-tetramethyl-piperidin-4-yl) aminotriazine und damit stabilisierte Mischungen ¦ N,N-Bis(1-hydroxycarbyloxy-2,2,6,6-tetramethyl-piperidin-4-yl) aminotriazines et compositions stabilisees | CIBA-GEIGY AG,CH,00201300 | Ravichandran, Ramanathan ¦ Galbo, James P. | A cpd. (I) has formula (II), (III) or (IV): G1, G2 = independently 1-4C alkyl or combined, pentamethylene; R1,R4 = 1-18C alkyl, 5-12C cycloalkyl, 2-18C alkenyl, 5-12C cycloalkenyl, 7-15C aralkyl, 7-12C (un)satd. bi- or tri-cyclic hydrocarbon or (alkyl substd.) 6-10C aryl; R2,R3 = independently -SR2, -NR6R7, -NR8-R9-NR10R11, -OR4, -O(R12O)nR13, (V) or (VI). R5 = R1, Oh substd., 1-12C alkoxy substd. or di(1-4C alkyl)amino substd. 2-4C alkyl; R6,R8 = independently H, 1-18C alkyl, 5-12C cycloalkyl, 7-15C aralkyl or 2-4C alkyl substd. by OH, by 1-12C alkoxy or by (VII). R7 = R6 or R6 and R7 combined with N form a 5-7 membered heterocyclic ring contg. 1-2N atoms or O; R9 = 2-12C alkylene; R10,R11 = independently the same as R6; or combined, the same as R6, R7; R12 = 2-4C alkylene; R13 = H, 1-18C alkyl, phenyl or phenyl substd. by 1-12C alkyl or by (VII); n = 2-20; m = 2-4; X = R2; T1 = piperazinyl, -NR14-(CH2)aO(CH2)bO(CH2)a NR14,-NR14(CH2)dNR14, or -NH(CH2)9N(CH2)bN((CH2)cN)fH-; R14 = H, 1-18C alkyl, 5-12C cycloalkyl, 7-15C aralkyl, 2-18C alkanoyl, 3-5C alkenoyl or benzoyl; a, b, c, d = 2 or 3; f = 0 or 1; T2,T3 = H or 1-6C alkyl; T4 = direct bond or hydrocarbyl of valence P; and P = 2 or 3. When (I) is (IV), R1 is not alkyl. A method of stabilising an org. material against oxidative, thermal or UV degradation which comprises incorporating into the material sufficient amt. of (I) is also claimed.(I) is pref. 2,4-bis(N,N-bis(1-cyclohexyloxy-2,2,6,6 -tetramethylpiperidin-4-yl) amino)-6-(N,N-dioctadecylamino) -S-triazine (VIII); N,N'-bis (2,4-bis(X-2,2,6,6- : tetramethylpiperidin-4-yl)amino) -S-triazin-6-yl) -N,N'-dimethyl hexamethylenediamine, where X is 1-cyclohexyloxy or 1-octyloxy etc. A compsn. (IX) stabilised against UV degradation comprising a polymer (X) and effective amt. of (I) is also claimed. USE/ADVANTAGE(I) is used to protect polymers from the deleterious effects of UV light. @(22pp Dwg.No.0/0)@ | Triazines substituted with an N,N-bis(1-hydrocarbyloxy-2,2,6,6-tetramethylpiperidin-4-yl)amino moiety are effective stabilizers for polymer compositions against the deleterious effects of actinic light. | US1989326847A | 1989-03-21 | EP389428A2 ¦ AU199052045A ¦ AU633309B ¦ BR199001311A ¦ CA2012504A1 ¦ EP389428A3 ¦ JP2289564A ¦ US5118736A ¦ ZA199002124B | EP389428A1 ¦ AU199052045A ¦ CA2012504A1 ¦ JP2289564A ¦ ZA199002124A ¦ BR199001311A ¦ AU633309B | 1. A compound having formula I, II or III wherein G₁ and G₂ are independently alkyl of 1 to 4 carbon atoms, or G₁ and G₂ together are pentamethylene, R₁ is alkyl of 1 to 18 carbon atoms, cycloalkyl of 5 to 12 carbon atoms, alkenyl of 2 to 18 carbon atoms, cycloalkenyl of 5 to 12 carbon atoms, aralkyl of 7 to 15 carbon atoms, a radical of a saturated or unsaturated bicyclic or tricyclic hydrocarbon of 7 to 12 carbon atoms or aryl of 6 to 10 carbon atoms or said aryl substituted by alkyl. R₂ and R₃ are independently-SR₅,-NR₆R₇,-NR₈-R₉-NR₁₀R₁₁,-OR₄,-O(R₁₂ 0)nR₁₃, R₄ has the same meaning as R₁, R₅ has the same definitions as R₁ and additionally R₅ is alkyl of 2 to 4 carbon atoms substituted by hydroxy, by alkoxy of 1 to 12 carbon atoms or by di(C₁-C₄-alkyl)amino, R₆ and R₈ are independently hydrogen, alkyl of 1 to 18 carbon atoms, cycloalkyl of 5 to 12 carbon atoms, aralkyl of 7 to 15 carbon atoms or alkyl of 2 to 4 carbon atoms substituted by hydroxy, by alkoxy of 1 to 12 carbon atoms or by R₇ has the same meaning as R₆ or R₆ and R₇ together with N-atom to which they are linked for a 5-7 membered heterocyclic ring containing one or two nitrogen atoms or oxygen, R₉ is alkylene of 2 to 12 carbon atoms, R₁₀ and R₁₁ have independently of the same definition as R₆ or R₁₀ and R₁₁ together have the same definition as R₆ and R₇ together. R₁₂ is alkylene of 2 to 4 carbon atoms, R₁₃ is hydrogen, alkyl of 1 to 18 carbon atoms, phenyl or said phenyl substituted by alkyl of 1 to 12 carbon atoms or by n is an integer of 2 to 20, m is an integer of 2 to 4, X has the same meanings as R₂, T₁ is piperazinyl,-NR₁₄-(CH₂)a O(CH₂)bO(CH₂)aNR₁ ₄-,-NR₁₄-(CH₂)d-NR₁₄-or-NH-(CH₂)a-N-(CH₂)b-N[(CH₂)c-N]fH-wherein R₁₄ is hydrogen, alkyl of 1 to 18 carbon atoms, cycloalkyl of 5 to 12 carbon atoms, aralkyl of 7 to 15 carbon atoms, alkanoyl of 2 to 18 carbon atoms, alkenoyl of 3 to 5 carbon atoms or benzoyl, a, b, c, d are independently 2 or 3, f is 0 or 1, T₂ and T₃ are independently hydrogen or alkyl of 1 to 6 carbon atoms, T₄ is a direct bond or a hydrocarbyl group of valence p, and p is' 2 or 3, with the proviso that when the compound is of formula III, R₁ is not alkyl. 2. A compound according to claim 1 wherein G₁ and G₂ are each methyl. 3. A compound according to claim 1 wherein R₁ is alkyl of 1 to 12 carbon atoms, cyclohexyl or alpha-methylbenzyl. 4. A compound according to claim 3 wherein R₁ is methyl, heptyl, octyl, nonyl, cyclohexyl or alpha-methylbenzyl. 5. A compound according to claim 1 wherein R₂ and R₃ are the same and are-SR₅,-NR₆R₇ or 6 A compound according to claim 1 wherein R₅ is alkyl of 1 to 18 carbon atoms, 7. A compound according to claim 1 wherein R₆ is hydrogen, alkyl of 1 to 18 carbon atoms, or a group or R₆ and R₇ together with the nitrogen atom to which they are attached are morpholino. 8. A compound according to claim 1 wherein T₁ is-NH(CH₂)a-N-(CH₂)b-N-[(CH₂)c-N]fH-. 9. A compound according to claim 1 wherein T₄ is a direct bond or alkylidene of 2 to 4 carbon atoms. 10. The compound according to claim 1 which is 2,4-bis [N,N-bis (1-cyclohexyloxy-2,2,6,6-tetramethylpiperi-din-4-yl) amino]-6-(N,N-dioctadecylamino)-s-triazine. 11. The compound according to claim 1 which is N,N′--bis[2,4-bis[N,N-bis(1-cyclohexyloxy-2,2,6,6-tetramethyl-piperidin-4-yl)amino]-s-triazin-6-yl]-N, N′-dimethylhexa methylenediamine. 12. The compound according to claim 1 which is N,N′-Bis[2,4-bis[N,N-bis(1-octyloxy-2,2,6,6-tetramethyl-piperidin-4-yl)amino]-s-triazin-6-yl]-N,N′-dimethyl-hexamethylenediamine 13. A composition stabilized against the deleterious effects of actinic light which comprises * (a) a polymer, and * (b) an effective stabilizing amount of a compound according to claim 1. 14. A composition according to claim 13 wherein the polymer is a polyolefin. 15. A composition according to claim 14 wherein the polyolefin is polypropylene. 16. A composition according to claim 13 wherein component (b) is 2,4-bis[N,N-bis(1-cyclohexyloxy-2,2,6,6--tetramethylpiperidin-4-yl) amino]-6-(N,N-dioctadecylamino)--s-triazine. 17. A composition according to claim 13 wherein the polymer is a coating system based on alkyd, acrylic, acrylic alkyd, polyester, epoxide, urethane, polyamide, vinyl or epoxy-polyester resins. 18. A composition according to claim 17 which contains a UV absorber or additional light stabilizer. 19. A method for stabilizing an organic material against oxidative, thermal or actinic degradation which comprises incorporating into said organic material an effective stabilizing amount of a compound according to claim 1. 20. 2,4-Bis[N,N-bis(1-octyloxy-2,2,6,6-tetramethyl-piperidin-4-yl)amino]-6-chloro-s-triazine. 21. 2,4,-Bis[N,N-bis(1-cyclohexyloxy-2,2,6,6-tetra-methylpiperidin-4-yl)amino]-6-chloro-s-triazine. Claims for the following Contracting State: ES 1. A compositions stabilized against the deleterious effects of actinic light which comprises (a) a polymer and (b) an effective stabilizing amount of a compound having formula I, II or III wherein G₁ and G₂ are independently alkyl of 1 to 4 carbon atoms, or G₁ and G₂ together are pentamethylene, R₁ is alkyl of 1 to 18 carbon atoms, cycloalkyl of 5 to 12 carbon atoms, alkenyl of 2 to 18 carbon atoms, cycloalkenyl of 5 to 12 carbon atoms, aralkyl of 7 to 15 carbon atoms, a radical of a saturated or unsaturated bicyclic or tricyclic hydrocarbon of 7 to 12 carbon atoms or aryl of 6 to 10 carbon atoms or said aryl substituted by alkyl. R₂ and R₃ are independently-SR₅,-NR₆R₇,-NR₈-R₉-NR₁₀R₁₁,-OR₄,-O(R₁₂0)nR₁₃, R₄ has the same meaning as R₁, R₅ has the same definitions as R₁ and additionally R₅ is alkyl of 2 to 4 carbon atoms substituted by hydroxy, by alkoxy of 1 to 12 carbon atoms or by di(C₁-C₄-alkyl)amino, R₆ and R₈ are independently hydrogen, alkyl of 1 to 18 carbon atoms, cycloalkyl of 5 to 12 carbon atoms, aralkyl of 7 to 15 carbon atoms or alkyl of 2 to 4 carbon atoms substituted by hydroxy, by alkoxy of 1 to 12 carbon atoms or by R₇ has the same meaning as R₆ or R₆ and R₇ together with N-atom to which they are linked for a 5-7 membered heterocyclic ring containing one or two nitrogen atoms or oxygen, R₉ is alkylene of 2 to 12 carbon atoms, R₁₀ and R₁₁ have independently of the same definition as R₆ or R₁₀ and R₁₁ together have the same definition as R₆ and R₇ together. R₁₂ is alkylene of 2 to 4 carbon atoms, R₁₃ is hydrogen, alkyl of 1 to 18 carbon atoms, phenyl or said phenyl substituted by alkyl of 1 to 12 carbon atoms or by n is an integer of 2 to 20, m is an integer of 2 to 4, X has the same meanings as R₂, T₁ is piperazinyl,-NR₁₄-(CH₂)aO(CH₂)bO(CH₂)a NR₁₄-,-NR₁₄-(CH₂)d-NR₁ ₄-or-NH-(CH₂)a-N-(CH₂)b-N[(CH₂)c-N]fH-wherein R₁₄ is hydrogen, alkyl of 1 to 18 carbon atoms, cycloalkyl of 5 to 12 carbon atoms, aralkyl of 7 to 15 carbon atoms, alkanoyl of 2 to 18 carbon atoms, alkenoyl of 3 to 5 carbon atoms or benzoyl, a, b, c, d are independently 2 or 3, f is 0 or 1, T₂ and T₃ are independently hydrogen or alkyl of 1 to 6 carbon atoms, T₄ is a direct bond or a hydrocarbyl group of valence p, and p is 2 or 3, with the proviso that when the compound is of formula III, R₁ is not alkyl. 2. A composition according to claim 1 wherein the polymer is a polyolefin. 3. A composition according to claim 2 wherein the polyolefin is polypropylene. 4. A composition according to claim 1 wherein component (b) is 2,4-bis[N,N-bis(1-cyclohexyloxy-2,2,6,6--tetramethylpiperidin-4-yl)amino]-6-(N,N-dioctadecylamino)--s-triazine. 5. A composition according to claim 1 wherein the polymer is a coating system based on alkyd, acrylic, acrylic alkyd, polyester, epoxide, urethane, polyamide, vinyl or epoxy-polyester resins. 6. A composition according to claim 5 which contains a UV absorber or additional light stabilizer. 7. A method for stabilizing an organic material against oxidative, thermal or actinic degradation which comprises incorporating into said organic material an effective stabilizing amount of a compound of formula I, II or III according to claim 1. | C07D040114 ¦ C08K00053477 ¦ C08K00053492 ¦ C08K000535 ¦ C08K000537 | 1996-10-16 18D DEEMED TO BE WITHDRAWN - 1996-03-26 ¦ 1992-08-19 17Q FIRST EXAMINATION REPORT + 1992-07-06 ¦ 1991-10-09 AK DESIGNATED CONTRACTING STATES: + EP 0389428 A3 BE;DE;ES;FR;GB;IT;NL ¦ 1990-09-26 AK DESIGNATED CONTRACTING STATES: + EP 0389428 A2 BE;DE;ES;FR;GB;IT;NL ¦ 1990-09-26 17P REQUEST FOR EXAMINATION FILED + 1990-03-16 | A cpd. (I) has formula (II), (III) or (IV): G1, G2 = independently 1-4C alkyl or combined, pentamethylene; R1,R4 = 1-18C alkyl, 5-12C cycloalkyl, 2-18C alkenyl, 5-12C cycloalkenyl, 7-15C aralkyl, 7-12C (un)satd. bi- or tri-cyclic hydrocarbon or (alkyl substd.) 6-10C aryl; R2,R3 = independently -SR2, -NR6R7, -NR8-R9-NR10R11, -OR4, -O(R12O)nR13, (V) or (VI). R5 = R1, Oh substd., 1-12C alkoxy substd. or di(1-4C alkyl)amino substd. 2-4C alkyl; R6,R8 = independently H, 1-18C alkyl, 5-12C cycloalkyl, 7-15C aralkyl or 2-4C alkyl substd. by OH, by 1-12C alkoxy or by (VII). R7 = R6 or R6 and R7 combined with N form a 5-7 membered heterocyclic ring contg. 1-2N atoms or O; R9 = 2-12C alkylene; R10,R11 = independently the same as R6; or combined, the same as R6, R7; R12 = 2-4C alkylene; R13 = H, 1-18C alkyl, phenyl or phenyl substd. by 1-12C alkyl or by (VII); n = 2-20; m = 2-4; X = R2; T1 = piperazinyl, -NR14-(CH2)aO(CH2)bO(CH2)a NR14,-NR14(CH2)dNR14, or -NH(CH2)9N(CH2)bN((CH2)cN)fH-; R14 = H, 1-18C alkyl, 5-12C cycloalkyl, 7-15C aralkyl, 2-18C alkanoyl, 3-5C alkenoyl or benzoyl; a, b, c, d = 2 or 3; f = 0 or 1; T2,T3 = H or 1-6C alkyl; T4 = direct bond or hydrocarbyl of valence P; and P = 2 or 3. When (I) is (IV), R1 is not alkyl. A method of stabilising an org. material against oxidative, thermal or UV degradation which comprises incorporating into the material sufficient amt. of (I) is also claimed.(I) is pref. 2,4-bis(N,N-bis(1-cyclohexyloxy-2,2,6,6 -tetramethylpiperidin-4-yl) amino)-6-(N,N-dioctadecylamino) -S-triazine (VIII); N,N'-bis (2,4-bis(X-2,2,6,6- : tetramethylpiperidin-4-yl)amino) -S-triazin-6-yl) -N,N'-dimethyl hexamethylenediamine, where X is 1-cyclohexyloxy or 1-octyloxy etc. A compsn. (IX) stabilised against UV degradation comprising a polymer (X) and effective amt. of (I) is also claimed. | - | USE/ADVANTAGE (I) is used to protect polymers from the deleterious effects of UV light. @(22pp Dwg.No.0/0)@
CA2583718A1 | 2006-06-22 | - | AQUEOUS COATING COMPOSITIONS CONTAINING ACETOACETYL-FUNCTIONAL POLYMERS, COATINGS, AND METHODS ¦ PREPARATIONS AQUEUSES POUR REVETEMENTS CONTENANT DES POLYMERES PORTANT DES FONCTIONS ACETOACETYLE, REVETEMENTS, ET METHODES | VALSPAR SOURCING INC.,MINNEAPOLIS,US | KILLILEA, T. HOWARD | - | Aqueous coating compositions that include polymers having one or more of the following acetoacetyl-functional groups: (I) wherein R1 is a C1 to C22 alkylene group and R2 is a C1 to C22 alkyl group. | US2004636921P ¦ WO2005US45265A | 2004-12-17 ¦ 2005-12-14 | CA2583718A1 ¦ AT423178T ¦ AU2005317129A1 ¦ AU2007208166A1 ¦ BRPI0518327A2 ¦ BRPI0708003A2 ¦ CA2583718C ¦ CA2636799A1 ¦ CA2636799C ¦ CN101061192A ¦ CN101061192B ¦ CN101374918A ¦ CN101374918B ¦ DE602005012869D1 ¦ EP1833933A1 ¦ EP1833933B1 ¦ EP1833933B2 ¦ EP1994105A1 ¦ EP1994105B1 ¦ KR2008091174A ¦ MX2007006083A ¦ MX2008009671A ¦ MX279192B ¦ US20060135684A1 ¦ US20060135686A1 ¦ US8609762B2 ¦ WO2006065914A1 ¦ WO2006065914A8 ¦ WO2007087458A1 | - | WHAT IS CLAIMED IS: 1. A coating composition comprising: water; a polymer comprising one or more acetoacetyl functional groups of the formula: wherein R1 is a C1 to C22 alkylene group and R2 is a C1 to C22 alkyl group; and a (meth)acrylate functional compound distinct from the polymer comprising acetoacetyl functionality. 2. The coating composition of claim 1 comprising no more than 10 wt-% volatile organic compounds, based on the total weight of the composition. 3. The coating composition of claim 1 wherein the (meth)acrylate functional compound is a monomer, oligomer, polymer, or mixture thereof. 4. The coating composition of claim 1 wherein the (meth)acrylate functional compound is a multifunctional monomer. 5. The coating composition of claim 4 wherein the (meth)acrylate-functional monomer selected from the group consisting of isobornyl (meth)acrylate, isodecyl (meth)acrylate, phenoxyethyl (meth)acrylate, trimethylolpropane tri(meth)acrylate, trimethylolpropane ethoxylate tri(meth)acrylate, tripropylene glycol di(meth)acrylate, hexanediol di(meth)acrylate, tetrahydrofurfuryl (meth)acrylate, beta-carboxyethyl (meth)acrylate, bisphenol A ethoxylate di(meth)acrylate, ethoxylated neopentyl glycol di(meth)acrylate, propoxylated neopentyl glycol di(meth)acrylate, di-(trimethyolpropane tetra (meth)acrylate), pentaerythritol tri(meth)acrylate, pentaerythritol tetra(meth)acrylate, and mixtures thereof. 6. The coating composition of claim 1 wherein the acetoacetyl-functional polymer comprises an acetoacetyl-functional polyurethane, epoxy, polyamide, chlorinated polyolefin, acrylic, oil-modified polymer, polyester, or mixtures or copolymers thereof. 7. The coating composition of claim 1 wherein the acetoacetyl-functional polymer comprises an acetoacetyl-functional latex polymer prepared from ethylenically unsaturated monomers. 8. The coating composition of claim 7 wherein the acetoacetyl-functional latex polymer comprises latex particles having an average particle size of less than 75 nm. 9. The coating composition of claim 7 wherein the ethylenically unsaturated monomers used in preparing the acetoacetyl-functional latex polymer are selected from the group consisting of acrylic acid, methacrylic acid, methyl acrylate, ethyl acrylate, propyl acrylate, butyl acrylate, 2-ethylhexyl acrylate, methyl methacrylate, ethyl methacrylate, propyl methacrylate, butyl methacrylate, 2-ethylhexyl methacrylate, hydroxyethyl acrylate, hydroxyethyl methacrylate, hydroxybutyl acrylate, hydroxybutyl methacrylate, glycidyl methacrylate, 4-hydroxybutyl acrylate glycidylether, acrylamide, methylacrylamide, styrene, .alpha.-methyl styrene, vinyl toluene, vinyl acetate, vinyl propionate, allyl methacrylate, and mixtures thereof. 10. The coating composition of claim 1 wherein the acetoacetyl-functional polymer is present in an amount of at least 30 wt-% and no more than 95 wt-%, based on the combined weight of the (meth)acrylate functional compound and the acetoacetyl-functional polymer. 11. The coating composition of claim 1 wherein the (meth)acrylate functional compound is present in an amount of at least 5 wt-% and no more than 70 wt-%, based on the combined weight of the (meth)acrylate functional compound and the acetoacetyl-functional polymer. 12. The coating composition of claim 1 wherein the acetoacetyl functional group is incorporated into the polymer using 2-(acetoacetoxy) ethyl methacrylate, t- butyl acetoacetate, diketene, or combinations thereof. 13. The coating composition of claim 1 further comprising a free-radical initiator. 14. The coating composition of claim 13 wherein the free-radical initiator comprises a photoinitiator, a thermal initiator, a catalyst for auto-oxidative cure, or combinations thereof. 15. The coating composition of claim 14 wherein the free radical initiator is a photoinitiator. 16. The coating composition of claim 15 wherein the photoinitiator comprises benzophenone, 4-methylbenzophenone, benzoyl benzoate, phenylacetophenones, 2,2-dimethoxy-2-phenylacetophenone, alpha,alpha-diethoxyacetophenone, hydroxycyclo-hexylphenylketone, 2-hydroxy-2-methyl-1-phenylpropan-1-one, bis- (2,6-dimethoxybenzoyl)-2,4,4-trimethylpentyl phosphine oxide, 2-hydroxy-2- methyl-1 -phenylpropan-1-one, 2-hydroxy-2-methyl-1-phenylpropan-1-one, 2,4,6- trimethylbenzoyl-diphenylphosphine oxide, or combinations thereof. 17. The coating composition of claim 15 wherein the photoinitiator is a hydrogen abstraction-type photoinitiator. 18. The coating composition of claim 17 wherein the hydrogen abstraction-type photoinitiator is benzophenone or 4-methylbenzophenone. 19. The coating composition of claim 18 which is at least partially curable by ultraviolet or visible light. 20. A method of coating a substrate, the method comprising applying the coating composition of claim 1 to a substrate and allowing the coating composition to harden. 21. A coating on a substrate preparable by the method of claim 20. 22. A coating composition comprising: water; a polymer comprising one or more acetoacetyl functional groups of the formula: wherein R1 is a C1 to C22 alkylene group and R 2 is a C1 to C22 alkyl group; an ethylenically unsaturated compound distinct from the polymer comprising acetoacetyl functionality; and a photoinitiator. 23. The coating composition of claim 22 comprising no more than 10 wt-% volatile organic compounds, based on the total weight of the composition. 24. The coating composition of claim 22 wherein the ethylenically unsaturated compound is a monomer, oligomer, polymer, or mixture thereof and wherein the ethylenically unsaturated compound comprises (meth)acrylate functionality, vinyl ether functionality, vinyl functionality, (meth)allyl ether functionality, or mixtures thereof. 25. The coating composition of claim 24 wherein the ethylenically unsaturated compound comprises (meth)acrylate functionality, wherein the (meth)acrylate- functional compound is selected from the group consisting of isobornyl (meth)acrylate, isodecyl (meth)acrylate, phenoxyethyl (meth)acrylate, trimethylolpropane tri(meth)acrylate, trimethylolpropane ethoxylate tri(meth)acrylate, tripropylene glycol di(meth)acrylate, hexanediol di(meth)acrylate, tetrahydrofurfuryl (meth)acrylate, beta-carboxyethyl (meth)acrylate, bisphenol A ethoxylate di(meth)acrylate, ethoxylated neopentyl glycol di(meth)acrylate, propoxylated neopentyl glycol di(meth)acrylate, di-(trimethyolpropane tetra (meth)acrylate), pentaerythritol tri(meth)acrylate, pentaerythritol tetra(meth)acrylate, and mixtures thereof. 26. The coating composition of claim 22 wherein the acetoacetyl-functional polymer comprises an acetoacetyl-functional polyurethane, epoxy, polyamide, chlorinated polyolefin, acrylic, oil-modified polymer, polyester, or mixtures or copolymers thereof. 27. The coating composition of claim 22 wherein the acetoacetyl-functional polymer comprises an acetoacetyl-functional latex polymer. 28. The coating composition of claim 27 wherein the acetoacetyl-functional latex polymer comprises latex particles having an average particle size of less than 75 nm. 29. The coating composition of claim 22 wherein the acetoacetyl-functional polymer is present in an amount of at least 30 wt-% and no more than 95 wt-%, based on the combined weight of the ethylenically unsaturated compound and the acetoacetyl-functional polymer, and wherein the ethylenically unsaturated compound is present in an amount of at least 5 wt-% and no more than 70 wt-%, based on the combined weight of the ethylenically unsaturated compound and the acetoacetyl- functional polymer. 30. The coating composition of claim 22 wherein the acetoacetyl functionality is incorporated into the polymer using 2-(acetoacetoxy) ethylmethacrylate, t- butyl acetoacetate, or diketene. 31. The coating composition of claim 22 wherein the photoinitiator comprises benzophenone, 4-methylbenzophenone, benzoyl benzoate, phenylacetophenones, 2,2-dimethoxy-2-phenylacetophenone, alpha,alpha-diethoxyacetophenone, hydroxycyclo-hexylphenylketone, 2-hydroxy-2-methyl-1-phenylpropan-1-one, bis- (2,6-dimethoxybenzoyl)-2,4,4-trimethylpentyl phosphine oxide, 2-hydroxy-2- methyl-1-phenylpropan-1-one, 2-hydroxy-2-methyl-1-phenylpropan-1-one, 2,4,6- trimethylbenzoyl-diphenylphosphine oxide, or combinations thereof. 32. The coating composition of claim 22 wherein the photoinitiator initiator is a hydrogen abstraction-type photoinitiator. 33. The coating composition of claim 32 wherein the hydrogen abstraction-type photoinitiator is benzophenone or 4-methylbenzophenone. 34. A method of coating a substrate, the method comprising a applying the coating composition of claim 22 to a substrate and exposing the coating composition to ultraviolet or visible light. 35. A coating on a substrate preparable by the method of claim 34. 36. A method of coating a substrate surface, the method comprising: providing a coating composition comprising: water; a polymer comprising one or more acetoacetyl-functional groups of the formula: wherein R1 is a C1 to C22 alkylene group and R2 is a C1 to C22 alkyl group; a (meth)acrylate functional compound distinct from the polymer comprising acetoacetyl functionality; and optionally an initiator; applying the coating composition to a substrate surface; and at least partially curing the coating composition. 37. A method of coating a substrate surface, the method comprising: providing a coating composition comprising water; a polymer comprising one or more acetoacetyl-functional groups of the formula: wherein R1 is a C1 to C22 alkylene group and R2 is a C1 to C22 alkyl group; an ethylenically unsaturated compound distinct from the polymer comprising acetoacetyl functionality; and a photoinitiator; applying the coating composition to a substrate surface; and applying ultraviolet or visible light to the coating composition to at least partially cure the coating composition. | C09D013300 | 2010-08-20 EEER EXAMINATION REQUEST + | - | - | -
CA2467711A1 | 2003-06-19 | - | FLAME RETARDANT COMPOSITIONS ¦ COMPOSITIONS IGNIFUGEANTES | CIBA SPECIALTY CHEMICALS HOLDING INC.,BASEL,CH | CAPOCCI, GERALD ANTHONY ¦ LELLI, NICOLA ¦ ZINGG, JUERG ¦ KAPRINIDIS, NIKOLAS ¦ KING, ROSWELL EASTON | - | Organic polymeric substrates, for example polyolefins such as polypropylene, can be made flame retardant by the incorporation of a synergistic mixture of (i) at least one low molecular weight sterically hindered alkoxyamine stabilizer, (ii) at least one high molecular weight sterically hindered alkoxyamine stabilizer and (iii) at least one conventional flame retardant selected from the group consisting of the organohalogen, phosphorus containi ng and melamine based flame retardants. The compositions of the invention combi ne good flame retardant properties with light stability and good mechanical properties. Polyolefin molded articles are stabilized against light, heat an d oxygen and made flame retardant with the incorporation of at least one sterically hindered alkoxyamine and at least one conventional flame retardan t, while allowing normally high levels of flame-retardant fillers to be greatly reduced or eliminated. L'invention concerne des substrats à base de polymères organiques comme, par exemple, des polyoléfines, telles que le polypropylène, pouvant être ignifugés à l'aide d'un mélange synergique formé par (i) au moins un agent stabilisant à base d'alcoxyamine à encombrement stérique de faible poids moléculaire, (ii) au moins un agent stabilisant à base d'alcoxyamine à encombrement stérique de poids moléculaire élevé et (iii) au moins un agent ignifugeant traditionnel sélectionné dans le groupe comprenant un composé organique halogéné, des agents ignifugeants contenant du phosphore et des agents ignifugeants à base de mélamine. Les compositions de l'invention présentent de bonnes propriétés ignifugeantes, sont stables à la lumière et possèdent de bonnes propriétés mécaniques. L'invention concerne également des articles moulés polyoléfiniques stables à la lumière, à la chaleur et à l'oxygène, ignifugés à l'aide d'au moins un agent ignifugeant à base d'alcoxyamine à encombrement stérique et d'au moins un agent ignifugeant traditionnel, à teneur réduite ou nulle en charges ignifugeantes normalement présentes en concentrations élevées. | US2001339099P ¦ US2002416625P ¦ WO2002EP13664A | 2001-12-10 ¦ 2002-10-07 ¦ 2002-12-03 | CA2467711A1 ¦ AT420916T ¦ AU2002358584A1 ¦ AU2002358584A8 ¦ CA2467711C ¦ CN1602334A ¦ DE60230922D1 ¦ EP1465943A2 ¦ EP1465943B1 ¦ ES2318059T3 ¦ JP04406869B2 ¦ JP2005511842A ¦ KR2004074072A ¦ KR873719B1 ¦ TW200301282A ¦ TWI281931B ¦ US20030207969A1 ¦ US20060197069A1 ¦ WO2003050175A2 ¦ WO2003050175A3 | - | WHAT IS CLAIMED IS: 1. A flame retardant composition which comprises (A) an organic polymer substrate and (B) an effective flame retarding amount of a synergistic mixture of (i) at least one low molecular weight sterically hindered alkoxyamine stabilizer, (ii) at least one high molecular weight sterically hindered alkoxyamine stabilizer and (iii) at least one conventional flame retardant selected from the group consisting of the organohalogen, phosphorus containing and melamine based flame retardants. 2. A composition according to claim 1 containing no antimony compounds or antimony compounds in an amount less than about 1% by weight based on the weight of the polymer component (A). 3. A composition according to claim 1 containing no flame-retardant filler or a flame- retardant filler in an amount less than about 3% by weight based on the weight of the polymer component (A). 4. A composition according to claim 1 in which the organic polymer substrate (A) is a thermoplastic polymer. 5. A composition according to claim 1 in which the stabilizers of component (i) have a molecular weight ranging from 200 to 1000 glmol and the stabilizers of component (ii) have a molecular weight ranging from 1200 to 10000 g/mol. 6. A composition according to claim 1 in which the stabilizers of component (i) and (ii) are of the formula where G1 and G2 are independently alkyl of 1 to 8 carbon atoms or are together pentamethylene, Z1 and Z2 are each methyl, or Z1 and Z2 together form a linking moiety which may additionally be substituted by an ester, ether, amide, amino, carboxy or urethane group, and E is oxyl, hydroxyl, alkoxy, cycloalkoxy, aralkoxy, aryloxy, -O-CO-OZ3, -O- Si(Z4)3, -O- PO(OZ5)2 or -O-CH2-OZ6 where Z3, Z4, Z5 and Z6 are selected from the group consisting of hydrogen, an aliphatic, araliphatic and aromatic moiety; or E is -O-T-(OH)b, T is a straight or branched chain alkylene of 1 to 18 carbon atoms, cycloalkylene of 5 to 18 carbon atoms, cycloalkenylene of 5 to 18 carbon atoms, a straight or branched chain alkylene of 1 to 4 carbon atoms substituted by phenyl or by phenyl substituted by one or two alkyl groups of 1 to 4 carbon atoms; and b is 1, 2 or 3 with the proviso that b cannot exceed the number of carbon atoms in T, and when b is 2 or 3, each hydroxyl group is attached to a different carbon atoms of T. 7. A composition according to claim 6 in which the stabilizers of components (i) and (ii) conform to formulae A-R wherein E is oxyl, hydroxyl, alkoxy of 1 to 18 carbon atoms, cycloalkoxy of 5 to 12 carbon atoms or aralkoxy of 7 to 15 carbon atoms, or E is -O-T-(OH)b, T is a straight or branched chain alkylene of 1 to 18 carbon atoms, cycloalkylene of 5 to 18 carbon atoms, cycloalkenylene of 5 to 18 carbon atoms, a straight or branched chain alkylene of 1 to 4 carbon atoms substituted by phenyl or by phenyl substituted by one or two alkyl groups of 1 to 4 carbon atoms; b is 1, 2 or 3 with the proviso that b cannot exceed the number of carbon atoms in T, and when b is 2 or 3, each hydroxyl group is attached to a different carbon atoms of T; R is hydrogen or methyl, m is 1 to 4, when m is 1, R2 is hydrogen, C1-C18alkyl or said alkyl optionally interrupted by one or more oxygen atoms, C2-C12alkenyl, C6-C10aryl, C7-C18aralkyl, glycidyl, a monovalent acyl radical of an aliphatic,cycloaliphatic or aromatic carboxylic acid, or a carbamic acid, for example an acyl radical of an aliphatic carboxylic acid having 2-18 C atoms, of a cycloaliphatic carboxylic acid having 5-12 C atoms or of an aromatic carboxylic acid having 7-15 C atoms, or wherein x is 0 or 1, wherein y is 2-4; when m is 2, R2 is C1-C12alkylene, C4-C12alkenylene, xylylene, a divalent acyl radical of an aliphatic, cycloaliphatic, araliphatic or aromatic dicarboxylic acid or of a dicarbamic acid, for example an acyl radical of an aliphatic dicarboxylic acid having 2-18 C atoms, of a cycloaliphatic or aromatic dicarboxylic acid having 8-14 C atoms, or of an aliphatic, cycloaliphatic or aromatic dicarbamic acid having 8-14 C atoms; wherein D1 and D2 are independently hydrogen, an alkyl radical containing up to 8 carbon atoms, an aryl or aralkyl radical including 3,5-di-t-butyl-4-hydroxybenzyl radical, D3 is hydrogen, or an alkyl or alkenyl radical containing up to 18 carbon atoms, and d is 0-20; when m is 3, R2 is a trivalent acyl radical of an aliphatic, unsaturated aliphatic, cycloaliphatic, or aromatic tricarboxylic acid; when m is 4, R2 is a tetravalent acyl radical of a saturated or unsaturated aliphatic or aromatic tetracarboxylic acid including 1,2,3,4-butanetetracarboxylic acid, 1,2,3,4-but-2-ene- tetracarboxylic , and 1,2,3,5- and 1,2,4,5-pentanetetracarboxylic acid; p is 1,2 or 3, R3 is hydrogen, C1-C12alkyl, C5-C7cycloalkyl, C7-C9aralkyl, C2-C18alkanoyl, C3- C5alkenoyl or benzoyl; when p is 1, R4 is hydrogen, C1-C18alkyl, C5-C7cycloalkyl, C2-C8alkenyl, unsubstituted or substituted by a cyano, carbonyl or carbamide group, aryl, aralkyl, or it is glycidyl, a group of the formula -CH2-CH(OH)-Z or of the formula -CO-Z or -CONH-Z wherein Z is hydrogen, methyl or phenyl; or a group of the formulae where h is 0 or 1, R3 and R4 together, when p is 1, can be alkylene of 4 to 6 carbon atoms or 2- oxo- polyalkylene the cyclic acyl radical of an aliphatic or aromatic 1,2- or 1,3- dicarboxylic acid, when p is 2, R4 is a direct bond or is C1-C12alkylene, C6-C12arylene, xylylene, a - CH2CH(OH)-CH2 group or a group -CH2-CH(OH)-CH2-O-X-O-CH2-CH(OH)-CH2- wherein X is C2- C10alkylene, C6-C15arylene or C6-C12cycloalkylene; or, provided that R3 is not alkanoyl, alkenoyl or benzoyl, R4 can also be a divalent acyl radical of an aliphatic, cycloaliphatic or aromatic dicarboxylic acid or dicarbamic acid, or can be the group -CO-; or R4 is where T8 and T9 are independently hydrogen, alkyl of 1 to 18 carbon atoms, or T8 and T9 together are alkylene of 4 to 6 carbon atoms or 3-oxapentamethylene, for instance T8 and T9 together are 3-oxapentamethylene; when p is 3, R4 is 2,4,6-triazinyl, n is 1 or 2, when n is 1, R5 and R'5 are independently C1-C12 alkyl, C2-C12 alkenyl, C2-C12 aralkyl, or R5 is also hydrogen, or R5 and R'5 together are C2-C8alkylene or hydroxyalkylene or C4- C22acyloxyalkylene; when n is 2, R5 and R'5 together are (-CH2)2C(CH2-)2; R6 is hydrogen, C1-C12alkyl, allyl, benzyl, glycidyl or C2-C6alkoxyalkyl; when n is 1, R7 is hydrogen, C1-C12alkyl, C3-C5alkenyl, C7-C9aralkyl, C5-C7cycloalkyl, C2- C4hydroxyalkyl, C2-C6alkoxyalkyl, C6-C10 aryl, glycidyl, a group of the formula -(CH2)t-COO-Q or of the formula -(CH2)t-O-CO-Q wherein t is 1 or 2, and Q is C1-C4alkyl or phenyl; or when n is 2, R7 is C2-C12alkylene, C6-C12arylene, a group -CH2CH(OH)-CH2-O-X-O-CH2-CH(OH)- CH2- wherein X is C2-C12alkylene, C6-C15arylene or C6-C12cycloalkylene, or a group - CH2CH(OZ')CH2-(OCH2-CH(OZ')CH2)2- wherein Z' is hydrogen, C1-C15alkyl, allyl, benzyl, C2- C12alkanoyl or benzoyl; Q1 is -N(R8)- or -O-; E7 is C1-C3 alkylene, the group -CH2-CH(R9)-O- wherein R9 is hydrogen, methyl or phenyl, the group -(CH2)3-NH- or a direct bond; R10 is hydrogen or C1-C18 alkyl, R8 is hydrogen, C1-C18alkyl, C5-C7cycloalkyl, C7- C12aralkyl, cyanoethyl, C6-C10aryl, the group -CH2-CH(R9)-OH wherein R9 has the meaning defined above; a group of the formula or a group of the formula wherein G4 is C2-C6alkylene or C6-C12arylene; or R8 is a group -E7-CO-NH-CH2- OR10; Formula F denotes a recurring structural unit of a polymer where T3 is ethylene or 1,2- propylene, is the repeating structural unit derived from an alpha-olefin copolymer with an alkyl acrylate or methacrylate; for example a copolymer of ethylene and ethyl acrylate, and where k is 2 to 100; T4 has the same meaning as R4 when p is 1 or 2, T5 is methyl, T6 is methyl or ethyl, or T5 and T6 together are tetramethylene or pentamethylene, for instance T5 and T6 are each methyl, M and Y are independently methylene or carbonyl, and T4 is ethylene where n is 2; T7 is the same as R7, and T7 is for example octamethylene where n is 2, T10 and T11 are independently alkylene of 2 to 12 carbon atoms, or T11 is T12 is piperazinyl, -NR11(CH2)d-NR11- or where R11 is the same as R3 or is also a, b and c are independently 2 or 3, and f is 0 or 1, for instance a and c are each 3, b is 2 and f is 1; and e is 2, 3 or 4, for example 4; T13 is the same as R2 with the proviso that T13 cannot be hydrogen when n is 1; E1 and E2, being different, each are -CO- or -N(E5)- where E5 is hydrogen, C1- C12 alkyl or C4-C22 alkoxycarbonylalkyl, for instance E1 is -CO- and E2 is -N(E5)- , E3 is hydrogen, alkyl of 1 to 30 carbon atoms, phenyl, naphthyl, said phenyl or said naphthyl substituted by chlorine or by alkyl of 1 to 4 carbon atoms, or phenylalkyl of 7 to 12 carbon atoms, or said phenylalkyl substituted by alkyl of 1 to 4 carbon atoms, E4 is hydrogen, alkyl of 1 to 30 carbon atoms, phenyl, naphthyl or phenylalkyl of 7 to 12 carbon atoms, or E3 and E4 together are polymethylene of 4 to 17 carbon atoms, or said polymethylene substituted by up to four alkyl groups of 1 to 4 carbon atoms, for example methyl, E6 is an aliphatic or aromatic tetravalent radical, R2 of formula (N) is a previously defined when m is 1; G1 a direct bond, C1-C12 alkylene, phenylene or -NH-G'-NH wherein G' is C1-C12 alkylene; or wherein the hindered amine compound is a compound of the formula I, II, III, IV, V, VI, VII, VIII, IX, X or XI wherein E1, E2, E3 and E4 are independently alkyl of 1 to 4 carbon atoms, or E1 and E2 are independently alkyl of 1 to 4 carbon atoms and E3 and E4 taken together are pentamethylene, or E1 and E2; and E3 and E4 each taken together are pentamethylene, R1 is alkyl of 1 to 18 carbon atoms, cycloalkyl of 5 to 12 carbon atoms, a bicyclic or tricyclic hydrocarbon radical of 7 to 12 carbon atoms, phenylalkyl of 7 to 15 carbon atoms, aryl of 6 to 10 carbon atoms or said aryl substituted by one to three alkyl of 1 to 8 carbon atoms, R2 is hydrogen or a linear or branched chain alkyl of 1 to 12 carbon atoms, R3 is alkylene of 1 to 8 carbon atoms, or R3 is -CO-, -CO-R4-, -CONR2-, or -CO- NR2-R4- R4 is alkylene of 1 to 8 carbon atoms, R5 is hydrogen, a linear or branched chain alkyl of 1 to 12 carbon atoms, or or when R4 is ethylene, two R5 methyl substituents can be linked by a direct bond so that the triazine bridging group -N(R5)-R4-N(R5)- is a piperazin-1,4-diyl moiety, R6 is alkylene of 2 to 8 carbon atoms or R6 is with the proviso that Y is not -OH when R6 is the structure depicted above, A is -O- or -NR7-where R7 is hydrogen, a straight or branched chain alkyl of 1 to 12 carbon atoms, or R7 is T is phenoxy, phenoxy substituted by one or two alkyl groups of 1 to 4 carbon atoms, alkoxy of 1 to 8 carbon atoms or -N(R2)2 with the stipulation that R2 is not hydrogen, or T is X is -NH2, -NCO, -OH, -O-glycidyl, or -NHNH2, and Y is -OH, -NH2, -NHR2 where R2 is not hydrogen; or Y is -NCO, -COOH, oxiranyl, -O- glycidyl, or -Si(OR2)3; or the combination R3-Y- is -CH2CH(OH)R2 where R2 is alkyl or said alkyl interrupted by one to four oxygen atoms, or R3-Y- is -CH2OR2; or wherein the hindered amine compound is a mixture of N,N',N"'-tris{2,4-bis[(1- hydrocarbyloxy- 2,2,6,6-tetramethylpiperidin-4-yl)alkylamino]-s-triazin-6-yl}-3,3'- ethylenediiminodipropylamine; N,N',N"-tris{2,4-bis[(1-hydrocarbyloxy-2,2,6,6-tetramethylpiperidin-4- yl)alkylamino]-s-triazin- 6-yl)-3,3'-ethylenediiminodipropylamine, and bridged derivatives as described by formulas I, II, IIA and III R1NH-CH2CH2CH2NR2CH2CH2NR3CH2CH2CH2NHR4 (I) T-E1-T1 (II) T-E1 (IIA) G-E1-G1-E1-G2 (III) where in the tetraamine of formula I R1 and R2 are the s-triazine moiety E; and one of R3 and R4, is the s-triazine moiety E with the other of R3 or R4 being hydrogen, E is R is methyl, propyl, cyclohexyl or octyl, for instance cyclohexyl, R5 is alkyl of 1 to 12 carbon atoms, for example n-butyl, where in the compound of formula II or IIA when R is propyl, cyclohexyl or octyl, T and Ti are each a tetraamine substituted by R1-R4 as is defined for formula I, where (1) one of the s-triazine moieties E in each tetraamine is replaced by the group E1 which forms a bridge between two tetraamines T and T1, E1 is or (2) the group E1 can have both termini in the same tetraamine T as in formula IIA where two of the E moieties of the tetraamine are replaced by one E1 group, or (3) all three s-triazine substituents of tetraamine T can be E1 such that one E1 links T and T1 and a second E1 has both termini in tetraamine T, L is propanediyl, cyclohexanediyl or octanediyl; where in the compound of formula III G, G1 and G2 are each tetraamines substituted by R1-R4 as defined for formula I, except that G and G2 each have one of the s-triazine moieties E replaced by E1, and G1 has two of the triazine moieties E replaced by E1, so that there is a bridge between G and G1 and a second bridge between G1 and G2; which mixture is prepared by reacting two to four equivalents of 2,4-bis[(1- hydrocarbyl- oxy-2,2,6,6-piperidin-4-yl)butylamino]-6-chloro-s-triazine with one equivalent of N,N'-bis(3- aminopropyl)ethylenediamine; or the hindered amine is a compound of the formula IIIb in which the index n ranges from 1 to 15; R12 is C2-C12alkylene, C4-C12alkenylene, C5-C7cycloalkylene, C5- C7cycloalkylene- di(C1-C4alkylene), C1-C4alkylenedi(C5-C7cycloalkylene), phenylenedi(C1- C4alkylene) or C4-C12alkylene interrupted by 1,4-piperazinediyl, -O- or &gt;N-X1 with X1 being C1-C12acyl or (C1-Cl2alkoxy)carbonyl or having one of the definitions of R14 given below except hydrogen; or R12 is a group of the formula (Ib') or (Ic'); with m being 2 or 3, X2 being C1-C18alkyl, C5-C12cycloalkyl which is unsubstituted or substituted by 1, 2 or 3 C1-C4alkyl; phenyl which is unsubstituted or substituted by 1, 2 or 3 C1- C4alkyl or C1- C4alkoxy; C7-C9phenylalkyl which is unsubstituted or substituted on the phenyl by 1, 2 or 3 C1-C4alkyl; and the radicals X3 being independently of one another C2-C12alkylene; R13a R14 and R15, which are identical or different, are hydrogen, C1-C18alkyl, C5- C12cycloalkyl which is unsubstituted or substituted by 1, 2 or 3 C1-C4alkyl; C3-C18alkenyl, phenyl which is unsubstituted or substituted by 1, 2 or 3 C1-C4alkyl or C1- C4alkoxy; C7- C9phenylalkyl which is unsubstituted or substituted on the phenyl by 1, 2 or 3 C1-C4alkyl; tetrahydrofurfuryl or C2-C4alkyl which is substituted in the 2, 3 or 4 position by -OH, C1-C8alkoxy, di(C1-C4alkyl)amino or a group of the formula (le'); with Y being -O-, -CH2-, -CH2CH2- or &gt;N-CH3, or -N(R14)(R15) is additionally a group of the formula (Ie'); the radicals A are independently of one another -OR13, -N(R14)(R15) or a group of the formula (IIId); X is -O- or &gt;N-R16; R16 is hydrogen, C1-C18alkyl, C3-C18alkenyl, C5-C12cycloalkyl which is unsubstituted or substituted by 1, 2 or 3 C1-C4alkyl; C7-C9phenylalkyl which is unsubstituted or substituted on the phenyl by 1, 2 or 3 C1-C4alkyl; tetrahydrofurfuryl, a group of the formula (IIIf), or C2-C4alkyl which is substituted in the 2, 3 or 4 position by -OH, C1- C8alkoxy, di(C1-C4alkyl)amino or a group of the formula (Ie'); R11 has one of the definitions given for R16; and the radicals B have independently of one another one of the definitions given for A. 8. A composition according to claim 5 wherein the stabilizer of component (i) is selected from the group consisting of 1-cyclohexyloxy-2,2,6,6-tetramethyl-4-octadecylaminopiperidine; bis(1-octyloxy-2,2,6,6-tetramethylpiperidin-4-yl) sebacate; 2,4-bis[(1-cyclohexyloxy-2,2,6,6-tetramethylpiperidin-4-yl)butylamino]-6-(2- hydroxy- ethylamino-s-triazine; bis(1-cyclohexyloxy-2,2,6,6-tetramethylpiperidin-4-yl) adipate; 2,4-bis[(1-cyclohexyloxy-2,2,6,6-piperidin-4-yl)butylamino]-6-chloro-s- triazine; 1-(2-hydroxy-2-methylpropoxy)-4-hydroxy-2,2,6,6-tetramethylpiperidine; 1-(2-hydroxy-2-methylpropoxy)-4-oxo-2,2,6,6-tetramethylpiperidine; 1-(2-hydroxy-2-methylpropoxy)-4-octadecanoyloxy-2,2,6,6-tetramethylpiperidine; bis(1-(2-hydroxy-2-methylpropoxy)-2,2,6,6-tetramethylpiperidin-4-yl) sebacate; bis(1-(2-hydroxy-2-methylpropoxy)-2,2,6,6-tetramethylpiperidin-4-yl) adipate; and 2,4-bis(N-[1-(2-hydroxy-2-methylpropoxy)-2,2,6,6-tetramethylpiperidin-4-yl]-N- butyl- amino}-6-(2-hydroxyethylamino)-s-triazine; and the stabilizer of component (ii) is selected from the group consisting of the reaction product of 2,4-bis[(1-cyclohexyloxy-2,2,6,6-piperidin-4- yl)butylamino]-6- chloro-s-triazine with N,N'-bis(3-aminopropyl)ethylenediamine) and the compound of formula in which n is from 1 to 15. 9. A composition according to claim 1 in which the stabilizers of components (i) and (ii), in total, are present in an amount from 0.05 to 20 % by weight based on the polymer substrate (A). 10. A composition according to claim 9 in which components (i) and (ii) are present in a weight ratio (i):(ii) of from 1:100 to 100:1. 11. A composition according to claim 1 in which component (iii) is present in an amount from 0.5 to 45 % by weight based on the polymeric substrate (A). 12. A composition according to claim 1 in which the flame retardants of component (iii) are selected from the group consisting of chloroalkyl phosphate esters, polybrominated diphenyl oxide, decabromodiphenyl oxide, tris[3-bromo-2,2-bis(bromomethyl)propyl] phosphate, bis(2,3-dibromopropyl ether) of bisphenol A, brominated epoxy resin, ethylene-bis(tetrabromophthalimide), bis(hexachlorocyclopentadieno)cyclooctane, chlorinated paraffins, 1,2-bis(tribromophenoxy)ethane, tetrabromo-bisphenol A, ethylene bis-(dibromo-norbornanedicarboximide), bis-(hexachlorocyclopentadieno) cyclooctane, tris-(2,3-dibromopropyl)-isocyanurate, ethylene-bis-tetrabromophthalimide, tetraphenyl resorcinol diphosphite, triphenyl phosphate, ammonium polyphosphate, resorcinol diphosphate oligomer, melamine phosphates, melamine pyrophosphates and ethylenediamine diphosphate. 13. A composition according to claim 1 comprising a further component selected from the group consisting of pigments, dyes, plasticizers, phenolic antioxidants, thixotropic agents, levelling assistants, basic costabilizers, nitrone stabilizers, amine oxide stabilizers, benzofuranone stabilizers, UV absorbers, sterically hindered amines, metal passivators, metal oxides, organophosphorus compounds, hydroxylamines, further flame retardants, and mixtures thereof. 14. A composition according to claim 13 in which the further component is selected from the group consisting of phenolic antioxidants, calcium stearate, zinc stearate, phosphite and phosphonite stabilizers, benzofuranone stabilizers, UV absorbers of the 2-(2'- hydroxyphenyl)benzotriazole and 2-(2-hydroxyphenyl)-1,3,5-triazine classes, and sterically hindered amines. 15. A process for imparting light stability and flame retardancy to an organic polymer substrate, which process comprises adding to said polymer substrate (i) at least one low molecular weight sterically hindered alkoxyamine stabilizer, (ii) at least one high molecular weight sterically hindered alkoxyamine stabilizer and (iii) at least one conventional flame retardant selected from the group consisting of the organohalogen, phosphorus containing and melamine based flame retardants. 16. A flame retardant additive combination comprising (i) at least one low molecular weight sterically hindered alkoxyamine stabilizer, (ii) at least one high molecular weight sterically hindered alkoxyamine stabilizer and (iii) at least one conventional flame retardant selected from the group consisting of the organohalogen, phosphorus containing and melamine based flame retardants. 17. A molded polymer article comprising a composition of claim 1. 18. A polymer article according to claim 17 which is a polyolefin article which is 0.1 mm to 2.5 mm thick. 19. A polymer article according to claim 18 which comprises a pigment selected from titanium dioxide and carbon black. 20. A polymer article according to claim 17 which is a construction article selected from the group consisting of roofing membranes, window profiles, siding and moldings. | C08L010100 ¦ C08K000500 ¦ C08K000517 ¦ C08K000532 ¦ C08K000534 ¦ C08K00053435 | 2007-12-03 EEER EXAMINATION REQUEST + | - | - | -
AU631848B2 | 1992-12-10 | - | NON-MIGRATING 1-HYDROCARBYLOXY HINDERED AMINE COMPOUNDS AS POLYMER STABILIZERS | Ciba Specialty Chemicals Holding Inc. | Galbo, James P. ¦ Mar, Andrew ¦ Ravichandran, Ramanathan ¦ Schirmann, Peter J. | - | I. A 1-hydrocarbyloxy substituted hindered amine c,-mpound having the for7.ula It II, III, IV z~V. G2 G2 G1 G2 GIG G G2 EQ-N /2 (11) AU-B-52041/90 631848 (IV) (V)L 1 where p is 2 to L, is an p-valent radical of an alkane or alkene of I to 18 carbon atoms, an p-valent radical o a cycloalkane or cycloalkene of 5 to 12 carbon atoms, an p-valent radical of a saturated or unsaturated bicyclic or tr3cyclic hydrocarbon of 7 to 12 carbon atoms or an p-valent radical of an aryl, alkyl subsLituted aryl or aralkyl hydrocarbon of 6 to 15 carbon atoms, with the proviso that the N-O groups are not necessarily attached to the same carbon atom in L1 T1 is -OH, -NHR 2 -NCQ. -0--glycidyl or Si(OR1 3 G1 and G2 are independently alkyl of 1 to 4 carbon atoms, or Gl and G2 together are peotamechylene, T is a direct bond, -CD(CH2)m-' -COO(CH,) -NRiCO(CH2)m-, (OCHCq2) 1I-'CH2CH alky lene -)f 1 to 6 carbon ato~ns, said alkylene interrupted by one or more oxygen atoms, or T is -N14CO-, -NR1COCO1 -Oco-, C(CH2)m? -NR 1COCONR 1CHCH 2 or -NPICOCONR,CH 2 CH(CH3 '/3 (11) AU-B-52041/90 -3- 631848 where R1 is hydrogen or alkyl of 1 to 12 carbon atoms, m is 2 or 3, v is 1 to 10, and the hetero oxygen or nitrogren atom is attached to the piperidyl ring, X is -OH, -NHR 2 -COOH, -NCO, -O-glycidyl or Si(OR1 3 where R2 is hydrogen, alkyl of 1 to 12 carbon atoms, or Gi 1 G2 G2 OE with the proviso that, when X is -OH or -NHR 2 T is not a direct bond, E is alkyl ot to 18 carbon atoms, cycloalkyl of 5 to 12 carbon atoms, alkenyl of 2 to 18 carbon atoms, cycloalkenyl of 5 to 12 carbon atoms, aralkyl of 7 to carbon atoms, a radical of a saturated or unsaturated bicyclic or tricyclic hydrocarbon of 7 to 12 carbon atoms or aryl of 6 to 10 carbon atoms or said aryl substituted by alkyl, L is -CH 2 -CHCH 2 CH 2 OH or -CH2 C where R5 is -CH2 CH2OH methyl, ethyl or -CH 2 OH; n is 1 to 4, 3 i 3 T3 is H- or -NR 2 OH OH G3 is hydrogen or G4, (11) AU-B-52041/90 631848 G4 is alkyl having 1 to 36 carbon atoms, cycloalkyl having 5 to 12 carbon atoms, phenyl or naph.hyl which is unsubstituted or substituted by alkyl of 1 to 36 carbon atoms or aralkyl having 7 to 9 carbon atoms which is unsubstituted or substituted by alkyl having 1 to 36 carbon atoms, when n is 1, G is G 4 or -CH 2 or G and G3 together with the carbon atoms to which they are attached form a ring containing 5 to 12 carbon atoms; when n is 2, G is alkylene having 2 to 12 carbon atoms or CH 3 -H2C-O-y a -O-CH2- (R3)w (R3)w wherein w is 1 or 2 and R3 is hydrogen, alkyl or alkoxy each having 1 to 4 carbon atoms, hydroxyl, halogen, cyano or nitro or G is 0 0 -H 2 C-0-C -0-CH 2 or -CHOH- or -CH 2 CH(C OH)-, or -T-CO-O-CO-T-, (11) AU-B-52041/90-- 631848 when n is 3, G is CM'2 or -H 2 C CH2 -H 2 CV CH2 and, when n is 4, G is L-D N -H2 C R (R3) w (R3)w wherein P4 is hydrogen or methyl and R3and w are as previously defined, k is I to 100, L2 is an oligorneric or polymeric backbone derivedl from poly(vinyl alcohol), poly(acrylic acid), poly (methacrylic acid) or poly(maleic acid) having at least one free -OH or -COOH group present, or L2is a residue of a monosaccharide, a disaccharide or a polysaccharide having one or more free -OH group present; or L2 is a residue of an oligomeric or polymeric structure derived from an ethylenically unsaturated material which has then been epoxidized, having one or more free -OH- group present, and T2 is -NR2 -OCH 2 CHOHCH2 -NR2 CHOHCH2 -OCONH-R 6 -NHCO- or -NR2 COONH-R 6 -NHCO-, where R6 is the (11) AU-8-52041/90 631848 aliphatic, cycloalyphatic or aromatic divalent radical obtained by removing two -NCO moieties from an aliphatic, cycloaliphatic or aromatic diisocyanate of 4 to 15 carbon atoms. A compound of the formula EG1 G2 G2'G 0-N 0 -CH2 CFHCHf- 0 N-0 OH 0 1G2 G2 wherein GI, G 2 and E are as defined in claim 1. 11. The compound tetramethylpiperidine. 4-hydroxy-1-methoxy-2, 2,6,6- 12., The compound l-cyclohexyloxy-4-hydroxy-2, 2,6,6- tetramethy'Lpiperidine. 13. The compound tetramethylpiperidine. l-ethoxy-4-hydroxy-2, 2,6,6- 14. The compound 4-hydroxy- !-alpha -methylbenzyloxy- 2,2,6, 6 -tetramethyl piperidine. The compound 4-hydroxy-l--octyloxy-2, 2,6,6- tetramethylpiperidine. A Composition stabilized against the deleterious effects of actinic li ght which composition comprises a synthetic polymer, and an effective stabilizing amount of a compound according to claim 1. | US1989326702A | 1989-03-21 | AU631848B ¦ AU199052041A ¦ BR199001308A ¦ CA2012507A1 ¦ CA2012507C ¦ DE69026747D1 ¦ DE69026747T2 ¦ EP389419A1 ¦ EP389419B1 ¦ ES2086394T3 ¦ JP02860590B2 ¦ JP2300170A ¦ RU2062777C1 ¦ RU2066682C1 ¦ US5145893A ¦ US5286865A ¦ US5359069A ¦ US5442071A ¦ US5574162A ¦ ZA199002126B | - | The claims defining the invention are as follows: 1. A 1-hydrocarbyl1oxy substituted hindered amine compound having the formula I, II, III, IV or V. EQ-1 -G (II) GI G2 Cj G2 (III) Gl k G2 TiN-0 L1 (V) Gi p G2 where p is 2 to L1 is ~n 'alent radical of an alkane or alkene of 1 to 18 carbon atoms, an p-valent radilcal of a cvcloalkane or cycloalkene of 5 to 12 carbon atoms, an p-valent radical of a saturated or ursaturated bicyclic or tricyclic hydrocarbon of 7 to 12 carbon a';oms or an p-valent radical of an aryl, alkyl substituted arzyl or aralkyl hydrocarbon of 6 to 15 carbon atoms, with the proviso that the N-0 groups are not necessarily attached to the same carbon atom in Ll, T, il,-H -NFIR2 1 -NCO, -O-glyc.4dyl or Si(0RI) 3 Gl and G2 are independently alkyl of 1 to 4 carbon atoms, or Gl and together are pentamethylene, Tr is a direct bond, -CO(CH2 )m17 f -COO(CH2 )m-r -NRiCO(CH2 -COCH2 CH2 )y-f -EOCH2CH(CH3 )JY alkylene of I.to 6 carbon atoms, said alkylene interrupted by one or more oxygen atoms, or T is -NHCO-, -NR1COCONR1 -OCO-, -OCO(CH2)m-, -NRCOCONRCH 2 CH2 or -NRCOCONRCH 2 CEU(CH 3 where RI is hydrogen or alkyl of 1 to 12 carbon atoms, m is 2 or 3, Y is 1.to 10, and the hetero oxygen or n~ktrogren atom attached to the piperidyl ring, X is -OH, -NHR 2 -COOH, -NCO, -0-glycidyl or Si(0R1 3 where R2 is hydrogen, alkyl of 1 to 12 carb-on atoms, or GI 1 OE with the proviso that, when X is -OH or -NHR2 T is not a direct bond, E is al~kyl of 1 to 18 carbon atoms, cycloalkyl of 5 to 12 carbon atoms, alkenyl of 2 to 18 carbon atoms, cycloalkenyl of 5 to 12 carbon atoms, aralkvl of 7 to carbon atoms, a radical of a saturated or unsaturated bicyclic I.zrtricyclic hydrocarbon of 7 to 12 carbon atoms or aryl of 6 to 10 carbon atoms or said aryl substituted by alkyl, L is -CH2 -CHCH 2 H2O- or 7 where R -CR2 Cl12 OH methyl, ethyl or -CH2OH; n is 1 to 4, T3 is or -NR H- H-, OH OH G3 is hydrogen or G4, G4 is alkyl having 1 to 36 carbon atoms, cycloalkyl having 5 to 12 carbon atoms, phenyl or naphthyl which is unsubstituted or substituted by alkyl of 1 to 36 carbon atoms or aralkyl having 7 to 9 carbon atoms which is unsubstituted or substituted by alkyl having 1 to 36 carbon atoms, when n is 1, G is G4 or -CH 2 0 or G and G3 together with the carbon atoms to which they are attached form a ring containing 5 to 12 carbon atoms; when n is 2, G is alkylene having 2 to 12 carbon atoms or CH3 -H 2 O-CH2 CH3 (R3)w (R3)w wherein w is 1 or 2 and R3 is hydrogen, alkyl or alkoxy each having I to 4 carbon atoms, hydroxyl; 'halogen, cyano or nitro or G is 0 0 -H2 C-0-C-0C-, or -CHOH- or -CHU CH(CH-OF)-, or ;q7hen n is 3, G is I or -H2C C2 -H2 CV CH2 and, when n is 4, G is /2 R4 CH2 9 C' N -H2C R4 CH2 (R3)w (R3)w wherein R4 is hydrogen or methyl and R3 and w are as previously defined, k is 1 to 100, L2 is an oligomeric or polymeric backbone derived from poly(vinyl alcohol), poly(acrylic acid), poly(methacrylic acid) or poly(maleic acid) having at least one free -OH or -COOH group present; or L2 is a residue of a monosaccharide, a disaccharide or a polysaccharide having one or more free -OH group present; or L2 is a residue of an oligomeric or polymeric structure derived from an ethylenically unsaturated material which has then been epoxidized, having one or more free -OH group present, and T2 is -NR 2 -OCH 2 CHOHCH 2 -NR 2 CHOHCH 2 -OCONH-R 6 -NHCO- or -NR 2 COONH-R 6 -NHCO-, where R6 is the aliphatic, cycloalyphatic or aromatic divalent radical obtained by removing two -NCO moieties from an aliphatic, cycloaliphatic or aromatic diisocyanate of 4 to 15 carbon atoms. 2. A compound according to claim 1 which has formula I. 3. A compound according to claim 1 where G1 and G2 are each methyl. 4. A compound according to claim 1 wherein E is alkyl of 1 to 18 carbon atoms, alkenyl of 2 to 3 carbon atoms, propargyl cyclohexyl. 5. A compound according to claim 4 wherein E is methyl, heptyl, octyl, nonyl or cyclohexyl. 6. A compound according to claim 1 wherein T is a direct bond. 7. A compound according to claim 1 wherein X is -OH. 8. A compound according to claim 1 wherein L, is a p- valent radical of n-octane, n-heptane or cyclohexane. 9. The compound according to claim 1 wherein T, is -OH or -NH2 E G 2 GG A compound of the formula 0N OC 2 C-H- OHG G2 G wherein G1 G2 and E are as defined in claim 1. 11. The compoiA~ 4-hydroxy-1-methoxy-2,2,6,6- tetramethylpiperidine. 12. The compound 1-cyclohexyloxy--4-hydroxy-2, 2,6,6- tetramethylpiperlidine. 13. The compound 1-ethoxy-4-hydroxy-2,2,6,6- tetramethylpiperidine. 14. The compound 4-hydroxy-J.-alpha-methylbenzyloxy- 2,2,6, 6-tetramethylpiperidine. 15. The compound 4-hydroxy-l--octyloxy 2,2,6,6- tetramethylpiperidine. 9209 16OGRLET.085,5204 1,sub,81 16. The compound according to claim 1 which is N-(1- cyclohexyloxy-2, 2,6, 6-tetramethylpiperidin-4-yl )-succinamic acid. 1. The compound according to claim 1 which is N- butyl-N-( 1-cyclohexyloxy-2, 2, 6,6-tetramethylpiperidin-4- yl )succinamic acid. 18. The compound according to claim 1 which is 3-(l- octyloxy-2,2, 6, 6-tetramethylpiperidin-4-yl).-l-propanol. 19. The compound according to claim 1 which is 1-(1- octyloxy-2, 2, 6, 6-.tetramethylpiperidin- 4 -yl-2 3 epoxypropane. The compound according to claim 1 which is 3- hydroxymethyl-9-octyloxy-3, 8, 8,10, 10-pentamethyl-9-aza-1, dioxaspiro 5.5] undecane. 21. The compound according to claim 1 which is N-(1- cyclohexyloxy-2, 2, 6, 6-tetramethylpiperidin-4-yl)-N' hydroxyethyl)oxamide. 22. The compound according to claim 1 which is N-(1- octyloxy-2, 2,6, 6-tetramethylpiperidin-4-yl)succinamic acid. 23. The compound according to claim 1 which is mono- (1-cyclohexyloxy-2, 2,6, 6-tetramethylpiperidin-4-yl) hydrogen succinate. 24. The compound according to claim 1 which is 1,3- bis(1-octyloxy-2, 2, 6, 6-tetramethylpiperid in-4-yloxy) propan-2 -o1. 25. A ccmposit! on stabilized against the deleterious effects off actinic light which composition comprises 920916,GSRLET.085,5204 Lsub,82 a synthetic polymer, and an effective stabilizing amount of a compound according to claim 1. 26. A composition according to claim 25 wherein the polymer is a polyester urethane, acrylic urethane, polyester melamine or acrylic melamine resin. 27. A composition stabilized against the delete "s effects of p!tinic light which composition comprises a synthetic polymer, and an effective stabilizing amount of the compound 4-hydroxy-l-octyloxy-2,2,6,6-tetramethylpiperidine. 28. A composition according to claim 25 wherein component is 3-(1-octyloxy-2,2,6,6- tetrameihylpiperidin-4-yloxy)-1-propanol. 29. A composition according to claim 25 wherein said polymer is a coating system based on alkyd, acrylic, acrylic alkyd, polyester, epoxide, urethane, polyamide, vinyl, epoxy-polyester or siloxane resin. A composition according to claim 29 which contains a UV absorber or additional light stabilizer. 31. A composition according to claim 25 wherein the synthetic polymer is a polyolefin homopolymer or copolymer. 32. A method for stabilizing an organic material against oxidative, thermal or actinic degradation which comprises incorporating into said organic material an effective stabilizing amount of a compound according to claim 1. 920916, SRLE!T.085,520' Lsub,83 33. The l-hydrocarbyloxy substituted hindered amino compound according to claim 1 substantiaiy as hereinbefore described with reference to any one of the examples. | C07D023904 ¦ C07D021120 ¦ C07D021194 ¦ C07D024104 ¦ C07D024108 ¦ C07D040114 ¦ C07D040512 ¦ C07D049110 ¦ C07D049310 ¦ C08K00053432 ¦ C08K00053435 ¦ C08K00053442 ¦ C08K00053462 ¦ C08K00053477 ¦ C08K00053492 ¦ C08K000535 ¦ C08K0005353 ¦ C09D000508 ¦ C09K000300 | 2004-11-04 MK14 PATENT CEASED SECTION 143(A) (ANNUAL FEES NOT PAID) OR EXPIRED - | - | - | -
JP05888083B2 | 2016-03-16 | Coloring composition for color filter used for liquid crystal display device and color imaging tube element, comprises coloring agent containing carbonyl group-containing compound, binder resin and solvent | カラーフィルタ用緑色着色組成物、およびカラーフィルタ ¦ The green coloring composition for color filters, and a color filter | TOYO INK MFG CO LTD ¦ ORIENTAL KASEI KK | - | A coloring composition contains a coloring agent, a binder resin and a solvent. The coloring agent contains carbonyl group-containing compound (I). A coloring agent, binder resin, and solvent are contained. The coloring agent contains of formula (I).R 1 -R 13H, halo, -SO 3 H, -COOH, monovalent to trivalent metal salt of acidic groups, alkylammonium salt or alkyl, alkoxy, phthalimide methyl, sulfamoyl or aryl (all optionally substituted);andor two of R 1 -R 4 ,R 10 -R 13optionally substituted aromatic ring.An INDEPENDENT CLAIM is included for color filter. Coloring composition is used for color filter (claimed) used for liquid crystal display device and color imaging tube element. The color filter is economically manufactured with high yield, using the coloring composition. The liquid crystal display device comprising the color filter has high brightness. Preferred Composition: The carbonyl group-containing compound (I) is of formula (II)-(IV). The coloring composition further contains isoindole-containing compound of formula (V) and (VI), a dispersing agent, biphenyl compound of formula (VIII) or (IX) and carbonyl group-containing compound of formula (VII), yellow coloring chosen from C.I. Pigment yellow 138, C.I. Pigment yellow 139, C.I. Pigment yellow 150, and C.I. Pigment yellow 185, photopolymerizable monomer and/or photoinitiator and green coloring agent, blue coloring agent and red coloring agent.R 14 -R 60R 1 ;X 1 -X 12alkyl, aryl, cycloalkyl, heterocyclyl, alkoxy, aryloxy, alkylthio, or arylthio (all optionally substituted);Y 1 -Y 12phthalimide methyl (optionally substituted by halo, nitro or sulfamoyl);Zhydroxy, chloro, -OP(=O)R 100 -R 200 , or -O-SiR 300 R 400 R 500 ;R 100 -R 1000H, hydroxy or alkyl, aryl, alkoxy or aryloxy (all optionally substituted);or R 100 +R 200 ,R 300 +R 400 ,R 400 +R 500ring;m1+n1,m2+n2,m3+n3,m4+n4,m5+n5,m6+n6,m7+n7,m8+n8,m9+n9,m10+n10,m11+n11,m12+n12,m1-m12,n1-n120-4;L-O-SiR 600 R 700 -O-, -O-SiR 600 R 700 -O-SiR 800 R 900 -O- or -O-P(=O)R 1000 -O-;R 1a -R 6aH, halo, -O-R 7 -a or alkyl, alkenyl or aryl (all optionally substituted), where all R 1a -R 6a are not H simultaneously;R 7a ,R 11b ,R 12balkyl, alkenyl or aryl (all optionally substituted);R 1b -R 6bH, halo, -O-R 11b , or alkyl, alkenyl or aryl (all optionally substituted);R 13b ,R 18balkyl or aryl (both optionally substituted);R 14b -R 17bH, halo, -O-R 18b , or alkyl or aryl (both optionally substituted), where at least one of R 14b -R 17b is -O-R 18b ;andR 7b -R 10bH, halo, carboxy, -S-R 12b , -O-R 12b , -COO-R 12b , or alkyl, alkenyl, aryl, sulfonamide or heterocyclic residue (all optionally substituted).Preferred Composition: The dispersing agent is pigment dispersant obtained by reacting hydroxyl group of vinyl polymer having two hydroxyl groups at mono-terminal and isocyanate group of urethane prepolymer having an isocyanate group at both terminals, and the urethane prepolymer is obtained by reacting isocyanate group of diisocyanate and primary and/or secondary amino group of amine compound contained in polyamine. The vinyl polymer comprises copolymerized composition containing ethylenic unsaturated monomer having an ethylene oxide chain or propylene oxide chain. | - | JP201193705A ¦ JP2011150514A | 2011-04-20 ¦ 2011-07-07 | JP05888083B2 ¦ CN103460086A ¦ CN103460086B ¦ JP04993026B1 ¦ JP05782834B2 ¦ JP05817028B2 ¦ JP05880157B2 ¦ JP2012226110A ¦ JP2012247587A ¦ JP2013024934A ¦ JP2013032486A ¦ JP2013033213A ¦ JP2013054339A ¦ JP2013061622A ¦ JP2013151629A ¦ KR1550427B1 ¦ KR2013137028A ¦ TW201241099A ¦ TWI466954B ¦ WO2012128233A1 | WO2012128233A1 ¦ JP2012247587A ¦ JP2013024934A ¦ JP2013032486A ¦ JP2013033213A ¦ KR2013137028A ¦ CN103460086A ¦ TWI466954B ¦ JP05782834B2 ¦ KR1550427B1 ¦ JP05817028B2 ¦ JP05880157B2 ¦ JP05888083B2 ¦ CN103460086B | 1. It is a green coloring composition for color filters containing a coloring agent, binder resin, and the organic solvent, Comprising: A coloring agent contains the phthalocyanine dye represented by following General formula (1), and the quinophthalone pigment¦dye represented by following General formula (2), The green coloring composition for color filters characterized by the above-mentioned. [FORMULA 1] [MAT_IMAGE 000022] [ In general formula (1), A 1-A16 respectively independently represents a hydrogen atom, a halogen atom, the alkyl group that may have a substituent, or the aryl group which may have a substituent. R 1 and R2 respectively independently represents a hydrogen atom, a hydroxyl group, the alkyl group that may have a substituent, the aryl group which may have a substituent, or -OR3, R 1 and R2 may combine with each other and may form a ring. R 3 is an alkyl group which may have a substituent, or an aryl group which may have a substituent. ] [FORMULA 2] [MAT_IMAGE 000023] [ In general formula (2), R 4-R9 represents each independently a hydrogen atom, a halogen atom, the alkyl group that may have a substituent, the alkenyl group which may have a substituent, the aryl group which may have a substituent, or -OR10. R 10 is an alkyl group which may have a substituent, an alkenyl group which may have a substituent, or an aryl group which may have a substituent. However, all R 4-R9 does not become a hydrogen atom. ] 2. At least 1 of R1 and R2 in General formula (1) is an aryl group which may have a substituent, or -OR3, The green coloring composition for color filters of Claim 1 characterized by the above-mentioned. 3. Furthermore, a photopolymerizable monomer and/or a photoinitiator are contained, The green coloring composition for color filters of Claim 1 or 2 characterized by the above-mentioned. 4. The filter segment formed on a board¦substrate from the green coloring composition for color filters of any one of Claim 1 thru¦or 3 is comprised, The color filter characterized by the above-mentioned. | G02B000520 ¦ G03F0007004 | 2016-02-22 A61 FIRST PAYMENT OF ANNUAL FEES (DURING GRANT PROCEDURE) + JAPANESE INTERMEDIATE CODE: A61 2016-02-01 ¦ 2016-01-20 A01 WRITTEN DECISION TO GRANT A PATENT OR TO GRANT A REGISTRATION (UTILITY MODEL) + JAPANESE INTERMEDIATE CODE: A01 2016-01-19 ¦ 2015-12-22 A521 WRITTEN AMENDMENT JAPANESE INTERMEDIATE CODE: A821 2015-12-04 ¦ 2015-12-14 TRDD DECISION OF GRANT OR REJECTION WRITTEN + ¦ 2015-12-04 A711 NOTIFICATION OF CHANGE IN APPLICANT JAPANESE INTERMEDIATE CODE: A711 2015-12-04 ¦ 2015-12-01 A521 WRITTEN AMENDMENT JAPANESE INTERMEDIATE CODE: A523 2015-12-01 ¦ 2015-10-28 A131 NOTIFICATION OF REASONS FOR REFUSAL - JAPANESE INTERMEDIATE CODE: A131 2015-10-27 ¦ 2014-11-07 A621 WRITTEN REQUEST FOR APPLICATION EXAMINATION + JAPANESE INTERMEDIATE CODE: A621 2014-11-06 | A coloring composition contains a coloring agent, a binder resin and a solvent. The coloring agent contains carbonyl group-containing compound (I). | Coloring composition is used for color filter (claimed) used for liquid crystal display device and color imaging tube element. | The color filter is economically manufactured with high yield, using the coloring composition. The liquid crystal display device comprising the color filter has high brightness.
JP05655645B2 | 2015-01-21 | Ink set used in ink cartridge for inkjet-recording device for recording image, comprises black ink, cyan ink, magenta ink and yellow ink, which include specific water-soluble organic solvent, water-soluble dye and water | インクジェット記録用インクセット、並びにインクカートリッジ、インクジェット記録方法、インクジェット記録装置及びインク記録物 ¦ The ink set for inkjet recording, an ink cartridge, an inkjet-recording method, an inkjet recording device, and an ink recording matter | RICOH KK | - | An ink set comprises black ink, cyan ink, magenta ink and yellow ink. The cyan ink, magenta ink and yellow ink include water-soluble organic solvent (I), water-soluble dye, and water. In cyan ink, magenta ink and yellow ink, ratio of content of water-soluble organic solvent and water is more than 1.6 to 3.5. The black ink contains water-soluble organic solvent (I), surfactant and coloring polymer emulsion particles obtained by dispersing carbon black coated with vinyl-type polymer, in water. In black ink, ratio of content of water-soluble organic solvent and water is 1-1.6. An ink set comprises black ink, cyan ink, magenta ink and yellow ink. The cyan ink, magenta ink and yellow ink include water-soluble organic solvent of formula: R-O-(CH 2 ) 2 -C(=O)-N(-CH 3 )-CH 3 (I), water-soluble dye, and water. In cyan ink, magenta ink and yellow ink, the ratio of content of water-soluble organic solvent and content of water is more than 1.6 to 3.5. The black ink contains water-soluble organic solvent (I), surfactant and coloring polymer emulsion particles obtained by dispersing carbon black coated with polyester-type polymer or vinyl-type polymer, in water. In the black ink, the ratio of content of water-soluble organic solvent and content of water is 1-1.6.Runbranched 1-5C alkyl.INDEPENDENT CLAIMS are included for the following:ink cartridge (201), in which ink set is accommodated in a container;inkjet-recording method, which involves applying irritation to ink set, flying ink set and recording an image on recording media;inkjet-recording device, which has ink flying unit to fly the ink set and to record image on the recording media; andink-recording material, which has image formed on recording medium. Ink set is used in ink cartridge for inkjet-recording device for recording image on recording medium for ink-recording material by inkjet recording (all claimed). The ink set has favorable discharge stability. The image recorded on recording media using the ink set has excellent quality and aging stability, without generating strike-through and curl of the ink. The generation of color bleeding from the image is suppressed. Preferred Composition: The cyan ink, magenta ink and yellow ink further contain surfactant. The water-soluble dye in cyan ink is copper complex of formula (IV). The water-soluble dye in magenta ink is alkali metal-containing compound of formula (V). The water-soluble dye in yellow ink is azo compound of formula (VI) or (VII).Malkali metal or quaternary ammonium;A,B'alkoxy;D'-SO 3 M';Tamino alkanol;M'alkali metal;t0-3;u1-2;andX,ZH or halo.Preferred Properties: The black ink, cyan ink, magenta ink and yellow ink have viscosity of 5-20 mPa.second at 25° C, and do not have flash point.Preferred Composition: The water-soluble organic solvent includes N,N-dimethyl-(β )-methoxy propionamide and/or N,N-dimethyl-(β )-butoxy propionamide, and glycerol, 1,3-butanediol, 3-methyl-1, 3- butanediol, 2-ethyl-1,3-hexanediol, triethanolamine and/or 3-ethyl-3-oxetanemethanol. The surfactant is hydroxyl group-containing compound of formula: HOR 1 R 3 C-(CH 2 ) j -CR 2 R 4 OH (II) and/or polyoxyethylene compound of formula: Rf 1 -CH 2 CH(OH)CH 2 O-(CH 2 CH 2 O) k -Q (III).R 1 ,R 23-6C alkyl;R 3 ,R 41-2C alkyl;j1-6;Rf 1-C 3 F 7 or -C 4 F 9 ;Q-C b H 2b+1 , -CH 2 CH(OH)CH 2 -C 3 F 7 or -CH 2 CH(OH)CH 2 -C 4 F 9 ;b11-19;andk20-35. The drawing shows a schematic view of the ink cartridge in which the ink set is accommodated in container.201Ink cartridge241Ink bag242Ink-injection hole243Ink outlet | - | JP201153111A | 2011-03-10 | JP05655645B2 ¦ JP2012188545A | JP2012188545A ¦ JP05655645B2 | 1. The ink set for inkjet recording which contains black ink, cyan ink, magenta ink, and yellow ink at least WHEREIN: The ratio (S/W) of content (S) of this water-soluble organic solvent and content (W) of this water is 1.6&lt;S/W&lt;=3.5 including the water-soluble organic solvent to which the said cyan ink, magenta ink, and yellow ink are represented with a water soluble dye and following Structural formula (1) at least, and water, The colored polymer emulsion particle to which the said black ink made water disperse¦distribute carbon black coat¦covered with the polyester-type polymer or the vinyl type polymer at least, The ratio (S/W) of content (S) of this water-soluble organic solvent and content (W) of this water is 1&lt;=S/W&lt;=1.6 including surfactant, the water-soluble organic solvent represented by following Structural formula (1), and water, The ink set for inkjet recording characterized by the above-mentioned. [FORMULA 1] [MAT_IMAGE 000040] However, in the said Structural formula (1), R represents an alkyl group without a C1-C5 branch. 2. The water-soluble organic solvent is at least any one of the N,N- dimethyl- (beta)-methoxy propionamide represented by following Structural formula (1)-1, and the N,N- dimethyl- (beta)-butoxy propionamide represented by following Structural formula (1)-2, The ink set for inkjet recording of Claim 1. [FORMULA 2] [MAT_IMAGE 000041] 3. The ink set for inkjet recording in any one of Claim 1 to 2 which contains at least any one of glycerol, 1, 3- butanediol, 3-methyl- 1, 3- butanediol, 2-ethyl- 1, 3- hexanediol, a triethanolamine, and 3-ethyl- 3-oxetane methanol further as a water-soluble organic solvent. 4. The ink set for inkjet recording in any one of Claim 1 to 3 in which cyan ink, magenta ink, and yellow ink contain surfactant further. 5. Surfactant is at least any one of the compound represented by following Structural formula (2), and the compound represented by following Structural formula (3), The ink set for inkjet recording in any one of Claim 1 to 4. [FORMULA 3] [MAT_IMAGE 000042] However, in said structural formula (2), R 1 and R2 represent a C3-C6 alkyl group, respectively, R 3 and R4 represent a C1-C2 alkyl group, respectively, j is a repeating unit, The integer of 1-6 is represented. [FORMULA 4] [MAT_IMAGE 000043] However, in said structural formula (3), Rf 1 represents either -C3F7 and -C4F9, Q represents either -C bH2b+1(b is a repeating unit and represents the integer of 11-19.), -CH2CH(OH)CH2-C3F7 and -CH2CH(OH)CH2-C4F9, k is a repeating unit, The integer of 20-35 is represented. 6. The water soluble dye in cyan ink is a compound represented by following Structural formula (4), The ink set for inkjet recording in any one of Claim 1 to 5. [FORMULA 5] [MAT_IMAGE 000044] However, in said structural formula (4), M represents either an alkali metal and a quaternary ammonium, the integer of 0-3 is represented, t is a repeating unit and it represents [ u is a repeating unit and ] the integer of 1-2. 7. The water soluble dye in magenta ink is a compound represented by following Structural formula (5), The ink set for inkjet recording in any one of Claim 1 to 6. [FORMULA 6] [MAT_IMAGE 000045] However, in said structural formula (5), X and Z represent either hydrogen and a halogen, and M represents an alkali metal. 8. The water soluble dyes in yellow ink are either a compound represented by following Structural formula (6), and a compound represented by following Structural formula (7), The ink set for inkjet recording in any one of Claim 1 to 7. [FORMULA 7] [MAT_IMAGE 000046] However, in said structural formula (6), A and B represent an alkoxy group and D represents -SO 3M (M represents an alkali metal). [FORMULA 8] [MAT_IMAGE 000047] However, in said structural formula (7), A and B represent an alkoxy group, T represents an alkanol amino group, and D represents -SO 3M (M represents an alkali metal). 9. The viscosities at 25 degrees C of black ink, cyan ink, magenta ink, and yellow ink are 5 mPa*s or more and 20 mPa*s or less, And the ink set for inkjet recording in any one of Claim 1 to 8 which does not have flash point. 10. The ink set for inkjet recording in any one of Claim 1 to 9 is accommodated in a container, The ink cartridge characterized by the above-mentioned. 11. Irritation¦stimulation is applied to the ink set for inkjet recording in any one of Claim 1 to 9, The inkjet-recording method characterized by including at least the ink flight¦flying process of making the said ink set for inkjet recording flying, and recording an image on the media for recording. 12. Irritation¦stimulation is applied to the ink set for inkjet recording in any one of Claim 1 to 9, It has at least an ink flight¦flying means to make the said ink set for inkjet recording fly, and to record an image on the media for recording, The inkjet recording device characterized by the above-mentioned. 13. It has the image which used the ink set for inkjet recording in any one of Claim 1 to 9, and was formed on the recording medium, The ink recording matter characterized by the above-mentioned. | C09D001140 ¦ B41J000201 ¦ B41M000500 ¦ C09D001100 | 2014-12-01 A61 FIRST PAYMENT OF ANNUAL FEES (DURING GRANT PROCEDURE) + JAPANESE INTERMEDIATE CODE: A61 2014-11-10 ¦ 2014-10-29 A01 WRITTEN DECISION TO GRANT A PATENT OR TO GRANT A REGISTRATION (UTILITY MODEL) + JAPANESE INTERMEDIATE CODE: A01 2014-10-28 ¦ 2014-10-20 TRDD DECISION OF GRANT OR REJECTION WRITTEN + ¦ 2014-10-09 A977 REPORT ON RETRIEVAL JAPANESE INTERMEDIATE CODE: A971007 2014-10-09 ¦ 2014-02-15 A621 WRITTEN REQUEST FOR APPLICATION EXAMINATION + JAPANESE INTERMEDIATE CODE: A621 2014-02-14 | An ink set comprises black ink, cyan ink, magenta ink and yellow ink. The cyan ink, magenta ink and yellow ink include water-soluble organic solvent (I), water-soluble dye, and water. In cyan ink, magenta ink and yellow ink, ratio of content of water-soluble organic solvent and water is more than 1.6 to 3.5. The black ink contains water-soluble organic solvent (I), surfactant and coloring polymer emulsion particles obtained by dispersing carbon black coated with vinyl-type polymer, in water. In black ink, ratio of content of water-soluble organic solvent and water is 1-1.6. | Ink set is used in ink cartridge for inkjet-recording device for recording image on recording medium for ink-recording material by inkjet recording (all claimed). | The ink set has favorable discharge stability. The image recorded on recording media using the ink set has excellent quality and aging stability, without generating strike-through and curl of the ink. The generation of color bleeding from the image is suppressed.
JP05495792B2 | 2014-05-21 | Production of pigment for commercial automotive coating formulation, comprises milling mixture comprising fumed silica particles, and organic pigment | Co-grinding with an organic pigment and a fumed silica | CIBA HOLDING INC,JP | - | A pigment is produced by milling a mixture comprising (pts.wt.) fumed silica particles (1-50, preferably 3-30) having a particle size of less than 1 (preferably 0.1-0.4) μ , and an organic pigment (50-99, preferably 70-97). An INDEPENDENT CLAIM is included for a pigment composition comprising (pts.wt.) an intimate mixture of fumed silica particles (1-50) having a particle size of less than 1 (preferably less than 0.1) μ m, and an organic pigment (50-99). A process of producing pigment for a commercial automotive coating formulation (claimed). The pigment has an improved color, and the automotive coating formulation having the pigment exhibits a Flop index rating of ≥ 9. Preferred Component: The fumed silica particles have a mean aggregate size of 0.1-0.5 (preferably 0.1-0.2) μ m comprising fumed silica primary particles having a particle size of 0.001-0.5 (preferably 0.005-0.1) μ m.Preferred Component: The organic pigment is azo; azomethine; methine; anthraquinone; perinone; perylene; thioindigo; iminoisoindoline; flavanthrone; anthrapyrimidine; or quinophthalone pigments, preferably diketopyrrolopyrrole, quinacridone, phthalocyanine, indanthrone or iminoisoindolinone. Preferred Process: The milling process is a wet or dry milling of the fumed silica and organic pigment using a horizontal or vertical media mill in a batch or continuous process in the presence of milling media from metal balls, nails, ceramics, inorganic salts or metal oxides and optionally water, organic solvents, dispersant, anti foam agents, rheology control agents, and/or polymers.Preferred Component: The pigment composition further comprises naturally occurring or synthetic thermoplastic(s), thermoset, crosslinked or inherently crosslinked polymers from polyolefin, polyamide, polyurethane, polyacrylate, polyacrylaniide, polyvinyl alcohol, polycarbonate, polystyrene, polyester, polyacetal, polysulfone, polyether, polyether ketone, cellulose ether, cellulose ester, natural or synthetic rubber, halogenated vinyl polymer alkyd resin, epoxy resins, unsaturated polyesters, unsaturated polyamides, polyimides, fluorinated polymers or silicon containing polymer or carbamate polymer. | A pigment composition comprising an intimate mixture of an organic pigment and fumed silica is prepared which exhibit improved coloristic characteristics including excellent chroma, color strength and enhanced color flop when incorporated into in polymeric systems, such as plastics or surface coatings, for example inks and paints. Also provided are coating compositions and plastic articles that are pigmented with a tinctorially effective amount of the inventive pigment composition. A particular embodiment of the invention relates to pigments useful in automotive coatings. L'invention porte sur une composition de pigments comprenant un mélange intime de pigments organiques et de fumée de silice présentant des caractéristiques de coloration améliorées dont un chroma excellent, une intensité de la couleur et une double tonalité accrue, quand incorporée à des systèmes de polymères, tels que des plastiques ou des revêtements tels que des encres et des peintures. L'invention porte également sur des compositions de revêtements et sur des articles en plastique pigmentés par une quantité tinctorialement efficace de ladite composition. L'une des applications particulières a trait aux peintures pour automobiles. | US2007878804P ¦ WO2007EP64022A | 2007-01-05 ¦ 2007-12-17 | JP05495792B2 ¦ CN101605856A ¦ CN101605856B ¦ EP2097487A1 ¦ EP2097487B1 ¦ ES2403031T3 ¦ JP2010514912A ¦ KR1483418B1 ¦ KR2009101197A ¦ US20080167416A1 ¦ US7977425B2 ¦ WO2008080807A1 | US20080167416A1 ¦ WO2008080807A1 ¦ EP2097487A1 ¦ KR2009101197A ¦ CN101605856A ¦ JP2010514912A ¦ US7977425B2 ¦ EP2097487B1 ¦ ES2403031T3 ¦ JP05495792B2 ¦ CN101605856B ¦ KR1483418B1 | Claims 1. A process for producing a pigment which process comprises milling a mixture comprising from 1 to 50 parts by weight of fumed silica particles and from 50 to 99 parts by weight of an organic pigment based on the total weight of the fumed silica / organic pigment mixture, preferably from 1 to 35 parts of fumed silica particles and from 65 to 99 parts of an organic pigment, more preferably from 3 to 30 parts of fumed silica particles and from 70 to 97 parts of an organic pigment. 2. A process according to claim 1, wherein the fumed silica has a particle size of less than 1 µm. 3. A process according to claim 1, wherein the fumed silica has a mean particle size of from 0.1 to 0.4 µm. 4. A process according to claim 1, wherein the fumed silica particles comprise fumed silica primary particles of from 0.001 to 0.5 µm in size, preferably from 0.01 to 0.1 µm. 5. A process according to claim 1, wherein the fumed silica particles have a mean aggregate size of 0.1 to 0.5 µm, preferably from 0.1 to 0.2 µm and primary particles of from 0.005 to 0.1 µm. 6. A process according to claim 1, wherein the organic pigment is selected from the azo, azomethine, methine, anthraquinone, phthalocyanine, perinone, perylene, diketopyrrolopyrrole, thioindigo, iminoisoindoline, iminoisoindolinone, quinacridone, flavanthrone, indanthrone, anthrapyrimidine and quinophthalone pigments, preferably selected from the diketopyrrolopyrrole, quinacridone, phthalocyanine, indanthrone and iminoisoindolinone pigments. 7. A process according to claim 1, wherein the milling process is the wet or dry milling of the fumed silica and organic pigment using a horizontal or vertical media mill in a batch or continuous process in the presence of milling media selected from metal balls, nails, ceramics, inorganic salts or metal oxides and optionally one or more components selected from water, organic solvents, dispersant, anti foam agents, rheology control agents and polymers. 8. A pigment composition comprising an intimate mixture of from 1 to 50 parts by weight of fumed silica particles and from 50 to 99 parts by weight of an organic pigment based on the combined weight of the fumed silica and organic pigment, wherein the organic pigment is preferably selected from azo, azomethine, methine, anthraquinone, phthalocyanine, perinone, perylene, diketopyrrolopyrrole, thioindigo, iminoisoindolinone, iminoisoindoline, quinacridone, flavanthrone, indanthrone, anthrapyrimidine and quinophthalone pigments. 9. A pigment composition according to claim 8, wherein the fumed silica particles are smaller than 1 µm, preferably smaller than 0.5 µm, more preferably smaller than 0.1 µm. 10. A pigment composition according to claim 8, wherein the fumed silica particles comprise fumed silica primary particles of from 0.001 to 0.5 µm in size, preferably from 0.005 to 0.1 µm. 11. A pigment composition according to claim 8, which when incorporated into a commercial automotive coating formulation provides a Flop Index rating of 9 or greater. 12. A process according to claim 1, which produces a pigment which when incorporated into a commercial automotive coating formulation, provides a Flop Index rating of 10 or greater. 13. A composition comprising a pigment composition according to claim 8 and one or more naturally occurring or synthetic thermoplastic, thermoset, crosslinked or inherently crosslinked polymers. 14. A composition according to claim 13 comprising a polyolefin, polyamide, polyurethane, polyacrylate, polyacrylamide, polyvinyl alcohol, polycarbonate, polystyrene, polyester, polyacetal, polysulfone, polyether, polyether ketone, cellulose ether, cellulose ester, a natural rubber, synthetic rubber, halogenated vinyl polymer alkyd resin, epoxy resins, unsaturated polyesters, unsaturated polyamides, polyimides, fluorinated polymers or silicon containing polymer or carbamate polymer. 15. A composition according to claim 13 which is a coating exhibiting a Flop Index rating of 9 or greater. 1. It is a manufacturing method of the pigment composition containing the mixture of fumed-silica particle¦grains and an organic pigment, Comprising: Based on the total amount of a fumed silica / organic pigment mixture, it contains grind¦pulverizing 1-50 weight part of fumed-silica particle¦grains, and 50-99 weight part of organic pigments, A fumed silica has a particle size of less than 1 micrometer, An organic pigment is selected from an azo, an azomethine, a methine, an anthraquinone, phthalocyanine, perinone, a perylene, diketopyrrolopyrrole, thioindigo, the imino isoindoline, the imino isoindolinone, a quinacridone, a flavanthrone, indanthrone, anthrapyrimidine, and a quinophthalone pigment, The grinding¦pulverization method in presence of the grinding medium selected from a metal ball¦bowl, a nail, a ceramic, mineral salt, or a metal oxide in and the presence or absence of one or more components selected from a dispersing agent, an antifoamer, a rheology controlling agent, and a polymer, The manufacturing method of the pigment composition which is the dry-grinding of a fumed silica and an organic pigment which uses a horizontal or vertical medium mill¦Codium_fragile in a batch or the continuous method. 2. The method of Claim 1 including grind¦pulverizing 1-35 parts of fumed-silica particle¦grains, and 65-99 parts of organic pigments. 3. The method of Claim 1 including grind¦pulverizing 3-30 parts of fumed-silica particle¦grains, and 70-97 parts of organic pigments. 4. The method of Claim 1 that a fumed silica has an average particle diameter of 0.1-0.4 micrometer. 5. The method of Claim 1 that fumed-silica particle¦grains contain a fumed-silica primary particle with a particle size of 0.001-0.5 micrometer. 6. The method of Claim 1 that fumed-silica particle¦grains contain a fumed-silica primary particle with a particle size of 0.01-0.1 micrometer. 7. The method of Claim 1 that fumed-silica particle¦grains have an average aggregate dimension of 0.1-0.5 micrometer, and a 0.005-0.1 micrometer primary particle. 8. The method of Claim 6 that fumed-silica particle¦grains have an average aggregate dimension of 0.1-0.2 micrometer. 9. The method of Claim 1 that an organic pigment is selected from diketopyrrolopyrrole, a quinacridone, phthalocyanine, indanthrone, and the imino isoindolinone pigment. 10. The method of Claim 1 of manufacturing the pigment which shows the flop index value of nine or more when it integrates in the commercially available coating compound for motor vehicles. 11. The pigment composition obtained by the method of Claim 1. 12. The pigment composition of Claim 11 whose fumed-silica particle¦grain is less than 0.5 micrometer. 13. The pigment composition of Claim 11 in which fumed-silica particle¦grains contain the fumed-silica primary particle of a 0.001-0.5 micrometer particle size. 14. The pigment composition of Claim 11 in which fumed-silica particle¦grains contain the fumed-silica primary particle of a 0.005-0.1 micrometer particle size. 15. The pigment composition of Claim 11 which will show the flop index value of nine or more when it integrates in the commercially available coating compound for motor vehicles. 16. The pigment composition of Claim 11, and one or more nature or synthetic¦combination thermoplasticity, thermosetting, crosslinking¦crosslinked property or the composition that contains a crosslinking¦crosslinked polymer essentially. 17. Polyolefin, polyamide, a polyurethane, a polyacrylate, a polyacrylamide, polyvinyl alcohol, polycarbonate, a polystyrene, polyester, a polyacetal, a polysulfone, a polyether, polyetherketone, a cellulose ether, a cellulose ester, a natural rubber, a synthetic rubber, a halogenated vinyl-polymer alkyd resin, The composition of Claim 16 containing an epoxy resin, a unsaturated polyester, unsaturated polyamide, a polyimide, a fluorinated polymer, silicon containing polymer, or a carbamate polymer. 18. The composition of Claim 16 which shows the flop index value of nine or more and which is a coating. | C09B006702 ¦ C09B006704 ¦ C09B006720 ¦ C09D000712 ¦ C09D019300 ¦ C09D020100 | 2014-03-14 R150 CERTIFICATE OF PATENT (=GRANT) OR REGISTRATION OF UTILITY MODEL + JP 5495792 JAPANESE INTERMEDIATE CODE: R150 ¦ 2014-03-13 A61 FIRST PAYMENT OF ANNUAL FEES (DURING GRANT PROCEDURE) + JAPANESE INTERMEDIATE CODE: A61 2014-03-04 ¦ 2014-02-26 A01 WRITTEN DECISION TO GRANT A PATENT OR TO GRANT A REGISTRATION (UTILITY MODEL) + JAPANESE INTERMEDIATE CODE: A01 2014-02-25 ¦ 2014-02-17 TRDD DECISION OF GRANT OR REJECTION WRITTEN + ¦ 2014-01-29 A521 WRITTEN AMENDMENT JAPANESE INTERMEDIATE CODE: A523 2014-01-28 ¦ 2013-11-20 A131 NOTIFICATION OF REASONS FOR REFUSAL - JAPANESE INTERMEDIATE CODE: A131 2013-11-19 ¦ 2013-08-14 A521 WRITTEN AMENDMENT JAPANESE INTERMEDIATE CODE: A523 2013-08-13 ¦ 2013-07-29 A602 WRITTEN PERMISSION OF EXTENSION OF TIME JAPANESE INTERMEDIATE CODE: A602 2013-07-26 ¦ 2013-07-20 A601 WRITTEN REQUEST FOR EXTENSION OF TIME JAPANESE INTERMEDIATE CODE: A601 2013-07-19 ¦ 2013-06-27 A602 WRITTEN PERMISSION OF EXTENSION OF TIME JAPANESE INTERMEDIATE CODE: A602 2013-06-26 ¦ 2013-06-20 A601 WRITTEN REQUEST FOR EXTENSION OF TIME JAPANESE INTERMEDIATE CODE: A601 2013-06-19 ¦ 2013-03-21 A131 NOTIFICATION OF REASONS FOR REFUSAL - JAPANESE INTERMEDIATE CODE: A131 2013-03-19 ¦ 2013-03-11 A977 REPORT ON RETRIEVAL JAPANESE INTERMEDIATE CODE: A971007 2013-03-11 ¦ 2010-12-18 A621 WRITTEN REQUEST FOR APPLICATION EXAMINATION + JAPANESE INTERMEDIATE CODE: A621 2010-12-17 | A pigment is produced by milling a mixture comprising (pts.wt.) fumed silica particles (1-50, preferably 3-30) having a particle size of less than 1 (preferably 0.1-0.4) μ , and an organic pigment (50-99, preferably 70-97). | A process of producing pigment for a commercial automotive coating formulation (claimed). | The pigment has an improved color, and the automotive coating formulation having the pigment exhibits a Flop index rating of ≥ 9.
JP05118832B2 | 2013-01-16 | Recording ink useful in inkjet recording apparatus for inkjet recording comprises water-dispersible colorant, water-dispersible resin including fluorine resin particulates, wetting agent, surfactant and water | The ink for recording and an ink media set, an ink cartridge, an inkjet-recording method, and an inkjet recording device | RICOH KK,JP | - | A recording ink comprises a water-dispersible colorant (B), water-dispersible resin (A), wetting agent (20-35 mass.%), surfactant and water. The total solid content of the water-dispersible colorant and the water dispersible resin in the ink is 12-40 mass.%. The water-dispersible resin contains fluorine resin particulates. The ratio A:B in the ink is 0.5-8. INDEPENDENT CLAIMS are included for the following:an ink/media set comprising the recording ink and a recording medium, where the medium comprises a base and a coating layer provided on at least one surface of the base, and the transfer amount of pure water to the medium, measured with a dynamic scanning absorptometer, is 2-35 ml/m 2 at a contacting time of 100 ms and 3-40 ml/m 2 when measured at a contacting time of 400 ms;an ink cartridge (201) comprising a container for housing the recording ink;an inkjet recording apparatus (101) comprising a units for ejecting drops of the recording ink by applying an impulse to record an image; andan ink recorded matter comprising a recording medium or the recording medium of the ink/media set, and an image formed on the recording medium using the recording ink. In inkjet recording for recording image using ink/media set, ink cartridge and inkjet recording apparatus (claimed) e.g. printers, facsimile machines and photocopiers. The ink/media set enables to recording a high quality image on regular paper; prevents the generation of blank spots; records an image having an excellent image density, saturation and durability characteristics which include water resistance and light resistance; has fast drying speed, can be used in fast recording processes and can be stably ejected from nozzles. The ink records fast-drying images and prevent the ink from beading even on regular printing paper which is a recording medium having poor ink absorbency. Preferred Ink: The recording ink has the viscosity of 5-20 mPa.s at 25° C, and the surface tension of ≤ 35 mN/m. Preferred Apparatus: The impulse is at least one selected from heat, pressure, vibration and light.Preferred Components: The wetting agents is selected from glycerins, diethylene glycol, triethylene glycol, 1,3-butanediol, 3-methyl-1,3-butanediol, 2-pyrrolidone or N-methyl-2-pyrrolidone. The surfactant comprises silicone surfactants or fluorine surfactants.Preferred Components: The water-dispersible colorant contains at least a hydrophilic group at its surface and is a pigment that is water dispersible under the absence of a dispersant. The water-dispersible colorant is a polymer emulsion that is composed of polymer particulates containing a water-insoluble and/or hardly-soluble coloring material. The water-dispersible colorant is a dispersed pigment containing a pigment, pigment dispersant and polymer dispersion stabilizer. The polymer dispersion stabilizer is alpha olefin/maleic anhydride copolymer of formula (I), styrene-(meth)acryl copolymers, water-soluble polyurethane resins or water-soluble polyester resins. The polymer dispersion stabilizer has a weight average molecular weight of ≤ 20000 and an acid value of 40-400 mgKOH/g, and is dissolved in any one of an alkali solution and alkali water-solution having an alkalinity value equivalent to or higher than the acid value to be used. The pigment dispersant is an anion surfactant or a nonionic surfactant having an HLB value of 10-20. The nonionic surfactant is polyoxyethylene-β -naphthylether, polyoxyethylene laurylether or polyoxyethylene styrene phenylether. The fluorine resin particulates contain a fluoroolefin unit and have a minimum film forming temperature of ≤ 30° C.Ralkyl;n30-100. The figure shows a perspective view of an inkjet recording apparatus.101Inkjet recording apparatus102Paper feeding tray103Copy receiving tray104Ink cartridge loading section201Ink cartridge. | - | JP2006225431A | 2006-08-22 | JP05118832B2 ¦ CN101356246A ¦ EP2054477A1 ¦ EP2054477A4 ¦ EP2054477B1 ¦ JP2008050400A ¦ KR2008072857A ¦ KR983850B1 ¦ US20080233363A1 ¦ US8927623B2 ¦ WO2008023812A1 | WO2008023812A1 ¦ JP2008050400A ¦ US20080233363A1 ¦ KR2008072857A ¦ CN101356246A ¦ IN200801691P2 ¦ EP2054477A1 ¦ KR983850B1 ¦ IN252453B ¦ JP05118832B2 ¦ EP2054477B1 ¦ SG141966A1 ¦ SG141966B ¦ US8927623B2 | 1. It is an ink for recording which contains a water-dispersible coloring agent, water-dispersible resin, a moistening agent, surfactant, and water at least, Comprising: It is 20-35 mass % in content in the said ink for recording of the said moistening agent, Sum total content in the said ink for recording of the said water-dispersible coloring agent and the said water-dispersible resin is 12-40 mass % in solid content, The said water-dispersible resin contains fluorine resin microparticles¦fine-particles, And solid content (A) in the said ink for recording of this water-dispersible resin, Ratio (A/B) with the solid content (B) in the said ink for recording of the pigment in the said water-dispersible coloring agent is 3-8, It is 10-20 mPa*s in viscosity in 25 degreeC, And surface tension is 35 mN/m or less, The ink for recording characterized by the above-mentioned. 2. A water-dispersible coloring agent is a pigment which has an at least 1 sort(s) of hydrophilic group on the surface, and shows water dispersibility with the nonexistence of a dispersing agent, The ink for recording of Claim 1. 3. A water-dispersible coloring agent is a polymer emulsion which is water-insoluble to a polymer particulate, thru¦or makes it contain a low water-soluble color material, The ink for recording of Claim 1. 4. A water-dispersible coloring agent is a pigment dispersion containing a pigment, a pigment dispersant, and a polymer dispersion stabilizer, And this polymer dispersion stabilizer is at least 1 sort(s) selected from the alpha-olefin maleic anhydride copolymer, the styrene- (meth)acryl copolymer and the water-soluble polyurethane resin which are represented by following Structural formula (1), and a water-soluble polyester resin, The ink for recording of Claim 1. [FORMULA 1] [MAT_IMAGE 000030] However, in said structural formula (1), R represents a C6-C25 alkyl group, and the weight average molecular weights of Structural formula (1) are 5,000-20,000. 5. The weight average molecular weight of a polymer dispersion stabilizer is 20,000 or less, And it is 40-400 mgKOH/g in acid value, The ink for recording of Claim 4 which dissolves in either the alkaline solution more than this acid value and equivalent, and aqueous alkali solution, and is used. 6. Pigment dispersants are either anionic surfactant and nonionic surfactant of HLB values 10-20, The ink for recording in any one of Claim 4 to 5. 7. Nonionic surfactant of HLB values 10-20 is either polyoxyethylene (beta)-naphthyl ether, polyoxyethylene lauryl ether and a polyoxyethylene styrene phenyl ether, The ink for recording of Claim 6. 8. Fluorine resin microparticles¦fine-particles are fluorine resin microparticles¦fine-particles which have a fluoro olefin unit, and the minimum film forming temperature of these fluorine resin microparticles¦fine-particles is 30 degrees C or less, The ink for recording in any one of Claim 1 to 7. 9. A moistening agent is at least 1 sort(s) selected from glycerol, diethylene glycol, a triethyleneglycol, 1, 3- butanediol, 3-methyl- 1, 3- butanediol, 2-Pyrrolidone, and N -methyl- 2-Pyrrolidone, The ink for recording in any one of Claim 1 to 8. 10. The ink for recording in any one of Claim 1 to 9 in which surfactant contains at least 1 sort(s) selected from silicone type surfactant and a fluorochemical surfactant. 11. It is an ink media set which has an ink for recording in any one of Claim 1 to 10, and the media for recording, Comprising: The ink media set characterized by the following. The said media for recording are any one of paper, cloth, a film, and the OHP sheets, It is 2-35 ml/m 2 in the amount of metastasis¦transition to these media for recording of the pure water in 100 ms of contact times which had the coating layer in the at least one surface of a support body and this support body, and was measured by the dynamic scanning absorptometer, And it is 3-40 ml/m 2 in the amount of metastasis¦transition to these media for recording of the pure water in 400 ms of contact times. 12. The ink for recording in any one of Claim 1 to 10 is accommodated in a container, The ink cartridge characterized by the above-mentioned. 13. The inkjet-recording method characterized by including at least the ink flight¦flying process of applying irritation¦stimulation to the ink for recording in any one of Claim 1 to 10, making this ink for recording flying, and recording an image. 14. Irritation¦stimulation is at least 1 sort(s) selected from a heat¦fever, a pressure, a vibration, and light, The inkjet-recording method of Claim 13. 15. Irritation¦stimulation is applied to the ink for recording in any one of Claim 1 to 10, and it has at least an ink flight¦flying means to make this ink for recording fly and to record an image, The inkjet recording device characterized by the above-mentioned. 16. Irritation¦stimulation is at least 1 sort(s) selected from a heat¦fever, a pressure, a vibration, and light, The inkjet recording device of Claim 15. 17. It has the image which used the ink for recording in any one of Claim 1 to 10, and was formed on the media for recording, The ink recording matter characterized by the above-mentioned. 18. It has the image which used the ink for recording in the ink media set of Claim 11, and was formed on the media for recording in the ink media set of Claim 11, The ink recording matter characterized by the above-mentioned. | B41J000201 ¦ B41M000500 ¦ B41M000550 ¦ B41M000552 ¦ C09D001100 ¦ C09D0011322 ¦ C09D0011326 ¦ C09D001138 | 2012-10-29 FPAY RENEWAL FEE PAYMENT (EVENT DATE IS RENEWAL DATE OF DATABASE) + PAYMENT UNTIL: 20151026 ¦ 2012-10-26 R150 CERTIFICATE OF PATENT (=GRANT) OR REGISTRATION OF UTILITY MODEL + JAPANESE INTERMEDIATE CODE: R150 ¦ 2012-10-25 A61 FIRST PAYMENT OF ANNUAL FEES (DURING GRANT PROCEDURE) + JAPANESE INTERMEDIATE CODE: A61 2012-10-22 ¦ 2012-10-18 A01 WRITTEN DECISION TO GRANT A PATENT OR TO GRANT A REGISTRATION (UTILITY MODEL) + JAPANESE INTERMEDIATE CODE: A01 ¦ 2012-10-17 A01 WRITTEN DECISION TO GRANT A PATENT OR TO GRANT A REGISTRATION (UTILITY MODEL) + JAPANESE INTERMEDIATE CODE: A01 2012-10-16 ¦ 2012-10-12 TRDD DECISION OF GRANT OR REJECTION WRITTEN + ¦ 2012-01-31 A521 WRITTEN AMENDMENT JAPANESE INTERMEDIATE CODE: A523 2012-01-30 ¦ 2011-12-07 A131 NOTIFICATION OF REASONS FOR REFUSAL - JAPANESE INTERMEDIATE CODE: A131 2011-12-06 ¦ 2009-04-24 A621 WRITTEN REQUEST FOR APPLICATION EXAMINATION + JAPANESE INTERMEDIATE CODE: A621 2009-04-23 | A recording ink comprises a water-dispersible colorant (B), water-dispersible resin (A), wetting agent (20-35 mass.%), surfactant and water. The total solid content of the water-dispersible colorant and the water dispersible resin in the ink is 12-40 mass.%. The water-dispersible resin contains fluorine resin particulates. The ratio A:B in the ink is 0.5-8. | In inkjet recording for recording image using ink/media set, ink cartridge and inkjet recording apparatus (claimed) e.g. printers, facsimile machines and photocopiers. | The ink/media set enables to recording a high quality image on regular paper; prevents the generation of blank spots; records an image having an excellent image density, saturation and durability characteristics which include water resistance and light resistance; has fast drying speed, can be used in fast recording processes and can be stably ejected from nozzles. The ink records fast-drying images and prevent the ink from beading even on regular printing paper which is a recording medium having poor ink absorbency.
JP05009308B2 | 2012-08-22 | Preparation of infra red reflective organic or inorganic substrate comprises incorporating composition containing tetrabenzodiazadiketoperylene colorant into substrate or applying composition onto substrate surface | An infrared reflective coating and the tetra-benzo diazadi keto perylene coloring agent in a plastics | CIBA HOLDING INC,JP | - | Preparing an infra red (IR) reflective organic or inorganic substrate comprises incorporating into the substrate or applying onto the surface of the substrate a composition containing a tetrabenzodiazadiketoperylene (TBDKP) colorant to impart an IR reflectance of greater than 50% at wavelengths of 800-1200 nm to the substrate. Preparing an infra red reflective organic or inorganic substrate comprises incorporating into the substrate or applying onto the surface of the substrate a composition containing a tetrabenzodiazadiketoperylene (TBDKP) colorant of formula (I) to impart an IR reflectance of greater than 50% at wavelengths of 800-1200 nm to the substrate.X, Y, Z, Glinear or branched 1-12C alkyl, 3-6C cycloalkyl, 7-12C aralkyl, 6-10C aryl, 3-9C optionally saturated heterocycle, halo, OR, CF 3 , COOR, CONR'R", NO 2 , NR'R", SO 3 H or SO 2 NR'R";Either (i) R', R"H, linear or branched 1-8C alkyl, 3-6C cycloalkyl, 6-10C aryl, or 7-12C aralkyl; or(ii) NR'R"5-7-membered ring optionally interrupted by O, NH or N(1-4C alkyl);Rnot defined; andm, n, o, p0-4.INDEPENDENT CLAIMS are included for:an infra red reflective composition having a reflectance of greater than 50% at wavelengths of 800-1200 (preferably 1000) nm and comprising a thermoplastic, elastomeric, cross-linked or inherently cross-linked polymer and a TBDKP of formula (I);an article comprising a substrate coated with the composition; anda method for laser welding an article comprising incorporating a TBDKP colorant of formula (I) into a polymeric composition which is in contact with a surface of a meltable substrate containing an IR-absorbing material, then passing IR radiation from a laser of wavelength 700-2000 nm through the layer containing the colorant to the underlying substrate generating enough heat at the point of irradiation to melt together the two materials. For preparing an IR reflective organic or inorganic substrate. Incorporating TBDKP colorants into plastics or coatings render the plastics or coatings IR reflective. The colorants allow the preparation of dark-colored (including black and brown) IR reflective substrates. Preferred Method: The TBDKP pigment or dye is incorporated into a thermoplastic, elastomeric, cross-linked or inherently cross-linked polymer which is in the form of a film or coating applied to the surface of a substrate or in the form of a fiber, sheet or other molded or shaped article.Preferred Polymers: The polymer is a polyolefin, polyamide, polyurethane, polyacrylate, polyacrylamide, polyvinyl alcohol, polycarbonate, polystyrene, polyester, polyacetal, a natural or synthetic rubber, or a halogenated vinyl polymer. | A method for producing infra-red reflective substrates, including moulded polymeric articles, films, fibers and coatings and other organic and inorganic materials, by incorporating into the substrate or onto the surface of the substrate an effective amount of a tetrabenzodiazadiketoperylene colourant (pigment or dye). The thus obtained, also claimed substrates so produced are transparent to much of the IR radiation not reflected and articles, such as multilayered polymeric articles, are produced which can also be subjected to laser welding. L'invention concerne un procédé de production de substrats réfléchissants les rayonnements infrarouges, notamment des articles, films, fibres et revêtements polymères moulés et autres matériaux organiques et inorganiques, par incorporation au substrat ou à la surface du substrat d'une dose efficace d'une matière colorante de type tétrabenzodiazadiketopérylène (pigment ou colorant). L'invention concerne également des substrats obtenus selon ledit procédé, ces substrats laissant passer la plupart des rayonnements IR non réfléchis. L'invention concerne en outre des articles, de type articles polymères multicouches, pouvant être soumis à un soudage laser. | US2006759732P ¦ WO2007EP50146A | 2006-01-18 ¦ 2007-01-08 | JP05009308B2 ¦ CN101370808A ¦ CN101370808B ¦ DE602007001577D1 ¦ EP1973912A2 ¦ EP1973912B1 ¦ JP2009523870A ¦ KR2008091228A ¦ US20100065200A1 ¦ WO2007082811A2 ¦ WO2007082811A3 | WO2007082811A2 ¦ EP1973912A2 ¦ KR2008091228A ¦ CN101370808A ¦ JP2009523870A ¦ EP1973912B1 ¦ DE602007001577D1 ¦ US20100065200A1 ¦ CN101370808B ¦ WO2007082811A3 ¦ JP05009308B2 ¦ KR1376994B1 | Claims: 1. A method for preparing an infra red (IR) reflective organic or inorganic substrate, comprising the incorporation into the substrate, or the application onto the surface of the substrate, of a composition containing a tetrabenzodiazadiketoperylene (TBDKP) colourant of formula in an amount effective to impart to the organic or inorganic substrate an infra red reflectance of greater than 50 percent at wavelengths between 800 and 1200 nm, in which formula (I) X, Y, Z and G independently of each other are linear or branched Ci-Ci2alkyl, C3-C6cycloalkyl, C7-Ci2aralkyl, C6-Ci0aryl, C3-C9 saturated or unsaturated heterocycle, halogen, OR, CF3, COOR, CONR1R", NO2, NR1R", SO3H Or SO2NR1R"; R1 and R", independently of each other are hydrogen, linear or branched Ci-Csalkyl, C3-C6cycloalkyl, C6-Ci0aryl or C7-Ci2aralkyl, and when attached to nitrogen, R1 and R" can also, together with the nitrogen atom to which they are attached, form a 5-, 6- or 7-membered ring which is uninterrupted or interrupted by O, NH or N(Ci-C4alkyl); and m, n, o and p are independently 0, 1 , 2, 3 or 4, and when m, n, o or p is 2, 3 or 4, each X, Y, Z or G substituent is independently from all others a group as defined above. 2. A method according to claim 1 , wherein the colourant of formula (I) is incorporated into a thermoplastic, elastomeric, crosslinked or inherently crosslinked polymer. 3. A method according to claim 1 , wherein X, Y, Z and G independently of each other are linear or branched Ci-Ci2alkyl, C7-Ci2aralkyl, C6-Ci0aryl, F, Cl, Br, I, OR1, COOR1, CONR1R", NO2, NR1R", SO3H or SO2NR1R" and m, n, o and p are independently O, 1 , 2, 3 or 4, preferably wherein X, Y, Z and G independently of each other are linear or branched Ci-Ci2alkyl, C7-Ci2aralkyl, C6-Ci0aryl, F, Cl, Br, OR1, COOR1, CONR1R", NO2, NR1R", SO3H or SO2NR1R" and m, n, o and p are independently O, 1 or 2, most preferred wherein the colourant is of formula 4. The method according to claim 1 , wherein the tetrabenzodiazadiketoperylene is incorporated into a coating composition which is applied to the surface of the substrate. 5. The method according to claim 2, wherein the tetrabenzodiazadiketoperylene colourant of formula (I) is a pigment and the polymer is preferably a polyolefin, polyamide, polyurethane, polyacrylate, polyacrylamide, polyvinyl alcohol, polycarbonate, polystyrene, polyester, polyacetal, a natural or synthetic rubber or a halogenated vinyl polymer. 6. The method according to claim 2, wherein the tetrabenzodiazadiketoperylene pigment or dye is incorporated into a thermoplastic, elastomeric, crosslinked or inherently crosslinked polymer which is in the form of a film or coating applied to the surface of a substrate, or in the form of a fiber, sheet or other molded or shaped article. 7. An infra red reflective composition having a reflectance of greater than about 50 percent at wavelengths between 800 and 1200 nm, preferably at a wavelength of 1000 nm, which composition comprises a thermoplastic, elastomeric, crosslinked or inherently crosslinked polymer and a tetrabenzodiazadiketoperylene (TBDKP) colourant of formula X, Y, Z and G independently of each other are linear or branched Ci-Ci2alkyl, C3-C6cycloalkyl, C7-Ci2aralkyl, C6-Ci0aryl, C3-C9 saturated or unsaturated heterocycle, halogen, OR, CF3, COOR, CONR1R", NO2, NR1R", SO3H Or SO2NR1R"; R1 and R", independently of each other are hydrogen, linear or branched Ci-Csalkyl, C3-C6cycloalkyl, C6-Ci0aryl or C7-Ci2aralkyl, and when attached to nitrogen, R1 and R" can also, together with the nitrogen atom to which they are attached, form a 5-, 6- or 7-membered ring which is uninterrupted or interrupted by O, NH or N(Ci-C4alkyl); and m, n, o and p are independently O, 1 , 2, 3 or 4, and when m, n, o or p is 2, 3 or 4, each X, Y, Z or G substituent is independently from all others a group as defined above. 8. An infra red reflective composition according to claim 7, wherein X, Y, Z and G independently of each other are linear or branched Ci-Ci2alkyl, C7-Ci2aralkyl, Ce-Cioaryl, F, Cl, Br, I1 OR1, COOR1, CONR1R", NO2, NR1R", SO3H Or SO2NR1R" and m, n, o and p are independently O, 1 , 2, 3 or 4, preferably wherein X, Y, Z and G independently of each other are linear or branched Ci-Ci2alkyl, C7-Ci2aralkyl, Ce-Cioaryl, F, Cl, Br, OR1, COOR1, CONR1R", NO2, NR1R", SO3H or SO2NR1R" and m, n, o and p are independently O, 1 or 2, most preferred wherein the colourant is of formula 9. An infra red reflective composition of claim 7 or 8, wherein the polymer is a polyolefin, polyamide, polyurethane, polyacrylate, polyacrylamide, polyvinyl alcohol, polycarbonate, polystyrene, polyester, polyacetal, a natural or synthetic rubber or a halogenated vinyl polymer. 10. The composition of claim 7 or 8, which is a coating composition. 11. An article comprising a substrate which is coated with the composition of claim 10. 12. A method for laser welding an article, wherein a TBDKP colourant of formula (I) according to claim 1 is incorporated into a polymeric composition which is in contact with a surface of a meltable substrate containing an IR absorbing material, then IR radiation preferably from a laser of wavelength in the range from 700 to 2000 nm is passed through the layer containing the colourant of formula (I) to the underlying substrate generating enough heat at the point of irradiation to melt together the two materials. 1. It is the coating composition which has a reflectance which exceeds 50 percent on the wavelength of 800-1200 nm, Comprising: Thermoplasticity, rubber elasticity, crosslinking¦crosslinked property or The polymer which is crosslinking¦crosslinked property essentially and Formula(I): [FORMULA 3] [MAT_IMAGE 000004] (In Formula, X, Y, Z and G are the followings mutually independently. Linear or branched C 1-C12 alkyl, C 3-C6 cycloalkyl, C7-C12 aralkyl, C 6-C10 aryl, a saturated or unsaturated C3-C9 heterocyclic ring, a halogen, OR', CF3, COOR', CONR'R", NO2, NR'R", SO3H Or SO 2NR'R"; R' and R" are hydrogen, linear or branched C 1-C8 alkyl, and C3-C6 cycloalkyl, C6-C10 aryl, or C7-C12 aralkyl mutually independently, When couple¦bonding with nitrogen, R' and R" can be formed one group with the nitrogen atom which they couple¦bond, and can also form 5-, 6-, or 7-membered ring interrupted by being non-interrupted or O, NH, or N(C 1-C4 alkyl).; m, n, o and p are 0, 1, 2, 3 or 4 independently, and when m, n, o or p is 2, 3, or 4, each X, Y, Z, or G substituent is the group defined above independently of all others.; Coating composition containing these tetra-benzo diazadi keto perylene (TBDKP) coloring agents. 2. The product containing the base material coat¦covered with the composition of Claim 1. 3. The TBDKP coloring agent of the formula(I) of Claim 1 is mixed with the polymer composition which contact¦connects the surface of the base material containing IR absorber which can be fuse¦melted, Subsequently, it is through to the base material which exists IR radiation in the bottom of it from the layer containing the coloring agent of a formula(I), Radiant point WHEREIN: The method of the laser welding of a product of generating sufficient heat¦fever to fuse¦melt two materials together. | C09D020100 ¦ B23K002620 ¦ B23K002632 ¦ C08K00053437 ¦ C08L010100 ¦ C09D000533 ¦ C09D000712 | 2015-08-11 R250 RECEIPT OF ANNUAL FEES + JAPANESE INTERMEDIATE CODE: R250 ¦ 2012-06-11 FPAY RENEWAL FEE PAYMENT (EVENT DATE IS RENEWAL DATE OF DATABASE) + PAYMENT UNTIL: 20150608 ¦ 2012-06-08 R150 CERTIFICATE OF PATENT (=GRANT) OR REGISTRATION OF UTILITY MODEL + JAPANESE INTERMEDIATE CODE: R150 ¦ 2012-06-07 A61 FIRST PAYMENT OF ANNUAL FEES (DURING GRANT PROCEDURE) + JAPANESE INTERMEDIATE CODE: A61 2012-05-30 ¦ 2012-05-31 A01 WRITTEN DECISION TO GRANT A PATENT OR TO GRANT A REGISTRATION (UTILITY MODEL) + JAPANESE INTERMEDIATE CODE: A01 ¦ 2012-05-30 A01 WRITTEN DECISION TO GRANT A PATENT OR TO GRANT A REGISTRATION (UTILITY MODEL) + JAPANESE INTERMEDIATE CODE: A01 2012-05-29 ¦ 2012-05-25 TRDD DECISION OF GRANT OR REJECTION WRITTEN + ¦ 2012-03-28 A521 WRITTEN AMENDMENT JAPANESE INTERMEDIATE CODE: A523 2012-03-27 ¦ 2012-01-11 A131 NOTIFICATION OF REASONS FOR REFUSAL - JAPANESE INTERMEDIATE CODE: A131 2012-01-10 ¦ 2011-12-22 A977 REPORT ON RETRIEVAL JAPANESE INTERMEDIATE CODE: A971007 2011-12-21 ¦ 2010-01-07 A621 WRITTEN REQUEST FOR APPLICATION EXAMINATION + JAPANESE INTERMEDIATE CODE: A621 2010-01-06 ¦ 2010-01-07 A521 WRITTEN AMENDMENT JAPANESE INTERMEDIATE CODE: A523 2010-01-06 | Preparing an infra red (IR) reflective organic or inorganic substrate comprises incorporating into the substrate or applying onto the surface of the substrate a composition containing a tetrabenzodiazadiketoperylene (TBDKP) colorant to impart an IR reflectance of greater than 50% at wavelengths of 800-1200 nm to the substrate. | For preparing an IR reflective organic or inorganic substrate. | Incorporating TBDKP colorants into plastics or coatings render the plastics or coatings IR reflective. The colorants allow the preparation of dark-colored (including black and brown) IR reflective substrates.
JP03099099B2 | 2000-10-16 | Automotive top coat compsn. with increased acid resistance comprising hydroxyl-contg. vinyl! resin, amino resin or poly:isocyanate, and microparticulate polymer, cured film contg. styrenic benzene rings | Coating composition and a coating method | KANSAI PAINT CO LTD | YUKAWA Y ¦ YABUTA M ¦ NAKAHATA A ¦ MIYAMOTO Y ¦ KOBAYASHI M ¦ UENO N | A curable top coat compsn. comprises (A) a OH-contg. vinyl resin contg. 44-55 wt.% styrene; (B) at least one amino resin or (blocked) polyisocyanate cpd.; and (C) a micro-particulate polymer with average particle dia 0.01-1 microns and contg. 40-60 wt.% styrene comonomer, the cured film contg. 13-40 wt.% styrene-deriv. benzene ring on total solids.Also claimed are the method of use and the coated article.(A) pref. has Mw 3000-30000; and OH value 60-140 mg KOH/g; and it esp. obtd. by polymerisation of a mixt. comprising 45-55 wt.% styrene, 5-45 wt.% OH-contg. vinyl monomer, pref. 1,4-butanediol monoacrylate or an etacaprolactone-modified acrylate, and 1-45 wt.% (meth)acrylic ester of a 4-20C monoalcohol. (B) is hexamethoxymethylmelamine or an etherified melamine resin obtd. by (partial) substn. of its methoxy gps. with 4C or higher alcohols. The compsn. may further contain an acid (amine salt) curing agent for the amino resin, and is pref. an organic solvent system. Pref. compsns. comprise 33-90 wt.% (A); 7-33 wt.% (B); and 0.1-33 wt.% (C). USE/ADVANTAGEIn 2-coat/1-bake systems for automotive bodies, the compsns. provide remarkable increased acid resistance without compromising appearance, weather resistance and physical props. | - | JP199299950A | 1992-04-20 | JP03099099B2 ¦ AU199337010A ¦ CA2094320A1 ¦ EP567039A2 ¦ EP567039A3 ¦ JP5295322A ¦ US5346958A | EP567039A2 ¦ AU199337010A ¦ JP5295322A ¦ CA2094320A1 ¦ US5346958A ¦ EP567039A3 ¦ JP03099099B2 | 1. (A) Benzene ring formed by copolymerizing styrene, hydroxyl-containing vinyl-type monomer, and other vinyl-type monomer, and hydroxyl-containing vinyl-type resin, (B) Amino resin, (C) It is curable resin coating composition which contains non-aqueous dispersion type¦mold vinyl resin containing polymer particulate with an average particle diameter of 0.01-1 micrometer as an essential component, Comprising: The cured coating film formed of the coating composition contains a benzene ring 26 to 40weight% with respect to (A) component, (B) component, and the sum total resin component of (C)component. Coating composition characterized by the above-mentioned. 2. A non-aqueous dispersion type¦mold vinyl resin melt¦dissolves the vinyl-type monomer which forms the dispersion-polymerization body microparticles¦fine-particles which are this dispersion stabilizer and this vinyl resin in presence of the polymer dispersion stabilizer obtained considering styrene as an essential monomer, However, It is a thing obtained by this polymer fine particle produced¦generated from this vinyl-type monomer carrying out the dispersion polymerization of the vinyl-type monomer which contains styrene as an essential monomer in the organic solvent having, as main constituent, the aliphatic hydrocarbon which is not melt¦dissolved substantially, Coating composition of Claim 1. 3. An amino resin is the etherification melamine resin which substituted one part or all part of a hexamethoxy methyl melamine and/or its methoxy group with C4 or more alcohol, Coating composition of Claim 1. 4. Hydroxyl-containing vinyl-type monomers are a 1, 4- butanediol monoacrylate monomer and/or a (epsilon)-caprolactone modified¦denatured (meth)acryl monomer, Coating composition of Claim 1. 5. Another vinyl-type monomer is (meth)acrylic acid ester of C4-C24 monovalent¦monohydric alcohol, Coating composition of Claim 1. 6. Coating composition of Claim 1 or 3 formed by mix¦blending with coating composition the salts which neutralized acids and/or acids by the amine compound as a curing catalyst of an amino resin. 7. Coating composition is a top_coat_composition, Coating composition in any one of Claims 1-6. 8. As the coating composition which forms coloring base coat and clear topcoat in a raw material one by one, and forms clear topcoat in the top-coat coating method finished with a 2-coat 1-bake method, (A) Benzene ring formed by copolymerizing styrene, hydroxyl-containing vinyl-type monomer, and other vinyl-type monomer, and hydroxyl-containing vinyl-type resin, (B) Amino resin, (C) It is curable resin coating composition which contains non-aqueous dispersion type¦mold vinyl resin containing polymer particulate with an average particle diameter of 0.01-1 micrometer as an essential component, Comprising: The cured coating film formed of the coating composition uses the coating composition which contains a benzene ring 26 to 40weight% with respect to (A) component, (B) component, and the sum total resin component of (C)component. The coating method characterized by the above-mentioned. | B05D000136 ¦ C09D012500 ¦ C09D012508 ¦ C09D013304 ¦ C09D013306 ¦ C09D016120 ¦ C09D017504 ¦ C08L002514 ¦ C08L006120 | 2012-07-19 FPAY RENEWAL FEE PAYMENT (EVENT DATE IS RENEWAL DATE OF DATABASE) + PAYMENT UNTIL: 20120818 ¦ 2012-07-04 FPAY RENEWAL FEE PAYMENT (EVENT DATE IS RENEWAL DATE OF DATABASE) + PAYMENT UNTIL: 20120818 ¦ 2012-04-20 EXPY CANCELLATION BECAUSE OF COMPLETION OF TERM - ¦ 2011-07-26 FPAY RENEWAL FEE PAYMENT (EVENT DATE IS RENEWAL DATE OF DATABASE) + PAYMENT UNTIL: 20120818 ¦ 2011-06-16 FPAY RENEWAL FEE PAYMENT (EVENT DATE IS RENEWAL DATE OF DATABASE) + PAYMENT UNTIL: 20110818 ¦ 2010-07-20 FPAY RENEWAL FEE PAYMENT (EVENT DATE IS RENEWAL DATE OF DATABASE) + PAYMENT UNTIL: 20110818 ¦ 2010-06-17 FPAY RENEWAL FEE PAYMENT (EVENT DATE IS RENEWAL DATE OF DATABASE) + PAYMENT UNTIL: 20100818 ¦ 2009-10-07 FPAY RENEWAL FEE PAYMENT (EVENT DATE IS RENEWAL DATE OF DATABASE) + PAYMENT UNTIL: 20100818 ¦ 2009-07-07 FPAY RENEWAL FEE PAYMENT (EVENT DATE IS RENEWAL DATE OF DATABASE) + PAYMENT UNTIL: 20100818 ¦ 2009-07-02 FPAY RENEWAL FEE PAYMENT (EVENT DATE IS RENEWAL DATE OF DATABASE) + PAYMENT UNTIL: 20090818 ¦ 2008-07-29 FPAY RENEWAL FEE PAYMENT (EVENT DATE IS RENEWAL DATE OF DATABASE) + PAYMENT UNTIL: 20090818 ¦ 2007-07-24 FPAY RENEWAL FEE PAYMENT (EVENT DATE IS RENEWAL DATE OF DATABASE) + PAYMENT UNTIL: 20080818 ¦ 2006-07-25 R250 RECEIPT OF ANNUAL FEES + JAPANESE INTERMEDIATE CODE: R250 ¦ 2005-08-02 R250 RECEIPT OF ANNUAL FEES + JAPANESE INTERMEDIATE CODE: R250 ¦ 2004-07-27 R250 RECEIPT OF ANNUAL FEES + JAPANESE INTERMEDIATE CODE: R250 | A curable top coat compsn. comprises (A) a OH-contg. vinyl resin contg. 44-55 wt.% styrene; (B) at least one amino resin or (blocked) polyisocyanate cpd.; and (C) a micro-particulate polymer with average particle dia 0.01-1 microns and contg. 40-60 wt.% styrene comonomer, the cured film contg. 13-40 wt.% styrene-deriv. benzene ring on total solids.Also claimed are the method of use and the coated article.(A) pref. has Mw 3000-30000; and OH value 60-140 mg KOH/g; and it esp. obtd. by polymerisation of a mixt. comprising 45-55 wt.% styrene, 5-45 wt.% OH-contg. vinyl monomer, pref. 1,4-butanediol monoacrylate or an etacaprolactone-modified acrylate, and 1-45 wt.% (meth)acrylic ester of a 4-20C monoalcohol. (B) is hexamethoxymethylmelamine or an etherified melamine resin obtd. by (partial) substn. of its methoxy gps. with 4C or higher alcohols. The compsn. may further contain an acid (amine salt) curing agent for the amino resin, and is pref. an organic solvent system. Pref. compsns. comprise 33-90 wt.% (A); 7-33 wt.% (B); and 0.1-33 wt.% (C). | - | USE/ADVANTAGE In 2-coat/1-bake systems for automotive bodies, the compsns. provide remarkable increased acid resistance without compromising appearance, weather resistance and physical props.
JP2015221850A | 2015-12-10 | Polycarbonate resin composition used for forming injection molded product, comprises polyolefin resin, elastic polymer, and resin component containing polycarbonate resin and polycarbonate polydiorganosiloxane copolymer resin | POLYCARBONATE RESIN COMPOSITION AND MOLDED ARTICLE CONTAINING THE SAME ¦ ポリカーボネート樹脂組成物およびそれからなる成形品 ¦ A polycarbonate resin composition and a molded article consisting thereof | TEIJIN LTD | MIYAKE RIO ¦ NITA YUKARI | A polycarbonate resin composition comprises 0.1-5 pts. wt. polyolefin resin (C) and 1-15 pts. wt. core-shell-type acryl-type elastic polymer (D) which does not contain a styrene component, with respect to 100 pts. wt. resin component containing polycarbonate resin (A) and polycarbonate polydiorganosiloxane copolymer resin (B). Polycarbonate resin composition is used for forming injection molded product for coating exterior component of portable information terminal (all claimed) e.g. smartphone and tablet, camera component, electronic office equipment component, precision machinery component, machine component, vehicle component, agricultural material, conveyance container, play equipment, and miscellaneous products. The polycarbonate resin composition has excellent fluidity, and provides injection molded product with excellent low-temperature impact resistance and chemical resistance. Preferred Property: The resin (A) has a viscosity average molecular weight of 13000-25000. Preferred Composition: The resin (B) contains polycarbonate block of formula (I) and polydiorganosiloxane block of formula (II). The content of polydiorganosiloxane block of formula (III) in the polydiorganosiloxane block is 1-10 wt.% with respect to total weight of polycarbonate resin composition. The resin (B) has polydiorganosiloxane domain in the matrix of polycarbonate polymer. The resin (C) is polyethylene. The polymer (D) is acryl-type elastic polymer containing monomer chosen from acrylic ester and methacrylic ester. The rubber content of acryl-type elastic polymer is 60 wt.% or more. The resin (A) contain aromatic polycarbonate resin (A1) obtained by reacting dihydric phenol and carbonate precursor containing 9,9-bis(4-hydroxy-3-methylphenyl)fluorene, and aromatic polycarbonate resin (A2) other than the resin (A1).R1 ,R2 ,R19 ,R20H, halo, 1-18C alkyl, 1-18C alkoxy, 6-20C cycloalkyl, 6-20C cycloalkoxy, 2-10C alkenyl, 3-14C aryl, 3-14C aryloxy, 7-20C aralkyl, 7-20C aralkyloxy, nitro, aldehyde, cyano, or carboxy;a,b,e,f1-4;W'single bond or group of formula (iii)-(xii);R11 -R18H, 1-18C alkyl, 3-14C aryl, or 7-20C aralkyl;c1-10;d4-7;R3 -R8H, 1-12C alkyl, or optionally substituted 6-12C aryl;R9 ,R10H, halo, 1-10C alkyl, or 1-10C alkoxy;pnatural number;q0 or natural number;p+q4-150;andX2-8C bivalent aliphatic group. | PROBLEM TO BE SOLVED: To provide a polycarbonate resin composition having good low temperature shock resistance, chemical resistance and further flowability capable of sufficiently responding to thin wall molding.SOLUTION: There is provided a polycarbonate resin composition containing 100 pts.mass of a resin component consisting of (A) a polycarbonate resin (A Component) and (B) a polycarbonate-polydiorganosiloxane copolymer resin (B Component), 0.1 to 5 pts.wt. of (C) a polyolefin resin and 1 to 15 pts.wt. of (D) an acrylic elastic polymer that is a core-shell type and contains no styrene component (D Component). SUBJECT of the Invention The polycarbonate resin composition having favorable low-temperature impact resistance and chemical-resistance, and also the fluidity¦liquidity that can respond to thin shaping¦molding enough is provided. PROBLEM to be solved (A) To 100 weight part of resin components consisting of polycarbonate resin (A component) and (B) polycarbonate polydiorganosiloxane copolymer resin (B component), (C) 0.1-5 weight part of polyolefin resin (C component), (D) It is core-shell type, Comprising: The polycarbonate resin composition containing 1-15 weight part of acryl-type elastic polymers (D component) characterized by not including a styrene component. SELECTED DRAWINGS Absence | JP2014106230A | 2014-05-22 | JP2015221850A | JP2015221850A | 1. (A) To 100 weight part of resin components consisting of polycarbonate resin (A component) and (B) polycarbonate polydiorganosiloxane copolymer resin (B component), (C) 0.1-5 weight part of polyolefin resin (C component) and (D) It is core-shell type, Comprising: The polycarbonate resin composition containing 1-15 weight part of acryl-type elastic polymers (D component) which do not contain a styrene component. 2. B component is a polycarbonate polydiorganosiloxane copolymer resin which consists of a polycarbonate block represented by the following general formula [1], and a polydiorganosiloxane block represented by the following general formula [3], The polycarbonate resin composition of Claim 1 characterized by the above-mentioned. [FORMULA 1] [MAT_IMAGE 000016] In [above-mentioned general formula [1], R 1 and R2 represent the group chosen from the group which consists independently of a hydrogen atom, a halogen atom, a C1-C18 alkyl-group, C1-C18 alkoxy-group, C6-C20 cycloalkyl-group, and C6-C20 cyclo alkoxy group, a C2-C10 alkenyl group, a C3-C14 aryl group, C3-C14 aryloxy-group, C7-C20 aralkyl group, and C7-C20 aralkyloxy group, a nitro group, an aldehyde group, a cyano group, and a carboxyl group, respectively, When there exist more than one, respectively, they may be same or different, a and b are the integers of 1-4, respectively, W is at least 1 group chosen from the group which consists of group represented by a single bond or the following general formula [2]. [FORMULA 2] [MAT_IMAGE 000017] (In said general formula [2], R 11,R12,R13,R14,R15,R16,R17 and R18 represent the group chosen from the group which consists independently of a hydrogen atom, a C1-C18 alkyl group, a C3-C14 aryl group, and a C7-C20 aralkyl group, respectively, R 19 and R20 become independent, respectively and A hydrogen atom, A halogen atom, a C1-C18 alkyl group, a C1-C10 alkoxy group, A C6-C20 cycloalkyl-group and C6-C20 cyclo alkoxy group, A C2-C10 alkenyl group, a C3-C14 aryl group, The group chosen from the group which consists of C6-C10 aryloxy-group, C7-C20 aralkyl group, and C7-C20 aralkyloxy group, a nitro group, an aldehyde group, a cyano group, and a carboxyl group is represented, When there exist more than one, they may be same or different, c is an integer of 1-10, d is an integer of 4-7.)] [FORMULA 3] [MAT_IMAGE 000018] (In said general formula [3], R 3, R4, R5, R6, R7 and R8 are respectively independently a hydrogen atom, a C1-C12 alkyl group, or a C6-C12 substituted or unsubstituted aryl group, R 9 and R10 are a hydrogen atom, a halogen atom, a C1-C10 alkyl group, and a C1-C10 alkoxy group independently, respectively, e and f are the integers of 1-4, respectively, p is a natural number, q is 0 or a natural number and p+q is 4 or more and 150 or less natural number. X is a C2-C8 bivalent aliphatic group.) 3. Content of the polydiorganosiloxane block represented by the following general formula [4] contained in said general formula [3] on the basis of the total weight of a polycarbonate resin composition is 1.0 to 10.0 weight%, The polycarbonate resin composition of Claim 1 or 2 characterized by the above-mentioned. [FORMULA 4] [MAT_IMAGE 000019] (In said general formula [4], R 3, R4, R5, R6, R7 and R8 are respectively independently a hydrogen atom, a C1-C12 alkyl group, or a C6-C12 substituted or unsubstituted aryl group, p is a natural number, q is 0 or a natural number, p+q is 4 or more and 150 or less natural number.) 4. B component is a polycarbonate polydiorganosiloxane copolymer resin in which the polydiorganosiloxane domain of 0.5-18 nm of average sizes exists in the matrix of polycarbonate polymer, The polycarbonate resin composition in any one of Claims 1-3 characterized by the above-mentioned. 5. C component is polyethylene, The polycarbonate resin composition in any one of Claims 1-4 characterized by the above-mentioned. 6. D component is an acryl-type elastic polymer which is the at least 1 sort(s) of monomer selected from the group which the compound grafted becomes from an acrylic ester and a methacrylic ester, The polycarbonate resin composition in any one of Claims 1-5 characterized by the above-mentioned. 7. D component is an acryl-type elastic polymer whose rubber¦gum content is 60 weight% or more, The polycarbonate resin composition in any one of Claims 1-6 characterized by the above-mentioned. 8. Aromatic polycarbonate resin obtained by A component making dihydric phenol and the carbonate precursor containing the 9, 9-bis (A-1) (4-hydroxy-3- methylphenyl) fluorene react (A-1 component) And (A-2) it is aromatic polycarbonate resin consisting of aromatic polycarbonate resin (A-2 component) other than an A-1 component, The polycarbonate resin composition in any one of Claims 1-7 characterized by the above-mentioned. 9. The ranges of the viscosity average molecular weight of A component are 13,000-25,000, The polycarbonate resin composition in any one of Claims 1-8 characterized by the above-mentioned. 10. Injection molded products formed from the polycarbonate resin composition in any one of Claims 1-9. 11. Injection molded products are portable information terminal exterior members, Injection molded products of Claim 10. 12. It is a portable information terminal exterior member by which injection molded products are coated, Injection molded products of Claim 10. | C08L006900 ¦ C08L002300 ¦ C08L005106 ¦ C08L008310 | - | A polycarbonate resin composition comprises 0.1-5 pts. wt. polyolefin resin (C) and 1-15 pts. wt. core-shell-type acryl-type elastic polymer (D) which does not contain a styrene component, with respect to 100 pts. wt. resin component containing polycarbonate resin (A) and polycarbonate polydiorganosiloxane copolymer resin (B). | Polycarbonate resin composition is used for forming injection molded product for coating exterior component of portable information terminal (all claimed) e.g. smartphone and tablet, camera component, electronic office equipment component, precision machinery component, machine component, vehicle component, agricultural material, conveyance container, play equipment, and miscellaneous products. | The polycarbonate resin composition has excellent fluidity, and provides injection molded product with excellent low-temperature impact resistance and chemical resistance.
JP2014114409A | 2014-06-26 | New polymer used for ink for inkjet recording method, is obtained by polymerizing 1-phosphono-1-prop-2-enoyloxy-ethyl-phosphonic acid, and neutralizing the obtained polymer using alkali metal salt and organic amine base | POLYMER AND INKJET RECORDING INK ¦ A polymer and the ink for inkjet recording | RICOH CO LTD | NARUSE MITSURU ¦ NONOGAKI MASAYASU ¦ HAKIRI MINORU ¦ MATSUYAMA AKIHIKO ¦ KATO KEITA ¦ NAGAI KAZUKIYO ¦ KOIIZUKA YUSUKE | A polymer (I), is new. A polymer of formula (I), is new.R 1H or methyl;andM +alkali metal ion, organic amine ion, or hydrogen ion.An INDEPENDENT CLAIM is included for ink, which comprises water, water-soluble organic solvent, pigment and the polymer (I). New polymer is used for ink (claimed) for inkjet recording. The ink comprising the polymer has excellent storage stability. The image obtained using the ink has excellent image density. Preferred Composition: The water-soluble organic solvent is chosen from 1,3-butanediol, glycerol, 2-ethyl-1,3-hexanediol, and 2,2,4-trimethyl 1,3-pentanediol. The content of water-soluble organic solvent is 10-60 %mass.Preparation (disclosed): The polymer (I) is obtained by polymerizing polymerizable monomer, which is [1-phosphono-1-(prop-2-enoyloxy)ethyl]phosphonic acid of formula (II), and neutralizing the obtained polymer using alkali metal salt and organic amine base.R 2R 1 .Preferred Composition: The content of polymer (I) in the ink is 0.05-10 %mass. | PROBLEM TO BE SOLVED: To provide an inkjet recording ink which allows high image density to be obtained even on plain paper and exhibits excellent storage stability even if the content of a water-soluble organic solvent is high.SOLUTION: The inkjet recording ink contains water, a water-soluble organic solvent, a pigment, and a polymer containing a structural unit represented by general formula (1). In the general formula (1), Rrepresents either a hydrogen atom or a methyl group, and Mrepresents at least one selected from an alkali metal ion, an organic amine ion, and a hydrogen ion. PROBLEM TO BE SOLVED: To provide an inkjet recording ink which allows high image density to be obtained even on plain paper and exhibits excellent storage stability even if the content of a water-soluble organic solvent is high. SOLUTION: The inkjet recording ink contains water, a water-soluble organic solvent, a pigment, and a polymer containing a structural unit represented by general formula (1). In the general formula (1), R 1 represents either a hydrogen atom or a methyl group, and M+ represents at least one selected from an alkali metal ion, an organic amine ion, and a hydrogen ion. SUBJECT of the Invention Provision of the ink for inkjet recording which was excellent in storage stability even if high image density was obtained also in conventional paper and content of the water-soluble organic solvent increased. PROBLEM to be solved They are water, a water-soluble organic solvent, a pigment, and an ink for inkjet recording containing the polymer containing the structural unit represented by following General formula (1). [MAT_IMAGE 000029] In general formula (1), R 1 represents either a hydrogen atom and a methyl group. M + represents at least 1 sort(s) selected from alkali metal ion, organic amine ion, and a hydrogen ion. SELECTED DRAWINGS Absence | JP2012271212A | 2012-12-12 | JP2014114409A | JP2014114409A | 1. The polymer containing water, the water-soluble organic solvent, a pigment, and the structural unit represented by following General formula (1) is contained, The ink for inkjet recording characterized by the above-mentioned. &lt;General formula (1)&gt; [FORMULA 1] [MAT_IMAGE 000027] However, in said general formula (1), R 1 represents either a hydrogen atom and a methyl group. M + represents at least 1 sort(s) selected from alkali metal ion, organic amine ion, and a hydrogen ion. 2. The ink for inkjet recording of Claim 1 in which the polymer containing the structural unit represented by General formula (1) contains the structural unit derived from a polymerizable monomer further. 3. Polymer content containing the structural unit represented by General formula (1) is 0.05 mass % - 10.0 mass %, The ink for inkjet recording in any one of Claim 1 to 2. 4. The water-soluble organic solvent is at least 1 sort(s) selected from 1, 3- butanediol, glycerol, 2-ethyl- 1, 3- hexanediol, and 2,2,4-trimethyl 1,3-pentanediol, The ink for inkjet recording in any one of Claim 1 to 3. 5. Content of the water-soluble organic solvent is 10 mass % - 60 mass %, The ink for inkjet recording in any one of Claim 1 to 4. 6. The polymer characterized by including the structural unit represented by following General formula (1). &lt;General formula (1)&gt; [FORMULA 2] [MAT_IMAGE 000028] However, in said general formula (1), R 1 represents either a hydrogen atom and a methyl group. M + represents at least 1 sort(s) selected from alkali metal ion, organic amine ion, and a hydrogen ion. 7. Furthermore, the polymer of Claim 6 containing the structural unit derived from a polymerizable monomer. | C09D001100 ¦ B41J000201 ¦ B41M000500 | 2015-11-12 A621 WRITTEN REQUEST FOR APPLICATION EXAMINATION + JAPANESE INTERMEDIATE CODE: A621 2015-11-12 | A polymer (I), is new. | New polymer is used for ink (claimed) for inkjet recording. | The ink comprising the polymer has excellent storage stability. The image obtained using the ink has excellent image density.
JP2013042007A | 2013-02-28 | Backsheet used for solar-cell module, has silicone-containing polymer-type layer containing composite polymer including specified amount of repetition portions of non-siloxane-type structural unit and siloxane structural unit | BACK SHEET FOR SOLAR CELL MODULE AND SOLAR CELL MODULE ¦ A solar cell module backsheet and a solar cell module | FUJIFILM CORP | OZAWA MAKOTO ¦ HATAKEYAMA AKIRA | A solar-cell module backsheet (12) has polymer support (16), silicone-containing polymer-type layer provided on the polymer support, and a color pigment layer (1) containing a color pigment and a binder. The color pigment layer is positioned on outermost layer(s). The silicone-containing polymer-type layer contains composite polymer including 1-85 %mass of repetition portion of a copolymerizable non-siloxane type structural unit and 15-99 %mass repetition portion of siloxane structural unit (I) in a molecule, with respect to all structural units. A solar-cell module backsheet has polymer support, silicone-containing polymer-type layer provided on the polymer support, and a color pigment layer containing a color pigment and a binder. The color pigment layer is positioned on outermost layer(s). The silicone-containing polymer-type layer contains composite polymer including 1-85 %mass of repetition portion of a copolymerizable non-siloxane type structural unit and 15-99 %mass of repetition portion of siloxane structural unit of formula: -(Si(R 1 )(R 2 )-O) n - (I) in a molecule, with respect to all structural units.R 1 ,R 2monovalent organic group which can be covalently bonded to Si, H or halo;andnnatural number.An INDEPENDENT CLAIM is included for solar-cell module, which has transparent base material at which sunlight is injected, element structure portion having solar-cell element and sealing material for sealing solar-cell element provided on the base material, and solar-cell module backsheet arranged on side opposite to element structure portion side at which the base material is provided, such that color pigment layer of the solar-cell module backsheet directly contacts the sealing material. Backsheet is used for solar-cell module (claimed). The backsheet has excellent interlayer adhesiveness and sealing material adhesiveness. The solar-cell module containing the backsheet has excellent weatherability and electric power generation stability for long time. Preferred Composition: Color pigment contained in the color pigment layer is white pigment containing hollow particles and titanium dioxide.Preferred Arrangement: The color pigment layer is arranged on side opposite to polymer support surface on which the silicone-containing polymer layer is provided. Preferred Composition: The solar-cell module backsheet further has polymer layer (2) provided between the color pigment layer and the polymer support. The polymer layer (2) contains acryl resin, urethane, polyolefin, polyester and copolymer as a main binder. The polymer layer (2) is undercoat formed by coating. The binder of the color pigment layer is polyolefin. The polymer support contains polyester. The drawing shows cross-sectional view of the solar-cell module backsheet.1Color pigment layer2Polymer layer3Silicon-containing type polymer layer12Backsheet16Polymer support | <P>PROBLEM TO BE SOLVED: To provide a back sheet for a solar cell module which includes a colored pigment layer, and which is superior in interlayer adhesion and sealing material adhesion, and small in reduction of the interlayer adhesion and the sealing material adhesion after an elapse of time under a humid and hot environment. <P>SOLUTION: A back sheet for a solar cell module includes: a polymer support; a silicone polymer layer which is provided on the polymer support, and includes a compound polymer containing 15 to 99 mass% of a recursive part of a siloxane structure unit represented by the following general formula in a molecule and 85 to 1 mass% of a recursive part of a copolymerizable non-polysiloxane based structure unit in the recursive part; and a colored pigment layer containing a colored pigment and a binder. The colored pigment layer is disposed in at least an outermost layer. -(Si(R<SP POS="POST">1</SP>)(R<SP POS="POST">2</SP>)-O<SB POS="POST">n</SB>- (R<SP POS="POST">1</SP>and R<SP POS="POST">2</SP>each represent a hydrogen atom, a halogen atom, or a monovalent organic group capable of covalent binding with an Si atom, and n is a natural number). <P>COPYRIGHT: (C)2013,JPO&INPIT PROBLEM TO BE SOLVED: To provide a back sheet for a solar cell module which includes a colored pigment layer, and which is superior in interlayer adhesion and sealing material adhesion, and small in reduction of the interlayer adhesion and the sealing material adhesion after an elapse of time under a humid and hot environment. SOLUTION: A back sheet for a solar cell module includes: a polymer support; a silicone polymer layer which is provided on the polymer support, and includes a compound polymer containing 15 to 99 mass% of a recursive part of a siloxane structure unit represented by the following general formula in a molecule and 85 to 1 mass% of a recursive part of a copolymerizable non-polysiloxane based structure unit in the recursive part; and a colored pigment layer containing a colored pigment and a binder. The colored pigment layer is disposed in at least an outermost layer. -(Si(R 1)(R2)-On- (R1 and R2 each represent a hydrogen atom, a halogen atom, or a monovalent organic group capable of covalent binding with an Si atom, and n is a natural number). SUBJECT of the Invention Provision of the solar cell module backsheet with few falls of the interlayer adhesiveness after wet heat time-lapse¦temporality, and sealing material adhesiveness which has a color-pigment layer and is excellent in interlayer adhesiveness and sealing material adhesiveness. PROBLEM to be solved Polymer support body, The repetition part of the siloxane structural unit which is provided on the said polymer support body and represented by a following formula in a molecule¦numerator 15-99 mass %, It has a silicone-containing type polymer layer containing the composite polymer which contains 85-1 mass % for the repetition part of a non-siloxane type structural unit which can be copolymerized into this repetition part, and a color-pigment layer containing a color pigment and a binder, The solar cell module backsheet by which the said color-pigment layer is arrange¦positioned in at least one outermost layer. -(Si(R 1)(R2)-O)n- (R 1 and R2 is monovalent organic group in which a hydrogen atom, a halogen atom or Si atom, and a covalent bond are possible; n is a natural number.). SELECTED DRAWINGS FIG. 2 [MAT_IMAGE 000002] | JP2011178412A | 2011-08-17 | JP2013042007A | JP2013042007A | 1. Polymer support body, The repetition part of the siloxane structural unit which is provided on the said polymer support body and represented by following General formula (1) in a molecule¦numerator 15-99 mass %, The silicone-containing type polymer layer containing the composite polymer which contains 85-1 mass % for the repetition part of a non-siloxane type structural unit which can be copolymerized into this repetition part, It has a color-pigment layer containing a color pigment and a binder, The said color-pigment layer has been arrange¦positioned in at least one outermost layer. The solar cell module backsheet characterized by the above-mentioned. General formula (1) -(Si(R 1)(R2)-O)n- (In general formula (1), R 1 and R2 represents the monovalent organic group in which a hydrogen atom, a halogen atom or Si atom, and a covalent bond are each independently possible, and n represents a natural number. When n is two or more, several R 1 and R2 may mutually be same or different.) 2. The said color-pigment layer has been arrange¦positioned on the opposite side to the surface in which the said silicone-containing type polymer layer of the said polymer support body was provided. The solar cell module backsheet of Claim 1 characterized by the above-mentioned. 3. The 3rd polymer layer was provided between the said color-pigment layer and the said polymer support body. The solar cell module backsheet of Claim 2 characterized by the above-mentioned. 4. A said 3rd polymer layer contains an acryl, urethane, polyolefin, polyester, and at least 1 sort(s) of these copolymers as a main binder, The solar cell module backsheet of Claim 3 characterized by the above-mentioned. 5. A said 3rd polymer layer is undercoat formed by application¦coating, The solar cell module backsheet of Claim 3 or 4 characterized by the above-mentioned. 6. The said color pigment in the said color-pigment layer is a white pigment, The solar cell module backsheet as described in any one of Claims 1-5 characterized by the above-mentioned. 7. The said white pigment is a hollow particle, The solar cell module backsheet of Claim 6 characterized by the above-mentioned. 8. The said white pigment is titanium dioxide, The solar cell module backsheet of Claim 6 characterized by the above-mentioned. 9. The said binder of the said color-pigment layer is polyolefin, The solar cell module backsheet of any one of Claims 1-8 characterized by the above-mentioned. 10. The said polymer support body is polyester, The solar cell module backsheet of any one of Claims 1-9 characterized by the above-mentioned. 11. The transparency base material with which sunlight injects, The element structure part which has a sealing material which is provided on the said base material and seals a solar cell element and the said solar cell element, The solar cell module backsheet as described in any one of Claims 1-10 arrange¦positioned on the opposite side to the side in which the said transparency base material of the said element structure part is located is provided, The said color-pigment layer of the said solar cell module backsheet contact¦connects the said sealing material directly, The solar cell module characterized by the above-mentioned. | H01L0031042 ¦ B32B002700 ¦ B32B002720 ¦ C09D000500 ¦ C09D020100 | 2014-11-04 A300 WITHDRAWAL OF APPLICATION BECAUSE OF NO REQUEST FOR EXAMINATION - JAPANESE INTERMEDIATE CODE: A300 2014-11-04 | A solar-cell module backsheet (12) has polymer support (16), silicone-containing polymer-type layer provided on the polymer support, and a color pigment layer (1) containing a color pigment and a binder. The color pigment layer is positioned on outermost layer(s). The silicone-containing polymer-type layer contains composite polymer including 1-85 %mass of repetition portion of a copolymerizable non-siloxane type structural unit and 15-99 %mass repetition portion of siloxane structural unit (I) in a molecule, with respect to all structural units. | Backsheet is used for solar-cell module (claimed). | The backsheet has excellent interlayer adhesiveness and sealing material adhesiveness. The solar-cell module containing the backsheet has excellent weatherability and electric power generation stability for long time.
KR1565630B1 | 2015-11-04 | Solventless composition for manufacturing film, contains polymerizable (meth)acrylate monomer having photoreactive group, (meth)acrylic polymer having low glass transition temperature, and monomer having high glass transition temperature | Solventless composition and manufacturing method thereof ¦ 무용제형 조성물 및 그의 제조방법 ¦ Solventless composition and a manufacturing method thereof. | LG CHEM LTD.,KR | JOO, HYO SOOK ¦ SHIM, JUNG SUP ¦ KIM, SE RA ¦ CHANG, SUK KY | A solventless composition contains polymerizable (meth)acrylate monomer unit having branched or terminal photoreactive group, (meth)acrylic polymer component having low glass transition temperature, and monomer having high glass transition temperature. The solventless composition enables formation of film with glass transition temperature of -20° C after curing. INDEPENDENT CLAIMS are included for the following:manufacture of solventless composition; andmanufacture of film, which involves coating and solidifying the solventless composition. Solventless composition is used for manufacturing film (claimed) for advertisement film, cleaning sheet, reflective sheet, adhesive sheet for electronic component e.g. semiconductor wafer. The solventless composition efficiently prevents gelation or phase separation of the ingredients of the composition. The film formed using the solventless composition has excellent displaying processing efficiency, optical transparency, thickness, dimensional stability, and heat resistance. Preferred Composition: The photoreactive group is (meth)acryloyl group. The reactive group is hydroxy group, carboxy group, isocyanate group, amino group and/or epoxy group. The solventless composition further contains isocyanate group-containing compound of formula: R 1 -NCO, carbonyl group-containing of formula: CH 2 =CH(R 2 )-C(=O)-O-R 3 , silicon-containing compound of formula: Si(R 4 ) n (R 5 ) m (R 6 ) l , ester-type compound of formula: CH 2 =CH(R 2 )-C(=O)-O-R 7 , polyfunctional acrylate or acylate oligomer and photoinitiator. The monomer having high glass transition temperature is isobornyl acrylate, cyclohexyl acrylate, methylmethacrylate and/or styrene.R 1(meth)acryloxy, (meth)acryloxy alkyl, alkenylphenyl, (meth)acryloyl or alkenyl;R 2H or alkyl;R 3H or glycidyl;R 4(meth)acryloxyalkyl;R 5halo;R 6alkyl;n+m+l4;n,m1-3;andR 7hydroxyalkyl.Preferred Properties: The glass transition temperature of monomer having high glass transition temperature is -50° C to 0° C. The solventless composition has viscosity of 25-500 cps at 25° C and gelling fraction of 80-100%. | The invention relates to solventless composition and a manufacturing method thereof. In the invention, the processing efficiency excellent in the film manufacture process is shown and the solventless composition which effectively manufactures the film in which the physical property including the uniform film, in which the deviation of the thickness is substantially nonexistent the film or the heat resistance etc. is excellent uniform even when the thickness is thick can be provided. Moreover, in the composition of the invention is the film manufacture process, contamination is not induced. Additionally, in the present invention, the gelation of the components of the composition or the phase separation is prevented and the physical property including the optical clarity etc. is excellent and the composition manufacturing the excellent heat resistance and the base film showing the dimensional stability can be provided. | KR201112987A | 2011-02-14 | KR1565630B1 ¦ CN103492433A ¦ EP2676975A2 ¦ EP2676975A4 ¦ KR2012093101A ¦ US20140044959A1 ¦ WO2012111964A2 ¦ WO2012111964A3 | WO2012111964A2 ¦ KR2012093101A ¦ WO2012111964A3 ¦ EP2676975A2 ¦ US20140044959A1 ¦ CN103492433A ¦ KR1565630B1 | 1. (meth) The solventless composition for manufacturing the film in which it includes the acrylic acid ester class monomer by unit of polymerization; it includes the monomer component having the glass transition temperature of 20℃ ~ 100℃; the acryl class polymer component having the optical responsive group on the branched chain or end (meth); (meth) acryl class polymer component is the solventless composition for manufacturing the film which is the state polymerized partially with the glass transition temperature of -50℃ ~ 0℃; and the solventless composition for manufacturing the film provides the cured product having the glass transition temperature more than the post-cure -20℃ (250K). 2. As for claim 1, the solventless composition for manufacturing the film including the compound providing the optical responsive group to the state combining in the bulk polymerization water with the first reactive group; the bulk polymerization water of the monomer mixture wherein (meth) acryl class polymer component includes the copolymeric monomer that has (meth) acrylic acid ester class monomer and the first reactive group. 3. As for claim 1, the solventless composition for manufacturing the film in which the optical responsive group is (meth) acryloyl. 4. As for claim 2, the solventless composition for manufacturing the film in which (meth) acrylic acid ester class monomer includes (meth) alkyl acrylate ester. 5. As for claim 2, the solventless composition for manufacturing the film which is one or greater in which the first reactive group is selected from the group consisting of the hydroxy group, carboxyl group, isocyanate radical, amino group and epoxy group. 6. As for claim 2, the solventless composition for manufacturing the film wherein the monomer mixture includes the copolymeric monomer 1 ~ 30 parts by weight that has (meth) acrylic acid ester class monomer 70 ~ 99 parts by weight and the first reactive group. 7. As for claim 2, the solventless composition for manufacturing the film which is at least one compound in which the compound providing the optical responsive group is selected among from the group consisting of the multifunctional isocyanate compound; the reactant of the compound of the multifunctional isocyanate compound; the compound of the following chemical formula 3; the compound of the following chemical formula 2; the compound of the following chemical formula 1 and following chemical formula 4, and the reactant of the compound of the polyol compound and following chemical formula 4 : [Chemical formula 1] [Chemical formula 2] [Chemical formula 3] Si(R 4)n(R5)m(R6)l[Chemical formula 4] In the chemical formula 1 ~ 4, the R 1 shows the alkenyl group; or (meth) acryloxy group; (meth) acryloyl; the alkyl group substituted as (meth) acryloxy group, and (meth) acryloxy alkyl group or the alkenylphenyl; the R2 shows hydrogen or the alkyl group; the R3 shows hydrogen or the glycidyl group; the R4 shows (meth) acryloxy alkyl group; the R5 shows the halogen atom; the R6 shows the alkyl group; the n+m+l is 4; and the n and m 1 ~ 3, the R7 respectively shows the hydroxy alkyl group. 8. As for claim 2, the solventless composition for manufacturing the film which the compound providing the optical responsive group is included to the first reactive group 100 equivalent comparison 1 equivalent ~ 200 equivalent within the polymeric composition. Deletion. Deletion. 11. As for claim 1, the solventless composition for manufacturing the film which is at least one kind in which the monomer component having the glass transition temperature of 20℃ ~ 100℃ is selected from the group consisting of the isobornyl acrylate, the cyclohexylacrylate, and the methylmethacrylate and styrene. 12. As for claim 1, the solventless composition for manufacturing the film in which the monomer component having the glass transition temperature of 20℃ ~ 100℃ is included based on (meth) acryl class polymer component 100 parts by weight to 35 ~ 300 parts by weight. 13. As for claim 1, the solventless composition for manufacturing the film which further comprises the multifunctional acrylate or the acylate oligomer. 14. As for claim 13, the solventless composition for manufacturing the film in which the multifunctional acrylate or the acylate oligomer is included about (meth) acryl class polymer component 100 parts by weight less than 500 parts by weight. 15. As for claim 1, the solventless composition for manufacturing the film which further comprises the photoinitiator. 16. As for claim 1, the solventless composition for manufacturing the film in which the viscosity at 25℃ is 500cps ~ 30000cps. 17. As for claim 1, the solventless composition for manufacturing the film in which the gelling fraction is 80% ~ 100% after it is hardened. 18. (meth) The manufacturing method of the solventless composition for manufacturing the film include (meth)ing mixing the second reactive group which reacts with the bulk polymerization water; the step of manufacturing the acryl class polymer component including moreover, the first reactive group in the branched chain or end and the bulk polymerization water including the monomer component and the first reactive group it includes the acrylic acid ester class monomer by unit of polymerization and the compound having the optical responsive group to add and mix the monomer component having the glass transition temperature of 20℃ ~ 100℃ on the bulk polymerization water in which the optical responsive group is introduced; the step of introducing the optical responsive group to the bulk polymerization water. 19. As for claim 18, the manufacturing method of the solventless composition for manufacturing the film in which the monomer mixture is neutralized partially and which is performed wherein the manufacturing step of the bulk polymerization water includes the copolymeric monomer that has (meth) acrylic acid ester class monomer and the first reactive group. 20. The manufacturing method of the film which coats with the solventless composition according to any one claim of claim 1 to the claims 8 and 11 through 17; and includes the step of solidifying the coated composition. 21. The adhesive film in which it is the base film and the adhesive film including formed adhesive layer on the base film; and the base film includes the composition according to any one claim of claim 1 to the claims 8 and 11 through 17 to the hardened state. | C08F000202 ¦ C08F002010 ¦ C08J000518 ¦ C08L003304 | 2015-10-28 GRNT WRITTEN DECISION TO GRANT + ¦ 2015-10-07 E701 DECISION TO GRANT OR REGISTRATION OF PATENT RIGHT + ¦ 2015-03-23 E902 NOTIFICATION OF REASON FOR REFUSAL - ¦ 2013-12-05 A201 REQUEST FOR EXAMINATION | A solventless composition contains polymerizable (meth)acrylate monomer unit having branched or terminal photoreactive group, (meth)acrylic polymer component having low glass transition temperature, and monomer having high glass transition temperature. The solventless composition enables formation of film with glass transition temperature of -20° C after curing. | Solventless composition is used for manufacturing film (claimed) for advertisement film, cleaning sheet, reflective sheet, adhesive sheet for electronic component e.g. semiconductor wafer. | The solventless composition efficiently prevents gelation or phase separation of the ingredients of the composition. The film formed using the solventless composition has excellent displaying processing efficiency, optical transparency, thickness, dimensional stability, and heat resistance.
KR1548784B1 | 2015-08-31 | Adhesive sheet used for wafer processing, consists of base film containing composition comprising (meth)acryl polymer component having monomer with high glass transition temperature and acrylic acid ester monomer as polymerization units | Substrate film and manufacturing method thereof ¦ 기재 필름 및 그의 제조방법 ¦ Base film and a manufacturing method thereof. | LG CHEM. LTD.,KR | JOO, HYO SOOK ¦ KIM, SE RA ¦ SHIM, JUNG SUP ¦ CHANG, SUK KY | An adhesive sheet (1) consists of base film (11) comprising cured product of solventless composition containing (meth)acryl polymer component having optical responsive group on the branched chain or end, monomer having high glass transition temperature and acrylic acid ester monomer as polymerization units. INDEPENDENT CLAIMS are included for the following:manufacture of the base film, which involves casting the solventless composition, and hardening the cast solventless composition; andwafer processing method, which involves adhering the adhesive sheet on semiconductor wafer, and processing the adhered adhesive sheet. Adhesive sheet used for wafer processing (claimed). The adhesive sheet has excellent heat resistance and dimensional stability, and prevents the damage of the wafer by residual stress. Preferred Component: The optical responsive group is (meth)acryloyl group. The (meth)acrylic acid ester monomer is (meth)acrylic acid alkyl ester. The monomer mixture used for producing the polymer component comprises 70-99 parts weight of (meth)acrylic acid ester monomer and 1-30 parts weight of monomer having reactive group chosen from hydroxyl group, carboxyl group, isocyanate group, amino group and epoxy group. The optical responsive group is provided using isocyanate of formula: R 1 -NCO (I), carboxylic acid derivatives of formulae: H 2 C=C(-R 2 )-C(=O)-O-R 3 (II), Si(R 4 ) n (R 5 ) m (R 6 ) l (III) and H 2 C=C(-R 2 )-C(=O)-O-R 7 (IV).R 1(meth)acryloxy, (meth)acryloxy alkyl, alkenylphenyl substituted alkyl, (meth)acryloyl, (meth)acryloxy or alkenyl;R 2H or alkyl;R 3H or glycidyl;R 4(meth)acryloxy alkyl;R 5halo;R 6alkyl;n+m+l4;n,m1-3;andR 7hydroxy alkyl.The addition amount of the compound capable of providing optical responsive group is 1-200 equivalent with respect to 100 equivalent of the reactive group. The component having high glass transition temperature has glass transition temperature of 20-100° C, and is chosen from isobornyl acrylate, cyclohexylacrylate, methylmethacrylate and styrene. The addition amount of the monomer having high glass transition temperature is 35-300 parts weight with respect to 100 parts weight of the polymer component. The composition further contains less than 500 parts weight of polyfunctional acrylate or acrylate oligomer with respect to 100 parts weight of the polymer component, and photoinitiator.Preferred Properties: The cured product has glass transition temperature of more than -20° C. The base film has gelling fraction of 80-100%, toughness of 10-250 Kg.mm at 23° C, modulus of 10-200 MPa. Preferred Process: The solventless composition is applied by bar coat method, knife coat, roll coat, spray coat, curtain coat, comma coat or rib coat method. The processing method is back grinding process or dicing process. The drawing shows the cross-sectional view of the adhesive sheet.1Adhesive sheet11Base film12Adhesive layer | The invention relates to base film and a manufacturing method thereof. In the present invention, the excellent heat resistance and the base film showing the dimensional stability can be provided and the stress relaxation nature is excellent and the base film can prevent the damage of the wafer by the residual stress and the damage of the wafer by the approval of the uneven pressure at the wafer fabrication or the flying etc. can be suppressed and the remarkable cuttability is shown. Accordingly, it can be effectively used as the sheet for the processing at all kinds of the wafer process fabrications of including the base film of the invention, is the dicing, and the backgrinding or the pick-up etc. | KR201112989A | 2011-02-14 | KR1548784B1 ¦ CN103492466A ¦ EP2676991A2 ¦ EP2676991A4 ¦ KR2012093102A ¦ US20140045319A1 ¦ US9236303B2 ¦ WO2012111963A2 ¦ WO2012111963A3 | WO2012111963A2 ¦ KR2012093102A ¦ WO2012111963A3 ¦ EP2676991A2 ¦ US20140045319A1 ¦ CN103492466A ¦ KR1548784B1 ¦ US9236303B2 | 1. (meth) The base film which includes the acrylic acid ester class monomer by unit of polymerization; and includes the cured product of the solventless composition including the component of the monomer having the glass transition temperature of 20℃ ~ 100℃; the acryl class polymer component having the optical responsive group on the branched chain or end (meth). 2. As for claim 1, the base film which (meth) acryl class polymer component has -50℃ ~ 0℃ glass transition temperature; and is included in the solventless composition to the state polymerized partially the hardening total. 3. As for claim 1, the base film in which the cured product has the glass transition temperature more than -20℃. 4. As for claim 1, the base film including the compound providing optical responsive group to the state combining in the bulk polymerization water with the first reactive group; the bulk polymerization water of the monomer mixture wherein (meth) acryl class polymer component includes the copolymeric monomer that has (meth) acrylic acid ester class monomer and the first reactive group. 5. As for claim 1, the base film in which the optical responsive group is (meth) acryloyl. 6. The base film of claim 4, wherein (meth) acrylic acid ester class monomer comprises (meth) alkyl acrylate ester. 7. As for claim 4, the base film which is one or greater in which the first reactive group is selected from the group consisting of the hydroxy group, carboxyl group, isocyanate radical, amino group and epoxy group. 8. As for claim 4, the base film wherein the monomer mixture includes the copolymeric monomer 1 ~ 30 parts by weight that has (meth) acrylic acid ester class monomer 70 ~ 99 parts by weight and the first reactive group. 9. As for claim 4, the base film which is at least one compound in which the compound providing the optical responsive group is selected among from the group consisting of the multifunctional isocyanate compound; the reactant of the compound of the multifunctional isocyanate compound; the compound of the following chemical formula 3; the compound of the following chemical formula 2; the compound of the following chemical formula 1 and following chemical formula 4, and the reactant of the compound of the polyol compound and following chemical formula 4 : [Chemical formula 1] [Chemical formula 2] [Chemical formula 3] Si(R 4)n(R5)m(R6)l[Chemical formula 4] In the chemical formula 1 ~ 4, the R 1 shows the alkenyl group; or (meth) acryloxy group; (meth) acryloyl; the alkyl group substituted as (meth) acryloxy group, and (meth) acryloxy alkyl group or the alkenylphenyl; the R2 shows hydrogen or the alkyl group; the R3 shows hydrogen or the glycidyl group; the R4 shows (meth) acryloxy alkyl group; the R5 shows the halogen atom; the R6 shows the alkyl group; the n+m+l is 4; and the n and m 1 ~ 3, the R7 respectively shows the hydroxy alkyl group. 10. As for claim 4, the base film which the compound providing the optical responsive group is included to the reactive group 100 equivalent comparison 1 equivalent ~ 200 equivalent within the polymeric composition. Deletion. Deletion. 13. As for claim 1, the base film which is at least one kind in which the monomer component having the glass transition temperature of 20℃ ~ 100℃ is selected from the group consisting of the isobornyl acrylate, the cyclohexylacrylate and methylmethacrylate, and styrene. 14. As for claim 1, the base film in which the monomer component having the glass transition temperature of 20℃ ~ 100℃ is included based on (meth) acryl class polymer component 100 parts by weight to 35 ~ 300 parts by weight. 15. As for claim 1, the base film in which the solventless composition further comprises the multifunctional acrylate or the acylate oligomer. 16. As for claim 15, the base film in which the multifunctional acrylate or the acylate oligomer is included about (meth) acryl class polymer component 100 parts by weight less than 500 parts by weight. 17. As for claim 1, the base film in which the solventless composition further comprises the photoinitiator. 18. As for claim 1, the base film in which the gelling fraction is 80% ~ 100%. 19. As for claim 1, the base film in which the toughness value is 10 Kgㆍmm ~ 250 Kgㆍmm in 23℃. 20. As for claim 1, the base film in which the modulus is 10 MPa ~ 200 MPa. 21. (meth) The manufacturing method of the base film which includes the acrylic acid ester class monomer by unit of polymerization; and includes the step of hardening the cast solventless composition; the step of casting the solventless composition including the component of the monomer having the glass transition temperature of 20℃ ~ 100℃ and the acryl class polymer component having moreover, the optical responsive group on the branched chain or end (meth). 22. As for claim 21, the manufacturing method of the base film which it applies the casting of the solventless composition bar-coat; and it performs to the knife coat, roll coat, spray coat, rivier court, curtain coat, comma Coat or the rib court mode. 23. As for claim 21, the manufacturing method of the base film provided by the method including the step (meth) of adding the monomer component and mixing wherein the solventless composition has the glass transition temperature of 20℃ ~ 100℃ in the bulk polymerization water that the optical responsive group which introduces to the bulk polymerization water; the step is introduced the optical responsive group mixing the second reactive group which reacts with the bulk polymerization water; the step of manufacturing the acryl class polymer component including moreover, the first reactive group in the branched chain or end and the bulk polymerization water including the monomer component and the first reactive group it includes (meth) acrylic acid ester class monomer by unit of polymerization and the compound having the optical responsive group. 24. As for claim 23, the manufacturing method of the base film in which the monomer mixture is neutralized partially and which is performed wherein the manufacturing step of the bulk polymerization water includes the copolymeric monomer that has (meth) acrylic acid ester class monomer and the first reactive group. 25. The adhesive sheet for processing the wafer including the adhesive layer formed in one side of the base film; the base film according to any one claim of claim 1 to the claims 10 and 13 through 20 or both sides. 26. The wafer processing method including the step of processing the wafer in which the adhesive sheet for processing the wafer is adhered; the step of adhering to the adhesive sheet for processing the wafer according to claim 25 to one side of the semiconductor wafer. 27. As for claim 26, the wafer processing method in which the processing stage of the wafer is the backgrinding step or the dicing step. | C08F002010 ¦ C08J000518 ¦ C08L003304 ¦ C09J000702 | 2015-08-25 GRNT WRITTEN DECISION TO GRANT + ¦ 2015-07-31 E701 DECISION TO GRANT OR REGISTRATION OF PATENT RIGHT + ¦ 2015-01-19 E902 NOTIFICATION OF REASON FOR REFUSAL - ¦ 2013-12-05 A201 REQUEST FOR EXAMINATION | An adhesive sheet (1) consists of base film (11) comprising cured product of solventless composition containing (meth)acryl polymer component having optical responsive group on the branched chain or end, monomer having high glass transition temperature and acrylic acid ester monomer as polymerization units. | Adhesive sheet used for wafer processing (claimed). | The adhesive sheet has excellent heat resistance and dimensional stability, and prevents the damage of the wafer by residual stress.
US9115493B2 | 2015-08-25 | Aqueous composition for coating roofing substrates e.g. undercoated substrates, comprises emulsion copolymer comprising copolymerization product of monomer mixture, and pigment, extender and/or filler | Itaconic acid polymers for improved dirt and water resistance for elastomeric wall and roof coatings | Rohm and Haas Company,Philadelphia,PA,US ¦ Rohm and Haas Company,Philadelphia,PA,US | Rokowski, Joseph M. ¦ Freeman, Adam W. ¦ Evans, Ann E. ¦ Crescimanno, Stephen A. | An aqueous composition comprises one or more emulsion copolymer (a) comprising copolymerization product of a monomer mixture of 65-95 wt.% one or more 4-24C alkyl(meth)acrylate or one or more 8-24C alkyl(meth)acrylate and butyl acrylate, 8-34.65 wt.% hard vinyl monomer, 11 wt.% or less (meth)acrylonitrile, 19.5 wt.% or less vinyl aromatic monomer, 20 wt.% or less hard vinyl monomer other than styrene or (meth)acrylonitrile, 0.25-1.6 wt.% itaconic acid, and 0.1-2.25 wt.% additional acid monomers, and pigment, extender and/or filler (b). An aqueous composition comprises one or more emulsion copolymer (a) having glass transition temperature of -45° C to -10° C, weight average molecular weight of 100000-1000000 and weight average particle size of 80-500 nm and comprising copolymerization product of a monomer mixture of 65-95 wt.% one or more 4-24C alkyl(meth)acrylate or one or more 8-24C alkyl(meth)acrylate and butyl acrylate, 8-34.65 wt.% hard vinyl monomer, 11 wt.% or less (meth)acrylonitrile, 19.5 wt.% or less vinyl aromatic monomer, 20 wt.% or less hard vinyl monomer other than styrene or (meth)acrylonitrile, 0.25-1.6 wt.% itaconic acid, and 0.1-2.25 wt.% additional acid monomers chosen from ethylenically unsaturated carboxylic acid group-containing monomer and sulfur acid monomer, and pigment, extender and/or filler (b). The total amount of itaconic acid and acid monomer is 2.5 wt.% or less with respect to total content of monomers in the monomer mixture. The pigment volume concentration in the composition is 20-55%. Aqueous composition is used for coating roofing substrates e.g. asphaltic coatings, roofing felts, synthetic polymer membranes, modified bitumen membranes, foamed polyurethane, metals, previously painted substrates, primed substrates, undercoated substrates, worn substrates, and weathered substrates (all claimed). The coating formed using the aqueous composition has high mechanical properties, dirt absorbing resistance, adhesiveness to polyurethane foam, water absorptivity and low-temperature flexibility. Preferred Composition: The monomer mixture comprises 0.3-1 wt.% itaconic acid, 10 wt.% or less aromatic monomer, 8 wt.% or less (meth)acrylonitrile and 0.03-0.8 wt.% sulfur acid monomer. The sulfur acid monomer is chosen from sodium styrene sulfonate, acrylamidomethyl propane sulfonate and polymerizable sulfur acid-containing surfactant. The pigment volume concentration in the composition is 43% or more. The monomer mixture further contains 8-20 wt.% 1-3C alkyl(meth)acrylate.Preferred Composition: The composition further contains multivalent transition metal ion or multivalent transition metal ion compound or its salt (c) used in an amount which does not pigment or contribute to the color or opacity of coatings made from compositions containing component (c), copolymerization product (d) of a monomer mixture containing 0.1-2 wt.% adhesion-promoting ethylenically unsaturated monomer, and is zinc free and substantially multivalent transition metal ion free. Preferred Property: The emulsion copolymer (a) has glass transition temperature of -30° C to -10° C. | The present invention provides aqueous coating compositions comprising one or more emulsion copolymer made from itaconic acid, a sulfonic acid or sulfonate ester monomer and an additional acid monomer which is a carboxylic acid and having a glass transition temperature of from −45° C. to −10° C., and one or more pigment, opacifier, filler, extender, or mixture of any of these at a % PVC of from 20 to 55, preferably 30 to 50, wherein coatings made from the coating compositions provide improved resistance to water swelling and dirt pickup resistance. The improvements are observed regardless of whether the compositions contain or are substantially free of zinc or divalent metal ions, or salts or compounds containing them. The present invention also provides roofing substrates coated with the aqueous compositions. | US2013765856P | 2013-02-18 | US9115493B2 ¦ CA2841664A1 ¦ CN103992430A ¦ EP2767563A1 ¦ MX2014001515A ¦ US20140235780A1 | US20140235780A1 ¦ CA2841664A1 ¦ EP2767563A1 ¦ MX2014001515A ¦ CN103992430A ¦ US9115493B2 | We claim: 1. An aqueous composition for coating roofing substrates comprising (i) one or more emulsion copolymer having a glass transition temperature (Tg) of from −45° C. to −10° C. having a weight average molecular weight of from 100,000 to 1,000,000 and a weight average particle size of from 80 to 500 nm, the emulsion copolymer comprising the copolymerization product of a monomer mixture of (a) from 65 weight percent to 94 weight percent of one or more C4 to C24 alkyl (meth)acrylates or a mixture of one or more C8 to C24 alkyl (meth)acrylates with butyl acrylate (BA), (b) from 8 to 34.65 weight percent of a hard vinyl monomer, (c) from 0.25 weight percent to 1.6 weight percent of itaconic acid (IA), and (d) 0.1 to 2.25 wt. % of one or more additional acid monomer chosen from a sulfur acid monomer and a combination of an ethylenically unsaturated carboxylic acid group containing monomer and a sulfur acid monomer, such that the total amount of sulfur acid monomer d) is from 0.03 to 0.8 weight percent and such that the total amount of monomers c) and d) is 2.5 weight percent or less, all monomer weight percents are based on the total solids in the monomer mixture; and (ii) one or more pigment, extender and/or filler in a total amount so that the composition has a pigment volume concentration (% PVC) of from 20 to 55, wherein the monomer mixture comprises 19.5 weight percent or less of any vinyl aromatic monomer; wherein, the monomer mixture comprises 11 weight percent or less of (meth)acrylonitrile; and, wherein, the monomer mixture comprises 20 weight percent or less of any hard vinyl monomer other than styrene or (meth)acrylonitrile, all monomer weight percents based on the total solids in the monomer mixture. 2. The composition as claimed in claim 1, wherein the monomer mixture comprises (c) from 0.3 to 1.0 weight percent of itaconic acid (IA). 3. The composition as claimed in claim 1, wherein the monomer mixture comprises 10 weight percent or less of any vinyl aromatic monomer. 4. The composition as claimed in claim 1, wherein the monomer mixture comprises 8 weight percent or less of (meth)acrylonitrile. 5. The composition as claimed in claim 1, wherein the sulfur acid monomer d) is chosen from sodium styrene sulfonate (SSS), acrylamidomethyl propane sulfonate (AMPS) and a polymerizable sulfur acid containing surfactant. 6. The composition as claimed in claim 1, further comprising (iii) one or more multivalent transition metal ion or multivalent transition metal ion compound or salt used in an amount that does not pigment or contribute to the color or opacity of coatings made from the composition. 7. An aqueous for composition coating roofing substrates which is substantially zinc free and substantially multivalent transition metal ion free, the composition having a pigment volume concentration (% PVC) of 43 or higher and comprising (i) an emulsion copolymer having a glass transition temperature (Tg) of from −30 to −10 ° C., a weight average molecular weight of from 100,000 to 1,000,000 and a weight average particle size of from 80 to 500 nm, the emulsion copolymer comprising the copolymerization product of a monomer mixture of (a) from 65 weight percent to 94 weight percent of one more C4 to C 24 alkyl (meth)acrylates or a mixture of one or more C8 to C24 alkyl (meth)acrylates with butyl acrylate (BA), (c) from 0.25 weight percent to 1.6 weight percent of itaconic acid (IA), and (d) from 0.1 to 2.25 wt. % of one or more additional acid monomer chosen from an ethylenically unsaturated carboxylic acid group containing monomer and a sulfur acid monomer, the total amount of monomers c) and d) is 2.5 weight percent or less, wherein further the monomer mixture comprises b) a C1 to C3 alkyl (meth)acrylate or a combination of two or more such monomers in the amount of from 8 to 20 wt. %, wherein the monomer mixture comprises 19.5 weight percent or less of any vinyl aromatic monomer, the monomer mixture comprises 11 weight percent or less of (meth)acrylonitrile, and the monomer mixture comprises 20 weight percent or less of any hard vinyl monomer other than styrene or (meth)acrylonitrile, all monomer weight percents based on the total solids in the monomer mixture; and, (ii) one or more pigment, extender and/or filler. 8. The composition as claimed in claim 1, wherein the monomer mixture further comprises from 0.1 to 2 weight percent of an adhesion promoting ethylenically unsaturated monomer. 9. A roofing substrate coated with the composition as claimed in claim 1. 10. The roofing substrate as claimed in claim 9, which is chosen from asphaltic coatings; roofing felts; synthetic polymer membranes; modified bitumen membranes; foamed polyurethane; metals; previously painted substrates; primed substrates; undercoated substrates; worn substrates; and weathered substrates. | E04D000120 ¦ C08F022202 ¦ C09D000400 ¦ C08F022006 ¦ C08F022058 | 2015-07-16 AS ASSIGNMENT ROHM AND HAAS COMPANY, PENNSYLVANIA ASSIGNMENT OF ASSIGNORS INTEREST;ASSIGNORS:ROKOWSKI, JOSEPH M.;FREEMAN, ADAM W.;EVANS, ANN E.;AND OTHERS;SIGNING DATES FROM 20130904 TO 20130905;REEL/FRAME:036110/0907 | An aqueous composition comprises one or more emulsion copolymer (a) comprising copolymerization product of a monomer mixture of 65-95 wt.% one or more 4-24C alkyl(meth)acrylate or one or more 8-24C alkyl(meth)acrylate and butyl acrylate, 8-34.65 wt.% hard vinyl monomer, 11 wt.% or less (meth)acrylonitrile, 19.5 wt.% or less vinyl aromatic monomer, 20 wt.% or less hard vinyl monomer other than styrene or (meth)acrylonitrile, 0.25-1.6 wt.% itaconic acid, and 0.1-2.25 wt.% additional acid monomers, and pigment, extender and/or filler (b). | Aqueous composition is used for coating roofing substrates e.g. asphaltic coatings, roofing felts, synthetic polymer membranes, modified bitumen membranes, foamed polyurethane, metals, previously painted substrates, primed substrates, undercoated substrates, worn substrates, and weathered substrates (all claimed). | The coating formed using the aqueous composition has high mechanical properties, dirt absorbing resistance, adhesiveness to polyurethane foam, water absorptivity and low-temperature flexibility.
US8845800B2 | 2014-09-30 | Image forming method involves applying pretreatment liquid on the surface of recording medium, and applying inkjet ink having colorant, hydrosoluble organic solvent, surfactant and water on the surface applied with the liquid | Image forming method | Ricoh Company Ltd.,Tokyo,JP ¦ Gotou Hiroshi,Kanagawa,JP ¦ Fujii Hidetoshi,Kanagawa,JP ¦ Yokohama Yuuki,Kanagawa,JP | Gotou, Hiroshi ¦ Fujii, Hidetoshi ¦ Yokohama, Yuuki | An image forming method involves applying a pretreatment liquid on the surface of a recording medium; and applying an inkjet ink comprising a colorant, a hydrosoluble organic solvent, a surfactant and water on the surface applied with the pretreatment liquid, where the hydrosoluble organic solvent comprises at least one polyol comprising an equilibrium water content in an amount ≮ 30 wt.% at 23° C and 80% relative humidity (RH); and amide compound. An image forming method involves applying a pretreatment liquid on the surface of a recording medium; and applying an inkjet ink comprising a colorant, a hydrosoluble organic solvent, a surfactant and water on the surface applied with the pretreatment liquid, where the hydrosoluble organic solvent comprises at least one polyol comprising an equilibrium water content in an amount not less than 30 wt.% at 23° C and 80% relative humidity (RH); an amide compound of formula (I); and at least one of compounds of formulae (II) to (IV), and where a pure water transfers to the recording medium in an amount of 1-15 ml/m 2 when measured by a dynamic scanning liquid absorptometer at a contact time of 100 ms.R'4-6C alkyl;R 1H or 1-2C alkyl;R 21-4C alkyl;R 1a1-2C alkyl;R 3H, 1-8C alkyl, cyclic alkyl or aromatic ring;R 4 and R 51-8C alkyl. As an image forming method (claimed). The image forming method is capable of recording high-quality full-color images not only on plain papers but also on commercial printing papers at high speed and reducing curling right after printed, and further causing almost no beading of a solid image or color bleed among colors. Preferred Components: The recording medium comprises a substrate; and a layer coated on at least one side of the substrate, where a pure water transfers to the layer in an amount of 1-15 ml/m 2 when measured by a dynamic scanning liquid absorptometer at a contact time of 100 ms.Preferred Components: The hydrosoluble organic solvent further comprises an amino compound of formula (I'). The pretreatment liquid comprises at least one hydrosoluble aliphatic organic acid selected from compound of formula (V); and further comprises a hydrosoluble organic monoamine compound. The hydrosoluble organic monoamine compound is a member selected from compounds of formulae (VI) or (VII).R 6H or methyl group substituted by carboxyl group;R 7methyl (optionally substituted by carboxyl or hydroxyl group);R 8 -R 10H, 1-4C alkoxy, 1-8C alkyl, hydroxyethyl group or hydroxypropyl group;R 11hydroxymethyl group;R 12methyl, ethyl or hydroxymethyl;R 13H, 1-4C alkyl or hydroxymethyl group.The R 8 -R 10 is H, 1-4C alkoxy, 1-8C alkyl, hydroxyethyl group or hydroxypropyl group, excluding a case where all of R 8 , R 9 and R 10 are hydrogen atoms.Preferred Components: The pretreatment liquid further comprises at least one of ammonium lactate and a hydrosoluble cationic polymer. The hydrosoluble cationic polymer is a member selected from copolymers having the following formula (VIII), copolymers having a repeating unit of formula (IX), and copolymers obtained by polymerizing an amine monomer formula H 2 N-CH 2 -CH 2 -NH-CH 2 -CH 2 -NH 2 (X), monomer of formula HO-C(O)-CH 2 -CH 2 -CH 2 -CH 2 -C(O)-OH (XI) and monomer of formula (XII). The colorant is at least one pigment selected from anionic self-dispersible pigments, pigments coated with an anionic resin and aqueous pigments dispersed with an anionic dispersant or a nonionic dispersant.R 14 -R 211-8C alkyl, hydroxyalkyl, alkenyl or benzyl group;X'halo;n1-4;m≥ 1. | An image forming method applying a pretreatment liquid on the surface of a recording medium; and applying an inkjet ink including a colorant, a hydrosoluble organic solvent, a surfactant and water on the surface applied with the pretreatment liquid, wherein the hydrosoluble organic solvent includes at least one polyol including an equilibrium water content in an amount not less than 30% by weight at 23° C. and 80% RH; an amide compound having the following formula (I); and at least one of compounds having the following formulae (II) to (IV), and wherein a pure water transfers to the recording medium in an amount of from 1 to 15 mL/m2 when measured by a dynamic scanning liquid absorptometer at a contact time of 100 ms. | JP2011273883A | 2011-12-14 | US8845800B2 ¦ CN103158383A ¦ CN103158383B ¦ EP2604662A1 ¦ EP2604662B1 ¦ ES2523292T3 ¦ JP05810883B2 ¦ JP2013123852A ¦ US20130155145A1 | EP2604662A1 ¦ JP2013123852A ¦ US20130155145A1 ¦ CN103158383A ¦ EP2604662B1 ¦ US8845800B2 ¦ CN103158383B ¦ ES2523292T3 ¦ JP05810883B2 | What is claimed is: 1. An image forming method, comprising: applying a pretreatment liquid on the surface of a recording medium; and applying an inkjet ink comprising a colorant, a hydrosoluble organic solvent, a surfactant and water on the surface applied with the pretreatment liquid, wherein the hydrosoluble organic solvent comprises: at least one polyol comprising an equilibrium water content in an amount not less than 30% by weight at 23° C. and 80% RH; an amide compound having the following formula (I); and at least one of compounds having the following formulae (II) to (IV), wherein R represents an alkyl group having 4 to 6 carbon atoms, wherein R 1 represents a hydrogen atom or an alkyl group having 1 to 2 carbon atoms, and R2 represents an alkyl group having 1 to 4 carbon atoms, wherein R′ represents an alkyl group having 1 to 2 carbon atoms; and R 3 represents a hydrogen atom, an alkyl group having 1 to 8 carbon atoms, a cyclic alkyl group or an aromatic ring, and wherein R 4 and R5 represent an alkyl group having 1 to 8 carbon atoms, respectively, and wherein a pure water transfers to the recording medium in an amount of from 1 to 15 mL/m 2 when measured by a dynamic scanning liquid absorptometer at a contact time of 100 ms. 2. The image forming method of claim 1, wherein the hydrosoluble organic solvent further comprises an amino compound having the following formula (I-2): 3. The image forming method of claim 1, wherein the pretreatment liquid comprises at least one hydrosoluble aliphatic organic acid selected from the group consisting of compounds having the following formula (V): wherein R 6 represents a hydrogen atom or a methyl group substituted by a carboxyl group; and R7 represents a methyl group, a methyl group substituted by a carboxyl group, or a methyl group substituted by a hydroxyl group and a carboxyl group. 4. The image forming method of claim 3, wherein the pretreatment liquid further comprises a hydrosoluble organic monoamine compound. 5. The image forming method of claim 4, wherein the hydrosoluble organic monoamine compound is a member selected from the group consisting of compounds having the formula (VI) and (VII): wherein R 8, R9, and R10 independently represent a hydrogen atom, an alkoxy group having 1 to 4 carbon atoms, an alkyl group having 1 to 8 carbon atoms, a hydroxyethyl group or a hydroxypropyl group, excluding a case where all of R8, R9, and R10 are hydrogen atoms; wherein R 11 represents a hydroxymethyl group; R12 represents a methyl group, an ethyl group or a hydroxymethyl group; and R13 denotes a hydrogen atom, an alkyl group having 1 to 4 carbon atoms or a hydroxymethyl group. 6. The image forming method of claim 1, wherein the pretreatment liquid further comprises at least one of ammonium lactate and a hydrosoluble cationic polymer. 7. The image forming method of claim 6, wherein the hydrosoluble cationic polymer is a member selected from the group consisting of copolymers having the following formula (VIII), copolymers having a repeating unit having the following formula (IX), and copolymers obtained by polymerizing an amine monomer having the following formula (X), a monomer having the following formula (XI) and a monomer having the following formula (XII): wherein R 14 to R21 may be identical to or different from each other, and each represents at least one of an alkyl group having 1 to 8 carbon atoms, a hydroxyalkyl group, an alkenyl group, and a benzyl group; X represents a halogen atom; and n represents an integer of from 1 o to 4; wherein X represents a halogen atom and m represents an integer of 1 or more; wherein X represents a halogen atom. 8. The image forming method of claim 1, wherein the colorant is at least one pigment selected from the group consisting of anionic self-dispersible pigments, pigments coated with an anionic resin and aqueous pigments dispersed with an anionic dispersant or a nonionic dispersant. 9. The image forming method of claim 1, wherein the recording medium comprises: a substrate; and a layer coated on at least one side of the substrate, wherein a pure water transfers to the layer in an amount of from 1 to 15 mL/m 2 when measured by a dynamic scanning liquid absorptometer at a contact time of 100 ms. | C09D001102 ¦ B41J000201 ¦ B41J0002015 ¦ B41M000500 ¦ B41M000550 ¦ C09D001100 ¦ C09D001130 ¦ C09D0011322 ¦ C09D0011324 ¦ C09D0011326 ¦ C09D001138 | 2012-11-19 AS ASSIGNMENT RICOH COMPANY, LTD., JAPAN ASSIGNMENT OF ASSIGNORS INTEREST;ASSIGNORS:GOTOU, HIROSHI;FUJII, HIDETOSHI;YOKOHAMA, YUUKI;REEL/FRAME:029321/0380 2012-11-12 | An image forming method involves applying a pretreatment liquid on the surface of a recording medium; and applying an inkjet ink comprising a colorant, a hydrosoluble organic solvent, a surfactant and water on the surface applied with the pretreatment liquid, where the hydrosoluble organic solvent comprises at least one polyol comprising an equilibrium water content in an amount ≮ 30 wt.% at 23° C and 80% relative humidity (RH); and amide compound. | As an image forming method (claimed). | The image forming method is capable of recording high-quality full-color images not only on plain papers but also on commercial printing papers at high speed and reducing curling right after printed, and further causing almost no beading of a solid image or color bleed among colors.
US8686060B2 | 2014-04-01 | Adhesive composition, comprises benzophenone-functionalized crosslinkable acrylic copolymer, multi-functionalized crosslinkable oligomer and photoinitiator which initiates polymerization of oligomer | Adhesive compositions for easy application and improved durability | Morgan Adhesives Company,Stow,OH,US ¦ Smith Timothy Michael,Hudson,OH,US ¦ McMaster Gary Allan,Stow,OH,US | Smith, Timothy Michael ¦ McMaster, Gary Allan | Adhesive composition comprises: (a) benzophenone-functionalized crosslinkable acrylic copolymer; (b) multi-functionalized crosslinkable oligomer comprising functional moiety including acrylate, epoxy and/or hydroxy; and (c) photoinitiator which initiates polymerization of oligomer, where composition is free of mono-functionalized oligomer and has first radiation curing stage and second sequential radiation curing stage. Adhesive composition comprises: (a) a benzophenone-functionalized crosslinkable acrylic copolymer; (b) a multi-functionalized crosslinkable oligomer comprising a functional moiety including acrylate, epoxy and/or hydroxy; and (c) a photoinitiator which initiates polymerization of the oligomer, where the composition is free of a mono-functionalized oligomer and has (i) a first radiation curing stage where the acrylic copolymer is crosslinked with itself and the partially cured composition exhibits a tan δ value greater than 0.6 as measured at 20° C, and (ii) a second sequential radiation curing stage where the oligomer is crosslinked with itself and the fully cured composition exhibits a storage modulus value of at least 175000 Pa at 20° C, a shear adhesion failure temperature of at least 425° F at 1 Kg/in 2 , a heated shear value at 160° C of greater than 10000 minutes and a peel force value of at least 3.2 lb./in. Used as adhesive composition. The composition exhibits: a tan δ value of less than 0.8 as measured at 20° C after the second curing stage; a room temperature shear adhesion value of least 200 hours at 10 lb./in 2 (4.5 Kg/cm 2 ) after the second curing stage; and a visible light transmission of 80-100%. Preferred Components: The acrylic copolymer is a solvent-free benzophenone-functionalized acrylic copolymer. The acrylic copolymer further comprises 2-ethylhexyl acrylate or butyl acrylate comonomers. The oligomer comprises an acrylate functional moiety and a urethane monomer or comonomer. The oligomer is present at at least 10 wt.%. The photoinitiator is present at 0.5-5 wt.%. The photoinitiator is acetophenone, aryl phosphineoxides, aryl sulfonium and/or aryl iodonium salts of hexafluorophosphate, benzyl/benzoin, benzophenone or thioxanthone. Preferred Method: The acrylic copolymer is crosslinked during the first curing stage by exposure to light having a wavelength substantially less than 300 nm. The oligomer is crosslinked during the second curing stage by exposure to light having a wavelength substantially greater than 300 nm or 320-440 nm. | The present invention is directed to an adhesive composition comprising a crosslinkable acrylic copolymer, a multi-functionalized crosslinkable oligomer and a photoinitiator wherein the partially cured composition exhibits excellent wet out characteristics as reflected in a tan delta value of at least 0.4, preferably greater than 0.5, more preferable greater than 0.6 as measured at 20° C. resulting from a first curing stage, and the fully cured composition exhibits an improved stiffness and temperature resistance as reflected in a storage elastic modulus of at least 175,000 Pa at 20° C. and a shear adhesion failure temperature of at least 425° F. (218.3° C.) at 1 Kg/in2 (0.155 Kg/cm2), respectively, which result from a second sequential curing stage. | US2009534231A | 2009-08-03 | US8686060B2 ¦ US20110028583A1 ¦ US20120277341A1 ¦ US8242185B2 | US20120277341A1 ¦ US8686060B2 | What is claimed is: 1. A fully cured crosslinked adhesive composition comprising: (a) a benzophenone-functionalized crosslinked acrylic copolymer; and (b) a multi-functionalized crosslinked oligomer having a functional moiety selected from the group consisting of acrylate, epoxy, hydroxy, and combinations thereof; wherein the composition is free of a mono-functionalized oligomer and: (i) the acrylic copolymer is crosslinked with itself, and (ii) the oligomer is crosslinked with itself, and the fully cured composition has a storage modulus value of at least 175,000 Pa at 20° C., a shear adhesion failure temperature of at least 425° F. (218.3° C.) at 1 Kg/in 2 (0.155 Kg/cm2), a heated shear value at 160° C. of greater than 10,000 minutes and a peel force value of at least 3.2 lb./in. 2. The composition as defined in claim 1 wherein the acrylic copolymer is a solvent-free benzophenone-functionalized acrylic copolymer. 3. The composition as defined in claim 1 wherein the acrylic copolymer is polymerized from 2-ethylhexyl acrylate or butyl acrylate. 4. The composition as defined in claim 1 wherein the acrylic copolymer is crosslinked by exposure to light having a wavelength substantially less than 300 nm. 5. The composition as defined in claim 1 wherein the oligomer comprises a urethane oligomer having an acrylate functional moiety. 6. The composition as defined in claim 1 wherein the oligomer is present in an amount of at least 10% by weight relative to the dry weight of the acrylic copolymer. 7. The composition as defined in claim 1 wherein the oligomer is crosslinked by exposure to light having a wavelength substantially greater than 300 nm. 8. The composition as defined in claim 1 wherein the oligomer is crosslinked by exposure to light having a wavelength of between 320 to 440 nm. 9. The composition as defined in claim 1 wherein the fully cured composition has a tan delta value of less than 0.8 as measured at 20° C. 10. The composition as defined in claim 1 wherein the fully cured composition has a room temperature shear adhesion value of least 200 hours at 10 lb./in2 (4.5 Kg/cm2). 11. The composition as defined in claim 1 wherein the fully cured composition has a visible light transmission of between 80 to 100%. 12. A fully cured adhesive composition comprising: (a) a solvent-free benzophenone-functionalized crosslinked acrylic copolymer which is polymerized from 2-ethylhexyl acrylate or butyl acrylate; a multi-functionalized crosslinked urethane oligomer having an acrylate functional moiety; wherein the oligomer is present in an amount of at least 10% by weight relative to the dry weight of the acrylic copolymer; and wherein the composition is free of a mono-functionalized oligomer and: (i) the acrylic copolymer is crosslinked with itself, and (ii) the oligomer is crosslinked with itself and the fully cured composition has a storage modulus value of at least 175,000 Pa at 20° C., a shear adhesion failure temperature of at least 425° F. (218.3° C.) at 1 Kg/in 2 (0.155 Kg/cm2), a heated shear value at 160° C. of greater than 10,000 minutes and a peel force value of at least 3.2 lb./in. 13. The composition as defined in claim 12 wherein the fully cured composition has a tan delta value of less than 0.8 as measured at 20° C. after the second curing stage. 14. The composition as defined in claim 12 wherein the fully cured composition has a room temperature shear adhesion value of least 200 hours at 10 lb./in2 (4.5 Kg/cm2) after the second curing stage. 15. The composition as defined in claim 12 wherein the fully cured composition has a visible light transmission of between 80 to 100%. 16. A partially cured adhesive composition comprising: (a) a benzophenone-functionalized crosslinked acrylic copolymer; (b) a multi-functionalized crosslinkable oligomer comprising a functional moiety selected from the group consisting of acrylate, epoxy, hydroxy, and combinations thereof; (c) a photoinitiator which initiates polymerization of the oligomer; and wherein the composition is free of a mono-functionalized oligomer; the acrylic copolymer is crosslinked with itself; and the partially cured composition has a tan δ value greater than 0.6 as measured at 20° C. 17. A partially cured adhesive composition as defined in claim 16, wherein said oligomer is adapted for crosslinking with itself by a radiation curing stage to produce a fully cured composition having a storage modulus value of at least 175,000 Pa at 20° C., a shear adhesion failure temperature of at least 425° F. (218.3° C.) at 1 Kg/in2 (0.155 Kg/cm2), a heated shear value at 160° C. of greater than 10,000 minutes and a peel force value of at least 3.2 lb./in. 18. A partially cured adhesive composition as defined in claim 16, wherein the acrylic copolymer is a solvent-free benzophenone-functionalized acrylic copolymer. 19. A partially cured adhesive composition as defined in claim 16, wherein the acrylic copolymer is polymerized from 2-ethylhexyl acrylate or butyl acrylate. 20. A partially cured adhesive composition as defined in claim 16, wherein the acrylic copolymer is crosslinked by exposure to light having a wavelength substantially less than 300 nm. 21. A partially cured adhesive composition as defined in claim 16, wherein the oligomer comprises a urethane oligomer having an acrylate functional moiety. 22. A partially cured adhesive composition as defined in claim 16, wherein the oligomer is present in an amount of at least 10% by weight relative to the dry weight of the acrylic copolymer. 23. A partially cured adhesive composition as defined in claim 16, wherein the photoinitiator is present in an amount of between 0.5 to 5% by weight relative to the dry weight of the acrylic copolymer. 24. A partially cured adhesive composition as defined in claim 16, wherein the photoinitiator is selected from the group consisting of acetophenone, aryl phosphineoxides, aryl sulfonium and aryl iodonium salts of hexafluorophophate, benzyl/benzoin, benzophenone, thioxanthone, and combination thereof. 25. A method for making an adhesive composition comprising: (i) crosslinking an acrylic copolymer with itself in a first curing stage in the presence of (a) a multi-functionalized oligomer having a functional moiety selected from the group of acrylate, epoxy, hydroxy, and combinations thereof; and (b) a photoinitiator adapted for irradiative polymerization of the oligomer; to produce a partially cured composition having a tan δ value greater than 0.6 as measured at 20° C., wherein the composition is free of a mono-functionalized oligomer. 26. A method for making an adhesive composition, as defined in claim 25, further comprising an additional step of: (ii) crosslinking the oligomer with itself in the partially cured composition of step (i) in a second sequential radiation curing stage to produce a fully cured composition having a storage modulus value of at least 175,000 Pa at 20° C., a shear adhesion failure temperature of at least 425° F. (218.3° C.) at 1 Kg/in 2 (0.155 Kg/cm2), a heated shear value at 160° C. of greater than 10,000 minutes and a peel force value of at least 3.2 lb./in. 27. A method for making an adhesive composition, as defined in claim 25, wherein said acrylic copolymer is benzophenone-functionalized. 28. A method for making an adhesive composition, as defined in claim 25, wherein the acrylic copolymer is a solvent-free benzophenone-functionalized acrylic copolymer. 29. A method for making an adhesive composition, as defined in claim 25, wherein the acrylic copolymer is polymerized from 2-ethylhexyl acrylate or butyl acrylate. 30. A method for making an adhesive composition, as defined in claim 25, wherein the acrylic copolymer is crosslinked during the first curing stage by exposure to light having a wavelength less than 300 nm. 31. A method for making an adhesive composition, as defined in claim 25, wherein the oligomer comprises a urethane oligomer having an acrylate functional moiety. 32. A method for making an adhesive composition, as defined in claim 25, wherein the oligomer is present in an amount of at least 10% by weight relative to the dry weight of the acrylic copolymer. 33. A method for making an adhesive composition, as defined in claim 25, wherein in the photoinitiator is present in an amount of between 0.5 to 5% by weight relative to the dry weight of the acrylic copolymer. 34. A method for making an adhesive composition, as defined in claim 26, wherein the oligomer is crosslinked during the second curing stage by exposure to light having a wavelength greater than 300 nm. 35. A method for making an adhesive composition, as defined in claim 26, wherein the oligomer is crosslinked during the second curing stage by exposure to light having a wavelength of between 320 to 440 nm. 36. A method for making an adhesive composition, as defined in claim 26, wherein the fully cured composition has a tan delta value of less than 0.8 as measured at 20° C. 37. A method for making an adhesive composition, as defined in claim 26, wherein the fully cured composition has a room temperature shear adhesion value of least 200 hours at 10 lb./in2 (4.5 Kg/cm2). 38. A method for making an adhesive composition, as defined in claim 25, wherein the photoinitiator is selected from the group consisting of acetophenone, aryl phosphineoxides, aryl sulfonium and aryl iodonium salts of hexafluorophophate, benzyl/benzoin, benzophenone, thioxanthone, and combination thereof. 39. A method for making an adhesive composition, as defined in claim 26, wherein the fully cured composition has a visible light transmission of between 80 to 100%. | C08F000250 ¦ A61K0006083 ¦ A61L000208 ¦ A61L002400 ¦ B29C007104 ¦ C08F000246 ¦ C08F000248 ¦ C08G006104 | 2015-12-03 AS ASSIGNMENT MORGAN ADHESIVES COMPANY, LLC, OHIO TERMINATION AND RELEASE OF SECURITY INTEREST IN PATENTS (RECORDED 11/25/14 AT REEL/FRAME 034471/0063);ASSIGNOR:BANK OF AMERICA, N.A., AS COLLATERAL AGENT;REEL/FRAME:037199/0951 2015-12-02 ¦ 2015-12-03 AS ASSIGNMENT MORGAN ADHESIVES COMPANY, LLC, OHIO TERMINATION AND RELEASE OF SECURITY INTEREST IN PATENTS AT REEL/FRAME NO. 034496/0740;ASSIGNOR:EVERGREEN HOLDINGS I, LLC, AS COLLATERAL AGENT;REEL/FRAME:037199/0963 2015-12-02 ¦ 2015-12-02 AS ASSIGNMENT BANK OF AMERICA, N.A., AS AGENT, NEW YORK NOTICE OF GRANT OF SECURITY INTEREST IN PATENTS;ASSIGNOR:MORGAN ADHESIVES COMPANY, LLC;REEL/FRAME:037189/0971 2015-12-02 ¦ 2015-04-18 AS ASSIGNMENT MORGAN ADHESIVES COMPANY, LLC, OHIO CORRECTIVE ASSIGNMENT TO CORRECT THE ENTITY CONVERSION FROM OHIO TO DELAWARE LLC PREVIOUSLY RECORDED AT REEL: 034323 FRAME: 0565. ASSIGNOR(S) HEREBY CONFIRMS THE CHANGE OF NAME;ASSIGNOR:MORGAN ADHESIVES COMPANY, LLC;REEL/FRAME:035454/0437 2014-11-03 ¦ 2014-11-29 AS ASSIGNMENT EVERGREEN HOLDINGS I, LLC, AS COLLATERAL AGENT, CA GRANT OF SECURITY INTEREST IN UNITED STATES PATENTS;ASSIGNOR:MORGAN ADHESIVES COMPANY, LLC;REEL/FRAME:034496/0740 2014-11-07 ¦ 2014-11-25 AS ASSIGNMENT BANK OF AMERICA, N.A., AS COLLATERAL AGENT, ILLINO SECURITY AGREEMENT;ASSIGNOR:MORGAN ADHESIVES COMPANY;REEL/FRAME:034471/0063 2014-11-07 ¦ 2014-11-21 AS ASSIGNMENT MORGAN ADHESIVES COMPANY, LLC, OHIO ENTITY CONVERSION FROM DELAWARE TO OHIO LLC;ASSIGNOR:MORGAN ADHESIVES COMPANY, LLC;REEL/FRAME:034323/0565 2014-11-03 ¦ 2014-11-20 AS ASSIGNMENT MORGAN ADHESIVES COMPANY, LLC, OHIO CHANGE OF NAME;ASSIGNOR:MORGAN ADHESIVES COMPANY;REEL/FRAME:034392/0928 2014-11-03 ¦ 2013-04-16 AS ASSIGNMENT MORGAN ADHESIVES COMPANY, OHIO ASSIGNMENT OF ASSIGNORS INTEREST;ASSIGNORS:SMITH, TIMOTHY MICHAEL;MCMASTER, GARY ALLAN;REEL/FRAME:030221/0729 2013-04-15 | Adhesive composition comprises: (a) benzophenone-functionalized crosslinkable acrylic copolymer; (b) multi-functionalized crosslinkable oligomer comprising functional moiety including acrylate, epoxy and/or hydroxy; and (c) photoinitiator which initiates polymerization of oligomer, where composition is free of mono-functionalized oligomer and has first radiation curing stage and second sequential radiation curing stage. | Used as adhesive composition. | The composition exhibits: a tan δ value of less than 0.8 as measured at 20° C after the second curing stage; a room temperature shear adhesion value of least 200 hours at 10 lb./in 2 (4.5 Kg/cm 2 ) after the second curing stage; and a visible light transmission of 80-100%.
US6352805B1 | 2002-03-05 | Imaged element for ink jet media includes protective overcoat having crosslinked coating composition comprising reaction product of water-dispersible latex particles and photopolymerizable component system | Photocrosslinkable latex protective overcoat for imaging elements | Eastman Kodak Company,Rochester,NY | Taylor, Jeffrey F. ¦ O'Connor, Kevin M. ¦ Flood, Elmer C. ¦ Yau, Hwei Ling ¦ Chen, Tienteh | An imaged element comprises a protective overcoat having a laydown of at least 0.54 g/m2 crosslinked coating composition including the reaction product of water-dispersible latex particles containing film-forming hydrophobic polymer and a photopolymerizable component system including 20-300 wt.% copolymerizable compatible monomers, and 1-25 wt.% ultraviolet light-sensitive initiator. An imaged element comprises a support and image-receiving layer carrying a dye or pigment-based pictorial image; and overlying the image-receiving layer, a protective overcoat having a laydown of at least 0.54 g/m2 crosslinked coating composition comprising the reaction product of water-dispersible latex particles containing film-forming hydrophobic polymer with an average size of 10-250 nm and a photopolymerizable component system including 20-300 wt.% copolymerizable compatible monomers with respect to the hydrophobic polymer, and 1-25 wt.% ultraviolet light-sensitive initiator. At least one monomer is a multifunctional monomer having polymerizable ethylenic unsaturation(s). The glass transition temperature (Tg) of the coated composition comprising the latex particles and polymerizable component system prior to crosslinking is -60 to +60°C.An INDEPENDENT CLAIM is also included for a method of making an imaged element comprising forming an image on imaging layer(s), applying the protective overcoat, and curing the coating composition using ultraviolet radiation to crosslink the monomers. The imaged element, e.g. ink jet, electrophotographic print, or photographic prints (e.g. still films, motion picture films, x-ray films, graphic arts films, paper prints or microfiche), is used in ink jet media. The invention can resist fingerprints, scratch, common stains, and spills; and has high clarity, high gloss coatings that are water-resistant, oil-resistant, and scratch resistant. The coating may need to be applied in a minilab setting, where worker safety and convenience are important. The protective overcoat prevents or minimizes water-based stains from discoloring the imaged side of the imaged element. Preferred Component: The image layer is based on ink jet.The support comprises polymeric films, papers, or glass.The overcoat composition comprises ultraviolet absorbers, surfactants, emulsifiers, coating aids, lubricants, matte particles, rheology modifiers, crosslinking agents, antifoggants, inorganic fillers, pigments, magnetic particles, and/or biocides.The imaging element is a photographic print and the image is formed in developer solution having a pH more than 7.Preferred Component: The monomer is 1,3-butylene glycol dimethacrylate, ethylene glycol diacrylate, (di)ethylene glycol dimethacrylate, bisphenol-A-dimethacrylate, pentaerythritol triacrylate, pentaerythritol triacrylate, triethylene glycol dimethacrylate, trimethylol propane trimethacrylate, trimethylene glycol dimethacrylate, trimethylol propane triacrylate, tetraethylene glycol diacrylate, ethoxylated bisphenol-A-dimethacrylate, pentaerythritol tetramethacrylate, allyl acrylate, allyl crotonate, allyl methacrylate, diallyl acrylate, diallyl fumarate, diallyl malate, diallyl maleate, diallyl methalate, diallyl-oxyethylmethacrylate, melamine acrylate, triallyl-5-triazine, vinyl trialloxysilane, triallyl cyanurate, 1,6-hexanediol diacrylate, divinylbenzene, diallylamine, trimethylolpropane dimethyl ether, diallyl malate methacrylate, dihydroxyethylphthalate, or preferably pentaerythritol tetraacrylate.The initiator is benzophenone, benzoin, or benzoin ether compounds.Preferred Component: The monomer is an epoxy containing oligomer or prepolymer that can be ionically initiated using a cation generating source.The water-dispersible latex is a polymer from polyesters, polyamides, polyurethanes, polyureas, polyethers, polycarbonates, polyacid anhydrides, polymers derived from vinyl ethers, vinyl heterocyclic compounds, styrenes, olefins, halogenated olefins, unsaturated acids or their esters, unsaturated nitriles, vinyl alcohols, (meth)acrylamides, vinyl ketones, poly(epoxides) and/or copolymers formed from combinations of the monomers.The water-dispersible latex is a polymer that is the reaction product of a mixture of monomers comprising monomer(s) from alkyl esters of (meth)acrylic, hydroxyalkyl esters of the same acids, the nitrile and amides of the same acids, vinyl acetate, vinyl propionate, vinylidene chloride, vinyl chloride, or vinyl aromatic compounds.The photopolymerizable component system is loaded with the latex particles.Preferred Composition: The latex particles are present at 0.45-6 g/m2. | The present invention is directed to an imaged element that includes a support, at least image-receiving layer superposed on the support and a water-resistant protective overcoat overlying the image-receiving layer that is water-resistance. The present invention is also directed to a method of making a print by application of a UV-curable water-dispersible latex. | US2000669299A | 2000-09-25 | US6352805B1 ¦ DE60102193D1 ¦ DE60102193T2 ¦ EP1190866A1 ¦ EP1190866B1 ¦ JP2002174878A | US6352805B1 ¦ EP1190866A1 ¦ JP2002174878A ¦ EP1190866B1 ¦ DE60102193D1 | What is claimed is: 1. An imaged element having a water-resistant protective overcoat thereon, comprising the following: (a) a support and at least one image-receiving layer carrying a dye or pigment-based pictorial image; and (b) overlying the at least one image-receiving layer, a protective overcoat having a laydown of at least 0.54 g/m 2 (50 mg/ft 2) of a crosslinked coating composition comprising the reaction product of the following components: a) water-dispersible latex particles comprising a film-forming hydrophobic polymer which particles have an average particle size of from 10 to 250 nm; b) a photopolymerizable component system comprising 20 to 300 weight percent, with respect to the hydrophobic polymer, of copolymerizable compatible monomers, at least one of which monomers is a multifunctional monomer having more than one polymerizable ethylenic unsaturation, and 1 to 25 weight percent, with respect to the photopolymerizable component system, of an ultraviolet light-sensitive initiator; wherein the Tg of the coated composition comprising the latex particles and the photopolymerizable component system prior to crosslinking is-60 to 60° C. 2. The imaged element of claim 1 wherein the multifunctional monomer is a multifunctional acrylate. 3. The imaged element of claim 1 wherein the multifunctional monomer is an epoxy containing oligomer or prepolymer that can be ionically initiated using a cation generating source. 4. The imaged element of claim 1 wherein the multifunctional monomer is selected from the group consisting of 1,3-butylene glycol dimethacrylate; ethylene glycol diacrylate; ethylene glycol dimethacrylate; Bisphenol-A-dimethacrylate; diethylene glycol dimethacrylate; pentaerythritol triacrylate; pentaerythritol tetraacrylate; triethylene glycol dimethacrylate; trimethylol propane trimethacrylate; trimethylene glycol dimethacrylate; trimethylol propane triacrylate; tetraethylene glycol diacrylate; ethoxylated Bisphenol-A-dimethacrylate; pentaerythritol tetramethacrylate; allyl acrylate; allyl crotonate; allyl methacrylate; diallyl acrylate; diallyl fumarate; diallyl malate; diallyl maleate; diallyl methalate; diallyl-oxyethyl methacrylate; melamine acrylate; triallyl-5-triazine; vinyl trialloxy silane; triallyl cyanurate; 1,6-hexanediol diacrylate; divinyl benzene; diallyl amine; trimethylol propane dimethyl ether; diallyl malate methacrylate; and dihydroxyethylphthalate. 5. The imaged element of claim 4 wherein the multifunctional monomer is pentaerythritol tetraacrylate. 6. The imaged element of claim 1 wherein said aqueous water-dispersible latex is principally a polymer selected from the group consisting of polyesters, polyamides, polyurethanes, polyureas, polyethers, polycarbonates, polyacid anhydrides, polymers derived from vinyl ethers, vinyl heterocyclic compounds, styrenes, olefins, halogenated olefins, unsaturated acids and esters thereof, unsaturated nitriles, vinyl alcohols, acrylamides and methacrylamides, and vinyl ketones, poly(epoxides) and copolymers formed from various combinations of the corresponding monomers, and combinations thereof. 7. The imaged element of claim 1 wherein said aqueous water-dispersible latex is comprises a polymer that is the reaction product of a mixture of monomers comprising one or more monomers selected from the group consisting of alkyl esters of acrylic or methacrylic acid, hydroxyalkyl esters of the same acids, the nitrile and amides of the same acids, vinyl acetate, vinyl propionate, vinylidene chloride, vinyl chloride, and vinyl aromatic compounds. 8. The imaged element of claim 1 wherein said initiator is selected from the group consisting of benzophenone, benzoin, and benzoin ether compounds. 9. The imaged element of claim 1, wherein the image layer is based on ink-jet. 10. The imaged element of claim 1 wherein the photopolymerizable component system is substantially loaded into the latex particles. 11. The imaged element of claim 1 wherein the support comprises polymeric films, papers or glass. 12. The imaged element of claim 1 wherein the overcoat composition further comprises UV absorbers, surfactants, emulsifiers, coating aids, lubricants, matte particles, rheology modifiers, crosslinking agents, antifoggants, inorganic fillers, pigments, magnetic particles and/or biocides. 13. A photographic element having a water-resistant protective overcoat thereon, the protective overcoat comprising: (a) a support; (b) at least one silver-halide-derived imaged layer superposed on a side of said support; and (c) overlying the silver-halide-derived image layer, a protective over coat having a laydown of at least 0.54 g/m 2 (50 mg/ft 2) of a crosslinked coating composition comprising the reaction product of the following components: i) 0.45 to 6.0 g/m 2 (about 45 to 600 mg/ft 2) dry laydown of water-dispersible latex particles comprising a film-forming hydrophobic polymer which particles have an average particle size of from 10 to 250 nm; and ii) a photopolymerizable component system comprising 20 to 300 weight percent, with respect to the hydrophobic polymer, of copolymerizable compatible monomers, at least one of which monomers is a multifunctional monomer having more than one polymerizable ethylenic unsaturation, and 1 to 25 weight percent, with respect to the photopolymerizable component system, of an ultraviolet light-sensitive initiator; wherein the Tg of the coated composition comprising the latex particles and the photopolymerizable component system prior to crosslinking is-60 to 60° C. 14. A method of making an imaged element comprising: (a) providing an imaging element comprising a support and at least one imaging layer superposed on a side of said support; (b) forming an image in the at least one imaging layer; (c) applying a protective overcoat having a laydown of at least 0.54 g/m 2 (50 mg/ft 2) made from a coating composition comprising (i) water-dispersible latex particles comprising a film-forming hydrophobic polymer which particles have an average particle size of from 10 to 250 nm; (ii) a photopolymerizable component system comprising 20 to 300 weight percent, with respect to the hydrophobic polymer, of copolymerizable compatible monomers, at least one of which monomers is a multifunctional monomer having more than one polymerizable ethylenic unsaturation, and (iii) 1 to 25 weight percent, with respect to the component, of a ultraviolet light-sensitive initiator; wherein the Tg of the coated composition comprising the latex particles and the photopolymerizable component system prior to crosslinking is-60 to 60° C.; and (d) curing the coating composition by the use of UV radiation to crosslink the monomers. 15. The method of claim 14 wherein the imaging element is a photographic print and the image is formed in a developer solution having a pH greater than 7. 16. The method of claim 14 wherein the wherein the multifunctional monomer is a multifunctional acrylate. 17. The method of claim 14 wherein said aqueous water-dispersible latex is principally a polymer selected from the group consisting of polyesters, polyamides, polyimides, polyurethanes, polyureas, polyethers, polycarbonates, polyacid anhydrides, polymers derived from vinyl ethers, vinyl heterocyclic compounds, styrenes, olefins, halogenated olefins, unsaturated acids and esters thereof, unsaturated nitriles, vinyl alcohols, acrylamides and methacrylamides, and vinyl ketones, poly(epoxides) and copolymers formed from various combinations of the corresponding monomers, and combinations thereof. 18. The method of claim 12 wherein said aqueous water-dispersible latex is principally a polymer that is the reaction product of a mixture of monomers comprising one or more monomers selected from the group consisting of alkyl esters of acrylic or methacrylic acid, hydroxyalkyl esters of the same acids, the nitrile and amides of the same acids, vinyl acetate, vinyl propionate, vinylidene chloride, vinyl chloride, and vinyl aromatic compounds. 19. The method of claim 14 wherein said initiator is selected from the group consisting of benzophenone, benzoin, and benzoin ether compounds. 20. The method of claim 14 wherein the image layer is based on ink-jet. | B41M000500 ¦ B41M000700 ¦ C09D000406 ¦ C09D000500 ¦ C09D000502 ¦ C09D001100 ¦ G03C000176 ¦ G03C001108 ¦ G03C001110 ¦ G03G000800 | 2014-04-22 FP EXPIRED DUE TO FAILURE TO PAY MAINTENANCE FEE - 2014-03-05 ¦ 2014-03-05 LAPS LAPSE FOR FAILURE TO PAY MAINTENANCE FEES - ¦ 2013-10-11 REMI MAINTENANCE FEE REMINDER MAILED ¦ 2013-09-05 AS ASSIGNMENT PAKON, INC., NEW YORK RELEASE OF SECURITY INTEREST IN PATENTS;ASSIGNORS:CITICORP NORTH AMERICA, INC., AS SENIOR DIP AGENT;WILMINGTON TRUST, NATIONAL ASSOCIATION, AS JUNIOR DIP AGENT;REEL/FRAME:031157/0451 2013-09-03 ¦ 2013-09-05 AS ASSIGNMENT EASTMAN KODAK COMPANY, NEW YORK RELEASE OF SECURITY INTEREST IN PATENTS;ASSIGNORS:CITICORP NORTH AMERICA, INC., AS SENIOR DIP AGENT;WILMINGTON TRUST, NATIONAL ASSOCIATION, AS JUNIOR DIP AGENT;REEL/FRAME:031157/0451 2013-09-03 ¦ 2013-04-01 AS ASSIGNMENT WILMINGTON TRUST, NATIONAL ASSOCIATION, AS AGENT, PATENT SECURITY AGREEMENT;ASSIGNORS:EASTMAN KODAK COMPANY;PAKON, INC.;REEL/FRAME:030122/0235 2013-03-22 ¦ 2012-02-21 AS ASSIGNMENT CITICORP NORTH AMERICA, INC., AS AGENT, NEW YORK SECURITY INTEREST;ASSIGNORS:EASTMAN KODAK COMPANY;PAKON, INC.;REEL/FRAME:028201/0420 2012-02-15 ¦ 2009-08-21 FPAY FEE PAYMENT + ¦ 2005-06-30 FPAY FEE PAYMENT + ¦ 2001-01-30 AS ASSIGNMENT EASTMAN KODAK COMPANY, NEW YORK ASSIGNMENT OF ASSIGNORS INTEREST;ASSIGNORS:TAYLOR, JEFFREY F.;O'CONNOR, KEVIN M.;FLOOD, ELMER C.;AND OTHERS;REEL/FRAME:011531/0061;SIGNING DATES FROM 20001206 TO 20010122 | An imaged element comprises a protective overcoat having a laydown of at least 0.54 g/m 2 crosslinked coating composition including the reaction product of water-dispersible latex particles containing film-forming hydrophobic polymer and a photopolymerizable component system including 20-300 wt.% copolymerizable compatible monomers, and 1-25 wt.% ultraviolet light-sensitive initiator. | The imaged element, e.g. ink jet, electrophotographic print, or photographic prints (e.g. still films, motion picture films, x-ray films, graphic arts films, paper prints or microfiche), is used in ink jet media. | The invention can resist fingerprints, scratch, common stains, and spills; and has high clarity, high gloss coatings that are water-resistant, oil-resistant, and scratch resistant. The coating may need to be applied in a minilab setting, where worker safety and convenience are important. The protective overcoat prevents or minimizes water-based stains from discoloring the imaged side of the imaged element.
US5827584A | 1998-10-27 | Injection-moulded article for photographic photosensitive material including non-crystalline resin, thermoplastic elastomer, light-shielding material or filler, and antioxidant, UV absorbent scavenger and/or oxidn. inhibitor | Injection molded article for photographic photosensitive material, molding method thereof and package using the same | Fuji Photo Film Co. Ltd.,Kanagawa,JP | Akao, Mutsuo ¦ Suzuki, Osamu | Injection-moulded article for photographic photosensitive material is formed from a non-crystalline resin compsn. contg.: (i) 50 wt.% or more a non-crystalline resin (MFR = 1-60 g/10 min.; flexural modulus of elasticity = 20000 kg/cm2 or more; thermal deformation temp. = 70°C or more); (ii) 0.1-45 wt.% a rubbery material, a thermoplastic elastomer and/or an ethylene copolymer resin; (iii) 0.01-49.9 wt.% a light-shielding material and/or a fibrous filler; and (iv) 0.001-20 wt.% an antioxidant, an age resistor, a UV absorbent, a fatty acid metal salt, a radical scavenger, a hydrate double salt cpd. and/or an oxidn. inhibitory synergistic effect-providing agent.Also claimed are: (i) a method for forming the above article; and (ii) a package for photographic photosensitive materials.Pref. (i) is a rubber-contg. aromatic monovinyl resin, rubber-modified polystyrene, rubber-contg. polystyrene, styrene-based resin or non-crystalline resin. (ii) is a diene-based rubber, polyolefin based rubber, synthetic rubber, or olefin-based elastomer. (iii) is a light-shielding material, fatty acid metal salt, hydrate double salt cpd., metal powder, metal paste, C black, graphite, inorganic pigment (refractive index = 1.50 or more), white pigment or black pigment. (iv) is an antioxidant, age-resistor, UV absorbent, radical scavenger, oxidn.-inhibitory synergistic-effect providing agent, or hydrate double salt cpd. Antioxidant is phenolic or phosphoric. USEArticles are used in photographic spool or film unit with lens, esp. film spool in patrone, cinematic film core, or resin-made photographic film patrone. ADVANTAGEArticle has improved photographic properties, injection mouldability, dimension accuracy, abrasion resistance and heat durability. Method of prodn. is good. Package maintains properties of photographic materials for long period of time. | An injection molded article for photographic photosensitive materials is disclosed, which is formed of a noncrystalline resin composition containing 50 wt % or more of a noncrystalline resin having a melt flow rate of from 1 to 60 g/10 min, a flexural modulus of elasticity of 20,000 kg/cm.sup.2 or more and a thermal deformation temperature of 70° C. or higher, from 0.1 to 45 wt % of one or more of a rubbery material, a thermoplastic elastomer and an ethylene copolymer resin, from 0.01 to 49. 9 wt % of one or more of a light-shielding material and a fibrous filler and from 0.001 to 20 wt % of one or more of an antioxidant, an age resistor, an ultraviolet absorbent, a fatty acid metal salt, a radical scavenger, a hydrate double salt compound and an oxidation inhibitory synergistic effect-providing agent. Also disclosed are a method for forming the injection molded article for photographic photosensitive materials and a package using the injection molded article for photographic photosensitive materials. An injection molded article for photographic photosensitive materials is disclosed, which is formed of a noncrystalline resin composition containing 50 wt % or more of a noncrystalline resin having a melt flow rate of from 1 to 60 g/10 min, a flexural modulus of elasticity of 20,000 kg/cm2 or more and a thermal deformation temperature of 70 DEG C. or higher, from 0.1 to 45 wt % of one or more of a rubbery material, a thermoplastic elastomer and an ethylene copolymer resin, from 0.01 to 49.9 wt % of one or more of a light-shielding material and a fibrous filler and from 0.001 to 20 wt % of one or more of an antioxidant, an age resistor, an ultraviolet absorbent, a fatty acid metal salt, a radical scavenger, a hydrate double salt compound and an oxidation inhibitory synergistic effect-providing agent. Also disclosed are a method for forming the injection molded article for photographic photosensitive materials and a package using the injection molded article for photographic photosensitive materials. | JP1994264222A | 1994-10-27 | US5827584A ¦ DE69527495D1 ¦ DE69527495T2 ¦ EP717079A2 ¦ EP717079A3 ¦ EP717079B1 ¦ JP8118394A | EP717079A2 ¦ JP8118394A ¦ US5827584A ¦ EP717079B1 ¦ DE69527495D1 | What is claimed is: 1. An injection molded article for photographic photosensitive materials formed of a noncrystalline resin composition containing 50 wt % or more of a noncrystalline resin having a melt flow rate of from 1 to 60 g/10 min, a flexural modulus of elasticity of 20,000 kg/cm2 or more and a thermal deformation temperature of 70° C. or higher, from 0.1 to 45 wt % of one or more of a rubbery material, a thermoplastic elastomer and an ethylene copolymer resin, from 0.01 to 49.9 wt % of one or more of a light-shielding material and a fibrous filler and from 0.001 to 20 wt % of one or more of an antioxidant, an age resistor, an ultraviolet absorbent, a fatty acid metal salt, a radical scavenger, a hydrate double salt compound and an oxidation inhibitory synergistic effect-providing agent. 2. An injection molded article for photographic photosensitive materials formed of a noncrystalline resin composition containing 50 wt % or more of a rubber-containing aromatic monovinyl resin which is a noncrystalline resin having a rubbery material content of from 0.1 to 20 wt %, from 0.01 to 20 wt % of a lubricant and from 0.01 to 49.9 wt % of a light-shielding material surface-covered with a surface-covering material, with the total content of said materials being 70 wt % or more, and having a melt flow rate of from 2 to 50 g/10 min., a flexural modulus of elasticity of 15,000 kg/cm2 or more and an Izod impact strength of 2.5 kg·cm/cm2 or more. 3. An injection molded article for photographic photosensitive materials formed of a noncrystalline resin composition containing 50 wt % or more of a rubber-modified polystyrene resin which is a noncrystalline resin modified with from 0.1 to 20 wt % of one or more rubbery material of a diene-based rubber and a polyolefin-based rubber, and from 0.001 to 20 wt % of one or more of a fatty acid metal salt and a hydrate double salt compound, and having a melt flow rate of from 2 to 50 g/10 min., a flexural modulus of elasticity of 15,000 kg/cm2 or more and an Izod impact strength of 2.5 kg·cm/cm2 or more. 4. An injection molded article for photographic photosensitive materials formed of a noncrystalline resin composition containing 50 wt % or more of a rubber-containing polystyrene resin which is a noncrystalline resin having a rubbery material content of from 0.1 to 20 wt %, from 0.005 to 10 wt % of a silicone-based lubricant, from 0.005 to 20 wt % of one or more of an antistatic agent, a fatty acid amide-based lubricant, a hydrocarbon-based lubricant, a fatty acid-based lubricant, a fatty acid metal salt-based lubricant and an alcohol-based lubricant and from 0.01 to 49.9 wt % of a light-shielding material, with the total content of said materials being 70 wt % or more. 5. An injection molded article for photographic photosensitive materials formed of a noncrystalline resin composition containing 50 wt % or more of a styrene-based resin which is a noncrystalline resin having a synthetic rubber content of from 0.1 to 20 wt %, from 0.005 to 10 wt % of a silicone-based lubricant comprising one or more of a dimethylpolysiloxane and a dimethylpolysiloxane modified product, from 0.005 to 20 wt % of one or more of a higher fatty acid-based lubricant, a higher fatty acid metal salt-based lubricant, a higher fatty acid amide-based lubricant, a hydrocarbon-based lubricant and an alcohol-based lubricant, from 0.01 to 49.9 wt % of one or more of a metal powder, a metal paste, carbon black, graphite and an inorganic pigment having a refractive index of 1.50 or more and from 0.001 to 20 wt % of one or more of an antioxidant, an age resistor, an ultraviolet absorbent, a radical scavenger, an oxidation inhibitory synergistic effect-providing agent and a hydrate double salt compound, with the total content of said materials being 80 wt % or more. 6. An injection molded article for photographic photosensitive materials formed of a noncrystalline resin composition containing 50 wt % or more of a noncrystalline resin, from 0.1 to 45 wt % of one or more of an olefin-based elastomer, an ethylene copolymer resin, an acid-modified polyolefin resin and a low molecular polyolefin resin, from 0.01 to 20 wt % of a lubricant, from 0.01 to 49.9 wt % of one or more of a white pigment and a black pigment and from 0.001 to 20 wt % of one or more of an antioxidant, an age resistor, an ultraviolet absorbent, a radical scavenger, an oxidation inhibitory synergistic effect-providing agent and a hydrate double salt compound, with the total content of said materials being 80 wt % or more. 7. An injection molded article for photographic photosensitive materials formed of a noncrystalline resin composition containing 50 wt % or more of a noncrystalline resin, from 0.001 to 3 wt % of a phenolic antioxidant, from 0.001 to 3 wt % of a phosphoric antioxidant and from 0.001 to 5 wt % of one or more of a hydrate double salt compound and a fatty acid metal salt, with the total content of said phenolic antioxidant, phosphoric antioxidant, hydrate double salt compound and fatty acid metal salt being from 0.001 to 11 wt %. 8. An injection molded article for photographic photosensitive materials as claimed in claim 1, 2, 3, 4, 5, 6 or 7, wherein said noncrystalline resin composition is fed to and heated in a screw extruder having a heat generation function by shear mixing, kept in a liquid state by adjusting the pressure and fed into a heated demonomerizing machine to evaporate and remove an evaporative material which adversely affects photographic properties of a photographic photosensitive material. 9. An injection molded article for photographic photosensitive materials as claimed in claim 1, 2, 3, 4, 5, 6 or 7, wherein said noncrystalline resin composition is freed from an evaporative material which adversely affects photographic properties of a photographic photosensitive material by evaporating said evaporative material using at the inlet of the extruder a hopper having a heating or vacuumizing function for keeping it under a reduced pressure lower than the atmospheric pressure. 10. An injection molded article for photographic photosensitive materials as claimed in claim 1, 2, 3, 4, 5, 6 or 7, wherein said noncrystalline resin is a styrene-butadiene copolymer resin containing a conjugated diene unit-tin bond chain resulting from polymerization conducted such that in polymerizing 1,3-butadiene and styrene using an organic lithium compound in a hydrocarbon solvent in the presence of an ether compound or a tertiary amine compound and then coupling the polymer with a tin compound, a conjugated diene compound is added immediately before coupling. 11. An injection molded article for photographic photosensitive materials as claimed in claim 1, 2, 3, 4, 5, 6 or 7, wherein said noncrystalline resin is a styrene-based resin obtained by, in conducting block or suspension polymerization of from 60 to 99 wt % of a styrene-based monomer, additionally adding from 1 to 40 wt % of a monomer copolymerizable with said styrene-based monomer at the time when the polymerization addition rate reaches 60% or more and completing the polymerization. 12. An injection molded article for photographic photosensitive materials as claimed in claim 1, 2, 3, 4, 5, 6 or 7, wherein said noncrystalline resin composition is obtained by mixing a colored masterbatch resin pellet, a recycle resin pellet containing 50 wt % of a noncrystalline resin and a virgin resin pellet containing 50 wt % or more of a noncrystalline resin and melt-kneading the mixture in an extruder having an L/D of 20 or more. 13. An injection molded article for photographic photosensitive materials as claimed in claim 1, 2, 3, 4, 5, 6 or 7, wherein said noncrystalline resin composition is obtained by melt-kneading a colored masterbatch resin pellet, a recycle resin pellet and a virgin resin, these pellets being different in one or more of the coloration density, volume, shape, specific gravity, charge quantity and lubricity. 14. An injection molded article for photographic photosensitive materials as claimed in claim 1, 2, 3, 4, 5, 6 or 7, wherein said noncrystalline resin composition comprises a resin obtained by blending or graft-modifying 50 wt % or more of a polycarbonate resin and from 0.1 to 45 wt % of one or more of an ethylene copolymer, a thermoplastic elastomer and a styrene-based resin. 15. An injection molded article for photographic photosensitive materials as claimed in claim 1, 2, 3, 4, 5, 6 or 7, which is formed of a noncrystalline resin composition containing one or more of an antioxidant and a hydrotalcite compound, a fatty acid metal salt, one or more of an ethylene copolymer resin and a thermoplastic elastomer, and carbon black. | C08K000700 ¦ B29C004500 ¦ C08J000500 ¦ C08K000702 ¦ C08L002504 ¦ C08L005100 ¦ C08L005104 ¦ C08L005300 ¦ C08L010100 ¦ G03C000300 | 2010-04-21 FPAY FEE PAYMENT + ¦ 2007-02-15 AS ASSIGNMENT FUJIFILM CORPORATION,JAPAN ASSIGNMENT OF ASSIGNORS INTEREST;ASSIGNOR:FUJIFILM HOLDINGS CORPORATION (FORMERLY FUJI PHOTO FILM CO., LTD.);REEL/FRAME:018904/0001 2007-01-30 ¦ 2006-03-31 FPAY FEE PAYMENT + ¦ 2002-04-04 FPAY FEE PAYMENT + ¦ 1996-01-11 AS ASSIGNMENT FUJI PHOTO FILM CO., LTD, JAPAN ASSIGNMENT OF ASSIGNORS INTEREST;ASSIGNORS:AKAO, MUTSUO;SUZUKI, OSAMU;REEL/FRAME:008190/0349 1995-12-15 | Injection-moulded article for photographic photosensitive material is formed from a non-crystalline resin compsn. contg.: (i) 50 wt.% or more a non-crystalline resin (MFR = 1-60 g/10 min.; flexural modulus of elasticity = 20000 kg/cm2 or more; thermal deformation temp. = 70°C or more); (ii) 0.1-45 wt.% a rubbery material, a thermoplastic elastomer and/or an ethylene copolymer resin; (iii) 0.01-49.9 wt.% a light-shielding material and/or a fibrous filler; and (iv) 0.001-20 wt.% an antioxidant, an age resistor, a UV absorbent, a fatty acid metal salt, a radical scavenger, a hydrate double salt cpd. and/or an oxidn. inhibitory synergistic effect-providing agent.Also claimed are: (i) a method for forming the above article; and (ii) a package for photographic photosensitive materials.Pref. (i) is a rubber-contg. aromatic monovinyl resin, rubber-modified polystyrene, rubber-contg. polystyrene, styrene-based resin or non-crystalline resin. (ii) is a diene-based rubber, polyolefin based rubber, synthetic rubber, or olefin-based elastomer. (iii) is a light-shielding material, fatty acid metal salt, hydrate double salt cpd., metal powder, metal paste, C black, graphite, inorganic pigment (refractive index = 1.50 or more), white pigment or black pigment. (iv) is an antioxidant, age-resistor, UV absorbent, radical scavenger, oxidn.-inhibitory synergistic-effect providing agent, or hydrate double salt cpd. Antioxidant is phenolic or phosphoric. | USE Articles are used in photographic spool or film unit with lens, esp. film spool in patrone, cinematic film core, or resin-made photographic film patrone. | ADVANTAGE Article has improved photographic properties, injection mouldability, dimension accuracy, abrasion resistance and heat durability. Method of prodn. is good. Package maintains properties of photographic materials for long period of time.
US20150291831A1 | 2015-10-15 | Semicarbazide composition for aqueous solution, contains semicarbazide compound having amino group and semicarbazide group, and semicarbazide compound in which amino group of semicarbazide compound having amino group is substituted | SEMICARBAZIDE COMPOSITION, METHOD FOR PRODUCING SEMICARBAZIDE COMPOSITION, AQUEOUS POLYMER COMPOSITION AND COMPOSITE | ASAHI KASEI CHEMICALS CORPORATION,Tokyo,JP ¦ ASAHI KASEI CHEMICALS CORPORATION,Chiyoda-ku, Tokyo,JP | Yamauchi, Toyoaki ¦ Miyazaki, Takayuki ¦ Itamochi, Takahiro | A semicarbazide composition comprises semicarbazide compound (A) having amino group and semicarbazide group, semicarbazide compound (B-1) in which amino group of semicarbazide compound (A) is substituted by semicarbazide group, semicarbazide compound (B-2) which is dimer of semicarbazide compound (B-1), and semicarbazide compound (B-3) which is trimer of semicarbazide compound (B-1). The semicarbazide composition has analysis area ratio (a) of 0.008-2%. A semicarbazide composition comprises semicarbazide compound (A) having amino group and semicarbazide group, semicarbazide compound (B-1) in which amino group of semicarbazide compound (A) is substituted by semicarbazide group, semicarbazide compound (B-2) which is dimer of semicarbazide compound (B-1), and semicarbazide compound (B-3) which is trimer of semicarbazide compound (B-1). The semicarbazide composition has analysis area ratio (a) of 0.008-2% calculated by equation: analysis area ratio (a)=SA/(SA+S(B-1)+S(B-2)+S(B-3))x 100, where SA, S(B-1), S(B-2) and S(B-3) are peak area of peak derived from semicarbazide compound (A), said semicarbazide compound (B-1), semicarbazide compound (B-2), and semicarbazide compound (B-3), respectively. The analysis area ratio (a) is set to chromatogram obtained by high performance liquid chromatography analysis of semicarbazide composition. INDEPENDENT CLAIMS are included for the following:manufacture of semicarbazide composition, which involves reacting 5-isocyanato-1-(isocyanatomethyl)-1,3,3-trimethylcyclohexane, and hydrazine or hydrazine derivative having 2 or more isocyanate groups in a molecule, in a solvent;aqueous solution, which comprises 5 %mass or more semicarbazide composition;aqueous resin composition, which comprises semicarbazide composition, and resin which can form a crosslinked structure by reacting with semicarbazide groups;coating film, which is obtained using aqueous resin composition, and contains crosslinked component of crosslinkable resin; andcomplex, which consists of base material and coating film formed with aqueous resin composition. Semicarbazide composition is used for aqueous solution, and for aqueous resin composition for forming coating film for forming complex (all claimed). The coating film obtained using semicarbazide composition has excellent hardness, pollution resistance, and alkaline-resistance yellow discoloration property. Preferred Composition: The semicarbazide compound (A) is chosen from 3-amino-1-[(5-amino-1,3,3-trimethylcyclohexyl)methyl]urea and 3-amino-1-[3-(aminomethyl)-3,5,5-trimethylcyclohexyl]urea. The semicarbazide compound (B-1) is 3-amino-1-({5-[(hydrazinecarbonyl)amino]-1,3,3-trimethylcyclohexyl}methyl)urea. The semicarbazide compound (B-2) is of formula: R 1 -NH-C(=O)-NH-NH-C(=O)-NH-R 2 (I) and semicarbazide compound (B-3) is of formula: R 3 -NH-C(=O)-NH-NH-C(=O)-NH-R 5 -NH-C(=O)-NH-NH-C(=O)-NH-R 4 (II). The ratio of number of moles of hydrazine or hydrazine derivative to number of moles of isocyanate group is 0.7-5. The solvent contains water-soluble organic solvent and low water-soluble solvent. The amount of low water-soluble solvent with respect to the total amount of water-soluble organic solvent and low water-soluble solvent is 20 %mass or more.R 1 -R 4monovalent group of formula (i) or (ii);andR 5bivalent group of formula (iii).Preferred Composition: The semicarbazide composition has analysis area ratio (b-1) of 50-99% calculated by equation: analysis area ratio (b-1)=S(B-1)/(SA+S(B-1)+S(B-2)+S(B-3))x 100, analysis area ratio (b-2) of 0.9-30% calculated by the equation: analysis area ratio (b-2)=S(B-2)/(SA+S(B-1)+S(B-2)+S(B-3))x 100, and analysis area ratio (b-3) of 0.01-20% calculated by the equation: analysis area ratio (b-3)=S(B-3)/(SA+S(B-1)+S(B-2)+S(B-3))x 100.Preferred Composition: The aqueous resin composition further comprises crosslinking agent and aqueous emulsion. The crosslinking agent contains semicarbazide composition. The aqueous emulsion comprises water-soluble or water-dispersible polycarbonyl compound having number average molecular weight of 1000-100000, water-soluble or water-dispersible poly epoxy compound having number average molecular weight of 1000-100000, and crosslinkable resin having glass transition point (Tg) of less than 80° C. Preferred Process: The aqueous emulsion is obtained by emulsion polymerization. | Provided is a semicarbazide composition comprising: a semicarbazide compound (A) having an amino group and a semicarbazide group; a semicarbazide compound (B-1) having a structure with a semicarbazide group substituted for the amino group of the semicarbazide compound (A); a semicarbazide compound (B-2) as a dimer of the semicarbazide compound (B-1); and a semicarbazide compound (B-3) as a trimer of the semicarbazide compound (B-1); the semicarbazide composition having an analysis area ratio (a) of 0.008% or more and 2% or less. | JP2012252603A ¦ JP2012263202A ¦ WO2013JP80908A | 2012-11-16 ¦ 2012-11-30 ¦ 2013-11-15 | US20150291831A1 ¦ CN104812735A ¦ EP2921474A1 ¦ EP2921474A4 ¦ WO2014077363A1 | WO2014077363A1 ¦ EP2921474A1 ¦ CN104812735A ¦ US20150291831A1 | 1. A semicarbazide composition comprising: a semicarbazide compound (A) having an amino group and a semicarbazide group; a semicarbazide compound (B-1) having a structure with a semicarbazide group substituted for the amino group of the semicarbazide compound (A); a semicarbazide compound (B-2) as a dimer of the semicarbazide compound (B-1); and a semicarbazide compound (B-3) as a trimer of the semicarbazide compound (B-1); the semicarbazide composition having an analysis area ratio (a) represented by the following expression (a) of 0.008% or more and 2% or less: Analysis area ratio (a)= SA/(SA+SB-1+SB-2+SB-3)×100 (a) wherein S A, SB-1, SB-2, and SB-3 represent peak areas of peaks derived from the semicarbazide compound (A), the semicarbazide compound (B-1), the semicarbazide compound (B-2), and the semicarbazide compound (B-3), respectively, in a chromatogram obtained by high performance liquid chromatography analysis of the semicarbazide composition. 2. The semicarbazide composition according to claim 1, wherein: the semicarbazide compound (A) is a compound represented by the following formula (1-1) or the following formula (1-2); and the semicarbazide compound (B-1) is a compound represented by the following formula (2-1) 3 . The semicarbazide composition according to claim 2, wherein: the semicarbazide compound (B-2) is a compound represented by the following formula (2-2), and the semicarbazide compound (B-3) is a compound represented by the following formula (2-3): wherein R 1, R2, R3, and R4 each independently represent a monovalent group represented by the following formula (2-a) or the following formula (2-b), and R5 represents a divalent group represented by the following formula (2-c): 4 . The semicarbazide composition according to claim 1, wherein the semicarbazide composition is a composition produced by reacting a compound (C) having two or more isocyanate groups in the molecule with hydrazine or a hydrazine derivative. 5. The semicarbazide composition according to claim 4, wherein the compound (C) is a compound represented by the following formula (4): 6 . The semicarbazide composition according to claim 1, wherein the analysis area ratio (b-1) represented by the following expression (b-1) is 50% or more and 99% or less, the analysis area ratio (b-2) represented by the following expression (b-2) is 0.9% or more and 30% or less, and the analysis area ratio (b-3) represented by the following expression (b-3) is 0.01% or more and 20% or less: Analysis area ratio (b-1)= SB-1/(SA+SB-1+SB-2+SB-3)×100 (b-1) Analysis area ratio (b-2)= SB-2/(SA+SB-1+SB-2+SB-3)×100 (b-2) Analysis area ratio (b-3)= SB-3/(SA+SB-1+SB-2+SB-3)×100 (b-3). 7. A method for producing the semicarbazide composition according to claim 1, comprising a reaction step of reacting a compound (C) having two or more isocyanate groups in the molecule with hydrazine or a hydrazine derivative in a solvent to obtain the semicarbazide composition. 8. The method according to claim 7, wherein the ratio of the number of moles of the hydrazine or hydrazine derivative to the number of moles of the isocyanate groups of the compound (C) is 0.7 to 5 in the reaction step. 9. The method according to claim 7, wherein in the reaction step, the solvent contains a water-soluble organic solvent and a water-insoluble solvent; and the amount of the water-insoluble solvent relative to the total amount of the water-soluble organic solvent and the water-insoluble solvent is 20 mass % or more. 10. An aqueous solution comprising the semicarbazide composition according to claim 1 in an amount of 5 mass % or more. 11. An aqueous polymer composition for use as a waterborne paint or a waterborne coating material comprising: the semicarbazide composition according to claim 1; and a polymer reactive with a semicarbazide group to form a cross-linked structure. 12. A composite comprising a substrate and a coating film formed of the aqueous polymer composition according to claim 11. 13. An aqueous polymer composition comprising a cross-linking agent and a waterborne polymer dispersion; the cross-linking agent comprising the semicarbazide composition according to claim 1; and the waterborne polymer dispersion comprising at least one cross-linkable polymer having a glass transition temperature Tg of lower than 80° C., selected from the group consisting of a water-soluble or water-dispersible polycarbonyl compound having a number average molecular weight of 1000 to 100000, and a water-soluble or water-dispersible polyepoxy compound having a number average molecular weight of 1000 to 100000. 14. The aqueous polymer composition according to claim 13, wherein the waterborne polymer dispersion is produced by emulsion polymerization. 15. A coating film formed from the aqueous polymer composition according to claim 13, comprising a cross-linked product of the cross-linkable polymer. | C09D013326 ¦ C07C028106 | 2015-05-28 AS ASSIGNMENT ASAHI KASEI CHEMICALS CORPORATION, JAPAN ASSIGNMENT OF ASSIGNORS INTEREST;ASSIGNORS:YAMAUCHI, TOYOAKI;MIYAZAKI, TAKAYUKI;ITAMOCHI, TAKAHIRO;SIGNING DATES FROM 20150514 TO 20150518;REEL/FRAME:035729/0796 | A semicarbazide composition comprises semicarbazide compound (A) having amino group and semicarbazide group, semicarbazide compound (B-1) in which amino group of semicarbazide compound (A) is substituted by semicarbazide group, semicarbazide compound (B-2) which is dimer of semicarbazide compound (B-1), and semicarbazide compound (B-3) which is trimer of semicarbazide compound (B-1). The semicarbazide composition has analysis area ratio (a) of 0.008-2%. | Semicarbazide composition is used for aqueous solution, and for aqueous resin composition for forming coating film for forming complex (all claimed). | The coating film obtained using semicarbazide composition has excellent hardness, pollution resistance, and alkaline-resistance yellow discoloration property.
US20150191607A1 | 2015-07-09 | Bioactive surface coating composition for preventing growth of fungus and bacterium on surface of building material, comprises antifungal or antibacterial peptidic agent | Anti-fouling Paints and Coatings | REACTIVE SURFACES LTD,Austin,TX,US ¦ Reactive Surfaces LTD,Austin,TX,US | McDaniel, C Steven | A bioactive surface coating composition comprises sufficient amount of an antifungal or antibacterial peptidic agent. INDEPENDENT CLAIMS are included for the following:bioactive elastomeric composition, which comprises sufficient amount of antifungal or antibacterial peptidic agent;bioactive sealant composition, which comprises sufficient amount of antifungal or antibacterial peptidic agent;bioactive polymeric composition, which comprises sufficient amount of antifungal or antibacterial peptidic agent;inhibiting or preventing growth of fungus or bacterium on the surface of inanimate component, which involves applying the bioactive surface coating composition on its surface;providing or enhancing resistance to fungal or bacterial infestation and/or growth on paint film or coating provided on surface of inanimate component, which involves adding sufficient amount of antifungal or antibacterial peptidic agent to paint or coating composition; andfungus-resistant or bacterium-resistant coated surface of inanimate component, which has a film or coating formed using the bioactive surface coating composition. For architectural coating (wood coating, masonry coating and artist's coating), industrial coating (automotive coating, can coating, sealant coating and marine coating) and specification coating (pipeline coating, traffic marker coating, aircraft coating and nuclear power plant coating), and for inhibiting or preventing growth of fungus and bacterium on indoor and outdoor surfaces of inanimate component (wall board, ceiling tile, paper, fabric, concrete, stone, brick, wood, plastic, ceramic and leather) (all claimed). The bioactive surface coating composition effectively inhibits growth of fungus, mold, mildew and bacterium, on surfaces of inanimate component. Preferred Composition: The bioactive surface coating composition further contains resin for forming resinous coat, binder for improving adherence of coat, pigment or dye component to impact color to coat, and liquid component, additive, natural or synthetic substance(P), volatile component, non-volatile component, amino binder, acrylic binder, urethane binder, acrylic binder, alkyd resin, polyester binder, polyol, amine, epoxide, silicone, vinyl, phenol, triacrylate, blown oil, epoxy resin, polyvinyl resin, ketimine, peroxide, aliphatic amine, polyurethane comprising isocyanate moiety, and/or amino resin. The bioactive surface coating composition is in the form of powder, liquid or semi-liquid. Substance (P) serves as growth surface for said fungus or bacterium, in the absence of antifungal or antibacterial peptidic agent, and/or another antifungal or antibacterial agent. The bioactive surface coating composition is a clear coat comprising lacquer, varnish, shellac and/or water repellent coating, multicoat system comprising sealer, water repellent, primer, undercoat or topcoat, water-borne coating or solvent-borne coating.Preferred Layer: Multicoat system has 2-10 layers, each having thickness of 15-150 µm. Layer(s) of the multicoat system, preferably the topcoat comprises biomolecular composition comprises 0.001-100% of pigment, preferably 20-60%.Preferred Pigment: The pigment comprises corrosion resistance pigment, camouflage pigment, color property pigment and/or extender pigment. The corrosion resistance pigment comprises aluminum flake, aluminum triphosphate, aluminum zinc phosphate, ammonium chromate, barium borosilicate, barium chromate, barium metaborate, basic calcium zinc molybdate, basic carbonate white lead, basic lead silicate, basic lead silicochromate, basic lead silicosulfate, basic zinc molybdate-phosphate, basic zinc molybdenum phosphate, basic zinc phosphate hydrate, bronze flake, calcium barium phosphosilicate, calcium borosilicate, calcium chromate, calcium plumbate, calcium strontium phosphosilicate, calcium strontium zinc phosphosilicate, dibasic lead phosphite, lead chromosilicate, lead cyanamide, lead suboxide, lead sulfate, mica, iron oxide, red lead, steel flake, strontium borosilicate, strontium chromate, tribasic lead phosphosilicate, zinc borate, zinc borosilicate, zinc chromate, zinc dust, zinc hydroxy phosphite, zinc molybdate, zinc oxide, zinc phosphate, zinc potassium chromate, zinc silicophosphate hydrate and/or zinc tetraoxylchromate. The camouflage pigment comprises anthraquinone black and/or chromium oxide green. The color property pigment comprises black pigment, brown pigment, white pigment, pearlescent pigment, violet pigment, blue pigment, green pigment, yellow pigment, orange pigment, red pigment, metallic pigment, aniline black, anthraquinone black, carbon black, copper carbonate, graphite, iron oxide, iron oxide, manganese dioxide, azo condensation, benzimidazolone, iron oxide, metal complex brown, antimony oxide, basic lead carbonate, lithopone, titanium dioxide, white-lead, zinc-oxide, zinc sulphide, titanium dioxide, ferric oxide covered mica, bismuth oxychloride crystal, dioxanine violet, carbazole blue, carbazole blue, cobalt blue, copper phthalocyanine, dioxanine blue, indanthrone, phthalocyanine blue, Prussian blue, ultramarine, chrome green, chromium oxide green, halogenated copper phthalocyanine, hydrated chromium oxide, phthalocyanine green, anthrapyrimidine, arylamide yellow, barium chromate, benzimidazolone yellow, bismuth vanadate, cadmium sulfide yellow, complex inorganic color pigment, diarylide yellow diazo condensation, flavanthrone, isoindoline, isoindolinone, lead chromate, nickel azo yellow, organic metal complex, quinophthalone, yellow iron oxide, yellow oxide, zinc chromate, perinone orange, pyrazolone orange, anthraquinone, benzimidazolone, arylamide, cadmium red, cadmium selenide, chrome red, dibromanthrone, diketopyrrolo-pyrrole pigment, diazo condensation pigment, lead molybdate, perylene, pyranthrone, quinacridone, quinophthalone, red iron oxide, red lead, toludine red, tonor pigment, β-naphthol red, non-leafing aluminum, gold bronze flake, zinc dust, stainless steel flake nickel flake and/or nickel powder. The extender pigment comprises barium sulphate, calcium carbonate, kaolin, calcium sulphate, silicate, silica and/or aluminum trihydrate.Preferred Additive: Additive comprises accelerator, adhesion promoter, antifoamer, anti-insect additive, antioxidant, anti-skinning agent, buffer, catalyst, coalescing agent, corrosion inhibitor comprising in-can and/or flash corrosion inhibitor, defoamer, dehydrator, dispersant, drier, electrical additive, emulsifier, filler, flame retardant, flatting agent, flow control agent, gloss aid, leveling agent, marproofing agent, preservative, silicone additive, slip agent, surfactant, light stabilizer comprising ultraviolet absorber and/or radical scavenger, rheological control agent comprising thickener and/or viscosifier, and/or wetting additive, and preservative comprising biocide, bactericide, fungicide and/or algaecide.Preferred Compound: The liquid organic compound comprises plasticizer, oxygenated compound, chlorinated hydrocarbon, nitrated hydrocarbon, miscellaneous organic liquid component and/or hydrocarbon comprising aliphatic hydrocarbon, cycloaliphatic hydrocarbon, terpene and/or aromatic hydrocarbon. The aliphatic hydrocarbon comprises petroleum ether, pentane, hexane, heptane, isododecane, kerosene, mineral spirit and/or VMP naphtha. The cycloaliphatic hydrocarbon comprises cyclohexane, methylcyclohexane, ethylcyclohexane, tetrahydroaphthalene and/or decahydronaphthalene. Terpene comprises wood terpentine oil, pine oil, α-pinene, β-pinene, dipentene and/or D-limonene. The aromatic hydrocarbon comprises benzene, toluene, ethylbenzene, xylene, cumene, high-flash aromatic naphtha, mesitylene, pseudocumene, cymol and/or styrene. The oxygenated compound comprises alcohol, ester, glycol ether, ketone and/or ether. The chlorinated hydrocarbon comprises methylene chloride, trichloromethane, tetrachloromethane, ethyl chloride, isopropyl chloride, 1,2-dichloriethane, 1,1,1-trichloroethane, trichloroethylene, 1,1,2,2-tetrachlorethane, 1,2-dichloroethylene, perchloroethylene, 1,2-dichloropropane and/or chlorobenzene. The nitrated hydrocarbon comprises nitroparaffin and/or N-methyl-2-pyrrolidone. The miscellaneous organic liquid comprises carbon dioxide, acetic acid, methylol, dimethylacetal, N,N-dimethylformamide, N,N-dimethylacetamide, dimethylsulfoxide, tetramethylene sulfone, carbon disulfide, 2-nitropropane, N-methylpyrrolidone, hexamethyl phosphoric triamide and/or 1,3-dimethyl-2-imidazolidinone. The alcohol comprises methanol, ethanol, propanol, isopropanol, 1-butanol, isobutanol, 2-butanol, tert-butanol, amyl alcohol, isoamyl alcohol, hexanol, methylisobutylcarbinol, 2-ethylbutanol, isooctyl alcohol, 2-ethylhexanol, isodecanol, cyclohexanol, methylcyclohexanol, trimethylcyclohexanol, benzyl alcohol, methylbenzyl alcohol, furfuryl alcohol, tetrahydrofurfuryl alcohol, diacetone alcohol and/or trimethylcyclohexanol. The oxygenated compound comprises glycol ether, ketone, ether and ester comprising formate of methyl, ethyl, butyl and isobutyl, acetate of methyl, ethyl, propyl, isopropyl, butyl, isobutyl, sec-butyl, amyl, isoamyl, hexyl, cyclohexyl, benzyl, methyl glycol, ethyl glycol, butyl glycol, ethyl diglycol, butyl diglycol, 1-methoxypropyl, ethoxypropyl and 3-methoxybutyl, ethyl 3-ethoxypropionate, isobutyl isobutyrate, ethyl lactate, butyl lactate, butyl glycolate, dimethyl adipate, glutarate, succinate, ethylene carbonate, propylene carbonate and/or butyrolactone. The glycol ether comprises glycol of methyl, ethyl, propyl, isopropyl and butyl, methyl diglycol, ethyl diglycol, butyl diglycol, ethyl triglycol, butyl triglycol, diethylene glycol dimethyl ether, methoxypropanol, isobutoxypropanol, isobutyl glycol, propylene glycol monoethyl ether, 1-isopropoxy-2-propanol, propylene glycol mono-n-propyl ether, propylene glycol n-butyl ether, methyl dipropylene glycol and/or methoxybutanol. Ketone comprises acetone, methyl ethyl ketone, methyl propyl ketone, methyl isopropyl ketone, methyl butyl ketone, methyl isobutyl ketone, methyl amyl ketone, methyl isoamyl ketone, diethyl ketone, ethyl amyl ketone, dipropyl ketone, diisopropyl ketone, cyclohexanone, methylcyclohexanone, trimethylcyclohexanone, mesityl oxide, diisobutyl ketone and/or isophorone. Ether comprises diethyl ether, diisopropyl ether, dibutyl ether, di-sec-butyl ether, methyl tert-butyl ether, tetrahydrofuran, 1,4-dioxane and/or metadioxane.Preferred Agent: Antifungal or antibacterial peptidic agent comprises stabilized peptide(s), which inhibits attachment and/or growth of said fungus or bacterium. The stabilized peptide comprises microencapsulated peptide, polypeptide and/or protein, in which at least one is synthetic or derived from naturally occurring source.Preferred Component: The oil-based binder comprises oil, oleo resinous binder and/or fatty acid epoxide ester.Preferred Component: The liquid component is chosen from solvents, thinners, diluents, plasticizers and water, and comprises liquid organic compound, inorganic compound and/or water. The volatile component comprises volatile liquid component comprising solvent, thinner and/or diluent. The non-volatile component comprises binder, colorant, plasticizer and/or coating additive. The inorganic compound comprises ammonia, hydrogen cyanide, hydrogen fluoride, hydrogen cyanide and/or sulfur dioxide. The additive is chosen from preservatives, wetting agents, buffers, rheology modifiers, defoamers, catalysts, anti-skinning agents, light stabilizers, corrosion inhibitors, dehydrators, electrical agents, and anti-insect agents. The coating component comprises catalyst, initiator and/or binder for forming thermoplastic film, or thermosetting film.Preferred Process: A film is formed using the bioactive surface coating composition at ambient conditions or baking conditions, which is 40-50 °C, preferably 40-65 °C, and more preferably 40-110 °C. The bioactive surface coating composition produces layer having thickness of 15-2 μm on vertical surface, or 15-40 µm on horizontal surface. The film is formed by evaporating portion of volatile component, cross-linking the binder(s), or by irradiating the coating. The bioactive surface coating composition forms a self-cleaning film, temporary film or non-film forming coating comprising coating component (0%) to produce the solid film, and a non-film formation binder. The industrial coating is formed at baking conditions. The inanimate component is porous, semi-porous or non-porous material, and its surface is contaminated with fungus or bacterium.Preferred Properties: The temporary film has low coating remover resistance, scrubbing resistance, solvent resistance, water resistance, weathering property and/or adhesion property. The architectural coating has pot life of 12 months or more, at ambient conditions. The water-borne coating is a latex coating, and has density of 1.2-1.5 kg/l. The solvent borne coating has density of 0.9-1.2 kg/l. The bioactive surface coating has viscosity of 72-95 Ku or 0.5-2.5 P during application, 100-1000P before application, and 100-1000 P immediately after application.Preferred Component: The binder comprises oil-based binder, polyamide, amino resin, urethane binder, silicone binder, phenolic resin, epoxy resin, polyester resin, modified cellulose comprising nitrocellulose and cellulose ester, thermoplastic binder, polyhydroxy ether binder, polyvinyl binder, bituminous binder, polysulfide binder, rubber resin comprising fluorinated and/or synthetic rubber resin, and/or thermosetting binder, preferably thermoplastic binder.Preferred Resin: The polyester resin comprises hydroxy-terminated polyester or carboxylic acid-terminated polyester. The epoxy resin comprises cycloaliphatic epoxy binder.Preferred Plasticizer: The plasticizer comprises adipate, azelate, citrate, chlorinated plasticizer, epoxide, phosphate, sebacate, phthalate, polyester and/or trimellitate.Preferred Composition: The antifungal or antibacterial peptidic agent comprises any one of 199 sequences (S1-S199) e.g., Xaa-Xaa-Xaa-Xaa-Arg-Phe, Xaa-Xaa-Xaa-Xaa-Phe-His, Xaa-Xaa-Xaa-Xaa-Lys-Phe, Xaa-Xaa-Xaa-Xaa-Gln-Arg, Xaa-Xaa-Xaa-Xaa-Arg-Met and Xaa-Xaa-Xaa-Xaa-His-Met. The amino acid sequence of one of the peptide is chosen from (S1-S47). The amino acid is D-stereo isomer and/or L-stereo isomer form of amino acids, and at least one of the amino acid is cyclic. Fungus comprises at least one species from at least one genus chosen from the group consisting of Stachybotrys , Aspergillus , Penicillium , Fusarium , Alternaria , Phoma and Cladosporium or Rhizoctonia , Ceratocystis , Pythium , Mycosphaerella and Candida. | Disclosed herein are polymeric materials such as a coating, a plastic, a laminate, a composite, an elastomer, an adhesive, or a sealant; a surface treatment such as a textile finish or a wax; a filler for such a polymeric material or a surface treatment that includes an enzyme such as an esterase (e.g., a lipolytic enzyme, a sulfuric ester hydrolase, an organophosphorus compound degradation enzyme), an enzyme (e.g., a lysozyme, a lytic transglycosylase) that degrades a cell wall and/or a cell membrane component, a biocidal or biostatic peptide, and/or a peptidase. Also disclosed herein are methods of altering a material's property such as service life, flexability, or rigidity, by incorporation of an enzyme into a material capable of being chemically crosslinked by the activity of a lipolytic enzyme, a hydrolase, and/or a urease. | US2002409102P ¦ US2003485234P ¦ US2003655345A ¦ US2004884355A ¦ US2007976676P ¦ US200857705P ¦ US200858025P ¦ US2008243755A ¦ US2009148502P ¦ US2009474921A ¦ US2010696651A | 2002-09-09 ¦ 2003-07-03 ¦ 2003-09-04 ¦ 2004-07-02 ¦ 2007-10-01 ¦ 2008-05-30 ¦ 2008-06-02 ¦ 2008-10-01 ¦ 2009-01-30 ¦ 2009-05-29 ¦ 2010-01-29 | US20150191607A1 ¦ AU2003304222A1 ¦ AU2003304222B2 ¦ AU2003304222B8 ¦ AU2004257205A1 ¦ AU2004257205B2 ¦ AU2010201732A1 ¦ AU2011201077A1 ¦ CA2538124A1 ¦ CA2538124C ¦ EP1551927A1 ¦ EP1644452A2 ¦ EP1660596A1 ¦ EP2324087A2 ¦ EP2324087A4 ¦ EP2431429A2 ¦ EP2431429A3 ¦ GB200506979D0 ¦ GB200616715D0 ¦ GB2410249A ¦ GB2410249B ¦ GB2430436A ¦ GB2430436B ¦ HK1102286A1 ¦ IL167413A ¦ IL173658A ¦ IL173658D0 ¦ IL174122A ¦ IL174122D0 ¦ IL208769D0 ¦ IL214668A ¦ IL214668D0 ¦ IL214669A ¦ IL214669D0 ¦ IL214670A ¦ IL214670D0 ¦ IL214671A ¦ IL214671D0 ¦ IL214672A ¦ IL214672D0 ¦ IL218128D0 ¦ IL218129A ¦ IL218129D0 ¦ SG179021A1 ¦ US20040109853A1 ¦ US20040175407A1 ¦ US20050058689A1 ¦ US20060141003A1 ¦ US20090238811A1 ¦ US20090308277A1 ¦ US20090308278A1 ¦ US20090312232A1 ¦ US20090312233A1 ¦ US20090312234A1 ¦ US20090312261A1 ¦ US20090312267A1 ¦ US20090312268A1 ¦ US20090312269A1 ¦ US20100210745A1 ¦ US20100233146A1 ¦ US20100248334A1 ¦ US20110070376A1 ¦ US20110219982A1 ¦ US20110224131A1 ¦ US20110240064A1 ¦ US20110250626A1 ¦ US20110269672A1 ¦ US20110319320A1 ¦ US20120010128A1 ¦ US20120010129A1 ¦ US20120017802A1 ¦ US20120024191A1 ¦ US20120028884A1 ¦ US20120028885A1 ¦ US20120028886A1 ¦ US20120097194A1 ¦ US20140083324A1 ¦ US20140193889A1 ¦ US20140196631A1 ¦ US20150328490A1 ¦ US7932230B2 ¦ US7939500B2 ¦ US8497248B2 ¦ US8618066B1 ¦ WO2004112482A2 ¦ WO2004112482A8 ¦ WO2005007758A2 ¦ WO2005007758A3 ¦ WO2005007758A8 ¦ WO2005026269A1 ¦ WO2009155115A2 ¦ WO2009155115A3 ¦ WO2011034931A2 ¦ WO2011034931A3 | WO2005007758A2 ¦ US20050058689A1 ¦ EP1644452A2 ¦ US20060141003A1 ¦ AU2004257205A1 ¦ US20090308277A1 ¦ US20090308278A1 ¦ US20090312232A1 ¦ US20090312233A1 ¦ US20090312234A1 ¦ US20090312261A1 ¦ US20090312267A1 ¦ US20090312268A1 ¦ US20090312269A1 ¦ AU2004257205B2 ¦ AU2011201077A1 ¦ US7932230B2 ¦ US7939500B2 ¦ US20110219982A1 ¦ US20110224131A1 ¦ US20110269672A1 ¦ US20110319320A1 ¦ US20120010128A1 ¦ US20120010129A1 ¦ US20120017802A1 ¦ US20120024191A1 ¦ US20120028884A1 ¦ US20120028885A1 ¦ US20120028886A1 ¦ WO2005007758A3 ¦ EP2431429A2 ¦ IL173658A ¦ EP2431429A3 ¦ US8497248B2 ¦ IL218129A ¦ IL218128A ¦ US20150191607A1 ¦ WO2005007758A8 | 1-110. (canceled) 111. A process of stabilizing enzyme activity in a proteinaceous molecule-polymer curable composition against weathering from ultraviolet light comprising: adding to a proteinaceous molecule-polymer composition wherein said protein is an enzyme, at least two ultraviolet light stabilizers whereby at least one light stabilizer is a sterically hindered amine, and at least one light stabilizer is a UV absorber, said UV absorber present at a concentration in excess of 5% by weight. 112. A process of stabilizing enzyme activity in a proteinaceous molecule-polymer curable composition against weathering from ultraviolet light comprising: adding to a proteinaceous molecule-polymer composition wherein said protein is an enzyme, at least two ultraviolet light stabilizers whereby at least one light stabilizer is a sterically hindered amine, and at least one light stabilizer is a UV absorber, said UV absorber present at a concentration in excess of 5% by weight, wherein said sterically hindered amine is bis(1,2,2,6,6,-pentamethyl-4-poperidinyl)ester or bis(2,2,6,6,-tetramethyl-1-isooctyloxy-4-piperidinyl)ester. 113. A process for stabilizing a bioactive composition comprising: forming a gel around protein molecules; and reducing a water content within the gel while keeping the protein molecules bioactive. 114. A bioactive composition comprising: a gel matrix; an effective amount of at least one enzyme immobilized in the gel matrix. 115. A process for stabilizing a bioactive composition against inactivation by an organic solvent comprising: forming gel matrix pores around protein molecules; reducing a water content within the gel matrix pores forming a gel-protein composite; said step of reducing comprising heating the gel matrix and evaporation; and stabilizing activity of said protein molecules against inactivation by an organic solvent by said step of forming and said step of reducing. 116. A sanitized article comprising: a first enzyme, said enzyme housed in a polymer matrix to form an immobilized enzyme; said immobilized enzyme included in a sanitized articles. 117. A process of reducing or preventing odor formation in a sanitized article comprising: providing a first enzyme, said first enzyme housed in a polymer matrix to form an immobilized enzyme; associating said immobilized enzyme in a sanitized article, such that said first enzyme is active when said sanitized article contacts an aqueous fluid. 118. A curable proteinaceous molecule-polymer composition comprising: a polymer resin; a cross-linking agent; a bioactive enzyme; and at least two ultraviolet light stabilizers whereby at least one light stabilizer is a sterically hindered amine, and at least one light stabilizer is a UV absorber, said UV absorber present at a concentration between 20% to in an excess of 15% by weight. 119. A curable proteinaceous molecule-polymer composition comprising: a polymer resin; a cross-linking agent; a bioactive enzyme; and at least two ultraviolet light stabilizers whereby at least one light stabilizer is a sterically hindered amine, and at least one light stabilizer is a UV absorber, said UV absorber present at a concentration in excess of 15% to 20% by weight, wherein said sterically hindered amine is bis(1,2,2,6,6,-pentamethyl-4-piperidinyl)ester or bis(2,2,6,6,-tetramethyl-1-isooctyloxy-4-piperidinyl)ester. 120. A curable proteinaceous molecule-polymer composition comprising: a polymer resin; a cross-linking agent; a bioactive enzyme; and at least two ultraviolet light stabilizers whereby at least one light stabilizer is a sterically hindered amine, and at least one light stabilizer is a UV absorber, said UV absorber present at a concentration between 20% to in an excess of 17% by weight. 121. A curable proteinaceous molecule-polymer composition comprising: a polymer resin; a cross-linking agent; a bioactive enzyme; and at least two ultraviolet light stabilizers whereby at least one light stabilizer is a sterically hindered amine, and at least one light stabilizer is a UV absorber, said UV absorber present at a concentration of 19%-20% by weight, wherein said sterically hindered amine is bis(1,2,2,6,6,-pentamethyl-4-piperidinyl)ester or bis(2,2,6,6,-tetramethyl-1-isooctyloxy-4-piperidinyl)ester. | C09D000516 | - | A bioactive surface coating composition comprises sufficient amount of an antifungal or antibacterial peptidic agent. | For architectural coating (wood coating, masonry coating and artist's coating), industrial coating (automotive coating, can coating, sealant coating and marine coating) and specification coating (pipeline coating, traffic marker coating, aircraft coating and nuclear power plant coating), and for inhibiting or preventing growth of fungus and bacterium on indoor and outdoor surfaces of inanimate component (wall board, ceiling tile, paper, fabric, concrete, stone, brick, wood, plastic, ceramic and leather) (all claimed). | The bioactive surface coating composition effectively inhibits growth of fungus, mold, mildew and bacterium, on surfaces of inanimate component.
US20080124456A1 | 2008-05-29 | Inkjet ink for etching resist used in electronic circuit board, comprises compound having structural unit derived from amide group-containing compound and structural unit derived from dicarboxylic acid group-containing compound | Inkjet ink and method for forming cured film using the same | CHISSO Corporation | Satou, Hiroyuki ¦ Minamisawa, Hisanobu | Inkjet ink comprises a compound (A) having a structural unit (1) derived from diamide-containing compound and a structural unit (2) derived from dicarboxylic acid group-containing compound. Inkjet ink comprises a compound (A) having a structural unit of formula (1) derived from diamide-containing compound and a structural unit of formula (2) derived from dicarboxylic acid group-containing compound.R 1 -R 32-100C organic group.INDEPENDENT CLAIMS are included for the following:(1) manufacture of the inkjet ink; and(2) ink coating method. Inkjet ink is used for forming cured film used in electronic circuit board used for manufacturing electronic component, and display element (all claimed) such as liquid crystal display element, electroluminescent display element. The inkjet ink forms cured film having high chemical resistance and minimum leak of light. High yield of very fine liquid crystal panels are manufactured using the cured film of inkjet ink. Preferred Composition: The photocurable inkjet ink further comprises a double bond compound (B) (in wt.pts) (20-1000) and a photopolymerization initiator (C) (0.5-200) with respect to 100 wt.pts of compound (A). Preferred Compound: The compound (A) is synthesized using an acid anhydride group-containing compound (a1), an amino-containing compound (a2), and a hydroxy compound (a3). The acid anhydride group-containing compound (a1) is tetracarboxylic dianhydride, a copolymer of radical polymerizable monomer having an acid anhydride group and another radical polymerizable monomer, preferably styrene-maleic anhydride copolymer, methyl(meth)acrylate-maleic anhydride copolymer, glycidyl(meth)acrylate-maleic anhydride copolymer, 2-hydroxyethyl(meth)acrylate-maleic anhydride copolymer, styrene-itaconic anhydride copolymer and/or methyl(meth)acrylate-itaconic anhydride copolymer. The amino-containing compound (a2) is 4,4'-diaminodiphenylsulfone, 3,3'-diaminodiphenylsulfone, 4,4'-diaminodiphenylmethane, 3,3'-diaminodiphenylmethane, 3,3'-dimethyl-4,4'-diaminodiphenylmethane, 2,2-bis[4-(4-aminophenoxy)phenyl]hexafluoropropane, 2,2'-diaminodiphenylpropane and/or diamine of formula (3): H 2 N-(R 6 ) m -(Si(-R 1 )(-R 2 )-O) n -Si(-R 1 )(-R 2 )-(R 6 ) m -NH 2 .R 1 ,R 21-3C alkyl or phenyl;R 6methylene, phenylene or alkyl-substituted phenylene;m1-6;andn1-100.The hydroxy compound (a3) is benzyl alcohol, propylene glycol monomethyl ether, diethylene glycol monomethyl ether, diethylene glycol monoethyl ether, cyclohexanol, ethylene glycol, diethylene glycol, triethylene glycol, polyethylene glycol with polymerization degree of 4-10, propylene glycol, dipropylene glycol, tripropylene glycol, polypropylene glycol with polymerization degree of 4-10, ethyl lactate, 1,4-butanediol, trimethylolpropane, pentaerythritol, dipentaerythritol, 1,2-butanediol, 1,4-cyclohexanedimethanol, ethylene oxide adduct of 2,2-bis(4-hydroxyphenyl)propane, ethylene oxide adduct of 2,2-bis(4-hydroxyphenyl)sulfone and/or silicon-containing dihydroxy compound of formula (4): HO-R 1 -Si(-R 2 ) 2 -(O-Si(-R 2 ) 2 ) n -R 3 -OH.R 1 ,R 21-20C alkyl whose methylene is optionally replaced by oxygen atom;R 31-5C alkyl;andn1-100.The hydroxy compound (a3) is a compound obtained by reacting a compound having an oxirane with a compound having a carboxyl group. The compound having carboxyl group is (meth)acrylic acid. The double bond compound (B) has a (meth)acryloyl group, and oxirane, oxetane and/or hydroxyl group. The double bond compound (B) is glycidyl (meth)acrylate, 2-hydroxyethyl(meth)acrylate, 2-hydroxypropyl(meth)acrylate, 4-hydroxybutyl(meth)acrylate, 4-hydroxybutyl(meth)acrylate glycidyl ether, 1,4-cyclohexanedimethanol mono(meth)acrylate, 3-ethyl-3-(meth)acryloxymethyloxetane, 2-ethyl-2-(meth)acryloxymethyloxetane, pentaerythritol tri(meth)acrylate, dipentaerythritol penta(meth)acrylate and/or isocyanuric acid ethylene oxide-modified di(meth)acrylate. The photopolymerization initiator (C) contains 20-100% of 2-methyl-1-[4-(methylthio)phenyl]-2-morpholinopropan-1-one, 2-benzyl-2-dimethylamino-1-(4-morpholinophenyl)-butanone-1, and/or at least one compound of formulae (6,7).R 1 -R 41-13C alkyl;X 1 ,X 2-O-, -O-O- or -NH-;R 1 -R 3H or 1-5C alkyl;andR 41-15C alkyl. | The invention provides an inkjet ink including a compound (A) obtained by polymerizing an acid anhydride group-containing compound (a1), an amino-containing compound (a2), and a hydroxy compound (a3), and provides a method for manufacturing this inkjet ink. | JP2006319509A | 2006-11-28 | US20080124456A1 ¦ JP2008133336A | US20080124456A1 ¦ JP2008133336A | What is claimed is: 1. An inkjet ink, comprising a compound (A) having structural units expressed by Formulas (1) and (2): wherein Formulas (1) and (2), R1, R2, and R3 are each independently a C2 to C100 organic group. 2. The inkjet ink according to claim 1, wherein the compound (A) is synthesized using at least one acid anhydride group-containing compound (a1), an amino-containing compound (a2), and a hydroxy compound (a3). 3. The inkjet ink according to claim 2, wherein the at least one acid anhydride group-containing compound (a1) is a tetracarboxylic dianhydride. 4. The inkjet ink according to claim 2, wherein the at least one acid anhydride group-containing compound (a1) is a copolymer of a radical polymerizable monomer having an acid anhydride group and another radical polymerizable monomer. 5. The inkjet ink according to claim 2, wherein the at least one acid anhydride group-containing compound (a1) is one or more compounds selected from the group of styrene-maleic anhydride copolymers, methyl(meth)acrylate-maleic anhydride copolymers, glycidyl(meth)acrylate-maleic anhydride copolymers, 2-hydroxyethyl(meth)acrylate-maleic anhydride copolymers, styrene-itaconic anhydride copolymers, and methyl(meth)acrylate-itaconic anhydride copolymers. 6. The inkjet ink according to claim 2, wherein the amino-containing compound (a2) is one or more compounds selected from the group of 4,4′-diaminodiphenylsulfone, 3,3′-diaminodiphenylsulfone, 4,4′-diaminodiphenylmethane, 3,3′-diaminodiphenylmethane, 3,3′-dimethyl-4,4′-diaminodiphenylmethane, 2,2-bis[4-(4-aminophenoxy)phenyl]hexafluoropropane, 2,2′-diaminodiphenylpropane, and diamines expressed by Formula (3): wherein Formula (3), R1 and R2 are each independently a C1 to C3 alkyl or phenyl, each R6 is independently a methylene, phenylene, or alkyl-substituted phenylene, each m is independently an integer from 1 to 6, and n is an integer from 1 to 100. 7. The inkjet ink according to claim 2, wherein the amino-containing compound (a2) is a diamine expressed by Formula (3): wherein Formula (3), R1 and R2 are each independently a C1 to C3 alkyl or phenyl, each R6 is independently a methylene, phenylene, or alkyl-substituted phenylene, each m is independently an integer from 1 to 6, and n is an integer from 1 to 100. 8. The inkjet ink according to claim 2, wherein the hydroxy compound (a3) is one or more compounds selected from the group of benzyl alcohol, propylene glycol monomethyl ether, diethylene glycol monomethyl ether, diethylene glycol monoethyl ether, cyclohexanol, ethylene glycol, diethylene glycol, triethylene glycol, polyethylene glycol with a degree of polymerization of 4 to 10, propylene glycol, dipropylene glycol, tripropylene glycol, polypropylene glycol with a degree of polymerization of 4 to 10, ethyl lactate, 1,4-butanediol, trimethylolpropane, pentaerythritol, dipentaerythritol, 1,2-butanediol, 1,4-cyclohexanedimethanol, an ethylene oxide adduct of 2,2-bis(4-hydroxyphenyl)propane, an ethylene oxide adduct of 2,2-bis(4-hydroxyphenyl)sulfone, and compounds expressed by Formula (4): wherein Formula (4), R1 and R3 are each independently a C1 to C20 alkyl in which any methylene may be replaced by an oxygen atom, R2 is a C1 to C5 alkyl, and n is an integer from 1 to 100. 9. The inkjet ink according to claim 2, wherein the hydroxy compound (a3) is a compound obtained by reacting a compound having an oxirane with a compound having a carboxyl. 10. The inkjet ink according to claim 9, wherein the compound having a carboxyl is a (meth)acrylic acid. 11. The photocurable inkjet ink according to claim 1, further comprising a double bond compound (B) and a photopolymerization initiator (C). 12. The photocurable inkjet ink according to claim 11, wherein the double bond compound (B) has a (meth)acryloyl group. 13. The photocurable inkjet ink according to claim 11, wherein the double bond compound (B) has one or more groups selected from the group of oxirane, oxetane, and hydroxy. 14. The photocurable inkjet ink according to claim 11, wherein the double bond compound (B) is one or more compounds selected from the group of glycidyl (meth)acrylate, 2-hydroxyethyl(meth)acrylate, 2-hydroxypropyl(meth)acrylate, 4-hydroxybutyl(meth)acrylate, 4-hydroxybutyl(meth)acrylate glycidyl ether, 1,4-cyclohexanedimethanol mono(meth)acrylate, 3-ethyl-3-(meth)acryloxymethyloxetane, 2-ethyl-2-(meth)acryloxymethyloxetane, pentaerythritol tri(meth)acrylate, dipentaerythritol penta(meth)acrylate, and isocyanuric acid ethylene oxide-modified di(meth)acrylate. 15. The photocurable inkjet ink according to claim 11, wherein the photopolymerization initiator (C) is one or more compounds selected from the group of compounds expressed by the following Formula (6): wherein Formula (6), R1, R2, R3 and R4 are each independently a C1 to C13 alkyl, and X1 and X2 are each independently a —O—, —O—O—, or —NH—, compounds expressed by the following Formula (7): wherein Formula (7), R1, R2, and R3 are each independently a hydrogen or a C1 to C5 alkyl, and R4 is a C1 to C15 alkyl), 2-methyl-1-[4-(methylthio)phenyl]-2-morpholinopropan-1-one, and 2-benzyl-2-dimethylamino-1-(4-morpholinophenyl)-butanone-1. 16. The photocurable inkjet ink according to claim 11, wherein the photopolymerization initiator (C) contains one or more compounds selected from the group of compounds expressed by the following Formula (6): wherein Formula (6), R1, R2, R3 and R4 are each independently a C1 to C13 alkyl, and X1 and X2 are each independently a —O—, —O—O—, or —NH—, compounds expressed by the following Formula (7): wherein Formula (7), R1, R2, and R3 are each independently a hydrogen or a C1 to C5 alkyl, and R4 is a C1 to C15 alkyl), 2-methyl-1-[4-(methylthio)phenyl]-2-morpholinopropan-1-one, and 2-benzyl-2-dimethylamino-1-(4-morpholinophenyl)-butanone-1 in an amount of 20 to 100% with respect to the total weight of the photopolymerization initiator (C). 17. The photocurable inkjet ink according to claim 11, wherein the inkjet ink comprises approximately 20 to approximately 1,000 weight parts of the double bond compound (B) and approximately 0.5 to approximately 200 weight parts of the photopolymerization initiator (C) per 100 weight parts compound (A). 18. A method for manufacturing an inkjet ink, comprising a step of manufacturing a compound (A) by polymerizing: an acid anhydride group-containing compound (a1) that is one or more compounds selected from the group of styrene-maleic anhydride copolymers, methyl(meth)acrylate-maleic anhydride copolymers, glycidyl(meth)acrylate-maleic anhydride copolymers, 2-hydroxyethyl(meth)acrylate-maleic anhydride copolymers, styrene-itaconic anhydride copolymers, and methyl(meth)acrylate-itaconic anhydride copolymers, an amino-containing compound (a2) that is one or more compounds selected from the group of 4,4′-diaminodiphenylsulfone, 3,3′-diaminodiphenylsulfone, 4,4′-diaminodiphenylmethane, 3,3′-diaminodiphenylmethane, 3,3′-dimethyl-4,4′-diaminodiphenylmethane, 2,2-bis[4-(4-aminophenoxy)phenyl]hexafluoropropane, 2,2′-diaminodiphenylpropane, and diamines expressed by the following Formula (3): wherein Formula (3), R1 and R2 are each independently a C1 to C3 alkyl or phenyl, each R6 is independently a methylene, phenylene, or alkyl-substituted phenylene, each m is independently an integer from 1 to 6, and n is an integer from 1 to 100, and a hydroxy compound (a3) that is one or more compounds selected from the group of ethylene glycol, propylene glycol, 1,4-butanediol, benzyl alcohol, diethylene glycol monoethyl ether, and compounds expressed by the following General Formula (4): wherein Formula (4), R1 and R3 are each independently a C1 to C20 alkyl in which any methylene may be replaced by an oxygen atom, R2 is a C1 to C5 alkyl, and n is an integer from 1 to 100. 19. The method for manufacturing an inkjet ink according to claim 18, further comprising a step of mixing the compound (A) with a double bond compound (B) that is one or more compounds selected from the group of glycidyl(meth)acrylate, 2-hydroxyethyl(meth)acrylate, 2-hydroxypropyl(meth)acrylate, 4-hydroxybutyl(meth)acrylate, 4-hydroxybutyl(meth)acrylate glycidyl ether, 1,4-cyclohexanedimethanol mono(meth)acrylate, 3-ethyl-3-(meth)acryloxymethyloxetane, 2-ethyl-2-(meth)acryloxymethyloxetane, pentaerythritol tri(meth)acrylate, dipentaerythritol penta(meth)acrylate, and isocyanuric acid ethylene oxide-modified di(meth)acrylate, and a photopolymerization initiator (C) that is one or more compounds selected from the group of 2-methyl-1-[4-(methylthio)phenyl]-2-morpholinopropan-1-one and 2-benzyl-2-dimethylamino-1-(4-morpholinophenyl)-butanone-1. 20. An ink coating method, comprising the steps of (i) applying the inkjet ink according to claim 1 by an inkjet coating method and then drying to form a coating film; and (ii) forming a cured film by heating this coating film or irradiating it with light. 21. A method for forming a cured film, wherein a cured film is formed using the inkjet coating method according to claim 20. 22. An electronic circuit board, wherein a cured film is formed on a board using the method for forming a cured film according to claim 21. 23. An electronic component, having the electronic circuit board according to claim 22. 24. An electronic circuit board and display element having the cured film formed in claim 21. 25. An ink coating method, comprising the steps of (i) applying the inkjet ink manufactured by the manufacturing method according to claim 18 by an inkjet coating method and then drying to form a coating film; and (ii) forming a cured film by heating this coating film or irradiating it with light. | B05D000512 ¦ B41J000201 ¦ B41M000500 ¦ C08F000250 ¦ C08G006926 ¦ C08G007704 ¦ C08J000328 ¦ C09D001100 | 2011-04-27 AS ASSIGNMENT JNC CORPORATION, JAPAN ASSIGNMENT OF ASSIGNORS INTEREST;ASSIGNOR:CHISSO CORPORATION;REEL/FRAME:026187/0940 2011-04-12 ¦ 2007-11-27 AS ASSIGNMENT CHISSO CORPORATION, JAPAN ASSIGNMENT OF ASSIGNORS INTEREST;ASSIGNORS:SATOU, HIROYUKI;MINAMISAWA, HISANOBU;REEL/FRAME:020215/0865 2007-11-12 | Inkjet ink comprises a compound (A) having a structural unit (1) derived from diamide-containing compound and a structural unit (2) derived from dicarboxylic acid group-containing compound. | Inkjet ink is used for forming cured film used in electronic circuit board used for manufacturing electronic component, and display element (all claimed) such as liquid crystal display element, electroluminescent display element. | The inkjet ink forms cured film having high chemical resistance and minimum leak of light. High yield of very fine liquid crystal panels are manufactured using the cured film of inkjet ink.
EP921432A1 | 1999-06-09 | Silver halide light-sensitive photographic material | Silver halide light-sensitive photographic comprising a phosphazene compound ¦ Lichtempfindliches, photographisches Silberhalogenidmaterial, das eine Phosphazenverbindung enthält ¦ Matériau photographique à l'halogénure d'argent sensible à la lumière contenant un composé de phosphazène ¦ Silver halide light-sensitive photographic material comprising a phosphazene compound | KONICA CORPORATION,Tokyo,JP,00206976 | Ishikawa, Wataru ¦ Fukuwatari, Naoko | The silver halide light-sensitive photographic material comprises a phosphazene compound with specified structural units in the emulsion or hydrophilic colloid protective layer, for improved abrasion resistance. A silver halide light-sensitive photographic material comprising at least one silver halide light-sensitive emulsion layer and at least one hydrophilic colloidal layer provided on the same side of a support, comprises a compound of formula (1) or (2) in the emulsion or colloid layer and a total gelatin content of ≤ 3.7 g/m2 in the halide and colloid layers.R1, R2alkyl, alkoxy, aryloxy, aryl, isothiocyanate, amino, alkylthio, arylthio, azide, alkenyl, alkynyl, acyl, cyano, cyanate, or isocyanate, (each substituted or unsubstituted);n11 - 50000; andn2≥3. Printing plate-making scanner screening systems. The material has improved abrasion resistance and minimized quality degradation due to fog and black spots during low replenished running conditions, and reduced sludge formation. Preferred material; The emulsion or colloid layer contains at least one water soluble polymer with solubility ≥ 0.05 g / 100 g water at 20°C, at least one composite polymer, at least one hydrazine derivative, and at least one lubricant. The coating composition containing (1) or (2) is at pH ≥ 4.0. The material forms an image with a gamma = 6-30 by processing using a developer at pH = 9.5-13.0. Compound (1) or (2) has a solubility = ≤ 1 g / 100 g water at pH 10 adjusted with sodium hydroxide at 40°C, and is contained in the material in the form of a 10 nm - 100 μm particle diameter dispersion. The colloid layer is a protective layer for the emulsion layer | A silver halide light-sensitive photographic material comprising at least one silver halide light-sensitive emulsion layer and at least one hydrophilic colloidal layer provided on the same side of a support wherein the silver halide light-sensitive photographic material comprises a phosphazen compound having at least one of the structural units represented by the general formula (1) or (2) the silver halide light-sensitive emulsion layer or the hydrophilic colloidal layer and a total coated gelatin amount of not more than 3.7g/m<2> on the silver halide emulsion layer and the hydrophilic colloidal layer side in respect to the support: General formula (1) <CHEM> General formula (2) <CHEM> In the formula R1 and R2 each represents an alkyl group, an alkoxy group, an aryloxy group, an aryl group, an isothiocyanate group, an amino group, an alkylthio group, an arylthio group, an azide group, an alkenyl group, an alkinyl group, an acyl group, a cyano group, a cyanate group or isocyanate group, each of which group may be substituted or non-substituted, and R1 and R2 are the same or different; n1 represent a positive integer of 1 to 50000; n2 represents a positive integer of 3 or more. A silver halide light-sensitive photographic material comprising at least one silver halide light-sensitive emulsion layer and at least one hydrophilic colloidal layer provided on the same side of a support wherein the silver halide light-sensitive photographic material comprises a phosphazen compound having at least one of the structural units represented by the general formula (1) or (2) the silver halide light-sensitive emulsion layer or the hydrophilic colloidal layer and a total coated gelatin amount of not more than 3.7g/m 2 on the silver halide emulsion layer and the hydrophilic colloidal layer side in respect to the support: General formula (1) General formula (2) In the formula R 1 and R2 each represents an alkyl group, an alkoxy group, an aryloxy group, an aryl group, an isothiocyanate group, an amino group, an alkylthio group, an arylthio group, an azide group, an alkenyl group, an alkinyl group, an acyl group, a cyano group, a cyanate group or isocyanate group, each of which group may be substituted or non-substituted, and R1 and R2 are the same or different; n1 represent a positive integer of 1 to 50000; n2 represents a positive integer of 3 or more. | JP1997332967A | 1997-12-03 | EP921432A1 ¦ JP11167178A | EP921432A1 ¦ JP11167178A | 1. A silver halide light-sensitive photographic material comprising at least one silver halide light-sensitive emulsion layer and at least one hydrophilic colloidal layer provided on the same side of a support wherein the silver halide light-sensitive photographic material comprises a compound having at least one of represented by the general formula (1) or (2) the silver halide light-sensitive emulsion layer or the hydrophilic colloidal layer and a total coated gelatin amount of not more than 3.7 g/m2 on the silver halide emulsion layer and the hydrophilic colloidal layer side in respect to the support: In the formula R1 and R2 each represents an alkyl group, an alkoxy group, an aryloxy group, an aryl group, an isothiocyanate group, an amino group, an alkylthio group, an arylthio group, an azide group, an alkenyl group, an alkinyl group, an acyl group, a cyano group, a cyanate group or isocyanate group, each of which group may be substituted or non-substituted, and R1 and R2 are the same or different; n1 represent a positive integer of 1 to 50000: In the formula R1 and R2 each represents an alkyl group, an alkoxy group, an aryloxy group, an aryl group, an isothiocyanate group, an amino group, an alkylthio group, an arylthio group, an azide group, an alkenyl group, an alkinyl group, an acyl group, a cyano group, a cyanate group or isocyanate group, each of which group may be substituted or non-substituted, and R1 and R2 may be the same or different; n2 represents a positive integer of 3 or more. 2. The silver halide light-sensitive photographic material of claim 1 wherein at least one of water-soluble polymer having solubility of 0.05 g or more in 100 g of water at 20 °C is contained in the silver halide light-sensitive emulsion layer or the hydrophilic colloidal layer. 3. The silver halide light-sensitive photographic material of claim 1 or 2 wherein at least one composite polymer is contained in the silver halide light-sensitive emulsion layer or the hydrophilic colloidal layer. 4. The silver halide light-sensitive photographic material of claim 1, 2 or 3 wherein at least one hydrazine derivative is contained in the silver halide light-sensitive emulsion layer or the hydrophilic colloidal layer. 5. The silver halide light-sensitive photographic material of claim 1, 2, 3 or 4 wherein at least one lubricant is contained in the silver halide light-sensitive emulsion layer or the hydrophilic colloidal layer. 6. The silver halide light-sensitive photographic material of any of claims 1 to 5 wherein pH of a coating composition comprising a compound having at least one of structurl units represented by the above-mentioned general formula (1) or (2) is not less than 4.0. 7. The silver halide light-sensitive photographic material of any of claims 1 to 6 wherein the material forms an image with a gamma of 6 to 30 by processing employing a developer having a pH of 9.5 to 13. 8. The silver halide light-sensitive photographic material of any of claims 1 to 7 wherein the compound having at least one of structural units represented by the general formula (1) or (2) has solubility of 1g or less in 100 g of water having pH 10.00 adjusted by sodium hydroxide at 40 °C. 9. The silver halide light-sensitive photographic material of any of claims 1 to 8 wherein the compound having at least one of structural units represented by the general formula (1) or (2) is contained in the silver halide material in a form of solid particle dispersion having an average particle diameter of 10 nm to 100 µm. 10. The silver halide light-sensitive photographic material of any of claims 1 to 9 wherein the hydrophilic colloidal layer is a protective layer protecting the silver halide light-sensitive emulsion layer. 11. The silver halide light-sensitive photographic material of any of claims 1 to 10 wherein at least one composite polymer and at least one hydrazine derivative are contained in the silver halide light-sensitive emulsion layer or the hydrophilic colloidal layer. 12. A silver halide light-sensitive photographic material comprising at least one silver halide light-sensitive emulsion layer and at least one hydrophilic colloidal layer provided on the same side of a support wherein the silver halide light-sensitive photographic material comprises at least one of compounds represented by the general formula (1) or (2) in the silver halide light-sensitive emulsion layer or the hydrophilic colloidal layer and a total coated gelatin amount of not more than 3.7 g/m2 on the silver halide emulsion layer and the hydrophilic colloidal layer side in respect to the support: In the formula R1 and R2 each represents an alkyl group, an alkoxy group, an aryloxy group, an aryl group, an isothiocyanate group, an amino group, an alkylthio group, an arylthio group, an azide group, each of which group may be substituted or non-substituted, and R1 and R2 are the same or different; n1 represent a positive integer of 1 to 50000: In the formula R1 and R2 each represents an alkyl group, an alkoxy group, an aryloxy group, an aryl group, an isothiocyanate group, an amino group, an alkylthio group, an arylthio group, an azide group, each of which group may be substituted or non-substituted, and R1 and R2 may be the same or different; n2 represents a positive integer of 3 or more. | G03C000104 ¦ C08G007902 ¦ G03C0001047 ¦ G03C000106 ¦ G03C000132 ¦ G03C000134 ¦ G03C000176 | 2004-01-02 18D DEEMED TO BE WITHDRAWN - 2003-07-01 ¦ 2003-01-08 RTI1 TITLE (CORRECTION) SILVER HALIDE LIGHT-SENSITIVE PHOTOGRAPHIC MATERIAL COMPRISING A PHOSPHAZENE COMPOUND ¦ 2000-12-06 17Q FIRST EXAMINATION REPORT + 2000-10-18 ¦ 2000-02-23 AKX PAYMENT OF DESIGNATION FEES + DE FR GB IT NL ¦ 2000-02-02 17P REQUEST FOR EXAMINATION FILED + 1999-12-02 ¦ 1999-06-09 AX REQUEST FOR EXTENSION OF THE EUROPEAN PATENT TO + AL;LT;LV;MK;RO;SI ¦ 1999-06-09 AK DESIGNATED CONTRACTING STATES: + EP 0921432 A1 DE;FR;GB;IT;NL | The silver halide light-sensitive photographic material comprises a phosphazene compound with specified structural units in the emulsion or hydrophilic colloid protective layer, for improved abrasion resistance. | Printing plate-making scanner screening systems. | The material has improved abrasion resistance and minimized quality degradation due to fog and black spots during low replenished running conditions, and reduced sludge formation.
CN100482694C | 2009-04-29 | Curing of surface coating or printing ink composition involves the use of plasma chamber | Curing of coatings induced by plasma ¦ Coating curing plasma induced | CIBA SC HOLDING AG | Tunja Jung ¦ Ljubomir Misev ¦ Peter Simmendinger ¦ Andreas Valet | A surface coating or printing ink composition is cured by using a plasma discharge chamber. It is applied to a three-dimensional substrate. Curing of surface coating or printing ink composition comprises the use of a plasma discharge chamber. The composition is applied to a three-dimensional substrate. It comprises:free-radical-polymerizable compound(s);compound(s) that, under the action of an acid, is able to enter into a polymerization, polycondensation or polyaddition reaction;compound(s) that, under the action of a base, is able to enter into a polymerization, polycondensation or polyaddition reaction, or a mixture of components (A) and (B), or a mixture of components (A) and (C);photolatent compound(s) that is activatable by plasma discharge; andlight stabilizer compound or UV absorber compound. The inventive method is used in curing of surface coating or printing ink composition (claimed). The composition may be used in metal coating, e.g. coating of sheets and tubes, cans or bottle closures, vehicle components, or vehicles, especially motor cars. The invention provides for efficient curing method for polymerizable compositions, especially coatings on complex, predominantly metallic substrates, the geometry of which has undercuts and overshadowed areas. Preferred Component: The component (D) is a free-radical photoinitiator, a photolatent acid or a photolatent base. It is compound(s) from benzophenones or their derivatives, acetophenone or its derivatives, halomethylbenzophenones, halomethylarylsulfones, dialkoxyacetophenones, anthracene or its derivatives, thioxanthone or its derivatives, 3-ketocoumarin or its derivatives, anthraquinone or its derivatives, α-hydroxy- or α-amino-acetophenone derivatives, α-sulfonylacetophenone derivatives, 4-aroyl-1,3-dioxolanes, benzoin alkyl ethers and benzilketals, phenyl glyoxalates or their derivatives, dimeric phenyl glyoxalates, peresters, monoacylphosphine oxides, bisacylphosphine oxides, trisacylphosphine oxides, halomethyl-triazines, titanocenes, borate compounds, O-acyloxime compounds, camphorquinone derivatives, iodonium salts, sulfonium salts, iron aryl complexes, oximesulfonic acid esters or photolatent amines. It is compound(s) of formulae (I), (II), (III) and/or (IV). It is also compound(s) of formula (V), (VI), (VII) and/or (VIIa). In addition to the photolatent component (D), other additives, sensitizer compounds and/or dyes or pigments are included. The composition comprises light stabiliser(s) or/and at least one UV absorber compound(s). The composition comprises as polymerizable component solely free-radical-polymerizable compounds (A). The free-radical-polymerizable compound comprises at least one mono-, di-, tri- or tetra-functional acrylate monomer and/or at least one mono-, di-, tri- or tetra-functional acrylate-functional oligomer. The composition comprises as polymerizable component solely cationically polymerizable or crosslinkable compounds (B). The composition comprises as polymerizable component a mixture of at least one free-radical-polymerizable compound (A) and at least one cationically polymerizable compound (B).R 11-12C alkyl or 1-12C alkoxy;R 2Ph, OR 5 or NR 7 R 8 ;R 3one of the definitions given for R 1 or 3-12C alkenyl, Ph-1-6C alkyl or 1-6C alkylphenyl-1-6C-alkyl;R 4 and R 4aH, 1-12C alkyl, 1-12C hydroxyalkyl, OR 5 , SR 6 , NR 7 R 8 , halo, compounds of formulae (1)-(4) or monovalent siloxane radical;n1-10;R 5 , R 6H, 1-12C alkyl, 1-12C alkenyl, Ph, benzyl, Si(CH 3 ) 3 or -[C a H 2a X] b -R 10 ;R 7 , R 8H, 1-12C alkyl or 2-5C hydroxyalkyl;R 9single bond, O, S, NR 11 ,-CH 2 CH 2 - , or -(R 12 )-C(R 13 )-;a, b1-12;XS, O or NR 11 ;R 10H, 1-12C alkyl or -C(O)-C(R 12 )=C(R 13 )-R 14 ;R 11H, Ph, Ph-1-4C alkyl, 1-12C alkyl or 2-5C hydroxyalkyl;R 12 -R 14H or Me;R 15 , R 161-12C alkyl, 1-12C alkoxy; Ph which is optionally substituted by OR 22 , SR 23 , NR 24 R 25 , 1-12C alkyl or halo; or biphenylyl, naphthyl, phenyl-1-4C alkyl or compound of formula (5);R 17 , R 181-12C alkyl, 1-12C alkoxy, CF 3 or halo;R 19 -R 21H, 1-12C alkyl, 1-12C alkoxy, CF 3 or halo;R 22 -R 25H, 1-12C alkyl, 2-12C alkenyl, 3-8C cycloalkyl, Ph, benzyl, or 2-20C alkyl which is interrupted by O or optionally substituted by OH and/or SH;R 26H, Ph, Ph-1-4C alkyl, 1-12C alkoxy, 1-12C alkyl or 1-12C hydroxyalkyl;R 27 -R 31H, 1-4C alkyl, Ph, naphthyl, -OR 35 , -SR 35 , -(CO)O(1-4C alkyl), halo, NR 33 R 34 or monovalent siloxane radical;R 33 , R 34H, 1-4C alkyl or 2-6C hydroxyalkyl;R 351-12C alkyl, 2-6C hydroxyalkyl or Ph;R 36 -R 40H, 1-12C alkyl optionally substituted by OH, 1-4C alkoxy, Ph, naphthyl, halo, CN and/or by -OCOR 41 , or 2-12C alkyl which is interrupted by O; or OR 42 , SR 43 , NR 44 R 45 , halo, monovalent siloxane radical, or Ph optionally substituted by one or two 1-4C alkyl and/or one or two 1-4C alkoxy, it is possible for the OR 42 , SR 43 , NR 44 R 4 5 to form 5- or 6-membered rings by way of the radicals R 42 , R 43 , R 44 and/or R 45 with further substituents on the Ph ring or with one of the carbon atoms of the phenyl ring;R 411-8C alkyl, or Ph optionally substituted by from one to three 1-4C alkyl and/or one to three 1-4C alkoxy substituents;R 42 , R 43H, 1-12C alkyl optionally substituted by OH, 1-4C alkoxy, Ph, phenoxy and/or by -OCOR 41 , or 2-12C alkyl which is interrupted by O; Ph optionally substituted by 1-4C alkoxy, Ph and/or by 1-4C alkyl; or 3-6C alkenyl, cyclopentyl, cyclohexyl or naphthyl;R 44 , R 45H, 1-12C alkyl optionally substituted by OH, 1-4C alkoxy and/or by phenyl, or 2-12C alkyl which is interrupted by O; or Ph, -COR 41 or SO 2 R 46 ;R 461-12C alkyl, Ph or 4-Me-Ph;R 47H, 1-8C alkyl optionally substituted by OH or by 1-4C alkoxy, or Ph optionally substituted by OH, 1-4C alkyl or by 1-4C alkoxy;Ycompound of formula (6), 1-20C alkyl, Ph, naphthyl, Ph-1-4C alkyl or monovalent siloxane radical;Y 11-12C alkylene, 4-8C alkenylene, 4-8C alkynylene, cyclohexylene, 4-40C alkylene interrupted by -O-, -S- or -NR 48 -; phenylene; compounds of formulae (7)-(14), -CH 2 CH(OH)CH 2 O-Y 2 -OCH 2 CH(OH)CH 2 -, or -CH 2 CH(OH)CH 2 -; or divalent siloxane radical;Y 2the same definitions as Y 1 with the exception of the formula CH 2 CH(OHCH 2 O-Y 2 -(OCH 2 CH(OH)CH 2 -;R 48H, 1-12C alkyl or Ph;R 49H, CH 2 OH, or 1-4C alkyl;R 50 , R 51H, 1-20C alkyl, 1-20C alkoxy, OH-substituted 1-20C alkoxy, halo, 2-12C alkenyl, cycloalkyl, especially Me, isopropyl or isobutyl;Zan anion, especially PF 6 , SbF 6 , AsF 6 , BF 4 , (C 6 F 5 ) 4 B, Cl, Br, HSO 4 , CF 3 -SO 3 , F-SO 3 , compound of formula (15), CH 3 -SO 3 , ClO 4 , PO 4 , NO 3 , SO 4 , or compound of formula (16);R 52 -R 54unsubstituted Ph, or Ph substituted by -S-Ph or by compound of formula (17);R 55compound of formula (18), (CO)O-1-4C alkyl, CN or 1-12C haloalkyl;R 56one of definitions given for R 55 , or compound of formula (19);R 571-18C alkylsulfonyl, 1-10C haloalkylsulfonyl, camphorylsulfonyl, Ph-1-3C alkyl-sulfonyl, 3-30C cycloalkylsulfonyl, phenylsulfonyl, naphthylsulfonyl, anthracylsulfonyl or phenanthrylsulfonyl, the groups cycloalkyl, Ph, naphthyl, anthracyl and phenanthryl of the radicals 3-30C cycloalkylsulfonyl, Ph-1-3C alkylsulfonyl, Ph-sulfonyl, naphthyl-sulfonyl, anthracylsulfonyl or phenanthrylsulfonyl optionally substituted by halo, 1-4C haloalkyl, CN, NO 2 , 1-16C alkyl, Ph, 1-4C alkylthio, 1-4C alkoxy, phenoxy, 1-4C alkyl-O(CO)-, 1-4C alkyl-(CO)O-, R 67 OSO 2 - and/or -NR 60 R 61 substituents; or 2-6C haloalkanoyl, halobenzoyl, compounds of formulae (20)-(22);X 1 -X 3O or S;q0 or 2;R 581-12C alkyl, cyclohexyl, camphoryl, unsubstituted Ph, or Ph substituted by halo, 1-12C alkyl, OR 59 , SR 59 or NR 60 R 61 ;R 591-12C alkyl, Ph, Ph-1-4C alkyl or 1-12C hydroxyalkyl;R 60 , R 61H, 1-4C alkyl, 2-6C hydroxyalkyl;R 62H, Ph, Ph-1-4C alkyl, 1-12C alkyl or 2-5C hydroxyalkyl;R 63 -R 61-6C (halo)alkyl; or Ph optionally substituted 1-4C alkyl or by halo;R 67H, 1-4C alkyl, Ph or tolyl;r0 or 1;X 4CH 2 or O;R 68 -R 69H or 1-20C alkyl;R 70unsubstituted or 1-12C alkyl- or 1-12C alkoxy-substituted Ph, naphthyl or biphenylyl.R 1 and R 3 , together with the C to which they are bonded, form a cyclohexyl ring. R 2 is Ph when R 1 and R 3 are both alkoxy. R 7 and R 8 , together with the N to which they are bonded, form a 5- or 6-membered ring, which may also contain O or NR 11 group. R 24 and R 25 , together with the N to which they are bonded, form a 5- or 6-membered ring, which may also contain O or S or an NR 26 group. R 29 and R 30 each in the o-position to the carbonyl group, together form an S. R 33 and R 34 , together with the N to which they are bonded, form a 5- or 6-membered ring, which may also contain O or a NR 11 group. R 44 and R 45 together with the N to which they are bonded, form a 5-, 6- or 7-membered ring, which may also be interrupted by -O- or -NR 47 -. R 60 and R 61 , together with the N to which they are bonded, form a 5- or 6-membered ring, which may also contain O or an NR 62 group. | The Application relates to a method of curing various polymerisable compositions, com­prising a suitable photoinitiator, the curing being effected by means of a plasma in a plasma discharge chamber. The invention relates to a kind of comprising initiator for all kinds of polymerizable composition is cured, the curing is carried out by the plasma in the plasma discharge chamber. L'invention concerne un procédé permettant de durcir diverses compositions polymérisables, qui comprennent un photo-initiateur approprié, le durcissement étant effectué au moyen d'un plasma dans une chambre de décharge de plasma. | EP20028254A | 2002-04-19 | CN100482694C ¦ AT479713T ¦ AU2003227644A1 ¦ AU2003227644B2 ¦ BR200309389A ¦ BRPI0309389B1 ¦ CA2482470A1 ¦ CA2482470C ¦ CN1646572A ¦ DE60333991D1 ¦ EP1497338A2 ¦ EP1497338B1 ¦ JP05073155B2 ¦ JP2005523803A ¦ KR2004103960A ¦ KR996585B1 ¦ MX2004009790A ¦ PL207529B1 ¦ PL371730A1 ¦ RU2004133886A ¦ RU2346016C2 ¦ US20050129859A1 ¦ US8003169B2 ¦ WO2003089479A2 ¦ WO2003089479A3 ¦ ZA200407710B | WO2003089479A2 ¦ AU2003227644A1 ¦ EP1497338A2 ¦ KR2004103960A ¦ BR200309389A ¦ US20050129859A1 ¦ JP2005523803A ¦ MX2004009790A ¦ CN1646572A ¦ ZA200407710A ¦ IN200402602P4 ¦ AU2003227644B2 ¦ RU2346016C2 ¦ CN100482694C ¦ MX274148B ¦ EP1497338B1 ¦ DE60333991D1 ¦ KR996585B1 ¦ IN242521B ¦ CA2482470C ¦ US8003169B2 ¦ WO2003089479A3 ¦ JP05073155B2 ¦ BRPI0309389B1 | What is claimed is: 1. A method of curing a composition comprising (a) at least one free-radical-polymerisable compound or (b) at least one compound that, under the action of an acid, is able to enter into a polymerisation, polycondensation or polyaddition reaction, or (c) at least one compound that, under the action of a base, is able to enter into a polymerisation, polycondensation or polyaddition reaction, or a mixture of components (a) and (b), or a mixture of components (a) and (c); and (d) at least one photolatent compound that is activatable by plasma discharge; wherein the composition is applied to a three-dimensional substrate and the curing is carried out in a plasma discharge chamber. 2. A method of curing a composition comprising (a) at least one free-radical-polymerisable compound or (b) at least one compound that, under the action of an acid, is able to enter into a polymerisation, polycondensation or polyaddition reaction, or (c) at least one compound that, under the action of a base, is able to enter into a polymerisation, polycondensation or polyaddition reaction, or a mixture of components (a) and (b), or a mixture of components (a) and (c); (d) at least one photolatent compound that is activatable by plasma discharge; and (e) at least one light stabiliser compound or UV absorber compound; wherein the curing is carried out in a plasma discharge chamber. 3. A method according to either claim 1 or claim 2, wherein component (d) in the composition is a free-radical photoinitiator, a photolatent acid or a photolatent base. 4. A method according to either claim 1 or claim 2, wherein component (d) in the composition is at least one compound selected from the group of benzophenones, benzophenone derivatives, acetophenone, acetophenone derivatives, halomethylbenzophenones, halo- methylarylsulfones, dialkoxyacetophenones, anthracene, anthracene derivatives, thioxanthone, thioxanthone derivatives, 3-ketocoumarin, 3-ketocoumarin derivatives, anthraquinone, anthraquinone derivatives, α-hydroxy- or α-amino-acetophenone derivatives, α- sulfonylacetophenone derivatives, 4-aroyl-1 ,3-dioxolanes, benzoin alkyl ethers and benzilketals, phenyl glyoxalates and derivatives thereof, dimeric phenyl glyoxalates, peresters, monoacylphosphine oxides, bisacylphosphine oxides, trisacylphosphine oxides, halomethyl- triazines, titanocenes, borate compounds, O-acyloxime compounds, camphorquinone derivatives, iodonium salts, sulfonium salts, iron aryl complexes, oximesulfonic acid esters and photolatent amines. 5. A method according to either claim 1 or claim 2, wherein component (d) in the composition is at least one compound of formula I, II, III or/and IV R2 (I), wherein RT is d-C12alkyl or d-C^alkoxy; R2 is phenyl, OR5 or NR7R8; R3 has one of the definitions given for ^ or is C3-C12alkenyl, phenyl-d-C6alkyl or d-Csalkylphenyl-d-Cealkyl; or R1 and R3, together with the carbon atom to which they are bonded, form a cyclohexyl ring; R2 being phenyl when RT and R3 are both alkoxy; R4 and R4a are each independently of the other hydrogen, CrC12alkyl, d-Cι2hydroxyalkyl, OR5, SR6, NR7R8, halogen, R2 or a monovalent linear or branched siloxane radical; n is a number from 1 to 10; R5 and R6 are each independently of the other hydrogen, d-C12alkyl, d-C12alkenyl, phenyl, benzyl, Si(CH3)3 or -[CaH2aX] -R10 ; R7 and R8 are each independently of the other hydrogen, d-Cι2alkyl or C2-C5hydroxyalkyl, or R7 and R8, together with the N atom to which they are bonded, form a 5- or 6-membered ring, which may also contain O atoms or a NRn group; R12 R9 is a single bond, O, S, NRn, -CH2CH2- or — c — ; R13 a and b are each independently of the other a number from 1 to 12; X is S, O or NRn; R10 is hydrogen, C C12alkyl or ; R11 is hydrogen, phenyl, phenyl-d-C4alkyl, d-C12alkyl or C2-C5hydroxyalkyl; and R12, R13 and R14 are each independently of the others hydrogen or methyl; (ll)' Where'n R1S and Rι6 are each independently of the other d-C12alkyl, CrC^alkoxy; phenyl which is unsubstituted or substituted by one or more OR2 , SR23, NR24R25, d-C12alkyl or halogen substituents; or R15 and R16 are biphenylyl, naphthyl, phenyl-d-C4alkyl or Rι7 and R18 are each independently of the other d-C12alkyl, d-C^alkoxy, CF3 or halogen; R19, R20 and R2ι are each independently of the others hydrogen, CrC12alkyl, d-C12alkoxy, CF3 or halogen; R22, R23, R2 and R25 are each independently of the others hydrogen, d-C^alkyl, C2-C12- alkenyl, C3-C8cycloalkyl, phenyl, benzyl, or C2-C20alkyl which is interrupted by O atoms and is unsubstituted or substituted by OH or/and SH; or R24 and R25, together with the N atom to which they are bonded, form a 5- or 6-membered ring, which may also contain O or S atoms or an NR26 group; and R26 is hydrogen, phenyl, phenyl-C C4alkyl, d-C12alkoxy, d-C12alkyl or d-C12hydroxyalkyl; (III), wherein R27, R28, R29, 3C R31 and R32 are each independently of the others hydrogen, C C4alkyl, phenyl, naphthyl, -OR35 , -SR35, -(CO)O(d-C4alkyl), halogen, NR33R34 or a monovalent linear or branched siloxane radical, or R29 and R30, each in the o-position to the carbonyl group, together form a S atom; and R33 and R34 are each independently of the other hydrogen, d-C4alkyl, C2-C6hydroxyalkyl, or R33 and R34, together with the N atom to which they are bonded, form a 5- or 6-membered ring, which may also contain O atoms or a NRn group; and R35 is d-C12alkyl, C2-C6hydroxyalkyl or phenyl; (IV), wherein 6. R36- R37, R38, R39 and R4o are each independently of the others hydrogen, d-C12alkyl unsubstituted or substituted by OH, C C4alkoxy, phenyl, naphthyl, halogen, CN and/or by -OCOR41, or C2-C12alkyl which is interrupted by one or more O atoms, or R36, R37, R38, R39 and R40 are OR42, SR43, NR44R45, halogen, a monovalent linear or branched siloxane radical, or phenyl unsubstituted or substituted by one or two d-C4alkyl or/and one or two d-C4- alkoxy substituents, it being possible for the substituents OR4 , SR 3, NR44R45 to form 5- or 6-membered rings by way of the radicals R42, R43, R and/or R45 with further substituents on the phenyl ring or with one of the carbon atoms of the phenyl ring; R41 is d-C8alkyl, or phenyl unsubstituted or substituted by from one to three d-C4alkyl and/or one to three d-C4alkoxy substituents; R42 and R43 are each independently of the other hydrogen, d-C^alkyl unsubstituted or substituted by OH, d-C4alkoxy, phenyl, phenoxy or/and by -OCOR41, or C2-C12alkyl which is interrupted by one or more O atoms, or R42 and R43 are phenyl unsubstituted or substituted by d-C4alkoxy, phenyl or/and by d-C4alkyl, or R42 and R43 are C3-C6alkenyl, cyclopentyl, cyclohexyl or naphthyl; R44 and R45 are each independently of the other hydrogen, d-C12alkyl unsubstituted or substituted by OH, d-C4alkoxy or/and by phenyl, or C2-d2alkyl which is interrupted by one or more O atoms, or R and R45 are phenyl, -COR41 or SO2R46, or R44 and R45, together with the nitrogen atom to which they are bonded, form a 5-, 6- or 7-membered ring, which may also be interrupted by -O- or -NR47-; R46 is d-C12alkyl, phenyl or 4-methylphenyl; R47 is hydrogen, d-C8alkyl unsubstituted or substituted by OH or by d-C4alkoxy, or is phenyl unsubstituted or substituted by OH, d-C4alkyl or by d-C4alkoxy; Y is , d-doalkyl, phenyl, naphthyl, phenyl-d-C alkyl or a monovalent linear or branched siloxane radical; Y^ is d-C^alkylene, C4-C8alkenylene, C4-C8alkynylene, cyclohexylene, C4-C40alkylene interrupted by one or more -O-, -S- or -NR 8-, or is phenylene or Y^ is a group -CH2— &lt; — CH2- , -CH2CH(OH)CH2O-Y2-OCH2CH(OH)CH2- , -CH2CH(OH)CH2- ; or a divalent linear or branched siloxane radical; Y2 has the same definitions as Y, with the exception of the formula -CH2CH(OH)CH2O-Y2-OCH2CH(OH)CH2- ; R 8 is hydrogen, d-Cι2alkyl or phenyl; and R49 is hydrogen, CH2OH or C1-C4alkyl. 6. A method according to claim 4, wherein component (d) in the composition is at least one compound of formula I or/and II, especially a mixture of a compound of formula I and a compound of formula II. 7. A method according to either claim 1 or claim 2, wherein component (d) in the composition is at least one compound of formula V, VI, VII or/and Vila (V), wherein R50 and R51 are each independently of the other hydrogen, d-C20alkyl, d-C20alkoxy, OH- substituted d-C20alkoxy, halogen, C2-C12alkenyl, cycloalkyl, especially methyl, isopropyl or isobutyl; and Z is an anion, especially PF6, SbF6, AsF6, BF4, (C6F5)4B, Cl, Br, HSO4, CF3-SO3, F-SO3, , CH3-SO3, CIO4, PO4, NO3, SO4, CH3-SO4, ; R '5„2— S— R "„5 z (VI), wherein '53 R52, R53 and R54 are each independently of the others unsubstituted phenyl, or phenyl sub- stituted by -S-phenyl or by is as defined above; (Vila), wherein R55 is , (CO)O-d-C4alkyl, CN or CrC12haloalkyl; R56 has one of the definitions given for R55 or is _ ° ^C 2^0 \_ ~ ?_ °— Rs7 ; R55 R57 is CrC18alkylsulfonyl, d-C10haloalkylsulfonyl, camphorylsulfonyl, phenyl-d-C3alkyl- sulfonyl, C3-C30cycloalkylsulfonyl, phenylsulfonyl, naphthylsulfonyl, anthracylsulfonyl or phenanthrylsulfonyl, the groups cycloalkyl, phenyl, naphthyl, anthracyl and phenanthryl of the radicals C3-C3ocycloalkylsulfonyl, phenyl-C C3alkylsulfonyl, phenylsulfonyl, naphthylsulfonyl, anthracylsulfonyl and phenanthrylsulfonyl being unsubstituted or substituted by one or more halogen, C1-C4haloalkyl, CN, NO2, d-C16alkyl, phenyl, d-C4alkylthio, d-C4alkoxy, phenoxy, d-C4alkyl-O(CO)-, CrC4alkyl-(CO)O-, R67OSO2- and/or -NR60R6ι substituents; or II1 II1 II1 R57 is C2-C6haloalkanoyl, halobenzoyl, — P— RM , — p— R^ or — P— X— R66 ; ^63 ^2~ ^65 ^2 ^65 X X2 and X3 are each independently of the others O or S; q is 0 or 2; and R58 is d-C12alkyl, cyclohexyl, camphoryl, unsubstituted phenyl, or phenyl substituted by one or more halogen, Cι-C12alkyl, OR59, SR59 or NR60R6ι substituents; R59 is d-C12alkyl, phenyl, phenyl-C C4alkyl or C C12hydroxyalkyl; R60 and R61 are each independently of the other hydrogen, d-C4alkyl, C2-C6hydroxyalkyl, or R60 and R61, together with the N atom to which they are bonded, form a 5- or 6-membered ring, which may also contain O atoms or an NR62 group; R62 is hydrogen, phenyl, phenyl-d-C4alkyl, d-Cι2alkyl or C2-C5hydroxyalkyl; e3, Rβ4, Res and R6S are each independently of the others d-C6alkyl, d-C6haloalkyl; or phenyl unsubstituted or substituted by d-C4alkyl or by halogen; and R67 is hydrogen, d-C4alkyl, phenyl or tolyl. 8. A method according to either claim 1 or claim 2, wherein component (d) in the composition is at least one compound of formula VIII (VIII), wherein r is 0 or 1 ; X4 is CH2 or O; R68 and R69 are each independently of the other hydrogen or d-C20alkyl; and R70 is unsubstituted or d-C12alkyl- or d-C12alkoxy-substituted phenyl, naphthyl or biphenylyl. 9. A method according to either claim 1 or claim 2, wherein the composition comprises, in addition to the photolatent component (d), other additives (h), sensitiser compounds (f) or/and dyes or pigments (g). 10. A method according to claim 1 , wherein the composition comprises at least one light stabiliser or/and at least one UV absorber compound. 11. A method according to either claim 1 or claim 2, wherein the composition is a surface coating. 12. A method according to either claim 1 or claim 2, wherein the composition is a printing ink. 13. A method according to either claim 1 or claim 2, wherein the composition comprises as polymerisable component solely free-radical-polymerisable compounds (a). 14. A method according to claim 13, wherein the free-radical-polymerisable compound comprises at least one mono-, di-, tri- or tetra-functional acrylate monomer and/or at least one mono-, di-, tri- or tetra-functional acrylate-functional oligomer. 15. A method according to either claim 1 or claim 2, wherein the composition comprises as polymerisable component solely cationically polymerisable or crosslinkable compounds (b). 16. A method according to either claim 1 or claim 2, wherein the composition comprises as polymerisable component a mixture of at least one free-radical-polymerisable compound (a) and at least one cationically polymerisable compound (b). 17. A coated substrate which is coated on at least one surface by means of the method according to either claim 1 or claim 2. 18. A coating obtainable by a method according to either claim 1 or claim 2. 19. A method of curing a composition comprising (1 ) a combination of at least one electron acceptor compound, especially a maleimide compound, and at least one electron donor compound, especially a vinyl ether compound; and (2) optionally at least one free-radical-polymerisable compound (a), wherein the curing is carried out in a plasma discharge chamber. 20. A method of curing a composition comprising (a) at least one free-radical-polymerisable component having at least one ethylenically unsaturated double bond, the free-radical-polymerisable component optionally additionally being functionaiised with OH, NH2, COOH, epoxy or NCO groups; and (a1) at least one polyacrylate or/and polyester polyol in combination with melamine or with a melamine derivative, or in combination with a blocked or non-blocked polyisocyanate; or (a2) at least one carboxyl-, anhydride- or amino-functional polyester or/and at least one carboxyl-, anhydride- or amino-functional polyacrylate in combination with an epoxy- functional polyester or polyacrylate; or (a3) a mixture of (a1) and (a2); (d) at least one photolatent compound that is activatable by plasma discharge; wherein the curing of the composition is carried out in a plasma discharge chamber and, optionally, thermal pre- or after-treatment is carried out. 21. A method of producing mouldings from composite materials, wherein a support is impregnated with a composition comprising (a) at least one free-radical-polymerisable compound or (b) at least one compound that, under the action of an acid, is able to enter into a polymerisation, polycondensation or polyaddition reaction, or (c) at least one compound that, under the action of a base, is able to enter into a polymerisation, polycondensation or polyaddition reaction, or a mixture of components (a) and (b), or a mixture of components (a) and (c); and (d) at least one photolatent compound that is activatable by plasma discharge; and is introduced into a mould; wherein the curing is carried out in a plasma discharge chamber and, optionally, thermal aftertreatment is carried out. 1. A kind of composition halogenated method thereof, wherein the composition comprises less than a) at least one kind of compound or (b) a free radical polymerization is at least one kind of energy and with a compound of polymerization under the action of the acid, or (c) at least one kind of wheat to the mixture, and (d) of the mixture, or components (a) and (c), or components (a) and (b) the polymerization under the action of the mechanical) at least one kind of free radical light initiator, optical plumbic acid or a base to the three-dimensional base material wherein the composition and the formation is carried out in the plasma discharge chamber. 2. A composition halogenated method, comprising: (a) at least one kind of compound or (b) a free radical polymerization is at least one kind of energy and with a compound of polymerization under the action of the acid, or (c) at least one kind of can be polymerization under the action of alkali, or components (a) and (b), or components (a) and (c), (d) at least one kind of free radical photo-initiator, optical plumbic acid or , and (e) at least one kind of light grain catalyst a compound or the ultraviolet absorbing compound, wherein the chimney in the in the plasma discharge chamber. 3. According to claim 1 or 2, wherein the composition of the component (d) is a compound represented by formula I, II, III or IV is at least one kind of compound of the formula is C12 alkyl or C12-group, R2 is phenyl, =O or NR7Rs, R3 and R are as defined, or a d2 chain bee group, phenyl -d-C6 or " amino phenyl mono-alkyl; or Ra together with the atoms to which they are attached form rupture cyclohexyl ring, when R and Ra is alkyl IU to R2 is ;R4 and independently from each other are helium, d-Ci2 alkyl, d2 ***, =O, SR6, NR7R8, halogen, $num, C3 according to claim -B2 or a monovalent linear or M-alkyl; 11 is a number of 1 to 10 *** and R6 are each independently hydrogen, d2 alkyl, a Cu chain bee group, phenyl, benzyloxy group, Si (CH3) 3, or " CaH2aXlb-R10, R7 and Ra are each independently hydrogen, C d2 alkyl, or C2-Cs ***, or R7 and Rs together with the N atom to which they are attached to form an optionally containing O atoms or NR " group having 5 or 6 ring *** is a single bond, O, S, NR ", CH2CH2-*** or a and b are each independently a number of 1 to 12, X is S, O or ***, jj " 2 to 13R10 wherein, Ct-C12 alkyl or $num, c-c=c-R14 is hydrogen, phenyl, phenyl C4 alkyl, alkyl, or hydroxyalkyl Cs, and R12, Ri3 and R14 are each independently methyl or, FORMULA and wherein R " are each independently a d2 alkyl, a Cu pit gas, unsubstituted or with one or more ***, SR23, ***, d-d2 *** or halogen JM according to substituted phenyl, or *** and R " are as biphenyl, naphthyl, a C4, or R17 and G are each independently a C12 alkyl group, a C12 alpha ***, CF3 or halogen, R19, and Rm are each independently, d2 alkyl, d2 alkoxy, *** or halogen ***, R23, R24 and R2S are each independently hydrogen, d-d2 ***, C2-C " alkenyl, C3-Cs cycloalkyl, phenyl, benzyl, or insert the O atoms and unsubstituted or OH and/or SH-substituted C2 C20 alkyl, or represents and R2S, together with the N atom to which they are attached to form an optionally containing 0 or S atom or NRM group having 5 or 6 ring, and is, phenyl, -C q range, a d2 ***, a C, 2 alkyl or C12 hydroxyalkyl, FORMULA wherein R27, R2S, Rm, Rao, *** and Rm are each independently, Ci-C4 alkyl, phenyl, naphthyl, ***, ***,-(CO) O (C4 alkyl), halogen, *** or a monovalent linear or silicon ***, or are in ortho position of amino R29 and R3D are taken together to form a S atom, and R33 and Rj4 are each independently hydrogen, Ci-C4 alkyl, C2-Q hydroxyl *** or Ra3 and together with the N atom to which they are attached to form an optionally containing O atom or NRM group having 5 or 6 ring, and Ras is a Ci2 alkyl, C6 hydroxyalkyl or phenyl; in the formula Rao Ra7, &amp;8, 1139 and are each independently, an unsubstituted or OH, (4 ***, phenyl, naphthyl, halogen, CN and/or *** optionally substituted with d2, or one or more 0 to C2-Cu ***, or Rw, Ra7, Ra8, Rj9 and OR42, SR ", NRmR45, halogen, a monovalent linear or MIU, or unsubstituted or one or two of Q C4 alkyl and/or one or two layers of which the d-C4 IU substituents substituted phenyl, residue ORi2, ***, NRMR4s group R ", R43, and/or R4S and the benzene ring is further substituted or with the benzene ring of one atom optionally form a 5 membered or 6 membered R " is a C8 alkyl group, or a substituted or with 1 to 3 layers of which the d-C4 *** and/or 1% of 3 of d-C4 *** to ;R42 and aw each is independently hydrogen, unsubstituted or OH, C C4 alkoxy, phenyl, gas and/or *** substituted by C12 alkyl, or the one or more O atoms, d2 alkyl, or R42 and Rl3 is unsubstituted or C C4 alkoxy, phenyl and/or C4 alkyl J6 substituted by phenyl, or Rt2 and Ri3 are ***-less, " alkenyl, cyclopentyl, cyclohexyl, or ;R44 and R4s are each independently hydrogen, unsubstituted or OH, C C4 alkoxy and/or substituted-alkyl or inserted with one or several O atoms C2-Cu, or and R4s is phenyl, 01 or 80211 ", or R44 and R4s together with the atoms to which they are attached form an optionally inserted -O-, or -NR47-to 5 ring, 6 ring or 7 ring *** is Cu, phenyl or 4-methyl ;R47 is gas, unsubstituted or OH or d-C4 to C8 alkyl group, a substituted or unsubstituted or OH, a C4 alkyl group, or C4 *** substituted by phenyl;Definition and Y is Y2 The same, but the formula -CH2CH (OH) CH20-YrOCH2CH (OH) azetidine except ;R48 is hydrogen, Ci-Cu alkyl group or a phenyl group, and R49 is gas, CH20H or C4 fcA. 4. Method according to claim I or 2, wherein iiia compound, wherein the component (d) is a compound represented by formula V, VI, VII or VDa of at least one kind of compound of the formula wherein Rsq and Rsi are each independently nitrogen, Ci-C20 * t&amp;, Ci-C and alkoxy, OH substituted C2o alkoxy, halogen, C2-d2 honey, cycloalkyl, and Z is an anion, plant f " R " z-(VI), the RB3 Rs2, and Rs4 are each independently a substituted phenyl, or -S-phenyl or substituted phenyl, Z defined substantially equal to or larger than ;Ft, C-M-0-Rs7 (VII), or Rm-s = n-O-rs7 (VIIa), R58 to 1 Rss wherein f according to RM. , (CO) O-C alkyl, CN -Cu or haloalkyl ;RfHi and Rss are as defined, or to O " 0 (ChVr0 " O " parts N-0-R ", Rw is C, Cm pit base supporting base, C, a C10 halogenated alkyl sulfonic supporting, camphor cross supporting base, phenyl, C3-cross alkyl group, C3-C30 cycloalkyl, supporting base, transverse supporting, lPt a group, sulfonyl or phenanthroline, supporting base, c3-CM cycloalkyl cross supporting, phenyl c3 alkyl cross supporting base, , cross supporting group, anthracene and phenanthrene, falling the base in group, phenyl, naphthyl, anthryl and phenanthryl are unsubstituted or have one or more A, d-QiS pit, CN, N02, FORMULA " alkyl, phenyl, Ci-C4 alkyl broken group, a C4 alkoxy group, a benzene gas, wide c is less than 4 alkyl -O (CO)-, C4 alkyl-(CO) O-, r " 7oso2-and/or -NR6oR " substituted with one or more substituents, or R " wherein C6 C chain pit acyl, halogen methyl supporting base;X, X2 and X3 are each independently 0 or S; q is 0 or 2 and young is C, C12 alkyl, cyclohexyl, brain group, unsubstituted phenyl, or one or more halogen, alkyl, ORS9, or NR6oR substituted by the phenyl ;Rs, is alkyl, phenyl, phenyl C4 alkyl, or d2 hydroxyalkyl ;R60 and i are each independently hydrogen, a alkyl, a C (j, or and R6i together with the N atom to which they are attached, form an optionally containing O atom or a NR62 group having 5 or 6 ring ;Rw is hydrogen, phenyl, G-alkyl, Ci-alkyl or C2-Cs alkyl R " 3, Rfi4, RM and each independently is a C6 alkyl group, a C6 alkyl, or unsubstituted or Q-Ci halogen substituted phenyl, and R67 is hydrogen, alkyl, base or tolyl. 5. The method according to claim 1 or according to claim 2, wherein the component (d) in the composition is at least one kind of compound of the formula VIII isWherein formula r is O or 0, X4 is CH2 or O, R68 and Rw are each independently hydrogen or a C2 (i silyl, and R70 is unsubstituted or d-alkyl or IL d2 alkyl substituted by phenyl, naphthyl or biphenyl, 6. Further comprising is selected from photo-polymerization accelerating agent according to claim 1 or method according to claim 2, wherein the initiator composition, optical plumbic acid or a photolatent (d removing free radical light) to generate free radical under the thermal condition of the component, used for improving the mechanical stability of the additives, fluorescent whitening agents, fillers, pigments, dyes, anti-static, wetting, flow modifying, glass microsphere and other additives (h of crushing glass fibre). 7. Method according to claim, wherein, said composition comprises at least one kind of light ear making and/or at least one kind of the ultraviolet absorbing compound. 8. According to claim 1 or 2, wherein the composition is surface coating. 9. According to claim 1 or 2, wherein the compound iiia only comprises a radical polymerizable compound (a) as a polymerization component. 10. According to claim 1 or 2, wherein the composition comprises a cationic polymer compound (b) as a polymerization component. 11. According to claim 1 or 2, wherein the composition comprises at least one free radical polymerization compound (a) and mixture of at least one cationic polymerizable compound (b) as a polymerization component. 12. According to claim 1 or 2, wherein the polymerization reaction is polycondensation or 13. The method according to claim 1 or 2 by the obtained curing coating. 14. A kind of composition halogenated method thereof, wherein the composition comprises (1) at least one electron acceptor compound and at least one kind of electron donor compound, and (2) optionally together with at least one free radical polymerization compound (a), wherein the chimney is carried out in the plasma discharge chamber. 15. Method according to claim 14, wherein the electronic receptor compound is maleic imide compound, electron donor compound is vinyl ether compound. 16. A composition method, the composition comprises (a) at least one kind of at least one unsaturated double bond capable of polymerizing by free radical, the radical-polymerizable composition optionally further comprising a functional group selected from the group OH, NH2, COOH, or NCO group, and ([alpha]) and melamine or melamine derivatives, or the multi-isocyanate presented at least one kind of polypropylene cellular acid and/or -yeast, or (a2) and the epoxy-functional polyester or at least one kind of , liver or amino functional polypropylene bee acid turning and/or at least one kind of amino, or amino functional polypropylene acid bee &amp;apos;, or (a3) and U2), (d) at least one kind of free radical photo-initiator, optical plumbic acid or , wherein said composition is carried out in a plasma discharging chamber, and any one of heat pre-processing or post-processing. 17. Method according to claim 16, wherein the plurality isocyanate sickle is closed. 18. Method according to claim 16, wherein the non-closed wherein said multi-isocyanate acid enzyme. 19. Producing moulded from composite material, wherein comprising a support impregnated with said cured silicone composition selected from (a), and the mixture of its stereoisomers, or components (a) and (c) at least one kind of compound or (b) a free radical polymerization is at least one kind of energy and with a compound of polymerization under the action of the acid, or (c) at least one kind of polymerization under the action of the can be mechanical, or components (a) and (b) at least one kind of free radical light initiator, optical ridge acid or optical , and A guide type, wherein the composition for the plasma discharge chamber is formed in the solidified body, and wherein said second catalyst optionally carried out after heat treatment. 20. Method according to claim 19, is wherein the polymerization reaction or polyaddition. | B05D000724 ¦ C08F000252 ¦ B05D000314 ¦ C08F000244 ¦ C08F000250 ¦ C08J000700 ¦ C09D000400 ¦ C09D000712 ¦ C09D001100 | 2009-04-29 C14 GRANT OF PATENT OR UTILITY MODEL + ¦ 2005-09-21 C10 ENTRY INTO SUBSTANTIVE EXAMINATION ¦ 2005-07-27 C06 PUBLICATION + | A surface coating or printing ink composition is cured by using a plasma discharge chamber. It is applied to a three-dimensional substrate. | The inventive method is used in curing of surface coating or printing ink composition (claimed). The composition may be used in metal coating, e.g. coating of sheets and tubes, cans or bottle closures, vehicle components, or vehicles, especially motor cars. | The invention provides for efficient curing method for polymerizable compositions, especially coatings on complex, predominantly metallic substrates, the geometry of which has undercuts and overshadowed areas.
CA2451733A1 | 2003-01-09 | - | IMAGED ARTICLES COMPRISING A SUBSTRATE HAVING A PRIMED SURFACE ¦ ARTICLES ILLUSTRES COMPRENANT UN SUBSTRAT POURVU D'UNE SURFACE APPRETEE | M INNOVATIVE PROPERTIES COMPANY,SAINT PAUL,MN,US,3 | YLITALO, CAROLINE M. ¦ LUDWIG, BRET W. ¦ KINNING, DAVID J. ¦ RINEHART, ERNEST M. ¦ LEE, JENNIFER L. ¦ WOO, OH SANG ¦ SEVERANCE, RICHARD L. ¦ THEISSEN, RICHARD F. | - | The present invention relates to an imaged article comprising a substrate having a primed surface layer. The primed surface layer is comprised of a base polymer having a solubility parameter, molecular weight (Mw) and glass transition temperature within a specified range. The presence of the primer improves the overall image quality by improving at least one property including ink uptake, dot gain, color density and/or ink adhesion. Preferred primer compositions are soluble at least in part in the ink composition resulting in an increase in ink layer thickness that further improves the durability and/or day/night color balance. A variety of substrates may be primed including various sheeting for traffic control signage and commercial graphic films for advertising and promotional displays. | US2001896863A ¦ WO2002US17644A | 2001-06-29 ¦ 2002-06-03 | CA2451733A1 ¦ AT355182T ¦ AT425014T ¦ AT438515T ¦ AU2003303553A1 ¦ AU2003303553B2 ¦ BR200210488A ¦ BR200317070A ¦ BRPI0210488B1 ¦ BRPI0317070B1 ¦ CA2511551A1 ¦ CN100431848C ¦ CN100480053C ¦ CN100595075C ¦ CN1298552C ¦ CN1547528A ¦ CN1729104A ¦ CN1911676A ¦ CN1911677A ¦ DE60231501D1 ¦ DE60233273D1 ¦ DE60312218D1 ¦ DE60312218T2 ¦ EP1404527A1 ¦ EP1404527B1 ¦ EP1575784A1 ¦ EP1575784B1 ¦ EP1757462A2 ¦ EP1757462A3 ¦ EP1757462B1 ¦ JP04546079B2 ¦ JP2004533945A ¦ JP2006511379A ¦ JP2010047015A ¦ KR1067129B1 ¦ KR2004011563A ¦ KR2005084459A ¦ KR904136B1 ¦ US20030054139A1 ¦ US20030224128A1 ¦ US20030224150A1 ¦ US20040258856A1 ¦ US20050166783A1 ¦ US6846075B2 ¦ US6881458B2 ¦ US6896944B2 ¦ US7025453B2 ¦ WO2003002353A1 ¦ WO2004060687A1 | - | CLAIMS 1. An imaged article comprising: a) a substrate comprising a primed surface layer having an average thickness of t1; and b) an ink layer on said primed surface layer, wherein the primed surface layer comprises a base polymer which is at least in part soluble in the solvent of the ink such that, said ink layer has a theoretical dry thickness of t2, an actual average dry thickness of t3, and t3 is greater than t2. 2. The article of claim 1 wherein t3 is greater than t2 by an amount ranging from about 25% of t1 to an amount about equal to the sum of t2 and t1. 3. The article of claim 1 wherein t3 is greater than t2 by an amount of at least 50% of t1. 4. The article of claim 1 wherein the ink layer comprises an ink-jetted image. 5. The article of claim 1 wherein t3 is at least about 0.5 microns greater than t2. 6. The article of claim 1 wherein t3 is at least about 1.0 micron greater than t2. 7. The article of claim 1 wherein t3 is at least about 2.0 microns greater than t2. 8. The article of claim 1 wherein the substrate comprises a polymeric sheet material. 9. The article of claim 8 wherein the polymeric sheet material is at least one of an acrylic-containing film, a poly(vinyl chloride)-containing film, a poly(vinyl fluoride)- containing film, a urethane-containing film, a melamine-containing film, a polyvinyl butyral- containing film, a polyolefin-containing film, a polyester-containing film and a polycarbonate-containing film. 10. The article of claim 8 wherein the sheet comprises a retroreflective viewing surface. 11. The article of claim 1 wherein the ink layer exhibits an improvement in overall image quality in comparison to the same image ink jetted on the same substrate, said substrate being unprimed. 12. The article of claim 1 wherein the ink layer has a black color density of at least about 1.5. 13. The article of claim 4 wherein the ink layer has an ink dot diameter of at least [(2)1/2]/dpi wherein dpi in the print resolution is dots per linear inch. 14. The article of claim 1 wherein the ink layer comprises an ink that exhibits at least about 80% adhesion to the primed surface layer according to ASTM D 3359-95A. 15. The article of claim 1 wherein the primed surface layer comprises a primer that exhibits at least about 80% adhesion to the substrate according to ASTM D 3359- 95A. 16. The article of claim 1 wherein the primed surface layer comprises at least one of an acrylic resin, vinyl resin or mixture thereof. 17. The article of claim 1 wherein the primed surface layer comprises at least one colorant. 18. Signage comprising the article of claim 1. 19. Commercial graphic film comprising the article of claim 1. 20. A method of printing a non-aqueous ink comprising: a) providing a substrate comprising a primed surface of thickness t1; and b) printing a non-aqueous ink on said primed surface wherein the primed surface comprises a base polymer which is at least in part soluble in the solvent of the ink such that, said ink has a theoretical dry thickness t2, an actual dry thickness t3, and t3 is greater than t2 by an amount ranging from about 25% of t1 to an amount about equal to the sum of t2 and t1. 21. A method of printing a non-aqueous piezo ink comprising: a) providing a substrate comprising a primed surface, said primed surface having a solubility parameter of s1; b) printing a non-aqueous piezo ink having a solubility parameter of s2 on said primed surface; wherein the absolute value of the difference between s1 and s2 is less than about 1.5 (cal/cm3)1/2. 22. The method of claim 21 wherein the ink has a viscosity from about 3 centipoise to about 30 centipoise at the printhead temperature. 23. A method of printing comprising: a) providing a substrate comprising a primed surface layer said primed surface layer comprising a base polymer having: i) a solubility parameter ranging from about 7 to about 10 (cal/cm3)1/2; ii) a weight average molecular weight (Mw) ranging from about 30,000 g/mole to about 400,000 g/mole; and iii) a Tg ranging from about 30 to about 95°C; b) ink jet printing a non-aqueous piezo ink composition on said primed surface forming an ink layer. 24. The method of claim 23 wherein the Mw of the base polymer is greater than about 60,000 g/mole. 25. The method of claim 23 wherein the Mw of the base polymer is greater than about 100,000 g/mole. 26. The method of claim 23 wherein the Tg of the base polymer ranges from about 40°C to about 80°C. 27. The method of claim 23 wherein the primed surface layer has a dry thickness ranging from about 0.1 to about 50 microns. 28. The method of claim 23 wherein the substrate comprises a polymeric sheet material. 29. The method of claim 28 wherein the polymeric sheet material is at least one of an acrylic-containing film, a poly(vinyl chloride)-containing film, a poly(vinyl fluoride)- containing film, a urethane-containing film, a melamine-containing film, a polyvinyl butyral- containing film, a polyolefin-containing film, a polyester-containing film and a polycarbonate-containing film. 30. The method of claim 28 wherein the sheet comprises a retroreflective viewing surface. 31. The method of claim 23 wherein the ink layer exhibits an improvement in overall image quality in comparison to the same image ink jetted on the same substrate, said substrate being unprimed. 32. The method of claim 23 wherein the ink layer has a black color density of at least about 1.5. 33. The method of claim 23 wherein the ink layer has an ink dot diameter of at least [(2)1/2]/dpi wherein dpi is the print resolution in dots per linear inch. 34. The method of claim 23 wherein the ink layer comprises an ink that exhibits at least about 80% adhesion to the primed surface layer according to ASTM D 3359-95A. 35. The method of claim 23 wherein the primed surface layer comprises a primer that exhibits at least about 80% adhesion to the substrate according to ASTM D 3359- 95A. 36. The method of claim 23 wherein the primed surface layer comprises at least one of an acrylic resin, vinyl resin or mixture thereof. 37. The method of claim 23 wherein the primed surface layer comprises a crosslinked network. 38. The method of claim 37 wherein the primed surface layer comprises poly(meth)acrylate. 39. The method of claim 38 wherein the primed surface layer further comprises silanol. 40. The article of claim 1 further comprising a barrier layer disposed between said substrate and said primed surface layer. 41. The method of claim 20 further comprising providing a barrier layer between said substrate and said primed surface. 42. The method of claim 21 further comprising providing a barrier layer between said substrate and said primed surface. 43. The method of claim 23 further comprising providing a barrier layer between said substrate and said primed surface layer. 44. The article of claim 40 wherein the barrier layer comprises a polyurethane, an acrylic, or a mixture thereof. | B41J000201 ¦ B41M000500 ¦ B41M000550 ¦ B41M000552 ¦ B44F000102 ¦ C09D000500 ¦ C09D013300 ¦ C09D013306 ¦ C09D015700 ¦ C09D018306 ¦ G09F000700 ¦ G09F001316 ¦ G09F001700 | 2010-04-14 FZDE DEAD - ¦ 2007-04-12 EEER EXAMINATION REQUEST + | - | - | -
JP05933205B2 | 2016-06-08 | Copolymer for e.g. aqueous coating composition, is obtained by copolymerizing polymerizable unsaturated monomer and macromonomer obtained from monomer having urea-bond, urethane bond or imide bond, and monomer having unsaturated group | 共重合体、該共重合体を含有する水性塗料組成物及び複層塗膜形成方法 ¦ The water-base coating composition and multilayer coating-film formation method containing a copolymer and this copolymer | KANSAI PAINT CO LTD | - | A copolymer is obtained by copolymerizing monomer component (m) containing macromonomer (m-1) obtained by polymerizing polymerizable unsaturated monomer (a) chosen from polymerizable unsaturated monomer (a1) having urea-bond, polymerizable unsaturated monomer (a2) having urethane bond and polymerizable unsaturated monomer (a3) having imide bond, and polymerizable unsaturated monomer (b) having polymerizable unsaturated group (other than polymerizable unsaturated monomer (a)), and polymerizable unsaturated monomer (m-2) having hydrophilic group. A copolymer is obtained by copolymerizing monomer component (m) containing macromonomer (m-1) having basic skeleton including polymer having number average molecular weight of 1000-10000, obtained by polymerizing monomer component (I) containing 5-100 %mass of polymerizable unsaturated monomer (a) chosen from polymerizable unsaturated monomer (a1) having urea-bond, polymerizable unsaturated monomer (a2) having urethane bond and polymerizable unsaturated monomer (a3) having imide bond, and 0-95 %mass of polymerizable unsaturated monomer (b) having polymerizable unsaturated group (other than polymerizable unsaturated monomer (a)), and polymerizable unsaturated monomer (m-2) having hydrophilic group. INDEPENDENT CLAIMS are included for the following:aqueous coating composition, which contains copolymer and film-forming resin;article;formation of multilayer coated film;manufacture of copolymer; andviscosity regulator. Copolymer is used for viscosity regulator and aqueous coating composition for forming multilayer coated film for article (all claimed) for motor vehicle. The aqueous coating composition containing copolymer has excellent viscosity characteristics, and provides article with excellent external appearance and productivity. Preferred Composition: The polymerizable unsaturated monomer (m-2) having hydrophilic group is N-substituted (meth)acrylamide, polymerizable unsaturated monomer having polyoxyalkylene chain, N-vinyl-2-pyrrolidone, 2-hydroxyethyl acrylate, acrylic acid and methacrylic acid. The content of macromonomer (m-1), polymerizable unsaturated monomers (m-2) and polymerizable unsaturated monomers (m-3) is 1-40 %mass, 5-99 %mass and 0-94 %mass, respectively. The monomer component (I) contains 5-60 %mass of hydroxyl-containing polymerizable unsaturated.Preferred Composition: The film-forming resin is resin having ester bond, preferably water-dispersible acrylic resin obtained by emulsion polymerization using surfactant. | - | JP2010200275A ¦ JP2011177199A | 2010-09-07 ¦ 2011-08-12 | JP05933205B2 ¦ JP2013056951A ¦ JP2016056372A ¦ WO2012033079A1 | JP2013056951A ¦ JP05933205B2 | 1. (m-1) The polymerizable unsaturated monomer (a1) which has the (a) urea-bond, the polymerizable unsaturated monomer which has a urethane bond (a2) And at least chosen from the group which consists of a polymerizable unsaturated monomer (a3) which has an imide bond. Monomer component (I) which consists of 0-95 mass % of polymerizable unsaturated monomers other than 1 type of 5-100 mass % of polymerizable unsaturated monomers and these polymerizable (b) unsaturated monomers (a) by superposing¦polymerizing. It has a basic skeleton which consists of a polymer which has a number average molecular weight within the range of 1,000-10,000 which are obtained, And the viscosity regulator which consists of a copolymer obtained by copolymerizing the monomer component (m) containing the macromonomer which has a polymerizable unsaturated group, and the polymerizable unsaturated monomer which has a hydrophilic group (m-2). 2. The polymerizable unsaturated monomer (m-2) which has a hydrophilic group N-substitution (meth)acrylamide, It is an at least 1 sort(s) of polymerizable unsaturated monomer chosen from the group which consists of the polymerizable unsaturated monomer which has polyoxyalkylene chain, N-vinyl 2-pyrrolidone, 2-hydroxy ethylacrylate, acrylic acid, and methacrylic acid, The viscosity regulator which consists of a copolymer of Claim 1. 3. A monomer component (m) is based on the total mass of a monomer component (m), It consists of 1-40 mass % of macromonomers (m-1), 5-99 mass % of polymerizable unsaturated monomers (m-2) which have a hydrophilic group, said polymerizable unsaturated monomer (m-1), and (m-2) 0-94 mass % of polymerizable unsaturated monomers (m-3) of an except, The viscosity regulator which consists of a copolymer of Claim 1 or 2 characterized by the above-mentioned. 4. The viscosity regulator which monomer component (I) becomes from the copolymer of any one of Claims 1-3 which contain a hydroxyl-containing polymerizable unsaturated monomer by 5-60 mass % on the basis of the total mass of monomer component (I) as an at least one part of that. | C08F026500 ¦ B05D000136 ¦ C09D000502 ¦ C09D013304 ¦ C09D020102 | 2016-05-13 R150 CERTIFICATE OF PATENT (=GRANT) OR REGISTRATION OF UTILITY MODEL + JP 5933205 JAPANESE INTERMEDIATE CODE: R150 ¦ 2016-05-12 A61 FIRST PAYMENT OF ANNUAL FEES (DURING GRANT PROCEDURE) + JAPANESE INTERMEDIATE CODE: A61 2016-05-02 ¦ 2016-04-12 A01 WRITTEN DECISION TO GRANT A PATENT OR TO GRANT A REGISTRATION (UTILITY MODEL) + JAPANESE INTERMEDIATE CODE: A01 2016-04-12 ¦ 2016-04-08 TRDD DECISION OF GRANT OR REJECTION WRITTEN + ¦ 2015-11-12 A521 WRITTEN AMENDMENT JAPANESE INTERMEDIATE CODE: A523 2015-11-12 ¦ 2015-09-16 A131 NOTIFICATION OF REASONS FOR REFUSAL - JAPANESE INTERMEDIATE CODE: A131 2015-09-15 ¦ 2015-03-11 A521 WRITTEN AMENDMENT JAPANESE INTERMEDIATE CODE: A523 2015-03-11 ¦ 2015-01-21 A131 NOTIFICATION OF REASONS FOR REFUSAL - JAPANESE INTERMEDIATE CODE: A131 2015-01-20 ¦ 2014-03-27 A621 WRITTEN REQUEST FOR APPLICATION EXAMINATION + JAPANESE INTERMEDIATE CODE: A621 2014-03-26 | A copolymer is obtained by copolymerizing monomer component (m) containing macromonomer (m-1) obtained by polymerizing polymerizable unsaturated monomer (a) chosen from polymerizable unsaturated monomer (a1) having urea-bond, polymerizable unsaturated monomer (a2) having urethane bond and polymerizable unsaturated monomer (a3) having imide bond, and polymerizable unsaturated monomer (b) having polymerizable unsaturated group (other than polymerizable unsaturated monomer (a)), and polymerizable unsaturated monomer (m-2) having hydrophilic group. | Copolymer is used for viscosity regulator and aqueous coating composition for forming multilayer coated film for article (all claimed) for motor vehicle. | The aqueous coating composition containing copolymer has excellent viscosity characteristics, and provides article with excellent external appearance and productivity.
JP05476220B2 | 2014-04-23 | Metal antirust processing agent is surface-treating agent containing rust preventive agent containing titanium-containing aqueous liquid, organic phosphoric acid compound, metavanadate and zirconium carbonate salt | Metal antirust processing agent | KANSAI PAINT CO LTD | - | A metal antirust processing agent is a surface-treating agent containing vinyl-modified epoxy resin aqueous composition (A), aqueous-based polyurethane resin (B), aqueous acrylic resin (C) and rust preventive agent (D). The component (D) contains titanium-containing aqueous liquid (d1) obtained by mixing titanium compound chosen from low condensate of titanium hydroxide, hydrolyzable titanium compound, and titanium hydroxide with hydrogen-peroxide solution, organic phosphoric acid compound (d2), metavanadate (d3) and zirconium carbonate salt (d4). A metal antirust processing agent is a surface-treating agent containing vinyl-modified epoxy resin aqueous composition (A), aqueous-based polyurethane resin (B), aqueous acrylic resin (C) and rust preventive agent (D). The component (A) is obtained by copolymerizing polymerizable-unsaturated-group containing modified epoxy resin (A1) obtained by reacting bisphenol-type epoxy resin (a1), glycidyl-group-containing vinyl monomer (a2) and amine compound (a3), with carboxyl group-containing vinyl monomer (A2), neutralizing using basic compound and dispersing in water. The component (D) contains titanium-containing aqueous liquid (d1) obtained by mixing titanium compound chosen from low condensate of titanium hydroxide, hydrolyzable titanium compound, low condensate of hydrolyzable titanium compound and titanium hydroxide with hydrogen-peroxide solution, organic phosphoric acid compound (d2), metavanadate (d3) and zirconium carbonate salt (d4). The solid content of component (D) is 0.1-20 %mass with respect to total amount of components. Metal antirust processing agent is used for forming protective film. Uses include but are not limited to construction material, roof of buildings, wall, shutter, garage, domestic electrical appliances, switchboard, frozen showcase, steel furniture, kitchen instrument, etc. The protective film formed using metal antirust processing agent has excellent blackening resistance, corrosion resistance and water resistance, and is environmentally-friendly. Preferred Composition: The amount of component (d1) is 100 %mass. The amount of component (d2) is 50-300 %mass. The amount of component (d3) is 1-100 %mass. The amount of component (d4) is 100-1000 %mass. | - | JP2010139329A | 2010-06-18 | JP05476220B2 ¦ JP2012001785A | JP2012001785A ¦ JP05476220B2 | 1. The polymerizable-unsaturated-group containing modified epoxy resin (I-1) with which bisphenol-type epoxy resin (a1), a glycidyl-group-containing vinyl monomer (a2), and an amine compound (a3) are made to react, A basic compound neutralizes and it makes it disperse¦distribute or come in water to melt¦dissolve copolymer (I) which copolymerizes a carboxyl group-containing vinyl monomer (I-2). It is a surface treating agent containing the vinyl modification epoxy resin aqueous composition (A), water-based polyurethane resin (B), aqueous¦water-based acrylic resin (C), and rust preventive agent (D) which are characterized by the above-mentioned, Comprising: A rust preventive agent (D) A hydrolyzable titanium compound, the low condensate of a hydrolyzable titanium compound, Titanium containing aqueous liquid (d1), the organic phosphoric acid compound (d2), metavanadate (d3), and zirconium carbonate salt (d4) which are obtained by mixing the at least 1 sort(s) of titanium compound chosen from the group which consists of a low condensate of a titanium hydroxide and a titanium hydroxide with a hydrogen-peroxide solution are contained, It is solid content of 0.1-20 mass % of a rust preventive agent (D) with respect to a vinyl modification epoxy resin aqueous composition (A), water-based polyurethane resin (B), an aqueous¦water-based acrylic resin (C), and the solid content total amount of a rust preventive agent (D), The metal antirust processing agent characterized by the above-mentioned. 2. A rust preventive agent (D) A hydrolyzable titanium compound, the low condensate of a hydrolyzable titanium compound, With respect to the solid content total amount of titanium containing aqueous liquid (d1) obtained by mixing the at least 1 sort(s) of titanium compound chosen from the group which consists of a low condensate of a titanium hydroxide and a titanium hydroxide with a hydrogen-peroxide solution, 50-300 mass % of organic phosphoric acid compounds (d2), 1-100 mass % of metavanadates (d3), and 100-1000 mass % of zirconium carbonate salts (d4) are contained, The metal antirust processing agent of Claim 1 characterized by the above-mentioned. | C23C002600 ¦ C09D000502 ¦ C09D000508 ¦ C09D000712 ¦ C09D013300 ¦ C09D016300 ¦ C09D017504 | 2014-02-14 R150 CERTIFICATE OF PATENT (=GRANT) OR REGISTRATION OF UTILITY MODEL + JAPANESE INTERMEDIATE CODE: R150 ¦ 2014-02-13 A61 FIRST PAYMENT OF ANNUAL FEES (DURING GRANT PROCEDURE) + JAPANESE INTERMEDIATE CODE: A61 2014-02-07 ¦ 2014-02-04 A01 WRITTEN DECISION TO GRANT A PATENT OR TO GRANT A REGISTRATION (UTILITY MODEL) + JAPANESE INTERMEDIATE CODE: A01 2014-02-04 ¦ 2014-01-24 TRDD DECISION OF GRANT OR REJECTION WRITTEN + ¦ 2014-01-24 A977 REPORT ON RETRIEVAL JAPANESE INTERMEDIATE CODE: A971007 2014-01-24 ¦ 2012-12-20 A621 WRITTEN REQUEST FOR APPLICATION EXAMINATION + JAPANESE INTERMEDIATE CODE: A621 2012-12-19 | A metal antirust processing agent is a surface-treating agent containing vinyl-modified epoxy resin aqueous composition (A), aqueous-based polyurethane resin (B), aqueous acrylic resin (C) and rust preventive agent (D). The component (D) contains titanium-containing aqueous liquid (d1) obtained by mixing titanium compound chosen from low condensate of titanium hydroxide, hydrolyzable titanium compound, and titanium hydroxide with hydrogen-peroxide solution, organic phosphoric acid compound (d2), metavanadate (d3) and zirconium carbonate salt (d4). | Metal antirust processing agent is used for forming protective film. Uses include but are not limited to construction material, roof of buildings, wall, shutter, garage, domestic electrical appliances, switchboard, frozen showcase, steel furniture, kitchen instrument, etc. | The protective film formed using metal antirust processing agent has excellent blackening resistance, corrosion resistance and water resistance, and is environmentally-friendly.
JP2016121308A | 2016-07-07 | Adhesive sheet used in e.g. liquid crystal display, has resin layers, adhesive layer, top coat layer, and contact bonding layer having specified storage elastic modulus | 粘着シート、および、光学部材 ¦ An adhesive sheet and an optical member | - | - | An adhesive sheet (1) has a resin layer (6), a resin layer (8), contact bonding layer (7), adhesive layer (20) formed from adhesive composition, and top coat layer (14) on the opposite side to the surface which has adhesive layer of layer (6). The thickness of the contact bonding layer with respect to the sum of the thickness of layer (6) and the thickness of layer (8) is less than 0.50. The storage elastic modulus at 23° C of the bonding layer is less than 5.0x 107 Pa. The top coat layer formed from the composition contains polyester resin as binder component. An adhesive sheet has resin layers, contact bonding layer, adhesive layer formed from adhesive composition, and top coat layer on the opposite side to the surface which has adhesive layer of layer (6). The thickness of the contact bonding layer with respect to the sum of the thickness of layer (6) and the thickness of layer (8) is less than 0.50. The storage elastic modulus at 23° C of the bonding layer is less than 5.0x 107 Pa. The top coat layer formed from the composition contains polyaniline sulfonic acid as electroconductive polymer component, polyester resin as binder component, and isocyanate type compound as crosslinking agent. An INDEPENDENT CLAIM is included for optical component, which is protected by adhesive sheet. Adhesive sheet is used in optical component (claimed) e.g. wavelength plate, phase difference plate, optical compensation film, reflective sheet, brightness improving film, cover glass, cover sheet, hard coat film, transparent conductive glass, and transparent conductive film used in liquid crystal display, organic electroluminescent display and touchscreen display. The adhesive sheet has excellent antistatic property and pick-up property, and is manufactured with improved productivity. Preferred Components: The composition for top coat layers contains fatty acid amide as lubricating agent. At least one of the resin layer is a polyester film. The adhesive composition is chosen from acrylic adhesive, urethane adhesive, and polyester adhesive, and contains antistatic component. The drawing shows a schematic view of the protective film. 1Adhesive sheet6,8Resin layers7Contact bonding layer14Top coat layer20Adhesive layer | (Amendments Included) SUBJECT of the Invention Provision of the optical member protected by the adhesive sheet which can aim at the improvement of antistatic property and pick-up property, and the said adhesive sheet. PROBLEM to be solved It has the 1st resin layer 6, the contact bonding layer 7, the 2nd resin layer 8, and the adhesive layer 20 formed from an adhesive composition in this order, The value of ratio of the thickness of the contact bonding layer 7 with respect to the sum of the thickness of the 1st resin layer 6 and the thickness of the 2nd resin layer 8 is 0.5 or less, The storage elastic modulus at 23 degrees C of the contact bonding layer 7 is 1.0*10 4-5.0*107Pa, It has the topcoat layer 14 in the surface on the opposite side to the surface which has the adhesive layer 20 of the 1st resin layer 6, The adhesive sheet 1 which is what is formed from the composition for the topcoat layers 14 which the topcoat layer 14 contains a polyaniline sulfonic acid as an electroconductive polymer component, contains a polyester resin as a binder component, and contains an isocyanate type compound as a crosslinking agent. SELECTED DRAWINGS FIG. 1 [MAT_IMAGE 000002] | JP2014263551A | 2014-12-25 | JP2016121308A ¦ CN105733461A ¦ KR2016078887A | JP2016121308A ¦ CN105733461A ¦ KR2016078887A | 1. It has a 1st resin layer, a contact bonding layer, a 2nd resin layer, and an adhesive layer formed from an adhesive composition in this order, The value of ratio of the thickness of the said contact bonding layer with respect to the sum of the thickness of said 1st resin layer and the thickness of said 2nd resin layer is 0.50 or less, The storage elastic modulus at 23 degrees C of the said contact bonding layer is 1.0 x10 4Pa or more and less than 5.0 x107Pa, It has a topcoat layer in the surface on the opposite side to the surface which has the said adhesive layer of said 1st resin layer, The said topcoat layer is formed from the composition for topcoat layers which contains a polyaniline sulfonic acid as an electroconductive polymer component, contains a polyester resin as a binder component, and contains an isocyanate type compound as a crosslinking agent, The adhesive sheet characterized by the above-mentioned. 2. The said composition for topcoat layers contains fatty acid amide as a lubricating agent further, The adhesive sheet of Claim 1 characterized by the above-mentioned. 3. At least one of the said resin layer is a polyester film, The adhesive sheet of Claim 1 or 2 characterized by the above-mentioned. 4. The said adhesive composition contains at least 1 sort(s) selected from the group which consists of an acrylic adhesive, a urethane type adhesive, and a polyester-type adhesive, The adhesive sheet in any one of Claims 1-3 characterized by the above-mentioned. 5. The said adhesive composition contains an antistatic component, The adhesive sheet in any one of Claims 1-4 characterized by the above-mentioned. 6. The adhesive sheet in any one of Claims 1-5 protects, The optical member characterized by the above-mentioned. | C09J000702 ¦ B32B002700 ¦ B32B002736 ¦ C09D000712 ¦ C09D016700 ¦ C09D017504 ¦ C09D017902 ¦ C09J001102 ¦ C09J013300 ¦ C09J016700 ¦ C09J017504 | - | An adhesive sheet (1) has a resin layer (6), a resin layer (8), contact bonding layer (7), adhesive layer (20) formed from adhesive composition, and top coat layer (14) on the opposite side to the surface which has adhesive layer of layer (6). The thickness of the contact bonding layer with respect to the sum of the thickness of layer (6) and the thickness of layer (8) is less than 0.50. The storage elastic modulus at 23° C of the bonding layer is less than 5.0x 10 7 Pa. The top coat layer formed from the composition contains polyester resin as binder component. | Adhesive sheet is used in optical component (claimed) e.g. wavelength plate, phase difference plate, optical compensation film, reflective sheet, brightness improving film, cover glass, cover sheet, hard coat film, transparent conductive glass, and transparent conductive film used in liquid crystal display, organic electroluminescent display and touchscreen display. | The adhesive sheet has excellent antistatic property and pick-up property, and is manufactured with improved productivity.
JP2016071361A | 2016-05-09 | Self-luminous photosensitive resin used for display device, composition used for forming color conversion layer, contains alkali soluble resin, photopolymerizable compound, photopolymerization initiators and solvent | 自発光感光性樹脂組成物、これより製造された色変換層を含む表示装置 ¦ SELF EMISSION TYPE PHOTOSENSITIVE RESIN COMPOSITION AND DISPLAY DEVICE COMPRISING COLOR CONVERSION LAYER PRODUCED THEREWITH ¦ A self-light-emission photosensitive resin composition, the display apparatus containing the color conversion layer manufactured from this | DONGWOO FINE-CHEM CO LTD | OH YONG HO ¦ HONG SUNG HUN ¦ PARK JUNG HYO | A self-luminous photosensitive resin composition comprises fluorescent dye, antioxidants, alkali soluble resin, photopolymerizable compound, photopolymerization initiators and solvent. An INDEPENDENT CLAIM is included for display device. Self-luminous photosensitive resin used for display device (claimed). The self-luminous photosensitive resin has high light intensity, color conversion property, high luminous efficiency, and provides high quality and clear image. Preferred Composition: The antioxidant is chosen from group comprising benzotriazole compounds, benzophenone compounds, thioether-based compounds, phenolic compounds with spiro skeleton, other phenolic compounds, phosphide having spiro skeleton, phosphorus-based compounds and/or sulfur compounds. The benzotriazole compound comprises 2-[3-(2-H-benzotriazol-2-yl)-4-hydroxyphenyl]ethyl methacrylate and 2-[2'-hydroxy-5'-methacryloxy ethyl phenyl]-phenyl-2H-benzotriazole and triazole compounds. The benzophenone compound comprises 4-methacryloxy-2-hydroxybenzophenone, 4-acryloyloxy-2-hydroxybenzophenone and 4-allyloxy-2-hydroxybenzophenone. The thioether-based compound comprises tetrakis(methane-3-(dodecylmercapto)propionate)methane ester, thiodipropionate double octadecanol ester and bis thiodipropionate lauryl acrylate. Phenolic compounds having spiro skeleton comprises 3,9-bis[2-[3-(3-tert-butyl-4-hydroxy-5-methylphenyl)propionyloxy]-1,1-dimethyl ethoxy]-2,4,8,10 tetraoxatetradecan spiro [5.5] undecane. Other phenolic compound comprises 3- (3,5-di-tert-butyl-4-hydroxybenzyl)isocyanurate, 1,3,5-tris(4-tert-butyl-3-hydroxy-2,6-dimethyl benzyl) isocyanurate, N,N'-hexamethylene bis(3,5-di-tert-butyl-4-hydroxy-hydrocinnamide) hydrocinnamamide and 4,6-bis[(oct)methyl]o-cresol. The phosphide having spiro skeleton comprises 3,9-bis(2,6-di-t-butyl-4-methylphenoxy)-2,4,8,10-tetraoxa-3,9-diphosphaspiro[5.5]undecane, diisodecyl pentaerythritol diphosphite and bis(2,4-di-t-butylphenyl) pentaerythritol diphosphite. The phosphorus-based compound comprises 2,2'-methylene-bis(4,6-di-tert-butyl-1-phenoxy-yl) (2-ethyl-hexyloxy) phosphate, triphenyl phosphite, diphenyl isodecyl phosphite ester, diisodecyl phenyl phosphite, 4,4'-butylidene bis (3-methyl-6-t-butylphenyl bis tridecyl)phosphite, tris(nonylphenyl)phosphite, 9,10-dihydro-9-oxa-10-phosphaphenanthrene 10-oxide phenanthroline, 3,5-di-t-butyl-4-hydroxybenzyl, 10-dihydro-9-oxa-10-phosphaphenanthrene phenanthroline, 10-dihydro-9-oxa-10 heteropolyacid phenanthrene-10-oxide, tris(2,4-di-t-butylphenyl)phosphite, cyclic neopentane tetrayl bis (2,4-di-t-butylphenyl)phosphite, 2,2-methylenebis (4,6-di-t-butylphenyl) octyl phosphite, tris (2,4-di-t-butylphenyl)phosphite, tetrakis(2,4-di-tert-butylphenyl)-4,4'-biphenyldiphosphonite, bis[2,4-bis(1,1-dimethylethyl)-6-methylphenyl] ethyl ester and phosphoric acid. The sulfur compound comprises 2,2-bis[[3-(dodecylthio)-1-oxopropoxy]methyl]propane-1,3-diyl bis[3-(dodecylthio)propionate], 2-mercaptobenzimidazole, 3,3'-thiodipropionic acid di (dodecyl)ester, 3,3'-thiodipropionic acid di (tetradecyl) ester, 3,3'-thiodipropionic acid bis (octadecyl) phosphite and pentaerythritol-tetrakis(3-dodecylmercapto propionate). The photopolymerizable compound is chosen from group comprising nonylphenyl carbitol acrylate, 2-hydroxy-3-phenoxypropyl acrylate, 2-(2-ethoxyethoxy)ethyl acrylate, 2-hydroxyethyl acrylate, N-vinyl pyrrolidone, 1,6-hexanediol di(meth)acrylate, ethylene glycol di(meth)acrylate, neopentyl glycol di(meth) acrylate, triethylene glycol di(meth)acrylate, bisphenol A bis(acryloxy ethyl)ether, 3-methyl-pentanediol di(meth)acrylate, trimethylolpropane tri(meth)acrylate, pentaerythritol tri(meth)acrylate, pentaerythritol tetra(meth)acrylate, dipentaerythritol penta(meth)acrylate and/or dipentaerythritol hexa (meth)acrylate ester. The photopolymerization initiator is chosen from diethoxyacetophenone, 2-hydroxy-2-methyl-1-phenyl-1-propanone, benzoin dimethyl ether, 2-hydroxy-1-[4-(2-hydroxyethoxy) ethenyl]-2-methyl-1-propanone, 1-hydroxy cyclohexyl phenyl ketone, 2-methyl-1-(4-methylthiophenyl)-2-morpholino-1-propanone, 2-benzyl-2-dimethylamino-1-(4-morpholinophenyl)-1-butanone, hydroxy-2-methyl-2-[4-(1-methylvinyl)ethenyl]-1-propanone oligomer and/or acetophenones. The self-luminous photosensitive resin composition further comprises compound chosen from benzoin, benzophenone compounds, triazine compounds, sulfur compounds, anthraquinone compounds, organic peroxides and/or thiol-based compound. The solvent is chosen from the group comprising alkylene glycol monoalkyl ethers, alkylene glycol alkyl ether acetates, aromatic hydrocarbons, ketones, low and higher alcohols, cyclic ester and/or filler. The filler is chosen from the group comprising polymer compound, pigment dispersant, adhesion promoters, UV absorbers and/or anti-agglomerating agent. The antioxidant is a hindered phenol hydroxyl compound of formula (I) preferably chosen from 42 compounds e.g. 2-tert-butylphenol, 2,6-di-t-butylphenol, 2-isopropyl-phenol, 2,6-diisopropyl phenol, 2,6-di-sec-butyl-phenol, 6-t-dodecyl-o-cresol, octadecyl-3- (3,5-di-t-butyl-4-hydroxyphenyl) propionate, 4,4'-butylidene bis (6-tert-butyl-3-methylphenol), 4,4'-thiobis (3-methyl-6-t-butylphenol), 1,1,3-tris (2-methyl-4-hydroxy-5-t-butylphenyl) butane and pentaerythritol tetrakis-3-(3,5-di-t-butyl-4-hydroxyphenyl)propionate.R1 -R5H, 1-20C alkyl, 3-8C cycloalkyl or 4-20C monoalkyl propionate or dialklyl propionate, preferably tert-butyl;andn1-4.Preferred Composition: The self-luminous photosensitive resin composition comprises 0.1-10 %mass fluorescent dye, 0.1-10 %mass antioxidants, 5-85 %mass alkali soluble resin, 1-50 %mass photopolymerizable compound, 0.1-40 %mass photopolymerization initiators and balance solvent, all in 100 %mass of the self-luminous photosensitive resin. The mass ratio of antioxidants and photopolymerization initiator is 1:1.2-1:5. The fluorescent dye is chosen from coumarin, naphthalimide, quinacridone, cyanine, xanthine, pyridine, low-molecular light-emitting material and/or polymer light emitting material. The alkali-soluble resin is chosen from carboxyl group-containing unsaturated monomer of polymer or copolymerizable unsaturated monomer of polymer. The carboxy group-containing unsaturated monomer of polymer is chosen from group comprising unsaturated monocarboxylic acids, unsaturated dicarboxylic acids and/or unsaturated tricarboxylic acids. The copolymerizable monomer is chosen from group comprising aromatic vinyl compound, unsaturated carboxylic acid ester compound, aminoalkyl esters of unsaturated carboxylic acid compound, unsaturated carboxylic acid glycidyl ester compound, vinyl carboxylate compounds, unsaturated ethers, vinyl cyanide compound, unsaturated imide compound, aliphatic conjugated diene compound, and a molecular chain having monoacryl or huge monomer unit methacryloyl group and/or bulky monomer. Preferred Property: The acid value of alkali-soluble resin is 20-200 (KOHmg/g). The average molecular weight of alkali-soluble resin is 3000-200000. | PROBLEM TO BE SOLVED: To provide a self emission type photosensitive resin composition and a display device comprising a color conversion layer produced therewith. SOLUTION: A self emission type photosensitive resin composition comprises a fluorescence dye, an antioxidant, an alkali-soluble resin, a photopolymerizable compound, a photopolymerization initiator, and a solvent. SELECTED DRAWING: Figure 1 (Amendments Included) SUBJECT of the Invention A self-light-emission photosensitive resin composition and the display apparatus containing the color conversion layer manufactured from this are provided. PROBLEM to be solved The self-light-emission photosensitive resin composition containing a fluorescent dye, antioxidant, alkali-soluble resin, a photopolymerizable compound, a photoinitiator, and a solvent. SELECTED DRAWINGS FIG. 1 [MAT_IMAGE 000002] | KR2014129191A ¦ KR2014154460A | 2014-09-26 ¦ 2014-11-07 | JP2016071361A ¦ CN105467758A ¦ KR2016036916A ¦ KR2016054883A | CN105467758A ¦ JP2016071361A ¦ KR2016054883A | 1. As the composition for color conversion layer forming, The self-light-emission photosensitive resin composition containing a fluorescent dye, antioxidant, alkali-soluble resin, a photopolymerizable compound, a photoinitiator, and a solvent. 2. The said self-light-emission photosensitive resin composition makes the whole composition 100 weight%, and it satisfies this, 0.1 to 10 weight% of fluorescent dyes, 0.1 to 10 weight% of antioxidant, 5 to 85 weight% of alkali-soluble resin, 1 to 50 weight% of photopolymerizable compounds, A solvent is included as 0.1 to 40 weight% of photoinitiators, and remainder, The self-light-emission photosensitive resin composition of Claim 1 characterized by the above-mentioned. 3. The said self-light-emission photosensitive resin composition contains an antioxidant:photoinitiator in weight ratio of 1:1.2-1:5, The self-light-emission photosensitive resin composition of Claim 1 characterized by the above-mentioned. 4. The said fluorescent dye contains 1 type selected from the group consisting of coumarin series, naphthalimido type¦system¦group, quinacridone type, cyanine type, xanthin type¦system¦group, pyridine type, low molecular luminescent material, and polymeric luminescent materials and these combination, The self-light-emission photosensitive resin composition of Claim 1 characterized by the above-mentioned. 5. Said antioxidant, Benzotriazole-type compound containing a 2-[3-(2-H-benzotriazol-2-yl)-4-hydroxyphenyl] ethylmethacrylate and a 2-[2'-hydroxy- 5'-methacryloxy ethylphenyl] -2H- benzotriazole; Benzophenone series compound containing 4-methacryloxy 2-hydroxy benzophenone, 4-acryloxy 2-hydroxy benzophenone, and 4-allyloxy 2-hydroxy benzophenone; Thioether-type compound containing tetrakis [methane- 3-(lauryl thio) propionate] methane, the distearyl thiodipropionate, and a dilauryl thiodipropionate; Phenol type compound which has spiro ring frame¦skeleton containing 3, 9-bis [2- [3- (3-t- butyl- 4-hydroxy-5- methylphenyl) propionyloxy]-1,1- dimethyl ethoxy]-2,4,8,10- tetraoxa spiro [5.5] undecane; Tris- (3,5-di-t-butyl 4-hydroxybenzyl)-isocyanurate, 1, 3, 5-tris (4-t- butyl- 3-hydroxy 2, 6-dimethylbenzyl)-isocyanurate, N,N'- examethylene-bis (3,5-di-t-butyl 4-hydroxy hydro cinnamamide), other phenol type compound containing 4, 6-bis [(octylthio) methyl]-o-cresol; 3, 9-bis (2, 6-di-tert- butyl- 4-methylphenoxy) -2,4,8,10- tetraoxa 3, 9-diphosphaspiro [5.5] undecane, Phosphite compound which has spiro ring frame¦skeleton of the diisodecyl pentaerythritol di-phosphite and the bis (2, 4-di- t-butyl-phenyl) pentaerythritol di-phosphite; A 2, 2'- methylene bis (4,6-di-t-butyl 1-phenyloxy) (2-ethylhexyl oxy) phosphorus, 6-[3- (3-t- butyl- 4-hydroxy-5- methylphenyl) propoxy]-2,4,8,10- tetra- t-butyl- dibenz [d, f][1,3,2] dioxa phosphepine, a triphenyl phosphite, the diphenyl isodecyl phosphite, the phenyldi isodecyl phosphite, A 4, 4'- butylidene-bis (3-methyl-6- t-butyl-phenyl ditridecyl) phosphite, an octadecyl phosphite, a tris (nonylphenyl) phosphite, a 9,10-di hydro- 9-oxa 10-phospha phenanthrene- 10-oxide, A 10-(3,5-di-t-butyl 4-hydroxybenzyl) -9,10- dihydro- 9-oxa 10-phospha phenanthrene- 10-oxide, A 10-decyloxy 9,10-di hydro- 9-oxa 10-phospha phenanthrene- 10-oxide, A tris (2, 4-di- t-butyl-phenyl) phosphite, the cyclic neopentane-tetra-il-bis z (2, 4-di- t-butyl-phenyl) phosphite, Cyclic neopentane-tetra-il-bis z (2, 6-di- t-butyl-phenyl) phosphite, 2, and 2-methylene bis (4, 6-di- t-butyl-phenyl) octyl phosphite, A tris (2, 4-di- t-butyl-phenyl) phosphite, a tetrakis (2, 4-di- t-butyl-phenyl) [1 and 1-biphenyl] -4,4'- diylbis phosphonite, Bis [2, 4-bis (1 and 1-dimethylethyl)-6-methylphenyl] ethyl ester and phosphorus compound containing phosphonic acid; The 2, 2-bis ({3-(dodecylthio) propionyl] oxy} methyl) -1,3- propanediyl -bis[ 3-(dodecylthio) propionate]. The 2-mercapto benzimidazole, a dilauryl 3, 3'- thiodipropionate, A dimyristyl 3, 3'- thiodipropionate, the distearyl 3, 3'- thiodipropionate, and sulfur type compound containing the pentaerythrityl tetrakis (3-lauryl thiopropionate); And 1 type selected from the group consisting of these combination is included, The self-light-emission photosensitive resin composition of Claim 1 characterized by the above-mentioned. 6. The said antioxidant is a hindered hydroxy phenol type compound, The self-light-emission photosensitive resin composition of Claim 1 characterized by the above-mentioned. 7. The said hindered hydroxy phenol type compound is represented by following Chemical formula 1, The self-light-emission photosensitive resin composition of Claim 6 characterized by the above-mentioned. [FORMULA 1] [MAT_IMAGE 000012] (In the said Chemical formula 1, it is respectively independently same or different mutually, and as for R 1-R5, hydrogen, a C1-C20 alkyl group, a C3-C8 cycloalkyl group, or C4-C20 are mono¦monoral, or it is the dialkyl propionate, In these, at least one is the t-butyl- group, and is an integer of 1&lt;=n&lt;=4.) 8. The compound of the said Chemical formula 1 is any one of the compounds represented by following Chemical formula 2-5, The self-light-emission photosensitive resin composition of Claim 7 characterized by the above-mentioned. [FORMULA 2] [MAT_IMAGE 000013] [FORMULA 3] [MAT_IMAGE 000014] [FORMULA 4] [MAT_IMAGE 000015] [FORMULA 5] [MAT_IMAGE 000016] (Being as R 1-R5 having mentioned above in the said Chemical formula 2-5.) X is C1-C6 alkyl, phenyl, benzyl, O, and S, and L may be an independent union or the C4-C20 alkyl propionate. 9. The compound of the said Chemical formula 2 A 2-t- butylphenol, 2, a 6-di- t-butylphenol, 2, a 4-di- t-butylphenol, a 2-sec-butylphenol, 2, a 6-di- sec-butylphenol, 2, a 4-di- sec-butylphenol, A 2,6-di-t-butyl 4-ethyl phenol, 2-isopropyl phenol, 2, 6-diisopropyl phenol, 2, 4-diisopropyl phenol, a 2-t- octyl phenol, 2, a 6-di- t-octyl phenol, 2, a 4-di- t-octyl phenol, 2-cyclopentyl phenol, 2, 6-dicyclopentyl phenol, 2, 4-dicyclopentyl phenol, 2-t- butyl- p-cresol, 2, a 6-di- t-amyl phenol, 2, a 4-di- t-amyl phenol, 6-t- butyl- o-cresol, 2, a 6-di- t-dodecylphenol, 2, a 4-di- t-dodecylphenol, 2-sec-butyl- p-cresol, They are 2, a 6-di- t-octyl phenol, 2, a 4-di- t-octyl phenol, 6-sec-butyl- o-cresol, 2-t- octyl- p-cresol, 2-t- dodecyl- p-cresol, a 2-t- butyl- 6-isopropyl phenol, 6-t- octyl- o-cresol, 6-t- dodecyl- o-cresol, or an octadecyl 3-(3,5-di-t-butyl 4-hydroxyphenyl) propionate, The compound of the said Chemical formula 3 4, 4'- butylidenebis (6-t- butyl- 3-methyl phenol), 2, 2'- methylene bis (4-methyl-6- t-butylphenol), 4, 4'- thio-bis z (3-methyl-6- t-butylphenol). 1, the 6-hexanediol-bis z[3- (3,5-di-t-butyl 4-hydroxyphenyl) propionate]. They are triethyleneglycol -bis [3-(3-t-butyl-5-methyl-4-hydroxyphenyl)propionate] or 2, and the 2-thio- diethylene bis [3- (3,5-di-t-butyl 4-hydroxyphenyl) propionate], The compound of the said Chemical formula 4 1, 1, 3-tris (2-methyl-4- hydroxy- 5-t- butyl-phenyl) butane, They are 1, 3, 5-tris (4-hydroxybenzyl) benzene or 1,3,5- trimethyls 2 and 4, and 6-tris (3,5-di-t-butyl 4-hydroxybenzyl) benzene, The compound of the said Chemical formula 5 is the pentaerythritol- tetrakis [3- (3,5-di-t-butyl 4-hydroxyphenyl) propionate], The self-light-emission photosensitive resin composition of Claim 8 characterized by the above-mentioned. 10. The said alkali-soluble resin has an acid value of 20-200 (KOHmg/g), The self-light-emission photosensitive resin composition of Claim 1 characterized by the above-mentioned. 11. The weight average molecular weights of the said alkali-soluble resin are 3, 000-200, and 000, The self-light-emission photosensitive resin composition of Claim 1 characterized by the above-mentioned. 12. The said alkali-soluble resin is a polymer of a carboxyl group-containing unsaturated monomer, or a copolymer with the monomer which has a unsaturated bond copolymerizable with this; And 1 type selected from the group consisting of these combination is included, The self-light-emission photosensitive resin composition of Claim 1 characterized by the above-mentioned. 13. The said carboxyl group-containing unsaturated monomer contains 1 type selected from the group consisting of an unsaturated monocarboxyl acid, an unsaturated dicarboxyl acid, unsaturated tri carboxylic acids, and these combination, The self-light-emission photosensitive resin composition of Claim 12 characterized by the above-mentioned. 14. The possible monomer of the said copolymerization contains in the terminal of an aromatic vinyl compound, an unsaturated carboxyl acid ester compound, an unsaturated carboxylic-acid aminoalkyl ester compound, an unsaturated carboxylic-acid glycidyl ester compound, a carboxylic-acid vinylester compound, An unsaturated ethers compound, cyanidated vinyl compound, an unsaturated imides compound, an aliphatic conjugated diene type compound and a molecular chain 1 type selected from the group consisting of the huge monomer which has mono¦monoral acryloyl group or a mono¦monoral methacryloyl group, bulkiness monomers, and these combination, The self-light-emission photosensitive resin composition of Claim 12 characterized by the above-mentioned. 15. The said photopolymerizable compound a nonylphenyl carbitol acrylate, the 2-hydroxy-3- phenoxy propyl acrylate, 2-ethylhexyl carbitol acrylate, 2-hydroxy ethylacrylate, N-vinyl pyrrolidone, 1, 6-hexanediol di(meth)acrylate, An ethylene glycoldi(meth)acrylate, the neopentyl glycoldi(meth)acrylate, A triethylene glycoldi(meth)acrylate, bis (acryloyloxyethyl) ether of bisphenol A, A 3-methyl- pentanediol di(meth)acrylate, trimethylol-propane tri(meth)acrylate, pentaerythritol tri(meth)acrylate, pentaerythritol tetra(meth)acrylate, dipentaerythritol penta (meth)acrylate, 1 type selected from the group consisting of dipentaerythritol hexa (meth) acrylate and these combination is included, The self-light-emission photosensitive resin composition of Claim 1 characterized by the above-mentioned. 16. The said photoinitiator a diethoxy acetophenone, 2-hydroxy-2-methyl-1- phenylpropane 1-one, a benzyldimethyl ketal, 2-hydroxy-1- [4- (2-hydroxyethoxy) phenyl] -2-methyl- propane- 1-one, 1-hydroxycyclohexyl phenyl ketone, 2-methyl-1- (4-methylthio phenyl)-2 -morpholino propane- 1-one, 2-benzyl 2-dimethylamino-1- (4 -morpholino phenyl) butane-1-one, It is characterized by including the oligomer of 2-hydroxy-2- methyl [4- (1-methylvinyl) phenyl] propane- 1-one, and 1 type of acetophenone type compounds selected from the group consisting of these combination, The self-light-emission photosensitive resin composition of Claim 1. 17. The said self-light-emission photosensitive resin composition contains a benzoin system compound, a benzophenone series compound, a triazine type compound, a sulfur compound, an anthraquinone type compound, an organic peroxide, the thiol compound, and 1 or more types of photopolymerization start adjuvants selected from the group consisting of these combination further, The self-light-emission photosensitive resin composition of Claim 1 characterized by the above-mentioned. 18. The said solvent contains 1 type selected from the group consisting of alkylene glycol monoalkylether, alkylene glycol alkyl ether acetate, aromatic hydrocarbons, ketones, a low grade, higher alcohols, cyclic ester, and these combination, The self-light-emission photosensitive resin composition of Claim 1 characterized by the above-mentioned. 19. The said self-light-emission photosensitive resin composition contains 1 type selected from the group consisting of a filler, another high molecular compound, a pigment dispersant, adhesion promoter, a ultraviolet absorber, aggregation inhibiting agents, and these combination, The self-light-emission photosensitive resin composition of Claim 1 characterized by the above-mentioned. 20. The display apparatus which contains in board¦substrate upper part the color conversion layer manufactured with the self-light-emission photosensitive resin composition based on any 1 item of Claims 1-19. | G02B000520 ¦ C08F000244 ¦ C08F000248 ¦ G03F0007004 ¦ G03F0007027 ¦ G03F0007031 | - | A self-luminous photosensitive resin composition comprises fluorescent dye, antioxidants, alkali soluble resin, photopolymerizable compound, photopolymerization initiators and solvent. | Self-luminous photosensitive resin used for display device (claimed). | The self-luminous photosensitive resin has high light intensity, color conversion property, high luminous efficiency, and provides high quality and clear image.
JP2016069597A | 2016-05-09 | Adhesive composition used for forming laminate, comprises copolymer obtained by polymerizing unsaturated double bond group-containing compound containing hydroxyl groups, vinyl chloride-type copolymer resin, and reactive compound | 積層シート用接着剤組成物 ¦ ADHESIVE COMPOSITION FOR LAMINATED SHEET ¦ Adhesive composition for lamination sheets | TOYO INK SC HOLDINGS CO LTD | HIROSHIMA TSUTOMU ¦ KOIDE MASASHI | An adhesive composition comprises copolymer (A) obtained by polymerizing (α ,β )-unsaturated double bond group-containing compound (a1) containing 1 or more hydroxyl groups in a molecule and (α ,β )-unsaturated double bond group-containing compound (a2) which does not contain hydroxyl group in a molecule, vinyl chloride-type copolymer resin (B), and reactive compound (C) capable of reacting with hydroxyl group of copolymer (A). Adhesive composition is used for forming laminate (claimed) for attaching plastic film, metal plate, and metal foil. Uses include but are not limited to barrier material, roof material, solar cell panel material, window material, outdoor flooring material, illumination protective material, motor vehicle component, signboard, sticker, packaging material, etc. The adhesive composition has excellent adhesiveness with respect to plastic films, and provides laminate with excellent durability, peeling strength, workability, and water resistance. Preferred Composition: The adhesive composition comprises 40-95 wt.% copolymer (A), 0.5-30 wt.% resin (B), and 4.5-30 wt.% compound (C), with respect to total amount of the adhesive composition. The resin (B) contains 60-99 wt.% vinyl chloride-type compound (b1). The resin (B) is vinyl chloride vinyl acetate copolymer resin (B1). The compound (C) is an isocyanate group-containing compound (c1) containing block isocyanate. The adhesive composition further contains 0.1-5 pts. wt. silane coupling agent (D) with respect to 100 pts. wt. copolymer (A). Preferred Properties: The copolymer (A) has number average molecular weight of 1000-500000 and hydroxyl value of 5-50 mg potassium hydroxide/g. | PROBLEM TO BE SOLVED: To provide an adhesive composition for a laminated sheet which can give a laminated sheet having excellent adhesive strength in various plastic films and having high durability, and in particular when bonded to a steel sheet, exhibits excellent peel strength, processability, and water resistance at a lamination temperature of lower than 200°C. SOLUTION: An adhesive composition for a laminated sheet contains: (A) a copolymer obtained by polymerizing (a1) an α,β-unsaturated double bond group-containing compound containing one or more hydroxyl groups in a molecule thereof and (a2) an α,β-unsaturated double bond group-containing compound containing no hydroxyl group in a molecule thereof; (B) a vinyl chloride copolymer resin; and (C) a reactive compound that can react with a functional group of the copolymer (A). SELECTED DRAWING: None SUBJECT of the Invention By using the adhesive composition for lamination sheets of this invention, it has the adhesive strength outstanding also in various plastic films, and can provide a highly durable lamination sheet. It is especially adhesion¦attachment with a steel plate. WHEREIN: It aims at providing the adhesive composition for lamination sheets excellent in the peeling strength in the lamination temperature below 200 degreeC, workability, and water resistance. PROBLEM to be solved The copolymer (A) and vinyl chloride-type copolymer resin (B) which are formed by polymerizing including the (alpha), (beta)- unsaturated double bond group containing compound (a2) which does not contain a hydroxyl group in the (alpha), (beta)- unsaturated double bond group containing compound (a1) which contains a 1 or more hydroxyl group in a molecule¦numerator, and a molecule¦numerator, Adhesive composition for lamination sheets containing the functional group which a copolymer (A) has, and the reactive compound (C) which may react. SELECTED DRAWINGS Absence | JP2014203205A | 2014-10-01 | JP2016069597A | JP2016069597A | 1. The copolymer (A) and vinyl chloride-type copolymer resin (B) which are formed by polymerizing including the (alpha), (beta)- unsaturated double bond group containing compound (a1) which contains a 1 or more hydroxyl group in a molecule¦numerator, and the (alpha), (beta)- unsaturated double bond group containing compound (a2) which does not contain a hydroxyl group in a molecule¦numerator, The reactive compound (C) which may react with the hydroxyl group which a copolymer (A) has, These are contained, Adhesive composition for lamination sheets characterized by the above-mentioned. 2. Inside of adhesive composition whole quantity for lamination sheets, It is 40 to 95 weight% about a copolymer (A), It is 0.5 to 30 weight% about the vinyl chloride-type copolymer resin (B), It is 4.5 to 30 weight% about a compound (C). It contains, Adhesive composition for lamination sheets of Claim 1 characterized by the above-mentioned. 3. A copolymer (A), They are the number average molecular weights 1,000-500,000, and It is a hydroxyl value of 5-50 mgKOH/g, Adhesive composition for lamination sheets of Claim 1 or 2 characterized by the above-mentioned. 4. The component of the origin of a vinyl chloride-type compound (b1) is 60 to 99 weight% in vinyl chloride-type copolymer-resin (B) whole quantity, Adhesive composition for lamination sheets in any one of Claims 1-3 characterized by the above-mentioned. 5. The vinyl chloride-type copolymer resin (B) is vinyl-chloride vinyl acetate copolymer resin (B-1), Adhesive composition for lamination sheets in any one of Claims 1-4 characterized by the above-mentioned. 6. A reactive compound (C) is an isocyanate group containing compound (c1), Adhesive composition for lamination sheets in any one of Claims 1-5 characterized by the above-mentioned. 7. An isocyanate group containing compound (c1) contains block isocyanate (c1-1), Adhesive composition for lamination sheets of Claim 6 characterized by the above-mentioned. 8. When the adhesive composition for lamination sheets in any one of Claims 1-7 contains a silane coupling agent (D) further WHEREIN: Adhesive composition for lamination sheets characterized by the following. 0.1-5 weight part of silane coupling agents (D) are included with respect to 100 weight part of copolymers (A). 9. The laminated body using the adhesive composition for lamination sheets in any one of Claims 1-8. | C09J013304 ¦ B32B002700 ¦ C09J000702 ¦ C09J001106 ¦ C09J012706 ¦ C09J017504 | - | An adhesive composition comprises copolymer (A) obtained by polymerizing (α ,β )-unsaturated double bond group-containing compound (a1) containing 1 or more hydroxyl groups in a molecule and (α ,β )-unsaturated double bond group-containing compound (a2) which does not contain hydroxyl group in a molecule, vinyl chloride-type copolymer resin (B), and reactive compound (C) capable of reacting with hydroxyl group of copolymer (A). | Adhesive composition is used for forming laminate (claimed) for attaching plastic film, metal plate, and metal foil. Uses include but are not limited to barrier material, roof material, solar cell panel material, window material, outdoor flooring material, illumination protective material, motor vehicle component, signboard, sticker, packaging material, etc. | The adhesive composition has excellent adhesiveness with respect to plastic films, and provides laminate with excellent durability, peeling strength, workability, and water resistance.
JP2006249339A | 2006-09-21 | Thermosensitive adhesive for adhesive sheets, contains thermoplastic resin and polymeric thermo-meltable substance obtained by polymerizing benzotriazole-type monomer and copolymerizable vinyl monomer | HEAT SENSITIVE ADHESIVE AND HEAT SENSITIVE ADHESIVE SHEET ¦ A thermosensitive adhesive and a thermosensitive adhesive sheet | RICOH CO LTD | YAMAGUCHI TAKEHITO ¦ MORITA MITSUNOBU ¦ MATSUI HIROAKI | A thermosensitive adhesive contains a thermoplastic resin and a polymeric thermo-meltable substance obtained by polymerizing a benzotriazole-type monomer (1) and a copolymerizable vinyl monomer. The thermo-meltable substance melts during heating. A thermosensitive adhesive contains a thermoplastic resin and a polymeric thermo-meltable substance obtained by polymerizing a benzotriazole-type monomer of formula (1) and a copolymerizable vinyl monomer. The thermo-meltable substance melts during heating.R 21H, halogen or methyl;R 22H or 1-6C hydrocarbon;R 231-10C alkylene or oxyalkylene;m,n0 or 1;R 241-8C alkylene, 1-8C alkylene having amino group, or 1-8C alkylene having hydroxyl group;R 25H or lower alkyl; andX 2ester bond, amide bond, ether bond, or urethane bond.An INDEPENDENT CLAIM is included for thermosensitive adhesive sheet having a layer consisting of the thermosensitive adhesive, provided on one surface of a base material. For thermosensitive adhesive sheet (claimed). The thermosensitive adhesive has excellent blocking resistance and adhesiveness with respect to corrugated cardboard. The adhesive is a non-adhesive at normal temperature, but expresses adhesiveness when heated. Preferred Composition: The thermosensitive adhesive (100 weight parts) contains 50-500 weight parts of polymeric thermo-meltable substance. The thermosensitive adhesive further contains tackifier(s) chosen from rosin derivative, terpene resin, aromatic modified terpene resin, terpene phenol resin, and hydrogenated terpene resin.Preferred Sheet: The thermosensitive adhesive sheet has a thermosensitive-recording layer containing a leuco dye and a color developer, provided at the opposite surface of the thermosensitive adhesive layer. An intermediate layer containing micro hollow particles and a binder, is provided between the adhesive layer and the base material. | <P>PROBLEM TO BE SOLVED: To provide a heat sensitive adhesive superior in adhesiveness to a corrugated paper and in blocking resistance. <P>SOLUTION: This heat sensitive adhesive comprises a thermoplastic resin and a polymer heat melting substance, as a main component, obtained by polymerizing a benzotriazole monomer (a) represented by general formula (1) and a vinyl monomer (b) copolymerizable with it as essential components. In formula (1), R<SP>21</SP>is a hydrogen atom, a halogen atom or a methyl group, R<SP>22</SP>is a hydrogen atom or a hydrocarbon group, R<SP>23</SP>is an alkylene group or an oxyalkylene group, R<SP>24</SP>is an amino group or an alkylene group which may contain a hydroxyl group, R<SP>25</SP>is a hydrogen atom or an alkyl group, m<SP>21</SP>and m<SP>22</SP>is 0 or 1, X<SP>2</SP>is an ester, an amide, an ether or a urethane bond. <P>COPYRIGHT: (C)2006,JPO&NCIPI PROBLEM TO BE SOLVED: To provide a heat sensitive adhesive superior in adhesiveness to a corrugated paper and in blocking resistance. SOLUTION: This heat sensitive adhesive comprises a thermoplastic resin and a polymer heat melting substance, as a main component, obtained by polymerizing a benzotriazole monomer (a) represented by general formula (1) and a vinyl monomer (b) copolymerizable with it as essential components. In formula (1), R 21 is a hydrogen atom, a halogen atom or a methyl group, R22 is a hydrogen atom or a hydrocarbon group, R23 is an alkylene group or an oxyalkylene group, R24 is an amino group or an alkylene group which may contain a hydroxyl group, R25 is a hydrogen atom or an alkyl group, m21 and m22 is 0 or 1, X2 is an ester, an amide, an ether or a urethane bond. COPYRIGHT: (C)2006,JPO&NCIPI (Amendments Included) SUBJECT of the Invention Provision of a thermosensitive adhesive excellent in the adhesiveness with respect to a corrugated cardboard, and a blocking resistance. PROBLEM to be solved The thermosensitive adhesive which essentially consists of a polymeric [ obtained by superposing¦polymerizing a thermoplastic resin, benzotriazole type-monomer (a) expressed with following General formula (1), and vinyl monomer (b) that can be co-polymerized as an essential component ] thermomeltable substance. [MAT_IMAGE 000007] [In the Formula, R 21 A hydrogen atom, a halogen atom, or a methyl group, A hydrogen atom or a hydrocarbon group, and R 23 R22 An alkylene group or an oxyalkylene group, The alkylene group in which R 24 may have an amino group or a hydroxyl group, As for a hydrogen atom or an alkyl group, m 21, and m22, in R25, 0 or 1 and X2 show ester, amide¦amido, ether, or a urethane bond.] SELECTED DRAWINGS Absence | JP200569937A | 2005-03-11 | JP2006249339A ¦ JP04800640B2 | JP2006249339A ¦ JP04800640B2 | 1. The thermosensitive adhesive which essentially consists of a thermomeltable substance melted at least at the time of a thermoplastic resin and a heating WHEREIN: This thermomeltable substance (a) At least 1 type of monomer chosen from benzotriazole type-monomer expressed with following General formula (1) And The vinyl monomer which can carry out a (b) co-polymerization A polymeric [ obtained by superposing¦polymerizing these as an essential component ] thermomeltable substance is contained, The thermosensitive adhesive characterized by the above-mentioned. [FORMULA 1] [MAT_IMAGE 000006] [In Formula (1), R 21 shows a hydrogen atom, a halogen atom, or a methyl group. R 22 shows a hydrogen atom or a C1-C6 hydrocarbon group. R 23 shows a C1-C10 alkylene group or an oxyalkylene group, M 21 shows 0 or 1. R 24 shows the C1-C8 alkylene group which has a C1-C8 alkylene group and an amino group, or the C1-C8 alkylene group which has a hydroxyl group, M 22 shows 0 or 1. R 25 shows a hydrogen atom or a lower alkyl group. X 2 shows an ester bond, an amide bond, an ether bond, or a urethane bond.] 2. A polymeric thermomeltable substance contains 50 to 500 parts with respect to 100 parts of thermosensitive adhesives, The thermosensitive adhesive of Claim 1 characterized by the above-mentioned. 3. It is made to contain above at least one kind of the tackifier chosen from a rosin derivative, terpene resin, aromatic modification¦denaturation terpene resin, a terpene phenol resin, or hydrogenation terpene resin into a thermosensitive adhesive. The thermosensitive adhesive of Claim 1 or 2 characterized by the above-mentioned. 4. The layer which consists of a thermosensitive adhesive in any one of Claim 1-3 is provided on one surface of a base material, The thermosensitive adhesive sheet characterized by the above-mentioned. 5. The thermosensitive-recording layer which has a leuco dye and color developer as a main component was provided at the opposite surface of the thermosensitive adhesive layer with respect to the base material. The thermosensitive adhesive sheet of Claim 4 characterized by the above-mentioned. 6. Between this thermosensitive adhesive layer and base material, the intermediate layer who has a micro hollow particle and a binder as a main component was provided. The thermosensitive adhesive sheet of Claim 4 or 5 characterized by the above-mentioned. | C09J015712 ¦ C09J000702 ¦ C09J019100 ¦ C09J019304 ¦ G09F000310 | 2011-08-12 R150 CERTIFICATE OF PATENT (=GRANT) OR REGISTRATION OF UTILITY MODEL + JAPANESE INTERMEDIATE CODE: R150 ¦ 2011-08-12 FPAY RENEWAL FEE PAYMENT (EVENT DATE IS RENEWAL DATE OF DATABASE) + PAYMENT UNTIL: 20140812 ¦ 2011-08-11 A61 FIRST PAYMENT OF ANNUAL FEES (DURING GRANT PROCEDURE) + JAPANESE INTERMEDIATE CODE: A61 2011-08-04 ¦ 2011-08-04 A01 WRITTEN DECISION TO GRANT A PATENT OR TO GRANT A REGISTRATION (UTILITY MODEL) + JAPANESE INTERMEDIATE CODE: A01 ¦ 2011-08-03 A01 WRITTEN DECISION TO GRANT A PATENT OR TO GRANT A REGISTRATION (UTILITY MODEL) + JAPANESE INTERMEDIATE CODE: A01 2011-08-02 ¦ 2011-07-26 TRDD DECISION OF GRANT OR REJECTION WRITTEN + ¦ 2011-06-30 A521 WRITTEN AMENDMENT JAPANESE INTERMEDIATE CODE: A523 2011-06-29 ¦ 2011-05-25 A131 NOTIFICATION OF REASONS FOR REFUSAL - JAPANESE INTERMEDIATE CODE: A131 2011-05-24 ¦ 2011-05-07 A521 WRITTEN AMENDMENT JAPANESE INTERMEDIATE CODE: A523 2011-05-06 ¦ 2011-03-09 A131 NOTIFICATION OF REASONS FOR REFUSAL - JAPANESE INTERMEDIATE CODE: A131 2011-03-08 ¦ 2011-02-28 A977 REPORT ON RETRIEVAL JAPANESE INTERMEDIATE CODE: A971007 2011-02-28 ¦ 2010-04-16 RD02 NOTIFICATION OF ACCEPTANCE OF POWER OF ATTORNEY JAPANESE INTERMEDIATE CODE: A7422 2010-04-15 ¦ 2008-02-15 A621 WRITTEN REQUEST FOR APPLICATION EXAMINATION + JAPANESE INTERMEDIATE CODE: A621 2008-02-14 | A thermosensitive adhesive contains a thermoplastic resin and a polymeric thermo-meltable substance obtained by polymerizing a benzotriazole-type monomer (1) and a copolymerizable vinyl monomer. The thermo-meltable substance melts during heating. | For thermosensitive adhesive sheet (claimed). | The thermosensitive adhesive has excellent blocking resistance and adhesiveness with respect to corrugated cardboard. The adhesive is a non-adhesive at normal temperature, but expresses adhesiveness when heated.
KR675712B1 | 2007-02-01 | Polycarbonate-ABS blend, e.g. for production of machine housings, contains polycarbonate, graft copolymer, phosphonato-amine fire retardant and finely-divided inorganic powder, e.g. aluminum oxide | Flame-Resistant Polycarbonate Blends ¦ Flame resistant polycarbonate blend. | Bayer Aktiengesellschaft,DE | ZOBEL, Michael ¦ ECKEL, Thomas ¦ DERR, Torsten ¦ WITTMANN, Dieter | Blends of polycarbonate and/or polyester-carbonate with graft copolymer and phosphonato-amine. Blends of (A) polycarbonate and/or polyester-carbonate with (B) graft copolymer and (D) phosphonato-amine also contain (E) finely-divided inorganic powder with an average particle diameter of 200 nm or less.INDEPENDENT CLAIMS are also included for:production of molding materials as described above, in which the components are mixed and melt-compounded, optionally with other additives;molded products obtained from these materials. For the production of molded products (claimed). Applications include housings for mixers and other domestic appliances or for monitors, copiers and other office machines, cover sheets for building applications, vehicle parts, electrical components, toys, animal cages, sanitary ware, housings for gardening equipment etc. Polycarbonate/ABS-type blends with excellent fire resistance, high thermal stability, improved mechanical properties (e.g. low-temperature impact strength, elongation at break, joint line strength and stress cracking resistance) and improved yellowness index. Preferred Composition: Blends containing (A) 40-99 (preferably 60-98.5) parts by weight (pts. wt.) aromatic polycarbonate and/or polyester-carbonate, (B) 0.5-60 (preferably 1-40) pts. wt. graft copolymer of (B1) 5-95 wt.% vinyl monomer(s) on (B2) 95-5 wt% grafting base with a glass transition point (Tg) below 10° C, (C) 0-45 (preferably 0-30, more preferably 2-25) pts. wt. thermoplastic polymer(s) selected from vinyl (co)polymers and polyalkylene terephthalates, (D) 0.1-30 (preferably 1-25, more preferably 2-20) pts. wt. compound (D), (E) 0.5-40 (preferably 1-25) pts. wt. powder (E) and (F) 0-5 (preferably 0.15-1) pts. wt. fluorinated polyolefin.Other possible components are lubricants and mould release agents, nucleating agents, antistatics, stabilizers, dyes, pigments and fire retardants other than (D).Preferred Component: Component (B2) comprises rubber(s) with a Tg below 10° C, selected from diene, EP(D)M, acrylate, polyurethane, silicone, chloroprene and ethylene-vinyl acetate rubbers.Preferred Products: Molded housing parts made from these materials.Preferred Components: Monomers (B1) comprise mixtures of (B1.1) 50-99 pts. wt. vinyl-aromatics and/or ring-substituted vinyl-aromatics and/or 1-8C alkyl (meth)acrylates and (B1.2) 1-50 pts. wt. vinyl cyanides, 1-8C alkyl (meth)acrylates and/or derivatives of unsaturated carboxylic acids. Phosphonates (D) comprise compounds of formula A 3-y -N-B y (I);Agroup of formula IIa or IIb;R 1 -R 4(un)substituted 1-10C alkyl or 6-10C aryl, or R 3 +R 4 may be (un)substituted 3-10C alkylene;y0, 1 or 2;BH, (un)halogenated 2-8C alkyl or optionally substituted 6-10C aryl.Preferred (D) is e.g. 5,5,5',5', 5,5-hexamethyltris-(1,3,2-dioxa-phosphorinane-methane)-amino 2,2',2-trioxide; 1,3,2-dioxaphosphorinane-2-methanamine, N-butyl-N-[(5,5-dimethyl-1,3,2-dioxaphosphorinan-2-yl)methyl]-5,5-dimethyl-, P2-dioxide; 1,3,2-dioxaphosphorinane-2-methanamine, N,N-dibutyl-5,5-dimethyl-, 2-oxide; etc. (9 compounds listed).Preferred Component: (E) comprises polar compounds of Main Group 1-5 (preferably 2-5, more preferably 3-5) metals or Sub-Group 1-8 (preferably 4-8) metals with oxygen hydrogen, sulfur, phosphorus, boron, carbon, nitrogen and/or silicon, especially compounds such as oxides, hydroxides, hydrated oxides, sulfates, sulfites, sulfides, carbonates, carbides, nitrates, nitrites, nitrides, borates, silicates, phosphates, phosphites, phosphonates and hydrides, preferably oxides, phosphates and hydroxides.Preferred (E) comprises dioxides of titanium, silicon, tin or zirconium, zinc oxide or sulfide, aluminum oxide or phosphates, boehmite, iron oxides, titanium nitride, tungsten carbide, aluminum oxide-hydroxide, antimony trioxide, sodium sulfate, vanadium oxides, zinc borate, silicates such as aluminum or magnesium silicates, 1-, 2- and 3-dimensional silicates, mixtures of these and doped compounds, especially hydrated aluminum oxide, TiO 2 and mixtures of these. | The invention relates to polycarbonate blends containing graft polymer, phosphanatamine and inorganic nanoparticles. The inventive polycarbonate blends have an improved flame resistance and improved mechanical properties, such as low-temperature impact strength, elongation at break, weld line strength and resistance to stress cracking and an improved degree of yellowness. The invention relates to the flame machining and the improved low temperature impact intensity, the tensile in the breaking, and the weld-line strength, the phosphonate amine having not only the improved mechanical property like the stress crack resistance but also the improved yellowness index, and the polycarbonate blend containing the inorganic nanoparticle. Keywords The fire retardant characteristic, and the polycarbonate. L'invention concerne des mélanges de polycarbonate contenant des polymères greffés, de la phosphanatamine et des nanoparticules inorganiques. Ces mélanges ont une meilleure aptitude ignifugeante et des propriétés mécaniques améliorées telles que la ténacité basse température, l'allongement à la rupture, la résistance des joints sur pièce moulée, la résistance à la fissure de contrainte et le degré de Yellowness. Die vorliegende Erfindung betrifft Polycarbonat-Blends, enthaltend Pfropfpolymerisat, Phosphanatamin und anorganische Nanopartikel, die einen verbesserten Flammschutz und verbesserte mechanische Eigenschaften wie Tieftemperaturzähigkeit, Reißdehnung, Bindenahtfestigkeit und Spannungsrißbeständigkeit sowie einen verbesserten Yellowness-Grad aufweisen. Die vorliegende Erfindung betrifft Polycarbonat-Blends, enthaltend Pfropfpolymerisat, Phosphanatamin und anorganische Nanopartikel, die einen verbesserten Flammschutz und verbesserte mechanische Eigenschaften wie Tieftemperaturzähigkeit, Reissdehnung, Bindenahtfestigkeit und Spannungsrissbeständigkeit sowie einen verbesserten Yellowness-Grad aufweisen. | KR20027002716A | 2002-02-28 | KR675712B1 | DE19941824A1 ¦ AU200074113A ¦ WO2001018117A1 ¦ BR200013732A ¦ EP1214380A1 ¦ KR2002027608A ¦ CN1372582A ¦ JP2003509523A ¦ MX2002002294A ¦ US6831120B1 ¦ CN1160413C ¦ IN200200208P3 ¦ KR675712B1 ¦ EP1214380B1 ¦ DE50015856D1 | Patentansprüche 1. Blends enthaltend Polycarbonat und/oder Polyestercarbonat, Pfropφolymerisat, Phosphonatamin und anorganisches Pulver mit einem durchschnitt- liehen Teilchendurchmesser kleiner gleich 200 nm. 2. Blends gemäß Anspmch 1, enthaltend 0,1 bis 30 Gew.-Teile Phosphonatamin der Formel (I) A3.y-N-By (I), (I) in welcher A für einen Rest der Formel (Ha) oder (Ilb) steht, R1 und R2 unabhängig voneinander für unsubstituiertes oder substituiertes Cι~C ιo_ Alkyl oder für unsubstituiertes oder substituiertes Cg-CiQ- Aryl, stehen, R3 und R4 unabhängig voneinander für unsubstituiertes oder substituiertes Cj-CiQ-Alkyl oder unsubstituiertes oder substituiertes Cg-Cjo- ryl stehen oder R3 und R4 zusammen für unsubstituiertes oder substituiertes C -C10-Alkylen stehen, y die Zahlenwerte 0, 1 oder 2 bedeuten und B unabhängig für Wasserstoff, gegebenenfalls halogeniertes C2-Cg- Alkyl, unsubstituiertes oder substituiertes C^-Cjo-Aryl steht, und 0,5 bis 40 Gew.-Teile feinteiliges anorganisches Pulver, wobei die Mengenangaben bezogen sind auf die Gesamtmischung. 3. Blends gemäß Anspmch 1 bis 3 enthaltend A) 40 bis 99 Gew.-Teile aromatisches Polycarbonat und/oder Polyestercarbonat, B) 0,5 bis 60 Gew.-Teile Pfropφolymerisat von B.l) 5 bis 95 Gew.-% eines oder mehreren- Vinylmonomeren auf B.2) 95 bis 5 Gew.-% einer oder mehrerer Pfropfgrundlagen mit einer Glasumwandlungstemperatur &lt;10°C, C) 0 bis 45 Gew.-Teile mindestens eines thermoplastischen Polymers, ausgewählt aus der Gruppe der Vinyl(co)polymerisate und Polyalky- lenterephthalate, D) 0,1 bis 30 Gew.-Teile eines Phosphanatamins der allgemeinen Formel (I) gemäß Anspmch 2, E) 0,5 bis 40 Gew.-Teile feinteiliges anorganisches Pulver mit einem durchschnittlichen Teilchendurchmesser von kleiner gleich 200 nm, und F) 0 bis 5 Gew.-Teile eines fluorierten Polyolefins, wobei die Summe der Gew.-Teile aller Blendkomponenten 100 ergibt. 4. Blends gemäß Ansprach 1 bis 3, enthaltend 60 bis 98,5 Gew.-Teile A, 1 bis 40 Gew.-Teile B, 0 bis 30 Gew.-Teile C, 1 bis 25 Gew.-Teile D, 1 bis 25 Gew.-Teile E, 0,15 bis 1 Gew.-Teile F. 5. Blends gemäß Anspruch 1 bis 4, enthaltend 2 bis 25 Gew.-Teile C. 6. Blends gemäß der Ansprüche 1 bis 5, enthaltend 2 bis 20 Gew.-Teile D. 7. Blends gemäß der vorhergehenden Ansprüche, wobei Vinylmonomere B.l Gemische sind aus B.l .l 50 bis 99 Gew.-Teilen Vinylaromaten und/oder kemsubstituierten Vinylaromaten und/oder Methacrylsäure-(C]-C8)-Alkylester und B.1.2 1 bis 50 Gew.-Teilen Vinylcyanide und/oder (Meth)Acrylsäure-(C1- C8)-Alkylester und/oder Derivate ungesättigter Carbonsäuren. 8. Blends gemäß der vorhergehender Ansprüche, wobei die Pfropfgmndlage ausgewählt ist aus mindestens einem Kautschuk aus der Gruppe der Dienkautschuke, EP(D)M-Kautschuke, Acrylat-, Polyurethan-, Silikon-, Chloro- pren- und Ethylen/Vinylacetat-Kautschuk. 9. Blends gemäß der vorhergehenden Ansprüche, wobei Komponente D ausge- wählt ist aus der Gmppe bestehend aus 5,5,5',5',5",5"-Hexamethyltrist(l,3,2- dioxaphosphorinanmethan)amino-2,2',2"-trioxid, l,3,2-Dioxaphosphorinan-2- methanamin, N-butyl-N[(5,5-dimethyl-l,3,2-dioxaphosphorinan-2- yl)methyl]-5,5-dimethyl-, P,2-dioxide; 1 ,3,2-Dioxaphosphorinane-2- methanamin, N[[5„di-methyl-l,3,2-Dioxaphosphorinan-2-yl)methyl]-5,5-di- methyl-N-phenyl-, P,2-dioxid; l,3,2-Dioxaphosphorinan-2-methanamin, N,N- dibutyl-5-5-dimethyl-, 2-oxid, l,3,2-Dioxaphosphorinan-2-methanimin, N- [(5,5-dimehyl-l,3,2-dioxaphosphorinan-2-yl)methyl]-N-ethyl-5,5-dimethyl-, P,2-dioxid, l,3,2-Dioxaphosphorinan-2-methanamin, N-butyl-N-[(5,5-di- chloromethyl-l,3,2-dioxaphosphorinan-2-yl)-methyl]-5,5-di-chloromethyl-, P,2-dioxid, l,3,2-Dioxaphosphorinan-2-methanamin, N-[(5,5-dichloromethyl- l,3,2-dioxoaphosphorinan-2-yl)methyl]-5,5-di-chloromethyl-N-phenyl-, P,2- dioxid; 1 ,3,2-Dioxaphosphorinan-2-methanamin, N,N-di-(4-chlorobutyl)-5,5- dimethyl-2-oxide; l,3,2-Dioxaphosphorinan-2-methanimin, N-[(5,5-dimethyl- l,3,2-dioxaphosphorinan-2-yl)methan]-N-(2-chloroethyl)-5,5-di(chloro- methyl)-, P2-dioxid. 10. Blends gemäß der vorhergehenden Ansprüche, wobei Kompoente E aus wenigstens einer polaren Verbindung von einem oder mehreren Metallen der 1. bis 5. Hauptgmppe oder 1 bis 8. Nebengmppe des Periodensystems mit wenigstens einem Element ausgewählt aus Sauerstoff, Wasserstoff, Schwefel, Phosphor, Bor, Kohlenstoff, Stickstoff oder Silicium ausgewählt ist. 11. Blends gemäß Anspmch 10, wobei Komponente E aus wenigstens einer polaren Verbindung von einem oder mehreren Metallen der 2. bis 5. Hauptgruppe oder 4. bis 8. Nebengmppe mit wenigstens einem Element ausgewählt aus Sauerstoff, Wasserstoff, Schwefel, Phosphor, Bor, Kohlenstoff, Stickstoff oder Silicium ausgewählt ist. 12. Blends gemäß Anspmch 11, wobei Komponente E aus wenigstens einer polaren Verbinung von einem oder mehreren Metallen der 3. bis 5 Haupt- gruppe oder 4. bis 8 Nebengmppe des Periodensystems mit wenigstens einem Element ausgewählt aus Sauerstoff, Wasserstoff, Schwefel, Phosphor, Bor, Kohlenstoff, Stickstoff oder Silicium ausgewählt ist. 13. Blends gemäß der vorhergehenden Ansprüche, wobei Komponente E ausge- wählt ist aus mindestens einem Oxid, Hydroxid, wasserhaltigem Oxid, Sulfat, Sulfit, Sulfid, Carbonat, Carbid, Nitrat, Nitrit, Nitrid, Borat, Silikat, Phosphat, Hydrid, Phosphit und Phosphonat. 14. Blends gemäß der vorhergehenden Ansprüche, wobei Komponente E ausge- wählt ist aus Oxiden, Phosphaten und Hydroxiden. 15. Blends gemäß der vorhergehenden Ansprüche, wobei Komponente E ausgewählt ist aus TiO2, SiO2, SnO2, ZnO, ZnS, Böhmit, ZrO2, Al2O3, Aluminiumphosphate, Eisenoxide, TiN, WC, AIO(OH), Sb2O3, Na2SO4, Vanadiunoxide, Zinkborat, Silicate wie AI-Silikate, Mg-Silikate, ein-, zwei-, dreidimensionale Silikate, deren Mischugnen und dotierte Verbindungen. 16. Blends gemäß der vorhergehenden Ansprüche, wobei Komponente E ausgewählt ist aus hydrathaltigen Aluminiumoxiden, TiO und Mischungen davon. 17. Blends gemäß der vorhergehenden Ansprüche, enthaltend wenigstens ein Additiv ausgewählt aus der Gmppe der Gleit- und Entformungsmittel, Nukleiermittel, Antistatika, Stabilisatoren, Farbstoffe und Pigmente. 18. Blends gemäß der vorhergehenden Ansprüche, enthaltend weitere Flammschutzmittel, welche verschieden sind von Komponente D. 19. Verfahren zur Herstellung von Formmassen gemäß Anspmch 1 bis 18, wobei die Komponenten A bis E und gegebenenfalls weitere Zusätze vermischt und schmelzcompoundiert werden. 20. Verwendung der Formmassen gemäß Ansprach 1 bis 18 zur Herstellung von Formköφem. 21. Formköφer, erhältlich aus Formmassen gemäß der Ansprüche 1 bis 18. 22. Gehäuseteile gemäß Ansprach 21. 1. The blend containing the inorganic powder comprising the polycarbonate (or) and polyester carbonate; the graft polymer; the phosphonate amine; and the average particle diameter less than 200 nm. 2. As for claim 1, blend containing the phosphonate 0.1 of the following chemical formula I through 30 parts by weight and minute inorganic powder 0.5 through 40 parts by weight (the here the amount indicated is about the total mixture). &lt;Chemical formula I&gt; A 3-y-N-By-N-B [ In the above formula, a is the group of the following chemical formula IIa or the IIb &lt;Chemical formula IIa&gt; &lt;Chemical formula IIb&gt; (Here, the R 1 and R2 represent the substituted C1-C10 alkyl group or the substituted C6-C10 aryl group it is unsubstituted it is each other independently unsubstituted. And whether the R3 and R4 are each other independently unsubstituted or it is unsubstituted as the substituted C1-C10 alkyl group the substituted C6-C10 aryl group is shown; and the R3 and R4 are together unsubstituted or the substituted C3-C10 alkylene group is shown) The y it shows has 0, and the value of 1 or 2. And it is independently unsubstituted as hydrogen, and the arbitrarily halogenated C2-C8 alkyl group or B shows the substituted C6-C10 aryl group 3. As for claim 1, the A) aromatic polycarbonate (or) and polyester carbonate 40 through 99 parts by weight B) With the vinyl monomer 5 more than the B.1) 1 through 95 weight ％. The graft base 95 more than 1 in which the B.2) glass transition temperature is less than 10℃ through 5 weight ％. The thermoplastic polymer 0 more than 1 selected from the group through 45 parts by weight which comprise the graft polymer 0.5 through manufactured 60 parts by weight, the C) vinyl (ball) polymer, and the polyalkylene terephthalate D) The phosphonate amine 0.1 of the chemical formula I of claim 2 through 30 parts by weight. E) The minute inorganic powder 0.5 having the average particle diameter less than 200 nm to 40 parts by weight and F) fluorinated polyolefin 0 through 5 parts by weight. (Here, the sum total of the parts by weight of all blend elements are 100) The blend containing. 4. As for claim 3, 60 through 98.5 parts by weight A, 1 through 40 parts by weight B, 0 through 30 parts by weight C, 1 through 25 parts by weight D, 0.15 through 1 weight content is the blend E 1 through 25 parts by weight and F. 5. As for claim 3, 2 through 25 weight content is the blend C. 6. As for claim 3, 2 through 20 weight content is the blend D. 7. As for claim 3, vinyl monomer B.1 With the vinyl aromatic (or) methacrylic acid (C 1-C8) - alkyl ester 50 through 99 parts by weight substituted by ring the B.1.1 vinyl aromatic (or). The blend which is the mixture manufactured from the derivative 1 of the B.1.2 vinylcyanide (or) and (matte) acrylic acid (C 1-C8) - alkyl ester (or) and unsaturated carboxylic acid through 50 parts by weight. 8. The blend selected among the group from rubber more than 1 of claim 3, wherein the graft base comprises the diene rubber, EP (D) M rubber, the acryl, the polyurethane, the silicone, chloroprene, and the ethylenevinylacetate rubber. 9. As for claim 3 The component D is 5,5,5 ",5" , 5 ",5" - hexamethyl - tris (1,3,2- dioxaphosphorinane methane) amino -2,2',2"- trioxide, 1,3,2- dioxaphosphorinane -2- methaneamine, N- butyl -N [(5,5- dimethyl -1,3,2- dioxaphosphorinane -2 -yl) methyl ]-5,5- dimethyl -, P,2- dioxide : 1,3,2- dioxaphosphorinane -2- methaneamine, N- [(5,5- dimethyl -1,3,2- dioxaphosphorinane -2 -yl) methyl ]-5,5- dimethyl -N- phenyl ]-, P,2- dioxide : 1,3,2- dioxaphosphorinane -2- methaneamine, N,N- dibutyl -5,5- dimethyl -, 2- oxide : 1,3,2- dioxaphosphorinane -2- methaneimine, N- [(5,5- dimethyl -1,3,2- dioxaphosphorinane -2 -yl) methyl ]-N- ethyl -5,5- dimethyl -, P,2- dioxide : 1,3,2- dioxaphosphorinane -2- methaneamine, N- butyl -N- [(5,5- dichloromethyl -1,3,2- dioxaphosphorinane -2 -yl) methyl ]-5,5- dichloromethyl -, P,2- dioxide : 1,3,2- dioxaphosphorinane -2- methaneamine, N- [(5,5- dichloromethyl -1,3,2- dioxaphosphorinane -2 -yl) - methyl ]-5,5- di - chloromethyl -N- phenyl -, P,2- dioxide : 1,3,2- dioxaphosphorinane -2- methaneamine, N,N- di - (4- chlorobutyl) -5,5- dimethyl -2- oxide : 1,3,2- dioxaphosphorinane -2- methaneimine, N- [(5,5- dimethyl -1,3,2- dioxaphosphorinane -2 -yl) methane ]-N - (2- chloroethyl) -5,5- di (chloromethyl) -, P. The blend selected from the group including 2- dioxide. 10. The blend selected from the polar compound 1 or greater more than the metal 1 of 1 having at least 1 element of the periodic table through the group 5 (main group) or 1 through 8 subgroup (sub-group) of claim 3, wherein the component E are selected from the oxygen, hydrogen, sulfur, the phosphorus, boron, carbon, nitrogen and silicone. 11. The blend selected from the polar compound 1 or greater more than the metal 1 of 2 of the periodic table through the group 5 or 4 through 8 subgroup having at least 1 element of claim 10, wherein the component E are selected from the oxygen, hydrogen, sulfur, the phosphorus, boron, carbon, nitrogen and silicone. 12. The blend selected from the polar compound 1 or greater more than the metal 1 of 3 of the periodic table through the group 5 or 4 through 8 subgroup having at least 1 element of claim 11, wherein the component E are selected from the oxygen, hydrogen, sulfur, the phosphorus, boron, carbon, nitrogen and silicone. 13. As for claim 10, the blend in which the component E is selected from the oxide, hydroxide, hydrate oxide, sulfate, sulfite, sulphide, carbonate, cirque bead, nitrate, nitrite, nitride, borate, silicate, phosphate, hydride, phosphite and phosphonate 1 or greater. 14. As for claim 13, the blend which the component E oxidizes; and is selected from the phosphonate and hydroxide. 15. As for claim 13, the blend in which the component E is selected from the silicate like the silicate of the tiO2, siO2, snO2, znO, znS, boehmite, zrO2, al2O3, aluminium phosphate, steel oxide, tiN, WC, alO (OH), sb2O3, naSO4, vanadium oxide, zinc borate, aluminum silicate, magnesium silicate, 1, 2 and 3D, and its mixture and addition compound. 16. As for claim 13, the blend in which the component E is selected from the hydrate containing aluminum oxide, and the TiO2 and its mixture. 17. As for claim 1, blend containing the additive more than 1 selected from the lubricant, the release agent, nucleator, anti-static material, stabilizer, coloring agent and pigment. 18. As for claim 3, the blend containing the additional flame retardant which is different from component D. 19. The manufacturing method for mixing the component A to E and arbitrary addition additive and the melting letting compound of the blend according to claim 3. Deletion. 21. The molded article can obtain from the blend of claim 1. 22. The housing part according to claim 21. | C08L006900 | 2013-01-24 LAPS LAPSE DUE TO UNPAID ANNUAL FEE - ¦ 2012-01-05 FPAY ANNUAL FEE PAYMENT 2012-01-05 ¦ 2007-01-23 GRNT WRITTEN DECISION TO GRANT + ¦ 2007-01-11 E701 DECISION TO GRANT OR REGISTRATION OF PATENT RIGHT + ¦ 2006-07-26 E902 NOTIFICATION OF REASON FOR REFUSAL - ¦ 2005-07-04 A201 REQUEST FOR EXAMINATION | Blends of polycarbonate and/or polyester-carbonate with graft copolymer and phosphonato-amine. | For the production of molded products (claimed). Applications include housings for mixers and other domestic appliances or for monitors, copiers and other office machines, cover sheets for building applications, vehicle parts, electrical components, toys, animal cages, sanitary ware, housings for gardening equipment etc. | Polycarbonate/ABS-type blends with excellent fire resistance, high thermal stability, improved mechanical properties (e.g. low-temperature impact strength, elongation at break, joint line strength and stress cracking resistance) and improved yellowness index.
KR2016036916A | 2016-04-05 | Self emission type photosensitive resin composition used for preparing color conversion layer for display device, comprises fluorescent dye, antioxidant, alkali-soluble resin, photopolymerization initiator, and solvent | Self emission type photosensitive resin composition and display device comprising color conversion layer prepared thereby ¦ 자발광 감광성 수지 조성물, 이로부터 제조된 색변환층을 포함하는 표시장치 ¦ SPONTANEOUS EMISSION PHOTOSENSITIVE RESIN COMPOSITION AND DISPLAY DEVICE INCLUDING COLOR CONVERSION LAYER PRODUCED THEREFROM ¦ The display device including spontaneous emission photosensitive resin composition, and the color changing layer manufactured thereby. | DONGWOO FINE-CHEM CO. LTD.,KR | PARK, JUNG HYO ¦ OH, YONG HO ¦ HONG, SUNG HUN | The self emission type photosensitive resin composition comprises a fluorescent dye, an antioxidant, an alkali-soluble resin, a photopolymerizable compound, a photopolymerization initiator, and a solvent. Self emission type photosensitive resin composition used for preparing color conversion layer for display device (claimed). The self emission type photosensitive resin composition provides display device with high luminance, excellent color properties and high optical conversion efficiency, and thus implements vivid picture quality of high definition. Preferred Composition: The self emission type photosensitive resin composition comprises 0.1-10 wt.% fluorescent dye, 0.1-10 wt.% antioxidants, 5-85 wt.% alkali-soluble resin, 1-50 wt.% photopolymerizable compound, and 0.1-40 wt.% photopolymerization initiator. Preferred Components: The fluorescent dye is selected from coumarin-based dye, naphthalimide-based dye, quinacridone-based dye, cyanine-based dye, xanthan-based dye or pyridine-based dye. The antioxidant is selected from 2-[3-(2H-benzotriazol-2-yl)-4-hydroxyphenyl] ethyl methacrylate or 2-[2'-hydroxy-5'-methacryloxyethyl phenyl]-2H-benzotriazole-based compound, 4-methacryloxy-2-hydroxy benzophenone, 4-acryloxy-2-hydroxy benzophenone, benzophenone-4-allyl-2-hydroxy compounds, tetrakis[methane-3-(laurylthio)propionate] methane, distearyl thiodipropionate, dilauryl and thioether-based compound, trityl and pentaerythrityl tetrakis[3-(3,5-di-tert.-butyl-4-hydroxyphenyl) propionate], 1,3,5-trimethyl-2,4,6-tris(3'5'-di-tert.-butyl-4-hydroxybenzyl) benzene, triethylene glycol-bis[3-(3-tert.-butyl-5-methyl-4-hydroxyphenyl) propionate], 4,4'-thiobis(6-tert.-butyl-3-methylphenol), tris-(3,5-di-tert.-butyl-4 hydroxybenzyl)isocyanurate, 1,3,5-tris(4-tert.-butyl-3-hydroxy-2,6-dimethylbenzyl) isocyanurate, 1,6-bis[3-(3,5-di-tert.-butyl-4-hydroxyphenyl) propionate], 2,2-thio-diethylene-bis[3-(3,5-di-tert.-butyl-4-hydroxyphenyl) propionate], N,N'-hexamethylene bis(3,5-di-tert.-butyl-4-hydroxy-cinnamic amide hydrochloride), 1,3,5-trimethyl-2,4,6-tris(3,5-di-tert.-butyl-4-hydroxybenzyl) benzene, 2,4-bis[(octylthio)methyl]-O-cresol, 1,6-bis[3-(3,5-di-tert.-butyl-4-hydroxyphenyl) propionate], 4,4'-butylidene-bis(3-methyl-6-tert.-butylphenol), 1,1,3-tris(2-methyl-4-hydroxy-5-tert.-butylphenyl)butane, diisodecyl pentaerythritol, bis(2,4-di-tert.-butyl-phenyl) pentaerythritol, 2,2'-methylenebis(4,6-di-tert.-butyl-1-phenyloxy)(2-ethylhexyloxy) phosphorus, triphenyl phosphite, diphenyl isodecyl phosphite, phenyl diisodecyl phosphite, 4,4'-butylidene-bis(3-methyl-6-tert.-butyl-phenyl ditridecyl) phosphite, octadecyl phosphite, tris(nonylphenyl) phosphite, 9,10-dihydro-9-oxa-10-phosphaphenanthrene-dioxide, 10-oxa-9-decyloxy-9,10-dihydro-10-phosphaphenanthrene-10-oxide, tris(2,4-di-tert.-butyl-phenyl)phosphite, cyclic neopentane tetraylbis(2,4-di-tert.-butyl-phenyl)phosphite, cyclic neopentane tetraylbis(2,6-di-tert.-butyl-phenyl) phosphite, 2,2-methylenebis(4,6-di-tert.-butylphenyl) octylphosphite, tris(2,4-di-tert.-butyl-phenyl) phosphite, phosphonic acid, 2-mercapto-benzimidazole, dilauryl-3,3'-thiodipropionate, dimyristyl-3,3'-thiodipropionate, distearyl-3,3'-thiodiethylene propionate or 3-lauryl-thio propionate. The alkali-soluble resin has an average molecular weight of 3000-200000. The alkali-soluble resin is a monomer copolymer having a polymer or a copolymerizable unsaturated carboxyl group-containing monomer. The carboxyl group-containing unsaturated monomer includes unsaturated monocarboxylic acids, unsaturated dicarboxylic acids or other unsaturated acids. The copolymerizable monomer is selected from aromatic vinyl compound, unsaturated carboxylic acid ester compound, unsaturated carboxylic acid aminoalkyl ester, unsaturated carboxylic acid glycidyl ester compound, a carboxylic acid vinyl ester compound, an unsaturated ether type compound, vinyl cyanide compounds, unsaturated imides compound or an aliphatic conjugated diene compound. The photopolymerizable compound is selected from nonylphenyl carbitol acrylate, 2-hydroxy-3-phenoxypropyl acrylate, 2-ethylhexyl carbitol acrylate, 2-hydroxyethyl acrylate, N-vinylpyrrolidone, 1,6-hexanediol dimethacrylate, ethylene glycol dimethacrylate, neopentyl glycol dimethacrylate, triethylene glycol dimethacrylate, bisphenol a-bis (acryloyloxyethyl) ether, pentaerythritol trimethacrylate, pentaerythritol tetra methacrylate, dipentaerythritol pentamethacrylate or dipentaerythritol hexamethacrylate. The photoinitiator is selected from diethoxyacetophenone, 2-hydroxy-2-methyl-1-phenylpropane-1-one, benzyl dimethyl ketal, 2-hydroxy-1-[4-(2-hydroxyethoxy)phenyl]-2-methyl-1-on, 1-hydroxycyclohexyl phenyl ketone, 2-methyl-1-(4-methylthiophenyl)-2-morpholino-1-one, 2-benzyl-1-(4-morpholinophenyl) butane-1-one or 2-hydroxy-2-methyl[4-(1-methylvinyl) phenyl] propan-1-one. A photopolymerization initiator auxiliary agent is also included in the self emission type photosensitive resin composition, which is selected from benzo phosphorus-based compound, benzophenone-based compounds, triazine-based compound, sulfur compound, anthraquinone compound, organic peroxide or thiol-based compound. The solvent is selected from alkylene glycol mono alkyl ethers, alkylene glycol alkyl ether acetates, aromatic hydrocarbons, ketones, lower and higher alcohols or cyclic esters. The filler is selected from polymer compound, pigment dispersant, adhesion promoters, UV absorbers or aggregation inhibitor. The drawing shows a schematic view of the color conversion layer display. 1Substrate3Color conversion layer5Color filter | The present invention relates to a spontaneous emission photosensitive resin composition and a display device including a color conversion layer produced therefrom. More specifically, the present invention relates to a spontaneous emission photosensitive resin composition containing a fluorescent pigment, an antioxidant, an alkali-soluble resin, a photopolymerizable compound, a photopolymerization initiator, and a solvent. The present invention further relates to a display device including a color conversion layer produced therefrom. The color conversion layer including the composition can solve a problem associated with yellowing and reduction in optical efficiency caused by a color filter and a photoinitiator. In addition, by using the same in the display device, retention of high brightness, excellent color transformation properties, and high optical efficiency are possible, thereby implementing high-definition and vivid quality of images. COPYRIGHT KIPO 2016 The present invention relates to the display device including the spontaneous emission photosensitive resin composition, and the color changing layer manufactured thereby, and it relates to the spontaneous emission photosensitive resin composition including the fluorescence dye, the antioxidant, the alkali soluble resin, the photopolymerizable compound, the photopolymerization initiator and solvent, and the display device including the color changing layer manufactured thereby. The color changing layer including the composition cancels the problem by the light efficiency degradation by the light efficiency degradation by the conventional color filter and photoinitiator and yellowing and the high brightness is maintained in the display device in the introduction and the color transformation property of being excellent and the high light efficiency are secured and the lively picture quality of the high definition can be implemented. | KR2014129191A | 2014-09-26 | KR2016036916A ¦ CN105467758A ¦ JP2016071361A ¦ KR2016054883A | KR2016036916A | 1. The spontaneous emission photosensitive resin composition which comprises the fluorescence dye it is the composition for the color changing layer formation, the antioxidant, the alkali soluble resin, the photopolymerizable compound, the photopolymerization initiator, and the solvent. 2. As for claim 1, the spontaneous emission photosensitive resin composition, wherein the spontaneous emission photosensitive resin composition comprises the fluorescence dye 0.1~10 weight%, the antioxidant 0.1~10 weight%, the alkali soluble resin 5~85 weight%, the photopolymerizable compound 1~50 weight%, the photopolymerization initiator 0.1~40 weight% and remainder the solvent it is satisfied the whole composition 100 weight%. 3. As for claim 1, the spontaneous emission photosensitive resin composition is the antioxidant: the spontaneous emission photosensitive resin composition which comprises the photopolymerization initiator to the weight ratio of 1:1.2 ~ 1:5. 4. As for claim 1, the spontaneous emission photosensitive resin composition wherein the fluorescence dye comprises one kind that is selected from the group consisting of the coumarin based, the naphthalimide system, the quinacridone based, the cyanine compound, the xanthene system, the pyridine system, the low molecular emitting material, the high molecule light emitting material and their combination. 5. As for claim 1, the type of thioether compound including the tetrakis [methane -3 - (lauryl thio) propionate] methane; the benzophenone group compound, and the distearylthiodipropyonate and dilaurylthiodipropionate which comprise 4- methacryloxy -2- hydroxybenzophenone in which the antioxidant includes 2 - [3 - (2-H- benzotriazole -2 -yl) -4- hydroxyphenyl] ethylmethacrylate and 2 - [2'- hydroxy -5'- methacryloxyethylphenyl] -2H- benzotriazole; the benzotriazole system compound, 4- acryloxy -2- hydroxybenzophenone, and 4- allyloxy -2- hydroxybenzophenone 1,3,5- trimethyl -2,4,6- tris (3'5'- di -t- butyl -4- hydroxybenzyl) benzene, triethyleneglycol - bis [3 - (3-t- butyl -5- methyl -4- hydroxyphenyl) propionate], 4,4 '- thiobis (6-t- butyl -3- methyl phenol), tris - (3,5- di -t- butyl -4- hydroxybenzyl) - isocyanurate, 1,3,5- tris (4-t- butyl -3- hydroxy -2,6- dimethylbenzyl) - isocyanurate, 1,6- hexanediol - bises [3 - (3,5- di -t- butyl -4- hydroxyphenyl) propionate]s, 2,2- thio - diethylene bises [3 - propionate]s, N,N' - hexamethylene bises (3,5- di -t- butyl -4- hydroxy - hydro cinnamamide), 1,3,5- trimethyl -2,4,6- tris (3,5- di -t- butyl -4- hydroxybenzyl) benzene, 2,4- bis [(octylthio) methyl ]-O- cresol, 1,6- hexanediol - bis -s [3 - (3,5- di -t- butyl -4- hydroxyphenyl) propionate]s, octadecyl -[3 - (3,5- di -t- butyl -4- hydroxyphenyl) propionate, 2,2'- methylenebis (4- methyl -6-t- butylphenol), 4 having the spiroannulation skeleton of pentaerythrityl tetrakises [3 - (3,5- di -t- butyl -4- hydroxyphenyl) propionate]s and 3,9- bis [2 - [3 - (3-t- butyl -4- hydroxy -5- methyl phenyl) propionyloxy] -1,1- dimethyl ethoxy] -2,4,8,10- tetraoxaspiro [5.5] undecane; the phenol compound. The phenolic compound which comprises 4'- butylidene - bis (3- methyl -6-t- butylphenol), 1,1,3- tris (2- methyl -4- hydroxy -5-t- butylphenyl) butane, and 1,3,5- tris (4- hydroxybenzyl) benzene and tetrakis [methylene -3 -s (3,5'- di -t- butyl -4'- hydroxyphenyl propionate)] methane 2,2 '- methylenebis (4,6- di -t- butyl -1- phenyloxy) (2- ethylhexyloxy) phosphorous, 6 - [3 - (3-t- butyl -4- hydroxy -5- methyl phenyl) propoxy] -2,4,8,10- tetra -t- butyl dibenz [d,f] [1,3,2] dioxaphosphepine, triphenyl phosphite, diphenyl isodecyl phosphite, phenyldiisodecyl phosphite, 4,4' - butylidene - bis (3- methyl -6-t- butylphenyl ditridecyl) phosphite, octadecylphosphate, tris (nonyl phenyl) phosphite, 9,10- dihydro -9- oxa- 10- phosphaphenanthrene -10- oxide, 10 - (3,5- di -t- butyl -4- hydroxybenzyl) -9,10- dihydro -9- oxa- 10- phosphaphenanthrene -10- oxide, 10- decyloxy -9,10- dihydro -9- oxa- 10- phosphaphenanthrene -10- oxide, tris (2,4- di -t- butylphenyl) phosphite, cyclic neopentanetetrayl bis (2,4- di -t- butylphenyl) phosphite, cyclic neopentanetetrayl bis (2,6- di -t- butylphenyl) phosphite, 2,2- methylenebis (4,6- di -t- butylphenyl) octyl phosphite, tris phosphite having 3,9- bis (2,6- di -tert- butyl -4- methylphenoxy) -2,4,8,10- tetra oxa- 3,9- deforce pain relief patch fatigue [5.5] undecane, and the spiroannulation skeleton of the bis (2,4- di -t- butylphenyl) pentaerythritol disphosphite and diisodecyl pentaerythritol diphosphate; the phosphite compound. The spontaneous emission photosensitive resin composition which is selected from the group consisting of their combination; the sulfur compound and comprises one kind which comprise tetrakis (2,4- di -t- butylphenyl) [1,1- biphenyl] - 4,4 '2,2- bis ({[3 - (dodecylthio) propionyl] oxy) methyl) -1,3- propanediyl - bis [3 - propionate]; the phosphorus compound, 2- mercaptobenzimidazole, and the dilauryl -3,3 including diylbis phosphonite, and the bis [2,4- bis (1,1- dimethylethyl) -6- methyl phenyl] ethyl-ester and phosphonic acid' - thiodipropionate, di myristyl - 3,3 '- thiodipropionate, and the distearyl -3,3' - thiodipropionate, and the pentaerythrityl - tetrakis (3- laurylthiopropionate). 6. As for claim 1, the alkali soluble resin is the spontaneous emission photosensitive resin composition which has whether it buys or not of 20 ~ 200 (KOH mg/g). 7. As for claim 1, the spontaneous emission photosensitive resin composition in which the weight-average molecular weight the alkali soluble resin is 3,000 ~ 200,000. 8. As for claim 1, the spontaneous emission photosensitive resin composition which is selected to be this; the copolymer with the monomer from the group consisting of the combination and comprises one kind wherein the alkali soluble resin has the unsaturated bond that is interpolymerizable with the polymer or this of the unsaturated monomer containing carboxyl group. 9. As for claim 8, the spontaneous emission photosensitive resin composition wherein the unsaturated monomer containing carboxyl group comprises one kind that is selected to be the unsaturated monocarboxylic acid, the unsaturated dicarboxylic acid, and the unsaturated tricarboxyl acid and these from the group consisting of the combination. 10. As for claim 8, the spontaneous emission photosensitive resin composition wherein the monomer in which the copolymerization is possible comprises one kind that is selected from the group consisting of the macromer which has the monoacryloyl group or the monomethacryloyl group on the end of the aromatic vinyl compound, the unsaturated carboxylic acid ester compound, the unsaturated carboxylic acid aminoalkylester compound, the unsaturated carboxylic acid glycidyl ester compound, the carboxylate vinylester compound, the unsaturated ethers compound, the cyanide vinyl compound, the unsaturated imide class compound, the aliphatic conjugate dienes compound, the molecular chain, and the bulkiness monomer and their combination. 11. As for claim 1, the spontaneous emission photosensitive resin composition wherein the photopolymerizable compound comprises one kind that is selected from the group consisting of the bis (acryloyloxyethyl) ether of the nonyl phenyl carbitol acrylate, 2- hydroxy -3- phenoxypropyl acrylate, 2- ethylhexylcarbitol acrylate, 2- hydroxy ethyl acrylate, the N-vinyl pyrrolidone, 1,6- hexanediol di (meth) acrylate, the ethylene glycol di (meth) acrylate, the NPG (meth) acrylate, the triethyleneglycoldi (meth) acrylate, the bisphenol A, and 3-methylpentane diol di (meth) acrylate, the trimethylolpropane tri (meth) acrylate, the pentaerythritol tri (meth) acrylate, the pentaerythritoltetra (meth) acrylate, the dipentaerythritol penta (meth) acrylate, the dipentaerythritol hexa (meth) acrylate and their combination. 12. As for claim 1, the spontaneous emission photosensitive resin composition wherein the photopolymerization initiator comprises the acetophenone based compound of one kind that is selected from the group consisting of the oligomer and their combination of the diethoxy acetophenone, 2- hydroxy -2- methyl -1- phenylpropane -1 -one, the benzyldimethylketal, 2- hydroxy -1 - [4 - (2- hydroxy ethoxy) phenyl] -2- methylpropane -1 -one, 1- hydroxycyclohexylphenylketone, 2-methy1-1 - (4- methylthiophenyl) -2- morpholinopropane -1 -one, 2- benzyl -2- dimethylamino -1 - (4- morpholino phenyl) butane -1 -one, 2- hydroxy -2- methyl [4 - (1- methylvinyl) phenyl] propane -1 -one. 13. As for claim 1, the spontaneous emission photosensitive resin composition wherein the spontaneous emission photosensitive resin composition comprises the photopolymerization initiation supplemental agent more than one kind that is selected to be the addition from the group consisting of the benzoin compound, the benzophenone group compound, the triazine-based compound, the compound, the anthraquinone compound, the organic peroxide, the thiols compound and their combination. 14. As for claim 1, the spontaneous emission photosensitive resin composition wherein the solvent comprises one kind that is selected from the group consisting of the alkyleneglycol monoalkylether class, the alkyleneglycol alkylether acetate class, the aromatic hydrocarbons, the ketones, the low-class and high class alcohol, and the annular ester type and their combination. 15. As for claim 1, the spontaneous emission photosensitive resin composition is the filler, the dissimilar polymeric compound, and the pigment dispersant. The spontaneous emission photosensitive resin composition which comprises adhesion promoter, ultraviolet-absorbing agent, and one kind selected from the group consisting of the anti-aggregation agent and their combination. 16. The display device including the color changing layer manufactured for the substrate upside with the spontaneous emission photosensitive resin composition according to any one claim of claim 1 ~ 15. | C09K001102 ¦ G03F0007004 ¦ G03F0007027 | - | The self emission type photosensitive resin composition comprises a fluorescent dye, an antioxidant, an alkali-soluble resin, a photopolymerizable compound, a photopolymerization initiator, and a solvent. | Self emission type photosensitive resin composition used for preparing color conversion layer for display device (claimed). | The self emission type photosensitive resin composition provides display device with high luminance, excellent color properties and high optical conversion efficiency, and thus implements vivid picture quality of high definition.
KR2008029787A | 2008-04-03 | Hardenable coloring composition for color filter, comprises solvent having preset solubility parameter, and dispersion resin comprising high molecular compound, polymer containing co-polymerized and/or phenyl-structural units | CURABLE COLORED COMPOSITION, COLOR FILTER AND LIQUID CRYSTAL DISPLAY DEVICE USING THE COLOR FILTER ¦ CURABLE COLORED COMPOSITION USING A POLYMERIZABLE COMPOUND AND SOLVENTS HAVING DIFFERENT BOILING POINTS, A COLOR FILTER, AND A LIQUID CRYSTAL DISPLAY DEVICE USING THE COLOR FILTER ¦ The hardening property coloring composite, and the usage heartburnings liquid crystal display the color filter and color filter. | FUJIFILM CORPORATION,JP | OKITA, TSUTOMU ¦ OKABE, KOTARO | A hardenable coloring composition comprises a coloring agent, dispersion resin, polymerization initiator, polymerizable compound and a solvent. The solvent comprises solvent (A) having boiling point of 180-280° C in normal pressure and solvent (B) having boiling point of 130-170° C in normal pressure and solubility parameter of 8.5-10.5. The dispersion resin is a high molecular compound (I), polymer including the co-polymerization unit originating in the monomer (II) and/or polymer containing phenyl-structural unit (III). A hardenable coloring composition comprises a coloring agent, dispersion resin, polymerization initiator, polymerizable compound and a solvent. The solvent comprises solvent (A) having boiling point of 180-280° C in normal pressure and solvent (B) having boiling point of 130-170° C in normal pressure and solubility parameter of 8.5-10.5. The dispersion resin is a high molecular compound of formula (I), polymer including the co-polymerization unit originating in the monomer of formula (II) and/or polymer containing phenyl-structural unit of formula (III).R 1organic coupling group of m+n valence;R 2single bond or bivalent organic coupling group;A 1monovalent organic group containing organic-dye structure or heterocyclic ring, or monovalent organic group having acidic group, basic nitrogen, urea, urethane, coordinating oxygen, 4C or more hydrocarbon, alkoxy silyl, epoxy, isocyanate and/or hydroxyl;m1-8;n2-9;m+n3-10;Ppolymeric structure;R 3H or (un)substituted alkyl;R 4 ,R 7alkylene;W-CO-, -C(=O)O-, -CONH-, -OC(=O)- or phenylene;X-O-, -S-, -C(=O)O-, -CONH-, -C(=O)S-, -NHCONH-, -NHC(=O)O-, -NHC(=O)S , -OC(=O)-, -OCONH- or -NHCO-;YNR 5 , O or S;R 5H, alkyl or aryl, where N and Y are mutually connected to form cyclic structure;a,b0 or 1;R 6H or methyl;andZnitrogen-containing-heterocyclic-ring structure. Hardenable coloring composition used for color filter of liquid crystal display device (both claimed). The hardenable coloring composition has excellent dispersibility, leveling property and does not get clog in inkjet nozzle. The high contrast color filter formed using hardenable coloring composition has coloring pixel portion excellent in flatness. Preferred Composition: The hardenable coloring composition contains solvent (A) (in mass%) (5-80) with respect to total amount of solvent contained in hardenable coloring composition. The solvent (A) is chosen from formulae: R 8 -O-(C 2 H 4 O) n -R 9 , R 8 -O-(C 3 H 6 O) n -R 9 and/or R 8 -O-(C 4 H 8 O) n -R 9 .R 8 ,R 9H, 1-8C alkyl, aralkyl, aryl or carbonyl;andn1-4.when, R 8 is hydrogen then R 9 is not hydrogen, vice versa.Preferred Polymer: The dispersion resin contains (meth)acrylic acid, maleic acid, maleic acid anhydride and/or crotonic acid, butyl (meth)acrylate, phenyl (meth)acrylate, benzyl (meth)acrylate and/or styrene, and 1 or more type of alkali-soluble resin chosen from copolymer containing (5-50) (in mass%) with respect to total amount of resin component contained in hardenable coloring composition. The polymerization initiator is a photoinitiator and contains solid content (10-16) with respect to total amount of hardenable coloring composition, or polymerization initiator is a thermal polymerization initiator and contains solid content (25-60) with respect to total amount of hardenable coloring composition. The polymerization initiator is applied by slit application system and thermal polymerization initiator is applied by inkjet method. Preferred Filter: The hardenable coloring composition forms a coloring layer, to obtain color filter. | A curable colored composition is provided to realize excellent dispersibility even in the presence of a high concentration of colorant, to be amenable to slit application, to prevent occlusion in an ink jet nozzle, and to form a colored pixel portion with high smoothness. A curable colored composition comprises a colorant, a dispersible resin, a polymerizable initiator, a polymerizable compound, and a solvent, wherein the solvent contains a solvent(i) having a boiling point of 180-280 deg.C under ambient pressure and a solvent(ii) having a solubility parameter of 8.5-10.5 and having a boiling point of 130-170 deg.C under ambient pressure, and the dispersible resin comprises at least one resin selected from the group consisting of a polymer represented by the following formula (1), a polymer containing copolymerized units derived from a monomer represented by the following formula (1), and a polymer having structural units represented by the following formula (a). In formula (1), R1 is a (m+n)-valent organic linking group; R2 is a single bond or a divalent organic linking group; A1 is a monovalent organic group containing an organic pigment structure or heterocyclic ring, or a monovalent organic group having a group selected from an acidic group, basic nitrogen-containing group, urea, urethane, coordinatable oxygen-containing group, C4 or higher hydrocarbon group, alkoxysilyl, epoxy, isocyanate and hydroxyl group, wherein n A1 groups are the same or different; m is 1-8; n is 2-9, with the proviso that m+n is 3-10; and P1 represents a polymer backbone. In formula (I), R01 is H or a substituted or non-substituted alkyl; R02 is alkylene; W is -CO-, -C(=O)O-, -CONH-, -OC(=O)- or phenylene; X is any one selected from -O-, -S-, -C(=O)O-, -CONH-, -C(=O)S-, -NHCONH-, -NHC(=O)O-, -NHC(=O)S-, -OC(=O)-, -OCONH- and -NHCO-; Y is NR03, O or S; R03 is H, alkyl or aryl, wherein N and Y are bonded to each other to form a ring ; and each of m and n represents 0 or 1. In formula (a), R1a is H or CH3; R2a is alkylene; Z1 is a nitrogen-containing heterocyclic structure. The present invention is to provide the hardening property coloring composite which is the hardening property coloring composite containing with the coloring agent, with the dispersion resin, with the polymerization initiator, with the polymerizable compound, solvent, and in which the boiling point at (A) upper pressure of solvent contains the solvent, which is 280℃ or less and the solvent in which the boiling point at 8.5~10.5 the upper pressure of (B) solubility parameter is 130~170℃ over 180℃, and containing polymer etc. The dispersion resin is shown in below general equation (1). Keywords Hardening property coloring composite. | JP2006270029A | 2006-09-29 | KR2008029787A ¦ CN101154038A ¦ CN101154038B ¦ JP2008088272A | JP2008088272A ¦ CN101154038A ¦ KR2008029787A ¦ CN101154038B | 1. As the hardening property coloring composite containing with the coloring agent, with the dispersion resin, with the polymerization initiator, with the polymerizable compound, solvent: the hardening property coloring composite wherein contains 1 kinds which the boiling point at (A) upper pressure of solvent contains the solvent, which is 280℃ or less and the solvent in which the boiling point at 8.5~10.5 the upper pressure of (B) solubility parameter is 130~170℃ over 180℃; and is selected from the polymer in which the dispersion resin is shown in below general equation (1), and the polymer containing the copolymer unit derived in the monomer which is shown in below general equation (I) and the polymer containing the structure unit which is shown in below general equation (a). 〔 Among the general equation (1), R 1 shows the organic coupler of (m+n) edge. R2 shows the organic coupler of short-chain or divlence. A1 shows the organic radical having the radical selected from the radical having the radical, -NH-CO-NH-, -NHCOO-, the dispostion of coordination oxygen atom having the acid group, and the basic nitrogen atom, and the hydrocarbon radical, the alkoxy silyl group, the epoxy radical, the isocyanate radical more than the carbon number 4 and hydroxyl group of the organic radical containing the organic dye structure or heterocyclic of univalence or univalence. Although it is sweet even if the A1 of n is identical, it is good. M 1~8 , and n show 2~9. M+n is satisfied 3~10. P1 shows the polymer backbone. 〕 〔 Among the general equation (I), R 01 shows the alkyl group of the hydrogen atom or substitution or unsubstituted. R02 shows the alkylene radical. W shows -CO-, - C (=O) O-, -CONH-, - OC (=O) - or the phenylene group. X shows one selected from -O-, -S-, - C (=O) O-, -CONH-, - C (=O) S-, -NHCONH-, - NHC (=O) O-, - NHC (=O) S-, - OC (=O) -, -OCONH-, -NHCO-. Y shows one selected from NR03, O, and S. R03 shows the hydrogen atom, and the alkyl group or aryl. Among equation, it is connected and N and Y form the ring structure. It each is independently m , and n 0 or 1. 〕 〔 Among the general equation (a), R 1a shows the hydrogen or the methyl. R2a shows the alkylene radical. Z1 shows the nitrogen-containing heterocyclic structure. 〕 2. The hardening property coloring composite of claim 1, wherein as the solvent in which the boiling point at (A) upper pressure is 280℃ or less over 180℃, 5 mass %~80 mass % is contained about the total mass of the solvent which is 1 kinds selected from below general equation (i), and the general equation (ii) and the compound which is shown in the general equation (iii) contained in the hardening property coloring composite. R 1-O - (C2H4O) n-R2 general equation (i) R 1-O - (C3H6O) n-R2 general equation (ii) R 1-O - (C4H8O) n-R2 general equation (iii) 〔 Among the above general equation (i), and the general equation (ii) and general equation (iii), R 1 , and R2 independently show the hydrogen atom, the alkyl group of the straight-chain of the carbon number 1~8 or the quarter, the aralkyl group, and the carbonyl radical. The things which at the same time, shows the hydrogen atom does not have R1, and R2. N shows the fixed number of 1~4. 〕 3. The hardening property coloring composite of claim 1, wherein it is 5 mass %~50 mass % about the total mass of the resin component in which the alkali soluble resin of 1 kinds selected from the copolymers containing 1 kinds selected from with 1 kinds, the butyl (meta) acrylate, the phenyl (meta) acrylate, the benzyl (meta) acrylate, the styrene selected from (meta) acrylic acid, the maleic acid, the maleic anhydride, the crotonic acid contains the dispersion resin. 4. The hardening property coloring composite of any one of claims 1 through 3, wherein the polymerization initiator contained in the hardening property coloring composite is the photopolymerization initiator; and the mass of the whole solid portion of the hardening property coloring composite is applied by 10 mass %~16 mass %, moreover, the slit coating mode to the total amount of the hardening property coloring composite. 5. The hardening property coloring composite of any one of claims 1 through 3, wherein the polymerization initiator contained in the hardening property coloring composite is the thermal polymerization initiator; and the mass of the whole solid portion of the hardening property coloring composite is applied by 25 mass %~60 mass %, moreover, the ink-jet method to the total amount of the hardening property coloring composite. 6. The hardening property coloring composite of any one of claims 1 through 3, wherein the solvent in which the solvent (A) contained in the hardening property coloring composite is selected between from the group of below (1) ~ (15) is contained. (1)Diethylene glycol diethyl ether(boiling point 188℃) (2)Diethylene glycol monoethyl ether acetate(boiling point 217℃) (3)Diethylene glycol monobuthyl ether(boiling point 231℃) (4)Diethylene glycol monobutyl ether acetate(boiling point 247℃) (5)Propylene glycol n- propyletheracetate(boiling point 187℃) (6)Propyleneglycol diacetate(boiling point 190℃) (7)Propylene glycol n- butylether acetate(boiling point 211℃) (8)Propylene glycol phenyl ether(boiling point 243℃) (9)Propylene glycol phenyl etheracetate(boiling point 258℃) (10)Dipropyleneglycol monomethyletheracetate(boiling point 209℃) (11)Dipropylene glycol n- propyletheracetate(boiling point 232℃) (12)Dipropylene glycol n- butylether acetate(boiling point 250℃) (13)Tripropylene glycol mono n- butyl ether(boiling point 274℃) (14)Tripropylene glycol methyl ether acetate(boiling point 263℃) (15)1,3- butylene glycol diacetate(boiling point 232℃) 7. The hardening property coloring composite of any one of claims 1 through 3, wherein the content has in case of the slit coating mode and the content of the solvent (A) contained in the hardening property coloring composite is 5~30 mass %. 8. The hardening property coloring composite of any one of claims 1 through 3, wherein the content of the solvent (A) contained in the hardening property coloring composite is 20~80 mass % as to the ink-jet method. 9. The hardening property coloring composite of any one of claims 1 through 3, wherein the solvent in which the solvent (B) contained in the hardening property coloring composite is selected between from the group of below (1) ~ (12) is contained. (1)Ethyl sulfate(the SP value 10.0, and the boiling point 154℃) (2)3- methoxy propionic acid ethyl(the SP value 10.1, and the boiling point 158℃) (3)3- ethoxy propionic acid ethyl(the SP value 8.8, and the boiling point 169℃) (4)3- ethoxy propionic acid methyl(the SP value 9.3, and the boiling point 165℃) (5)3- methoxypropionic acid methyl(the SP value 9.5, and the boiling point 145℃) (6)2- ethoxy propionic acid methyl(the SP value 9.2, and the boiling point 162℃) (7)ECA(the SP value 9.4, and the boiling point 156℃) (8)Isoamyl propionate(the SP value 8.5, and the boiling point 160℃) (9)2-heptanone(the SP value 8.8, and the boiling point 152℃) (10)Cyclohexanone(the SP value 9.9, and the boiling point 156℃) (11)Propylene glycol monomethyl ether acetate(the SP value 9.2, and the boiling point 146℃) (12)Propylene glycol ethyl ether acetate(the SP value 9.1, and the boiling point 156℃) 10. The hardening property coloring composite of any one of claims 1 through 3, wherein the content has in case of the slit coating mode and the content of the solvent (B) contained in the hardening property coloring composite is 5~30 mass %. 11. The hardening property coloring composite of any one of claims 1 through 3, wherein the content of the solvent (B) contained in the hardening property coloring composite is 20~80 mass % as to the ink-jet method. 12. The hardening property coloring composite of any one of claims 1 through 3, wherein as the combination of the solvent (B) and the solvent (A) contained in the hardening property coloring composite, 1 kinds, in which the solvent (A) is selected between from the propylene glycol n- butylether acetate, the dipropyleneglycol monomethyletheracetate, and the group of 1,3- butylene glycol diacetate the solvent (B) is the ethyl sulfate, and the combination of the propylene glycol monomethyl ether acetate. 13. The color filter of any one of claims 1 through 12, wherein the chromatic layer which is manufactured by using the written hardening property coloring composite is included. 14. The liquid crystal display of claim 13, wherein the written color filter is included. | G03F0007028 ¦ G03F0007004 | 2012-09-30 WITN WITHDRAWAL DUE TO NO REQUEST FOR EXAMINATION - | A hardenable coloring composition comprises a coloring agent, dispersion resin, polymerization initiator, polymerizable compound and a solvent. The solvent comprises solvent (A) having boiling point of 180-280° C in normal pressure and solvent (B) having boiling point of 130-170° C in normal pressure and solubility parameter of 8.5-10.5. The dispersion resin is a high molecular compound (I), polymer including the co-polymerization unit originating in the monomer (II) and/or polymer containing phenyl-structural unit (III). | Hardenable coloring composition used for color filter of liquid crystal display device (both claimed). | The hardenable coloring composition has excellent dispersibility, leveling property and does not get clog in inkjet nozzle. The high contrast color filter formed using hardenable coloring composition has coloring pixel portion excellent in flatness.
CN102781677B | 2014-07-09 | Inkjet treatment liquid for inkjet recording and for forming image formed matter, comprises water-soluble coagulating agent, water-soluble organic solvent, fluorochemical surfactant, foam inhibitor and water | Inkjet treatment liquid, inkjet recording apparatus, inkjet recording method and image formation ¦ Ink jet treatment liquid, ink jet recording device, ink jet recording method and image formation | Ricoh Company Ltd.,JP | GOTOU, HIROSHI ¦ FUJII, HIDETOSHI | Inkjet treatment liquid comprises a water-soluble coagulating agent; a water-soluble organic solvent; a fluorochemical surfactant; a foam inhibitor; and water. Inkjet treatment liquid comprises a water-soluble coagulating agent; a water-soluble organic solvent; a fluorochemical surfactant; a foam inhibitor; and water, where the foam inhibitor comprises HOR 1 R 3 C-[CH 2 ] n -CR 2 R 4 OH, where R 1 and R 2 each denote an alkyl group having 3 to 6 carbon atoms; R 3 and R 4 each denote an alkyl group having 1 or 2 carbon atoms; and n denotes an integer of 1 to 6, and the fluorochemical surfactant comprises Rf-Q-Z, where Rf denotes a perfluoroalkyl group; Q denotes a bonding group; and Z denotes a hydrophilic group containing -(CH 2 CH 2 O) n -, -COO - , -SO 3- , -SO 4- , or -PO 4- ; and n denotes an integer of 1 to 50. INDEPENDENT CLAIMS are:an inkjet recording apparatus comprising a treatment liquid application unit configured to apply an inkjet treatment liquid to a recording medium; and an image forming unit configured to eject an inkjet ink to the recording medium coated with the inkjet treatment liquid, so as to form an image, where the inkjet treatment liquid is the inkjet treatment liquid above;an inkjet recording method comprising applying an inkjet treatment liquid to a recording medium; and ejecting an inkjet ink to the recording medium coated with the inkjet treatment liquid, so as to form an image, where the inkjet treatment liquid is the inkjet treatment liquid above; andan image formed matter obtained by the inkjet recording method. The inkjet treatment liquid is useful for producing inkjet recording apparatus for inkjet recording and for forming image formed matter (all claimed). It can also be used for improving image quality. The invention provides inkjet treatment liquid having excellent effect on improvement in image quality, such as improvement in image density, and image uniformity by decreasing color unevenness in image. Preferred Components: The HOR 1 R 3 C-[CH 2 ] n -CR 2 R 4 OH compound is at least one of 2,4,7,9-tetramethyldecane-4,7-diol and 2,5,8,11-tetramethyldodecane-5,8-diol. The Rf-Q-Z compound is at least one selected from: (a) CNF2N+1-CH 2 CH(OH)CH 2 -O-(CH 2 CH 2 O)A-Y', where N denotes an integer of 2 to 6; A denotes an integer of 15 to 505, Y denotes -CBH2B+1, where B denotes an integer of 11 to 19, or -CH 2 CH(OH)CH 2 -CDF2D+1, where D denotes an integer of 2 to 6; (b) CF 3 CF 2 (CF 2 CF 2 )J-CH 2 CH 2 O (CH 2 CH 2 O)KH, where J denotes an integer of 0 to 10, and K denotes an integer of 0 to 40; (c) polymeric compound of formula (V); and (d) polymeric compound of formula (VI).Rfa perfluoroalkyl group;m6-25;n and peach denote an integer of 1 to 6;X +an ammonium group, a quaternary ammonium group or an alkali metal;Y --COO - , -SO 3- , -SO 4- , or PO 4- ; andq1-8.The water-soluble coagulating agent is at least one selected from a water-soluble aliphatic organic acid compound, an ammonium salt of a water-soluble aliphatic organic acid, a water-soluble metal salt compound, and a water-soluble cationic polymer; or the water-soluble coagulating agent is the water-soluble aliphatic organic acid compound, and contains a molar equivalent amount or higher of a water-soluble organic monoamine compound relative to an acid group contained in the water-soluble aliphatic organic acid compound. Water-soluble aliphatic organic acid compound is at least one selected from Ho-(R 1 -C-R 2 )-(C=O)-OH, HO-(C=O)-(-CH 2 -) n -(C=O)-OH, and H 3 C-(-CH 2 -) n -(C=O)-OH.R 1a hydrogen atom or a methyl group substituted by a carboxyl group;R 2a methyl a methyl group substituted by a carboxyl group, or a methyl group substituted by both a hydroxyl group and a carboxyl group; andn0-4.The water-soluble organic monoamine compound is at least one selected from (R 3 -N-R 4 )-R 5 , and R 7 -(H 2 N-C-R 6 )-R 8 .R 3 , R 4 , and R 5each denote a hydrogen atom, an alkoxy group having 1 to 4 carbon atoms, an alkyl group having 1 to 8 carbon atoms, a hydroxyethyl group or a hydroxypropyl group, with the proviso that a compound where all of R 3 , R 4 , and R 5 are hydrogen atoms is excluded;R 6a hydroxymethyl group;R 7a methyl group, an ethyl group, or a hydroxymethyl group; andR 8a hydrogen atom, an alkyl group having 1 to 4 carbon atoms, or a hydroxymethyl group. | An inkjet treatment liquid including: a water-soluble coagulating agent; a water-soluble organic solvent; a fluorochemical surfactant; a foam inhibitor; and water, wherein the foam inhibitor is a compound represented by General Formula (I), and the fluorochemical surfactant contains a compound represented by General Formula (II): HOR1R3C-[CH2]n-CR2R4OH General Formula (I) in General Formula (I), R1 and R2 each denote an alkyl group having 3 to 6 carbon atoms; R3 and R4 each denote an alkyl group having 1 to 2 carbon atoms; and n denotes an integer of 1 to 6; and Rf-Q-Z General Formula (II) in General Formula (II), Rf denotes a perfluoroalkyl group; Q denotes a bonding group; and Z denotes a hydrophilic group containing -(CH2CH2O)n-, -COO-, -SO3 -, -SO4 -, or -PO4 -; and n denotes an integer of 1 to 50. Ink jet treatment liquid, comprising: coagulating agent solution, organic solvent solution containing a chemical surface active agent, foam inhibitor, and water, wherein the foam inhibitor is compound by represented by the general formula (I) a, and a chemical surface active agent by a represented by the general formula (II) compound of HOR1R3C-[CH2] n-CR2R4OH, FORMULA (I) in the general formula (I), R1 and R2 are 3 to 6 represents an alkyl group having a carbon atom of alkyl, R3 and R4 are 1 to 2 represents an alkyl group having a carbon atom of alkyl; and n represents 1 to 6 of integer, and Rf-Q-Z the general formula (II), in the general formula (II), Rf represents a perfluoroalkyl group, Q represents a radical, and Z represents a hydrophilic base, the a-(CH2CH2O) n-,-COO-,-SO3-,-SO4-or-PO4-, and n represents an integer of 1 to 50. L'invention porte sur un liquide de traitement pour jet d'encre comprenant : un agent coagulant hydrosoluble; un solvant organique hydrosoluble; un tensioactif chimique fluoré; un antimousse; et de l'eau, l'antimousse étant un composé représenté par la formule générale (I) et le tensioactif chimique fluoré contenant un composé représenté par la formule générale (II) : HOR1R3C-[CH2]n-CR2R4OH formule générale (I) [dans la formule générale (I), R1 et R2 désignent chacun un groupe alkyle ayant 3 à 6 atomes de carbone; R3 et R4 désignent chacun un groupe alkyle ayant 1 à 2 atomes de carbone; et n désigne un entier de 1 à 6]; et Rf-Q-Z formule générale (II) [dans la formule générale (II), Rf désigne un groupe perfluoroalkyle; Q désigne un groupe de liaison; et Z désigne un groupe hydrophile contenant -(CH2CH2O)n-, -COO, -SO3, -SO4 ou -PO4 ; et n désigne un entier de 1 à 50]. | JP201042026A ¦ WO2011JP54669A | 2010-02-26 ¦ 2011-02-23 | CN102781677B ¦ CN102781677A ¦ EP2539156A1 ¦ EP2539156A4 ¦ JP05691625B2 ¦ JP2011194882A ¦ US20120320137A1 ¦ US9033484B2 ¦ WO2011105613A1 | WO2011105613A1 ¦ JP2011194882A ¦ US20120320137A1 ¦ EP2539156A1 ¦ CN102781677A ¦ IN201201972P2 ¦ CN102781677B ¦ JP05691625B2 ¦ US9033484B2 | CLAIMS 1. An inkjet treatment liquid comprising: a water-soluble coagulating agent; a water-soluble organic solvent, " a fluorochemical surfactant; a foam inhibitor; and water, wherein the foam inhibitor is a compound represented by General Formula (I), and the fluorochemical surfactant contains a compound represented by General Formula (II): HOR 1R3C-[CH2]n-CR2R40H General Formula (I) in General Formula (I), Ri and R2 each denote an alkyl group having 3 to 6 carbon atoms; R3 and R4 each denote an alkyl group having 1 or 2 carbon atoms; and n denotes an integer of 1 to 6; and Rf-Q-Z General Formula (II) in General Formula (II), Rf denotes a perfluoroalkyl group; Q denotes a bonding group, " and Z denotes a hydrophilic group containing -(CH2CH20)n-, -COO", -SO3", -SO4", or -PO4"; and n denotes an integer of 1 to 50. 2. The inkjet treatment liquid according to claim 1, wherein the compound represented by General Formula (I) is at least one of 2,4,7, 9-tetramethyldecane-4,7-diol and 2,5,8, ll-tetramethyldodecane-5,8-diol. 3. The inkjet treatment liquid according to any of claims 1 and 2, wherein the compound represented by General Formula (II) is at least one selected from compounds represented by General Formulas (III) to (VI): C NF2N+rCH2CH(OH)CH2-0-(CH2CH20)A-Y' General Formula (III) in General Formula (III), N denotes an integer of 2 to 6; A denotes an integer of 15 to 505 Y denotes -CBH2B+I, where B denotes an integer of 11 to 19, or -CH 2CH(OH)CH2-CDF2D+I, where D denotes an integer of 2 to 6, CF3CF2(CF2CF2)J-CH2CH20(CH2CH 20)KH General Formula (IV) in General Formula (IV), J denotes an integer of 0 to 10, " and K denotes an integer of 0 to 40, OCH 2-Rf OCH2-Rf I - CHJT Ha-Oj-H General Formula (V) in General Formula (V), Rf denotes a perfluoroalkyl group; m denotes an integer of 6 to 25; and n and p each denote an integer of 1 to 6, and OCH 2- Rf General Formula (VI) in General Formula (VI), Rf denotes a perfluoroalkyl group; X + denotes an ammonium group, a quaternary ammonium group or an alkali metal; Y~ denotes -COO-, -SO3-, -SO4-, or PO4~; and q denotes an integer of 1 to 8. 4. The inkjet treatment liquid according to any of claims 1 to 3, wherein the water-soluble coagulating agent is at least one selected from a water-soluble aliphatic organic acid compound, an ammonium salt of a water-soluble aliphatic organic acid, a water-soluble metal salt compound, and a water-soluble cationic polymer. 5. The inkjet treatment liquid according to any of claims 1 to 4, wherein the water-soluble coagulating agent is the water-soluble ahphatic organic acid compound, and contains a molar equivalent amount or higher of a water-soluble organic monoamine compound relative to an acid group contained in the water-soluble aliphatic organic acid compound. 6. The inkjet treatment liquid according to claim 5, wherein the water-soluble ahphatic organic acid compound is at least one selected from compounds represented by General Formulas (VII) to (IX)' HO— C— C— OH ■ ¾ General Formula (VII) in General Formula (VII), Ri denotes a hydrogen atom or a methyl group substituted by a carboxyl group; R2 denotes a methyl a methyl group substituted by a carboxyl group, or a methyl group substituted by both a hydroxyl group and a carboxyl group, General Formula (VIII) in General Formula (VIII), n denotes an integer of 0 to 4, and General Formula (IX) in General Formula (IX), n denotes an integer of 0 to 4. 7. The inkjet treatment liquid according to any of claims 5 and 6, wherein the water-soluble organic monoamine compound is at least one selected from compounds represented by General Formulas (X) and (XI): Rj— N— R5 General Formula (X) in General Formula (X), R3, R4, and R5 each denote a hydrogen atom, an alkoxy group having 1 to 4 carbon atoms, an alkyl group having 1 to 8 carbon atoms, a hydroxyethyl group or a hydroxypropyl group, with the proviso that a compound where all of R3, R 4, and R5 are hydrogen atoms is excluded, and Re R 7 General Formula (XI) in General Formula (XI), Re denotes a hydroxymethyl group, R 7 denotes a methyl group, an ethyl group, or a hydroxymethyl group; and Rs denotes a hydrogen atom, an alkyl group having 1 to 4 carbon atoms, or a hydroxymethyl group. 8. An inkjet recording apparatus comprising: a treatment liquid application unit configured to apply an inkjet treatment liquid to a recording medium; and an image forming unit configured to eject an inkjet ink to the recording medium coated with the inkjet treatment liquid, so as to form an image, wherein the inkjet treatment liquid is the inkjet treatment liquid according to any of claims 1 to 7. 9. An inkjet recording method comprising: applying an inkjet treatment liquid to a recording medium; and ejecting an inkjet ink to the recording medium coated with the inkjet treatment liquid, so as to form an image, wherein the inkjet treatment liquid is the inkjet treatment liquid according to any of claims 1 to 7. 10. An image formed matter obtained by the inkjet recording method according to claim 9. 1. Ink jet treatment liquid, comprising: coagulating agent solution, organic solvent solution containing a chemical surfactant, and water, wherein a containing a chemical surface active agent by a represented by the general formula (II) of compound: Rf-Q-Z general formula (II) in the general formula (II), Rf represents a perfluoroalkyl group, Q represents a radical, and Z represents a hydrophilic base, the a-(CH2CH2O) n-,-COO-SO '-SO3 ', or-PO;, and n represents an integer of I to 50, wherein a said ink jet treatment liquid, it also comprises foam inhibitor, wherein said foam inhibitor is compound by represented by the general formula (I) of HOR1R3C-[2JnCR2R4OH general formula (I) in the general formula (I), R1 and R2 are 3 to 6 represents an alkyl group having a carbon atom of alkyl, R3 and R4 are each represents an alkyl group having 1 or 2 carbon atom of a alkyl; and n represents an integer of 1 to 6. 2. The ink jet treatment liquid according to claim 1, wherein said by formula (represented by the formula (I) compound is a 2, 4, 7, 9-tetramethyl-decane-4, 7 and 2, 5, 8, 11-tetramethyl-dodecane-5, 8-glycol in at least one of a. 3. The ink jet treatment liquid according to claim 1, wherein said by formula (represented by the formula (II) compound is selected from a compound by the general formula (III) to (VI) of at least one of a: CNF2N + 1-CH2CH (OH) CH2-O-(CH2CH2O) [alpha] y, general formula (III) in the general formula (III), N represents the integer of 2 to 6, A represents integer of 15 to 50, Y represents CBH2B + 1, wherein B represents integer of 11 to 19, or-CH2CH (OH) CH2-CdF2w, wherein D represents integer of 2 to 6, CF3CF2 (CF2CF2) J-CH2CH2O (CH2CH2O) KH of the general formula (IV) in the general formula (IV), J represents integer, and K of from O to 10 O to integer of 40.In the general formula (V), Rf represents a perfluoroalkyl group, m is an integer, and n and p of 6 to 25 are expressed to integer of 6, andIn the general formula (VI), Rf represents a perfluoroalkyl group, X + represents an ammonium base, quaternary ammonium base or alkali metal, Y 7] n C00,-SO3,-SO4 table or-PO4, and integer of q table not to 8. 4. The ink jet treatment liquid according to claim 1, wherein a water-soluble condensing agent is selected from solution aliphatic organic acid compound, an aliphatic organic acid solution of ammonium salt, metal salt compound solution and water soluble cation polymer of at least a one. 5. The ink jet treatment liquid according to claim 1, wherein a water-soluble condensing agent is solution aliphatic organic acid compound, and said ink jet treatment liquid comprises acid relative to a water-soluble aliphatic organic acid compound a with a mol amount and higher amount of solution or organic amine compound. 6. The ink jet treatment liquid according to claim 5, wherein a water-soluble aliphatic organic acid compound is selected from compound by the general formula (VII) to (IX) of at least one of a:In the general formula (VII), R1 represents hydrogen atom or carboxyl substituted a methyl, R2 represents methyl, carboxyl substituted by a methyl, hydroxy and carboxyl or a substituted methyl,In the general formula (VIII), n represents an integer, and a to 4In the general formula (IX), n represents an integer of 0 to 4. 7. The ink jet treatment liquid according to claim 5, wherein said water soluble organic amine compound is selected from by a compound of formula (X) and (XI) table is at least one of a:In the general formula (X), 1, 4 and R5 respectively represent a hydrogen atom, a carbon atom to 4 of alkoxyl, to 8 a carbon atom of alkyl, hydroxyethyl or hydroxypropyl, condition is not including R3, R4 and R5 are is hydrogen atom of compound, andIn the general formula (XI), R6 represents hydroxymethyl, R7 represents methyl, ethyl or hydroxymethyl, and R8 represents a hydrogen atom, to a carbon atom of a 4, or a hydroxymethyl group. 8. Ink jet recording device, including: liquid applied to a device, the configuration as a recording medium is applied to ink jet treatment liquid, and a forming device, is arranged to the coating has a recording medium of a ink jet treatment liquid spraying inkjet ink, so as to form image, wherein said ink jet treatment liquid comprises the condensed solution, organic solvent solution containing a chemical surfactant, and water, wherein a containing a chemical surface active agent by a represented by the general formula (II) of compound: Rf-Q-Z general formula (II) in the general formula (II), Rf represents a perfluoroalkyl group, Q represents a radical, and Z represents a hydrophilic base, the a-(CH2CH2O) n-,-COO-SO '-SO3 ', or-PO;, and n represents an integer of I to 50, wherein a said ink jet treatment liquid, it also comprises foam inhibitor, wherein said foam inhibitor is compound by represented by the general formula (I) of HOR1R3C-[CH2JnCR2R4OH (I), in the general formula (I) in, R1 and R2 represents an alkyl group having 3 to 6 carbon atom of a alkyl, R3 and R4 are each represents an alkyl group having 1 or 2 carbon atom of a alkyl; and n represents an integer of 1 to 6. 9. Ink jet recording method, including: a recording medium applied to ink jet treatment liquid, and a coating has a ink jet treatment liquid of said recording medium ejecting ink jet ink, so as to form image, wherein said ink jet treatment liquid comprises the condensed solution, organic solvent solution containing a chemical surfactant, and water, wherein a containing a chemical surface active agent by a represented by the general formula (II) of compound: Rf-Q-Z general formula (II) in the general formula (II), Rf represents a perfluoroalkyl group, Q represents a radical, and Z represents a hydrophilic base, the a-(CH2CH2O) n-,-COO-SO '-SO3 ', or-PO;, and n represents an integer of I to 50, wherein a said ink jet treatment liquid, it also comprises foam inhibitor, wherein said foam inhibitor is compound by represented by the general formula (I) of HOR1R3C-[CH2JnCR2R4OH (I), in the general formula (I) in, R1 and R2 represents an alkyl group having 3 to 6 carbon atom of a alkyl, R3 and R4 are each represents an alkyl group having 1 or 2 carbon atom of a alkyl; and n represents an integer of 1 to 6. 10. An image obtained through ink jet recording method, said ink jet recording method including: a recording medium applied to ink jet treatment liquid, and a coating has a ink jet treatment liquid of said recording medium ejecting ink jet ink, so as to form image, wherein said ink jet treatment liquid comprises the condensed solution, organic solvent solution containing a chemical surfactant, and water, wherein a containing a chemical surface active agent by a represented by the general formula (II) of compound: Rf-Q-Z general formula (II) in the general formula (II), Rf represents a perfluoroalkyl group, Q represents a radical, and Z represents a hydrophilic base, the a-(CH2CH2O) n-,-COO-SO '-SO3 ', or-PO;, and n represents an integer of I to 50, wherein a said ink jet treatment liquid, it also comprises foam inhibitor, wherein said foam inhibitor is compound by represented by the general formula (I) of HOR1R3C-[CH2JnCR2R4OH (I), in the general formula (I) in, R1 and R2 represents an alkyl group having 3 to 6 carbon atom of a alkyl, R3 and R4 are each represents an alkyl group having 1 or 2 carbon atom of a alkyl; and n represents an integer of 1 to 6. | B41M000500 ¦ B41J000201 ¦ C09D001100 ¦ C09D0011322 ¦ C09D0011326 ¦ C09D001138 ¦ C09D001154 | 2014-07-09 C14 GRANT OF PATENT OR UTILITY MODEL + ¦ 2013-01-02 C10 ENTRY INTO SUBSTANTIVE EXAMINATION ¦ 2012-11-14 C06 PUBLICATION + | Inkjet treatment liquid comprises a water-soluble coagulating agent; a water-soluble organic solvent; a fluorochemical surfactant; a foam inhibitor; and water. | The inkjet treatment liquid is useful for producing inkjet recording apparatus for inkjet recording and for forming image formed matter (all claimed). It can also be used for improving image quality. | The invention provides inkjet treatment liquid having excellent effect on improvement in image quality, such as improvement in image density, and image uniformity by decreasing color unevenness in image.
US8319916B2 | 2012-11-27 | Manufacture of organic nanoparticles for inkjet inks, involves mixing solution of organic material in good solvent with poor solvent to precipitate organic material and incorporating polymer into dispersion of fine organic particles | Method of producing organic nanoparticles, organic nanoparticles thus obtained, inkjet ink for color filter, colored photosensitive resin composition and photosensitive resin transfer material, containing the same, and color filter, liquid crystal display device and CCD device, prepared using the same | Fujifilm Corporation,Tokyo,JP | Matsumoto, Keisuke ¦ Kusano, Takayuki ¦ Miyashita, Yousuke ¦ Ito, Koreshige ¦ Kodama, Tomohiro ¦ Ito, Hideaki ¦ Shibata, Naoya ¦ Takahashi, Hidenori ¦ Yoshino, Haruhiko ¦ Kamosaki, Tetsu | Solution of organic material in good solvent is mixed with solvent which is compatible with the good solvent and is poor solvent for organic material, to precipitate the organic material, and a dispersion of fine organic particles of nanometer size is prepared. A polymer (1) having mass average molecular weight of 1000 or more is incorporated in the dispersion, to obtain organic nanoparticles. Solution of organic material in good solvent is mixed with solvent which is compatible with the good solvent and is poor solvent for organic material, to precipitate the organic material, and a dispersion of fine organic particles of nanometer size is prepared. A polymer of formula (1): (A 1 -A 2 ) n -R 1 (P 1 ) m having mass average molecular weight of 1000 or more is incorporated in the dispersion, to obtain organic nanoparticles.R 1connecting group having valence of (m+n);R 2single bond or bivalent connecting group;A 1monovalent organic group containing hydroxyl group, acidic group, basic group having nitrogen atom, urea group, urethane group, group having coordinating oxygen atom, 4C or more hydrocarbon, alkoxy silyl, epoxy, isocyanate, or monovalent organic group containing organic dye structure of heterocyclic ring optionally having substituent;m1-8;n2-9;m+n3-10;andP 1polymer residue. For manufacturing organic nanoparticles used for inkjet ink for color filters used for vertical alignment-mode liquid crystal display and charge coupled device, and coloring photosensitive resin composition used for photosensitive resin transfer material (all claimed). The method enables efficient production of organic nanoparticles. The organic nanoparticles provide color filter having excellent optical characteristics, and liquid crystal display having favorable display properties. Preferred Compounds: The organic material is pyrrolo pyrrole compound pigment, dioxazine compound pigment, phthalocyanine compound pigment. The pyrrolo pyrrole compound pigment is pigment of formula (V, Z, or W). The dioxazine compound pigment is C.I. Pigment violet 37 or C.I. Pigment violet 23. The phthalocyanine compound pigment is C.I. Pigment green 7, C.I. Pigment green 36, or C.I. Pigment green 15:6. The poor solvent of organic material is aqueous solvent, alcohol compound solvent, ketone compound solvent, ether compound solvent and/or ester compound solvent. The good solvent of organic material is aqueous solvent, alcohol compound solvent, ketone compound solvent, ether compound solvent, sulfoxide compound solvent, amide compound solvent and/or ester compound solvent. Preferred Process: The dispersion liquid is concentrated. A pigment dispersion and nitrogen atom-containing compound of formula (D1): A-N=N-X-Y, and nitrogen atom-containing compound of formula (D3 and/or D4).Xbivalent connecting group having any one of formulae (i-v);Ygroup of formula (D2);-NR 215 or 6-membered saturated heterocyclic ring containing lower alkyl amino group or nitrogen atom;a1 or 2;Qanthraquinone compound pigment, azo compound pigment, phthalocyanine compound pigment, quinacridone compound pigment, dioxazine compound pigment, anthrapyrimidine compound pigment, anthanthrone compound pigment, indanthrone compound pigment, flavanthrone compound pigment, pyranthrone compound pigment, perinone compound pigment, perylene compound pigment or thioindigo compound pigment;X 1CONH-Y 2 -, -SO 2 NH-Y 2 -, or -CH 2 NHCOCH 2 -NH-Y 2 -;Y 2alkylene or arylene group optionally having substituent;R 11 ,R 12form heterocyclic ring containing nitrogen atom by (un)substituted alkyl group;Y 1 ,Y 3-NH- or -O-;Z 1hydroxyl group or group of formula (D 3 ): -Y 3 -(CH 2 ) m1 -n(R 11 )(R 12 );m11-6;n11-4;anda:b:c15:20:65.Preferred Compound: The polymer is of formula (2): (A 2 -R 4 -S) x -R 3 -(S-R 5 -P 2 ) y . The polymer is a polymer having acidic group which is carboxyl group.R 3connecting group having valence of (x+y);R 4 ,R 5R 2 ;A 2A 1 , preferably monovalent organic group having 4C or more hydrocarbon group, acidic group, basic group having nitrogen atom and urea group;ym;xn;x+ym+n;andP 2P 1 , preferably polymer or copolymer of vinyl monomer, ester compound polymer, ether compound polymer, urethane compound polymer, amide compound polymer, epoxy compound polymer, silicon compound polymer, their modified substance and copolymer.Preferred Property: The mass mean molecular weight of polymer is 3000-100000. Preferred Composition: An inkjet ink contains the organic nanoparticles in medium containing polymerizable monomer and/or polymerizable oligomer. A coloring photosensitive resin composition contains the organic nanoparticles, binder, monomer, or oligomer, and photoinitiator. | A method of producing organic nanoparticles, comprising: mixing a solution of an organic material dissolved in a good solvent with a solvent that is compatible with the good solvent but is a poor solvent for the organic material, to prepare a dispersion in which the organic material is being formed to organic fine particles of a size in the order of nanometer; wherein the dispersion contains a polymer compound having a weight-average molecular weight of 1,000 or more represented by the following formula (1): wherein R1 represents a (m+n)-valent connecting group; R2 represents a single bond or a divalent connecting group; A1 represents a specific monovalent organic group; when n is two or more, plural A1s may be the same or different; m represents 1 to 8; n represents 2 to 9; m+n is 3 to 10; and P1 represents a polymer compound residue. Procédé servant à produire des nanoparticules organiques qui consiste à mélanger une solution d'une matière organique dans un solvant qui est bon pour la solution de matière organique avec un solvant qui est compatible avec le solvant qui est bon pour la solution de matière organique et qui est un mauvais solvant pour la matière organique pour faire précipiter la matière organique et de cette manière préparer une dispersion de fines particules organiques ayant une taille nanométrique, un polymère ayant un poids moléculaire moyen en masse supérieur ou égal à 1000 représenté par la formule générale (1) suivante étant incorporé dans la dispersion. Formule générale (1) [Dans la formule, R<SUP>1</SUP> représente un groupe de liaison ayant une valence (m+n) ; R<SUP>2</SUP> représente une simple liaison ou un groupe de liaison divalent ; A<SUP>1</SUP> représente un groupe organique monovalent spécifique, à condition que les n A<SUP>1</SUP> puissent être identiques ou différents ; m est un nombre valant 1-8 et n est un nombre valant 2-9, à condition que m+n soit égal à 3-10 ; et P<SUP>1</SUP> représente un résidu d'un polymère.] Procédé servant à produire des nanoparticules organiques qui consiste à mélanger une solution d'une matière organique dans un solvant qui est bon pour la solution de matière organique avec un solvant qui est compatible avec le solvant qui est bon pour la solution de matière organique et qui est un mauvais solvant pour la matière organique pour faire précipiter la matière organique et de cette manière préparer une dispersion de fines particules organiques ayant une taille nanométrique, un polymère ayant un poids moléculaire moyen en masse supérieur ou égal à 1000 représenté par la formule générale (1) suivante étant incorporé dans la dispersion. Formule générale (1) [Dans la formule, R 1 représente un groupe de liaison ayant une valence (m+n) ; R2 représente une simple liaison ou un groupe de liaison divalent ; A1 représente un groupe organique monovalent spécifique, à condition que les n A1 puissent être identiques ou différents ; m est un nombre valant 1-8 et n est un nombre valant 2-9, à condition que m+n soit égal à 3-10 ; et P1 représente un résidu d'un polymère.] | JP200614399A ¦ JP200624630A ¦ JP200655274A ¦ JP2006129714A ¦ WO2006JP322306A | 2006-01-23 ¦ 2006-02-01 ¦ 2006-03-01 ¦ 2006-05-08 ¦ 2006-11-08 | US8319916B2 ¦ CN101193696A ¦ CN101193696B ¦ CN101336275A ¦ CN101400742A ¦ JP05118850B2 ¦ JP05325373B2 ¦ JP2007231247A ¦ JP2007262378A ¦ KR1266569B1 ¦ KR1399832B1 ¦ KR2008009142A ¦ KR2008093137A ¦ KR2008094801A ¦ TWI428174B ¦ US20090059138A1 ¦ US20090069473A1 ¦ US20090190073A1 ¦ US8283395B2 ¦ WO2006121016A1 ¦ WO2007083431A1 ¦ WO2007088662A1 | WO2007083431A1 ¦ JP2007231247A ¦ JP2007262378A ¦ KR2008093137A ¦ US20090059138A1 ¦ CN101400742A ¦ TW200727978A ¦ US8319916B2 ¦ JP05325373B2 ¦ TWI428174B ¦ KR1399832B1 | The invention claimed is: 1. A method of producing organic nanoparticles, for use in production of a color filter in a liquid crystal device, comprising dissolving an organic pigment material into a good solvent to form a solution, mixing the solution with a poor solvent for the organic pigment, the poor solvent being compatible with the good solvent, but is the poor solvent for the organic pigment, preparing a dispersion in which the organic pigment is being formed into organic fine particles of a size in the order of nanometer; wherein the dispersion contains a polymer compound having a weight-average molecular weight of 1,000 or more represented by the following formula (2): wherein R 3 represents a (x+y)-valent connecting group: R4 and R5 each independently represent a single bond or a divalent connecting group; A2 is a monovalent organic group having a group selected from the group consisting of an acidic group, a nitrogen-containing basic group, a urea group, and a hydrocarbon group having 4 or more carbon atoms; when x is 2 or more, A2 may be the same as or different from each other; y is a number of 1 to 2: x is a number of 3 to 6; and P2 is a group derived from at least one polymer or copolymer selected from the group consisting of vinyl monomer-based polymers or copolymers, ester compound polymers, ether compound polymers, urethane compound polymers, amide compound polymers, epoxy compound polymers, silicone compound polymers, and the modified polymers and copolymers thereof: wherein at least one compound represented by formula (D1) is added as a dispersing agent in the preparation of the organic nanoparticles in the dispersion: Formula (D1) A-N═N—X—Y wherein A represents a component capable of forming an azo dye together with X-Y; X represents a single bond, or a group selected from divalent connecting groups represented by structural formulae of formulae (i) to (v) set forth below; and Y represents a group represented by the following formula (D2); wherein Z represents a lower alkylene group; —NR 21 represents a lower alkylamino group, or a nitrogen-containing, 5- or 6-membered, saturated heterocyclic group; and a represents 1 or 2, wherein the dispersing agent is added to at least one of the solution of an organic pigment and the poor solvent, and wherein, in the preparation of the organic fine particles in the dispersion, the organic pigment solution and the poor solvent are mixed with each other, allowing formation of the organic fine particles, and the organic fine particles are concentrated and thereafter added with the polymer compound, to give a concentrated liquid of the organic fine particles, wherein the organic pigment particles form flocks in the concentrated liquid, after the concentration step, that are aggregated to a degree capable of re-dispersion. 2. The method of producing organic nanoparticles according to claim 1, wherein the organic nanoparticles are particles of a pyrrolopyrrole compound pigment. 3. The method of producing organic nanoparticles according to claim 2, wherein the pyrrolopyrrole compound pigment is a pigment represented by the following formula (V): 4. The method of producing organic nanoparticles according to claim 2, wherein the pyrrolopyrrole compound pigment is a pigment represented by the following formula (Z): 5. The method of producing organic nanoparticles according to claim 2, wherein the pyrrolopyrrole compound pigment is a pigment represented by the following formula (W): 6. The method of producing organic nanoparticles according to claim 1, wherein the organic nanoparticles are particles of a dioxazine compound pigment. 7. The method of producing organic nanoparticles according to claim 6, wherein the dioxazine compound pigment is C.I. Pigment Violet 37. 8. The method of producing organic nanoparticles according to claim 6, wherein the dioxazine compound pigment is C.I. Pigment Violet 23. 9. The method of producing organic nanoparticles according to claim 1, wherein the organic nanoparticles are particles of a phthalocyanine compound pigment. 10. The method of producing organic nanoparticles according to claim 9, wherein the phthalocyanine compound pigment is C.I. Pigment green 7. 11. The method of producing organic nanoparticles according to claim 9, wherein the phthalocyanine compound pigment is C.I. Pigment green 36. 12. The method of producing organic nanoparticles according to claim 9, wherein the phthalocyanine compound pigment is C.I. Pigment green 15:6. 13. The method of producing organic nanoparticles according to claim 1, wherein the polymer compound is a polymer compound having an acidic group. 14. The method of producing organic nanoparticles according to claim 1, wherein the acidic group of the polymer compound is a carboxyl group. 15. The method of producing organic nanoparticles according to claim 1, wherein the polymer compound has a weight-average molecular weight of 3,000 to 100,000. 16. The method of producing organic nanoparticles according to claim 1, wherein a pigment dispersant having an amino group coexists in any of the steps, in the preparation of the organic nanoparticles in the dispersion. 17. The method of producing organic nanoparticles according to claim 1, wherein the poor solvent for the organic pigment is a solvent selected from the group consisting of aqueous solvents, alcohol compound solvents, ketone compound solvents, ether compound solvents, ester compound solvents, and mixtures thereof. 18. The method of producing organic nanoparticles according to claim 1, wherein the good solvent for the organic pigment is a solvent selected from the group consisting of aqueous solvents, alcohol compound solvents, ketone compound solvents, ether compound solvents, sulfoxide compound solvents, ester compound solvents, amide compound solvents, and mixtures thereof. 19. The method of producing organic nanoparticles according to claim 1, wherein, in formation of the organic fine particles by mixing the organic pigment solution and the poor solvent, the fine particles are formed in 10 L or more of the poor solvent. 20. The method of claim 1, wherein the flocks in the concentrated liquid are re-dispersed to be in a dispersion state that is released from an aggregation state. 21. The method of claim 1, wherein the flocks in the concentrated liquid are re-dispersed in an organic solvent. | G02F00011335 ¦ G02B000522 ¦ G02B000523 | 2008-07-25 AS ASSIGNMENT FUJIFILM CORPORATION, JAPAN ASSIGNMENT OF ASSIGNORS INTEREST;ASSIGNORS:MATSUMOTO, KEISUKE;KUSANO, TAKAYUKI;MIYASHITA, YOUSUKE;AND OTHERS;REEL/FRAME:021295/0739;SIGNING DATES FROM 20080619 TO 20080717 | Solution of organic material in good solvent is mixed with solvent which is compatible with the good solvent and is poor solvent for organic material, to precipitate the organic material, and a dispersion of fine organic particles of nanometer size is prepared. A polymer (1) having mass average molecular weight of 1000 or more is incorporated in the dispersion, to obtain organic nanoparticles. | For manufacturing organic nanoparticles used for inkjet ink for color filters used for vertical alignment-mode liquid crystal display and charge coupled device, and coloring photosensitive resin composition used for photosensitive resin transfer material (all claimed). | The method enables efficient production of organic nanoparticles. The organic nanoparticles provide color filter having excellent optical characteristics, and liquid crystal display having favorable display properties.
US7220534B2 | 2007-05-22 | Photosensitive composition for forming color filter for, e.g. liquid crystal display device, includes photosensitive resin comprising copolymer of polymerizable monomer(s), and colorant | Photosensitive composition and color filter | Toyo Ink Mfg. Co. Ltd.,Tokyo,JP ¦ Toppan Printing Co. Ltd.,Tokyo,JP | Ikegami, Fumiko ¦ Shimizu, Mie ¦ Itoi, Takeshi | A photosensitive composition comprises a photosensitive resin comprising a copolymer of a first polymerizable monomer(s) containing 2-6 hydroxyl groups with a second polymerizable monomer(s) other than the first polymerizable monomer, and a compound containing an ethylenically unsaturated double bond and a functional group capable of reacting with hydroxyl group, the compound having been reacted with the copolymer; and a colorant. The invention is used for forming a color filter (claimed), e.g. red, green, blue, yellow, orange, cyan, or magenta colored filter for a liquid crystal display device and a solid imaging element. The invention provides a photosensitive composition in which high sensitivity can be compatible with the maintenance of physical properties such as superior dispersion stability, solubility, and chemical resistance. Preferred Component: The first polymerizable monomer is of formula CH 2 C(R 1 )COOR 2 (C(OH)R 3 ) n R 4 . The second polymerizable monomer is acrylate ester, styrene compound, acrylamide, a vinyl compound, or its macromonomer. The ethylenically unsaturated double bond-containing compound has an isocyanate group as the functional group. The copolymer and the compound are bonded through a urethane linkage or an ester linkage. The compound has a carboxyl group as the functional group. The photosensitive resin is present in an amount of 40-250 wt.%. The composition further comprises 5-250 wt.% non-photosensitive resin, and/or its precursor.R 1 , R 4H, or optionally substituted 1-5C alkyl;R 21-4C alkylene;R 31-4C alkylene, or a single bond;n2-6.Preferred Concentration: The first polymerizable monomer and the second polymerizable monomer are present at a weight ratio of 5-95: 95-5 wt.% in the copolymer. Preferred Property: The photosensitive resin has a weight-average molecular weight of 2000-200000. The photosensitive resin has a double bond equivalent of 200-2000. | A photosensitive composition contains a photosensitive resin and a colorant. The photosensitive resin includes (A) a copolymer of (a1) at least one first polymerizable monomer containing 2 to 6 hydroxyl groups with (a2) at least one second polymerizable monomer other than the first polymerizable monomer, and (B) at least one compound (B) containing an ethylenically unsaturated double bond and a functional group capable of reacting with hydroxyl group. The compound (B) has been reacted with the copolymer (A). A color filter has at least one filter segment formed using the photosensitive composition. | JP2003395151A | 2003-11-26 | US7220534B2 ¦ CN100337160C ¦ CN1629727A ¦ JP04351519B2 ¦ JP2005156930A ¦ KR1110048B1 ¦ KR2005050600A ¦ TW200532252A ¦ TWI254149B ¦ US20050112501A1 | US20050112501A1 ¦ JP2005156930A ¦ CN1629727A ¦ KR2005050600A ¦ TWI254149B ¦ US7220534B2 ¦ CN100337160C ¦ TW200532252A ¦ JP04351519B2 ¦ KR1110048B1 | What is claimed is: 1. A photosensitive composition comprising: a photosensitive resin comprising (A) a copolymer of (a1) at least one first polymerizable monomer containing 2 to 6 hydroxyl groups with (a2) at least one second polymerizable monomer other than the first polymerizable monomer, and (B) at least one compound containing an ethylenically unsaturated double bond and an isocyanate group capable of reacting with hydroxyl group, the compound (B) having been reacted with the copolymer (A); and a colorant. 2. The composition according to claim 1, wherein the first polymerizable monomer (a1) is represented by a general formula (1): where each of R 1 and R4 represents independently a hydrogen atom, or an unsubstituted or substituted alkyl group having 1 to 5 carbon atoms, R2 represents an alkylene group having 1 to 4 carbon atoms, R3 represents an alkylene group having 1 to 4 carbon atoms or represents a single bond, and n represents an integer of from 2 to 6. 3. The composition according to claim 1, wherein the second polymerizable monomer (a2) is selected from the group consisting of an acrylate ester, a styrene compound, acrylamide, a vinyl compound and a macromonomer thereof. 4. The composition according to claim 1, wherein the copolymer (A) and the compound (B) are bonded through a urethane linkage. 5. The composition according to claim 1, wherein the first polymerizable monomer (a1) and the second polymerizable monomer (a2) are present at a weight ratio of 5-95% by weight: 95-5% by weight in the copolymer (A). 6. The composition according to claim 1, wherein the photosensitive resin has a weight-average molecular weight of 2,000 to 200,000. 7. The composition according to claim 1, wherein the photosensitive resin has a double bond equivalent of 200 to 2,000. 8. The composition according to claim 1, wherein the photosensitive resin is present in an amount of 40 to 250% based on the weight of the colorant. 9. The composition according to claim 1, further comprising a non-photosensitive resin, its precursor or a mixture thereof. 10. The composition according to claim 9, wherein the non-photosensitive resin, its precursor or a mixture thereof is present in an amount of 5 to 250% based on the weight of the colorant. 11. A color filter comprising at least one filter segment formed using the composition according to claim 1. | G02B000520 ¦ G03F0007027 ¦ C08F022028 ¦ G02F00011335 ¦ G03C000173 ¦ G03F000700 ¦ G03F0007004 ¦ G03F0007033 ¦ G03F0007038 | 2014-10-22 FPAY FEE PAYMENT + ¦ 2010-10-20 FPAY FEE PAYMENT + ¦ 2004-11-24 AS ASSIGNMENT TOPPAN PRINTING CO., LTD., JAPAN ASSIGNMENT OF ASSIGNORS INTEREST;ASSIGNORS:IKEGAMI, FUMIKO;SHIMIZU, MIE;ITOI, TAKESHI;REEL/FRAME:016025/0759;SIGNING DATES FROM 20041115 TO 20041117 ¦ 2004-11-24 AS ASSIGNMENT TOYO INK MFG. CO., LTD., JAPAN ASSIGNMENT OF ASSIGNORS INTEREST;ASSIGNORS:IKEGAMI, FUMIKO;SHIMIZU, MIE;ITOI, TAKESHI;REEL/FRAME:016025/0759;SIGNING DATES FROM 20041115 TO 20041117 | A photosensitive composition comprises a photosensitive resin comprising a copolymer of a first polymerizable monomer(s) containing 2-6 hydroxyl groups with a second polymerizable monomer(s) other than the first polymerizable monomer, and a compound containing an ethylenically unsaturated double bond and a functional group capable of reacting with hydroxyl group, the compound having been reacted with the copolymer; and a colorant. | The invention is used for forming a color filter (claimed), e.g. red, green, blue, yellow, orange, cyan, or magenta colored filter for a liquid crystal display device and a solid imaging element. | The invention provides a photosensitive composition in which high sensitivity can be compatible with the maintenance of physical properties such as superior dispersion stability, solubility, and chemical resistance.
US7157526B2 | 2007-01-02 | Aqueous primary dispersion for coating, adhesive and sealing materials, is obtained by micro- or mini-emulsion polymerisation in presence of hydrophobic additive and oligomeric polyester | Aqueous primary dispersion, substantially or completely devoid of volatile organic substances, method for the production thereof and use of the same | BASF Coatings AG,Munster,DE | Nickolaus, Ralf ¦ Rink, Heinz Peter ¦ Clauss, Reinhold ¦ Wessling, Elisabeth ¦ Löcken, Wilma ¦ Freitag, Nicole ¦ Mikolajetz, Dunja | Aqueous primary dispersions with a particle size of not more than 500 nm and with no volatile organics content, is obtained by radical micro- or mini-emulsion polymerization of unsaturated monomers in presence of hydrophobic additives and oligomeric polyesters with a mol. wt. of 150-1500, an OH number of 100-1000 and an acid number of less than 20. Aqueous primary dispersions (PD) essentially or completely free from volatile organic substances, containing dispersed and/or emulsified, solid and/or liquid polymer particles and/or dispersed solid core-shell particles with a particle diameter of not more than 500 nm, produced by the radical micro- or mini-emulsion polymerisation of olefinically unsaturated monomer(s) in presence of hydrophobic additive(s) (HA) and oligomeric polyester(s) (OPES) with a number-average mol. wt. (Mn) of 150-1500, an OH number of 100-1000 mg KOH/g and an acid number of less than 20 mg KOH/g.INDEPENDENT CLAIMS are also included for:coating materials based on (PD) containing typical paint additives selected from colored and/or effect-giving, magnetically screening, electrically conductive and fluorescent pigments, metal powders, fillers, crosslinkers, initiators, diluents etc. (28 types of additives listed); anda method for the production of (PD) by radical (co)polymerisation of olefinic monomer(s) in presence of (HA) and (OPES). The primary dispersions are used as (or for the production of) coating materials, adhesives or sealants, especially coating materials for painting cars (in production), painting buildings (inside and outside), painting doors, windows and furniture, industrial painting (including coil coating, container coating and the impregnation and/or coating of electrical engineering components) and painting white goods (including domestic appliances, boilers and radiators), especially in the form of clearcoats or aqueous basecoats for the production of colored and/or effect-giving multilayer paint systems (claimed). New aqueous primary dispersions with good storage stability and containing little or no volatile organic material, enabling the production of coating materials, adhesives or sealants with a very smooth surface, high gloss, a very good appearance, no haze, and high stability to light, weathering and chemicals, resulting in a long service life. Preferred Monomers: The monomers are of formula R1R2C=CR3R4 (I)R1-R4H or optionally substituted alkyl, cycloalkyl, alkylcycloalkyl, cycloalkylalkyl, aryl, alkylaryl, cycloalkylaryl, arylalkyl or arylcycloalkyl, with the proviso that at least two of these groups are optionally substituted aryl, arylalkyl or arylcycloalkyl groups, especially optionally substituted aryl.Preferred monomers: (I) or different comonomers compriseacid group-free (meth)acrylate esters;acid group-free monomers with hydroxyl, amino, alkoxymethylamino or imino group(s);monomers with acid group(s) which can be converted into the corresponding anionic groups;vinyl esters of α-branched 5-18C monocarboxylic acids;reaction products of (meth)acrylic acid with glycidyl esters of acids as in (4);cyclic and/or acyclic olefins;(meth)acrylamides;monomers with epoxide groups;vinylaromatic hydrocarbons;nitriles;vinyl compounds, especially vinyl and/or vinylidene halides, N-vinylpyrrolidone, vinyl ethers and/or vinyl esters;allyl compounds, especially allyl ethers and esters;acryloxysilane-containing vinyl monomers obtained by reacting OH-functional silanes with epichlorohydrin and then reacting the product with (meth)acrylic acid and/or hydroxyalkyl (meth)acrylate; andpolysiloxane macromonomers with Mn = 1000-40000 and 0.5-2.5 ethylenic double bonds per molecule on average.with the proviso that monomers of type (3) are not used as the sole monomers.Preferred Additives: Hydrophobic additives (HA) comprise (1) hydrophobic crosslinkers for the resulting (co)polymer, (2) polyhydroxy-functionalized 9-16C cyclic or acyclic alkanes and (3) compounds selected from esters of 3-6C α,β-mono-unsaturated carboxylic acids with 12-30C alkanols, esters of vinyl and/or allyl alcohol with 12-30C alkane monocarboxylic, sulfonic and/or phosphonic acids, amides of 3-6C α,β-mono-unsaturated carboxylic acids with 12-30C alkylamines, macromonomers based on unsaturated compounds with at least one (preferably terminal) olefinic group, polysiloxane macromonomers with preferably terminal olefinic groups, oligomeric and/or polymeric polymerisation, polycondensation and/or polyaddition products, water-insoluble mol. wt. regulators (especially mercaptans), optionally halogenated aliphatic, cycloaliphatic and/or aromatic hydrocarbons, alkanols and/or alkylamines with at least 12 C atoms, organo-silanes and/or -siloxanes, vegetable, animal, semi-synthetic and synthetic oils, and hydrophobic pigments. Preferred HA comprise crosslinkers (especially blocked polyisocyanates, tris-(alkoxycarbonylamino)-triazines and completely etherated aminoplastic resins) and polyhydroxy-functionalized 9-16C cyclic or acyclic alkanes,Preferred Dispersions: Dispersions of copolymers of at least two different monomers are obtained by controlled radical-initiated micro- or mini-emulsion polymerisation.Preferred Particles: Core-shell particles with a core of solid organic material and a shell consisting of copolymers of type (3) monomer(s) (see above) and other comonomer(s).Preferred Polyesters: The polyesters are preferably branched polyesters (OPES), preferably with branches formed by at least trifunctional compound(s), e.g. polyols, polycarboxylic acids or their anhydrides or esters, especially trimethylolpropane. | Aqueous primary dispersion, substantially or entirely free of volatile organic compounds, and comprising dispersed and/or emulsified, solid and/or liquid polymer particles and/or dispersed solid core/shell particles with a particle diameter≦500 nm, preparable by free-radical micro-or miniemulsion polymerization of at least one olefinically unsaturated monomer in the presence of at least one hydrophobic additive and of at least one oligomeric polyester with a number-average molecular weight of from 150 to 1 500 daltons, a hydroxyl number of from 100 to 1 000 mg KOH/g, and an acid number<20 mg KOH/g and also a process for preparing it and its use as a coating material, adhesive or sealing compound or to prepare a coating material, an adhesive or a sealing compound. Aqueous primary dispersion, substantially or entirely free of volatile organic compounds, and comprising dispersed and/or emulsified, solid and/or liquid polymer particles and/or dispersed solid core/shell particles with a particle diameter<=500 nm, preparable by free-radical micro- or miniemulsion polymerization of at least one olefinically unsaturated monomer in the presence of at least one hydrophobic additive and of at least one oligomeric polyester with a number-average molecular weight of from 150 to 1 500 daltons, a hydroxyl number of from 100 to 1 000 mg KOH/g, and an acid number<20 mg KOH/g and also a process for preparing it and its use as a coating material, adhesive or sealing compound or to prepare a coating material, an adhesive or a sealing compound. | DE10106567A ¦ WO2002EP1461A | 2001-02-13 ¦ 2002-02-13 | US7157526B2 ¦ DE10106567A1 ¦ EP1368396A1 ¦ US20040048968A1 ¦ WO2002064652A1 | WO2002064652A1 ¦ DE10106567A1 ¦ EP1368396A1 ¦ US20040048968A1 ¦ AU2002234631A1 ¦ US7157526B2 | What is claimed is: 1. An aqueous primary dispersion that is substantially or completely free from volatile organic compounds comprising a polymer having a diameter≦500 nm comprising a controlled free-radical microemulsion or miniemulsion polymerization product of at least one olefinically unsaturated monomer in the presence of at least one hydrophobic additive and at least one oligomeric polyester with a number-average molecular weight of from 150 to 1500 daltons, a hydroxyl number of from 100 to 1000 mg KOH/g, and an acid number&lt;20 mg KOH/g, wherein the polymer is at least one of a dispersed solid polymer particle, an emulsified solid polymer particle, a dispersed liquid polymer particle, an emulsified liquid polymer particle, or a dispersed solid core-shell particle, wherein the at least one hydrophobic additive comprises at least one polyhydroxy-functionalized alkane that is cyclic or acyclic and has 9 to 16 carbon atoms in the molecule. 2. The aqueous primary dispersion of claim 1, wherein at least two different monomers are copolymerized. 3. The aqueous primary dispersion of claim 2, wherein one of the monomers is a monomer of general formula I R 1 R2C=CR3R4 (I) wherein R 1, R2, R3, and R4 are each independently one of a hydrogen atom, an unsubstituted alkyl radical, an unsubstituted cycloalkyl radical, an unsubstituted alkylcycloalkyl radical, an unsubstituted cycloalkylalkyl radical, an unsubstituted aryl radical, an unsubstituted alkylaryl radical, an unsubstituted cycloalkylaryl radical, an unsubstituted arylalkyl radical, an unsubstituted arylcycloalkyl radical, a substituted alkyl radical, a substituted cycloalkyl radical, a substituted alkylcycloalkyl radical, a substituted cycloalkylalkyl radical, a substituted aryl radical, a substituted alkylaryl radical, a substituted cycloalkylaryl radical, a substituted arylalkyl radical, or a substituted arylcycloalkyl radical, with the proviso that at least two of R1, R2, R 3, and R4 are at least one of an unsubstituted aryl radical, an unsubstituted arylalkyl radical, an unsubstituted arylcycloalkyl radical, a substituted aryl radical, a substituted arylalkyl radical, or a substituted arylcycloalkyl radical. 4. The aqueous primary dispersion of claim 3, wherein the aryl radical is one of a phenyl radical or a naphthyl radical. 5. The aqueous primary dispersion of claim 4, wherein the radicals are phenyl radicals. 6. The aqueous primary dispersion of claim 3, wherein at least one of R1, R2, R3, or R4 is one of a substituted alkyl radical, a substituted cycloalkyl radical, a substituted alkylcycloalkyl radical, a substituted cycloalkylalkyl radical, a substituted aryl radical, a substituted alkylaryl radical, a substituted cycloalkylaryl radical, a substituted arylalkyl radical, or a substituted arylcycloalkyl radical, wherein the substitutent of the substituted radical is one of an electron-withdrawing atom, an electron-donating atom, or an organic radical. 7. The aqueous primary dispersion of claim 3, wherein at least one of R1, R2, R3, or R4 is one of a substituted alkyl radical, a substituted cycloalkyl radical, a substituted alkylcycloalkyl radical, a substituted cycloalkylalkyl radical, a substituted aryl radical, a substituted alkylaryl radical, a substituted cycloalkylaryl radical, a substituted arylalkyl radical, or a substituted arylcycloalkyl radical, wherein the substituent of the substituted radical is at least one of a halogen atom, a nitrile, a nitro group, an at least partially halogenated alkyl radical, an at least partially halogenated cycloalkyl radical, an at least partially halogenated alkylcycloalkyl radical, an at least partially halogenated cycloalkylalkyl radical, an at least partially halogenated aryl radical, an at least partially halogenated alkyaryl radical, an at least partially halogenated cycloalkylaryl radical, an at least partially halogenated arylalkyl radical, or an at least partially halogenated arylcycloalkyl radical, an aryloxy radical, an alkyloxy radical, and a cycloalkyloxy radical, an arylthio radical, an alkylthio radical, a cylcoalkylthio radical, a primary amino group, a secondary amino group, or a tertiary amino group. 8. The aqueous primary dispersion of claim 1, wherein the at least one monomer is at least one of (1) a (meth)acrylic ester; (2) a monomer that carries per molecule at least one of a hydroxyl group, a thio group, an amino group, an alkoxymethylamino group, a carbamate group, an allophanate group, or an imino group; (3) a monomer that carries per molecule at least one acid group that can be converted into a corresponding acid anion group; (4) a vinyl ester of an alpha-branched monocarboxylic acid having 5 to 18 carbon atoms in the molecule; (5) a reaction product of a (meth)acrylic acid with a glycidyl ester of an alpha-branched monocarboxylic acid having from 5 to 18 carbon atoms per molecule; (6) at least one of a cyclic olefin or an acyclic olefin; (7) a (meth)acrylamide; (8) a monomer containing at least one epoxide group; (9) a vinylaromatic hydrocarbon; (10) a nitrile; (11) a vinyl compound; (12) an allyl compound; (13) a polysiloxane macromonomer having a number-average molecular weight Mn of from 1,000 to 40,000 and containing on average from 0.5 to 2.5 ethylenically unsaturated double bonds per molecule; or (14) an acryloyloxysilane-containing vinyl monomer comprising a reaction product of a material and at least one of methacrylic acid or a hydroxyalkyl ester of (meth)acrylic acid, wherein the material comprises a reaction product of a hydroxy-functional silane and epichlorohydrin; with the proviso that the monomer (3) is not used as the sole monomer. 9. The aqueous primary dispersion of claim 1, wherein the dispersed particles comprise cores of organic solids and shells of copolymers containing in copolymerized form at least one monomer that carries per molecule at least one acid group that can be converted into a corresponding acid anion group and at least one monomer other than this monomer. 10. The aqueous primary dispersion of claim 1, wherein the hydrophobic additive further comprises at least one of i) at least one hydrophobic crosslinking agent comprising at least one crosslinking agent for the (co)polymer of the aqueous primary dispersion; ii) a hydrophobic dye; iii) an ester of an α,β-monoolefinically unsaturated carboxylic acid, having 3 to 6 carbon atoms, with an alcohol having 12 to 30 carbon atoms in the alkyl radical; iv) an ester of a) at least one of a vinyl alcohol or an allyl alcohol with b) at least one of an alkanemonocarboxylic acid, an alkanemonosulfonic acid, or an alkanemonophosphonic acid having 12 to 30 carbon atoms in the molecule; v) an amide of an α,β-monoolefinically unsaturated carboxylic acid having 3 to 6 carbon atoms with an alkylamine having 12 to 30 carbon atoms in the alkyl radical; vi) a macromonomer comprising an olefinically unsaturated compound having on average at least one olefinically unsaturated group in the molecule; vii) a polysiloxane macromonomer having on average at least one olefinically unsaturated group in the molecule; viii) at least one of an oligomeric reaction product or a polymeric reaction product of at least one of addition polymerization, polycondensation, or polyaddition; ix) a water-insoluble molecular weight regulator; x) at least one of an alkanol or an alkylamine having at least 12 carbon atoms in the alkyl radical; xi) at least one of an organosilane or an organosiloxane; or xii) at least one of a vegetable oil, an animal oil, a semisynthetic oil, or a synthetic oil. 11. The aqueous primary dispersion of claim 10, wherein the hydrophobic additive further comprises the at least one hydrophobic crosslinking agent. 12. The aqueous primary dispersion of claim 11, wherein the hydrophobic crosslinking agent is at least one of a blocked polyisocyanate, a tris(alkoxycarbonylamino)triazine, or a fully etherified amino resin. 13. The aqueous primary dispersion of claim 1, wherein the at least one oligomeric polyester is a branched polyester. 14. The aqueous primary dispersion of claim 13, wherein branches of the branched polyester are introduced into the polyester by way of at least one trifunctional compound that is at least one of a polyol, a polycarboxylic acid, a polycarboxylic anhydride, or a polycarboxylic ester. 15. The aqueous primary dispersion of claim 14, wherein the trifunctional compound comprises trimethylolpropane. 16. The aqueous primary dispersion of claim 1 further comprising at least one coatings additive selected from the group consisting of color pigments, effect pigments, magnetically shielding pigments, electrically conductive pigments, fluorescent pigments, metal powders, organic fillers, inorganic fillers, transparent fillers, opaque fillers, nanoparticles, crosslinking agents, UV absorbers, nonregenerable free-radical scavengers, devolatilizers, slip additives, polymerization inhibitors, crosslinking catalysts, thermolabile free-radical initiators, photoinitiators, thermally curable reactive diluents, reactive diluents curable with actinic radiation, adhesion promoters, leveling agents, film-forming auxiliaries, defoamers, emulsifiers, wetting agents, dispersants, rheology control additives (thickeners), flame retardants, corrosion inhibitors, waxes, flatting agents, and combinations thereof. 17. A process for preparing the aqueous primary dispersion of claim 1 comprising (co)polymerizing by free-radical microemulsion or miniemulsion polymerization the at least one olefinically unsaturated monomer in the presence of the least one hydrophobic additive and the at least one oligomeric polyester. 18. A coating material comprising the aqueous primary dispersion of claim 1. 19. A process of coating a substrate comprising forming a coating on a substrate with the coating material of claim 18. 20. The process of claim 19, wherein the coating material is a clearcoat material or an aqueous basecoat material. 21. The process of claim 19, wherein the coating formed on a substrate is a multicoat color and/or effect coating system. | C08F028302 ¦ C08F000222 ¦ C09D015108 ¦ C09J015108 | 2011-02-22 FP EXPIRED DUE TO FAILURE TO PAY MAINTENANCE FEE - 2011-01-02 ¦ 2011-01-02 LAPS LAPSE FOR FAILURE TO PAY MAINTENANCE FEES - ¦ 2010-08-09 REMI MAINTENANCE FEE REMINDER MAILED ¦ 2003-07-02 AS ASSIGNMENT BASF COATINGS AKTIENGESELLSCHAFT, GERMANY ASSIGNMENT OF ASSIGNORS INTEREST;ASSIGNORS:NICKOLAUS, RALF;RINK, HEINZ-PETER;CLAUSS, REINHOLD;AND OTHERS;REEL/FRAME:014689/0001;SIGNING DATES FROM 20030516 TO 20030521 | Aqueous primary dispersions with a particle size of not more than 500 nm and with no volatile organics content, is obtained by radical micro- or mini-emulsion polymerization of unsaturated monomers in presence of hydrophobic additives and oligomeric polyesters with a mol. wt. of 150-1500, an OH number of 100-1000 and an acid number of less than 20. | The primary dispersions are used as (or for the production of) coating materials, adhesives or sealants, especially coating materials for painting cars (in production), painting buildings (inside and outside), painting doors, windows and furniture, industrial painting (including coil coating, container coating and the impregnation and/or coating of electrical engineering components) and painting white goods (including domestic appliances, boilers and radiators), especially in the form of clearcoats or aqueous basecoats for the production of colored and/or effect-giving multilayer paint systems (claimed). | New aqueous primary dispersions with good storage stability and containing little or no volatile organic material, enabling the production of coating materials, adhesives or sealants with a very smooth surface, high gloss, a very good appearance, no haze, and high stability to light, weathering and chemicals, resulting in a long service life.
US7022747B2 | 2006-04-04 | Making particulate polymeric material for e.g. powder coating composition comprises atomizing composition including addition-polymerizable material into droplets and addition polymerizing material in droplets | Method for creating microsphere polymers and particles | BASF Corporation,Southfield,MI,US | Lepkowski, Thaddeus J. ¦ Schang, Craig S. ¦ Ohrbom, Walter H. | Making a particulate polymeric material comprises atomizing a composition including addition-polymerizable material into droplets; and addition polymerizing the addition-polymerizable material in the droplets to produce the particulate polymeric product. INDEPENDENT CLAIMS are also included for:a method of preparing a coating composition by atomizing a composition containing addition-polymerizable material into droplets; reacting the addition-polymerizable material in the droplets to produce a particulate product; and incorporating the particulate product into a coating composition; anda method of preparing a powder coating composition by preparing a composition containing addition-polymerizable material, a crosslinking agent, and pigment; atomizing the composition into droplets; and reacting the addition-polymerizable material in the droplets to produce an addition polymer reactive with the crosslinking agent. For making a particulate polymeric material for use as an associative thickener or a rheology control agent in a coating composition or for use in a powder coating composition (claimed). The method of the invention can be used to promote random polymerization for monomer mixtures that in a solution polymerization would tend to block polymerize. It avoids the kind or amount of liquid medium that would be necessary for emulsion polymerization. Preferred Materials: The composition may further comprise pigments, preferably metallic pigments or mica pigments.Preferred Materials: The composition may further comprise pigments, preferably metallic pigments or mica pigments.Preferred Method: The atomization step is carried out by pneumatic, hydraulic or kinetic atomization. The reaction step is carried out by exposing the polymerizable material to ultraviolet radiation, electron beam radiation, infrared radiation, or gamma radiation. It is carried out behind a protective shield or in a tunnel. Preferred Materials: The composition containing addition-polymerizable material comprises monomer(s) having ≥2 addition-polymerizable groups. It may further comprise polymers. The average size of the droplets is approximately the desired average particle size of the powder coating composition. | A polymeric material is produced by atomizing into droplets a composition containing addition-polymerizable material and reacting the addition polymerizable material in the droplets to produce the particulate product. The polymeric product may be, for example, a powder coating composition. | US2003426110A | 2003-04-29 | US7022747B2 ¦ US20040220318A1 ¦ WO2004096869A1 | US20040220318A1 ¦ WO2004096869A1 ¦ US7022747B2 | What is claimed is: 1. A method of making a slurry of a particulate polymeric material, comprising steps of: atomizing into droplets a composition comprising addition-polymerizable material and a crosslinking agent, where the crosslinking agent is selected from the group consisting of aminoplast crosslinking agents, isocyanate crosslinking agents, and combinations thereof; addition polymerizing the addition-polymerizable material in the droplets to produce the particulate polymeric material reactive with the crosslinking agent; and collecting the particulate polymeric material in an aqueous medium to form an aqueous slurry of the particulate polymeric material. 2. A method of preparing a coating composition, comprising atomizing into droplets a composition containing addition-polymerizable material and a crosslinking agent, where the crosslinking agent is selected from the group consisting of aminoplast crosslinking agents, isocyanate crosslinking agents, and combinations thereof, reacting the addition polymerizable material in the droplets to produce a particulate product reactive with the crosslinking agent, and incorporating the particulate product into a liquid coating composition, wherein the particulate product behaves as an associative thickener or as a rheology control agent in the liquid coating composition. 3. A method according to claim 2, wherein the composition containing addition-polymerizable material comprises at least one monomer that has at least two addition-polymerizable groups and further wherein the particulate product acts as a rheology control agent in the coating composition. 4. A method according to claim 2, wherein particulate product acts as an associative thickener in the coating composition. 5. A method of preparing a powder coating composition, comprising preparing a composition containing addition-polymerizable material, a crosslinking agent, and pigment, wherein the crosslinking agent is selected from the group consisting of aminoplast crosslinking agents, isocyanate crosslinking agents, and combinations thereof; atomizing into droplets the composition; and reacting the addition polymerizable material in the droplets to produce a powder coating composition comprising an addition polymer reactive with the crosslinking agent, and the pigment. 6. A method according to claim 5, wherein the pigment comprises a pigment selected from the group consisting of aluminum pigments and pearlescent pigments. 7. A method according to claim 5, wherein the average size of the droplets is approximately the desired average particle size of the powder coating composition. 8. A method according to claim 5, wherein the crosslinking agent is an aminoplast crosslinking agent. 9. A method according to claim 5, wherein the crosslinking agent is an isocyanate crosslinking agent. | C08F000246 ¦ C08F000200 ¦ C08F000201 ¦ C09D000503 | 2010-05-25 FP EXPIRED DUE TO FAILURE TO PAY MAINTENANCE FEE - 2010-04-04 ¦ 2010-04-04 LAPS LAPSE FOR FAILURE TO PAY MAINTENANCE FEES - ¦ 2009-11-09 REMI MAINTENANCE FEE REMINDER MAILED ¦ 2003-07-18 AS ASSIGNMENT BASF CORPORATION, MICHIGAN ASSIGNMENT OF ASSIGNORS INTEREST;ASSIGNORS:LEPKOWSKI, THADDEUS J.;SCHANG, CRAIG S.;OHRBOM, WALTER H.;REEL/FRAME:014286/0664;SIGNING DATES FROM 20030506 TO 20030708 | Making a particulate polymeric material comprises atomizing a composition including addition-polymerizable material into droplets; and addition polymerizing the addition-polymerizable material in the droplets to produce the particulate polymeric product. | For making a particulate polymeric material for use as an associative thickener or a rheology control agent in a coating composition or for use in a powder coating composition (claimed). | The method of the invention can be used to promote random polymerization for monomer mixtures that in a solution polymerization would tend to block polymerize. It avoids the kind or amount of liquid medium that would be necessary for emulsion polymerization.
US6846075B2 | 2005-01-25 | Imaged article for commercial graphic film, has substrate comprising primed surface layer, and ink layer on primed surface | Imaged articles comprising a substrate having a primed surface | 3M Innovative Properties Company,St. Paul,MN | Ylitalo, Caroline M. ¦ Ludwig, Bret W. ¦ Kinning, David J. ¦ Rinehart, Ernest M. ¦ Lee, Jennifer L. ¦ Woo, Oh Sang ¦ Severance, Richard L. ¦ Theissen, Richard F. | An imaged article (10) has a substrate (14) comprising a primed surface layer having average thickness of t1, and an ink layer on primed surface. The ink layer (12) has a theoretical dry thickness of t2 and an actual average dry thickness of t3. t3 is greater than t2. INDEPENDENT CLAIMS are included for the following:signage;commercial graphic film;method for printing non-aqueous ink; andmethod for printing non-aqueous piezo ink. For traffic control signage and commercial graphic film (both claimed), flags, roll-up signs, banners, traffic warning articles such as roll-up sheeting, cone wrap sheeting, post wrap sheeting, barrel wrap sheeting, license plate sheeting, barricade sheeting and sign sheeting, vehicle markings and segmented vehicle markings, pavement marking tapes and sheeting, and retroreflective safety devices such as articles of clothing, construction work zone vests, life jackets, rainwear, logos, patches, promotional items, luggage, briefcases, book bags, backpacks, rafts, canes, umbrellas, animal collars, truck markings, trailer covers and curtains. The commercial graphic film is used for automobile, truck, airplane, billboard, building, awning, window and floor used for advertising and promotional displays. The primed surface layer comprises a base polymer having solubility parameter, molecular weight and glass transition temperature within a specified range. The presence of primer improves the overall image quality by improving ink absorptivity, dot gain, color density and/or ink adhesion. The primer composition are soluble at least in portion of the ink composition resulting in increase of ink layer thickness, and hence the durability and/or day/night color balance of article are improved. Preferred Conditions: t3 is greater than t2 by an amount ranging from about 25% of t1 to an amount about equal to the sum of t2 and t1, preferably by an amount of at least 50% of t1. t3 is at least about 0.5 microns greater than t2, preferably 1.0 microns greater than t2 and more preferably 2.0 microns greater than t2. Preferred Components: The ink layer comprises an ink-jetted image. The substrate comprises a polymeric sheet material. The ink layer improves the overall image quality in comparison to the same image ink jetted on the same unprimed substrate. The primed surface comprises acrylic resin and/or vinyl resin, and colorant(s). Preferred Properties: The ink layer has a black color density of 1.5 or more. The ink layer has an ink dot diameter of [(2)12]/dots per linear inch. The ink layer comprises an ink that exhibits at least about 80% adhesion to the primed surface portion according to ASTM D 3359-95A. The primed surface comprises a primer that exhibits at least about 80% adhesion to the primed surface portion according to ASTM D 3359-95A.Preferred Material: The polymeric sheet material is acrylic-containing film, poly(vinyl chloride)-containing film, poly(vinyl fluoride)-containing film, urethane-containing film, melamine-containing film, polyvinyl butyral-containing film, polyolefin-containing film, polyester-containing film and/or polycarbonate-containing film. The sheet comprises a retroreflective viewing surface. The figure shows the confocal microscopy cross-section image.10imaged article14substrate12ink layer | The present invention relates to an imaged article comprising a substrate having a primed surface layer. The primed surface layer is comprised of a base polymer having a solubility parameter, molecular weight (Mw) and glass transition temperature within a specified range. The presence of the primer improves the overall image quality by improving at least one property including ink uptake, dot gain, color density and/or ink adhesion. Preferred primer compositions are soluble at least in part in the ink composition resulting in an increase in ink layer thickness that further improves the durability and/or day/night color balance. A variety of substrates may be primed including various sheeting for traffic control signage and commercial graphic films for advertising and promotional displays. | US2001896863A | 2001-06-29 | US6846075B2 ¦ AT355182T ¦ AT425014T ¦ AT438515T ¦ AU2003303553A1 ¦ AU2003303553B2 ¦ BR200210488A ¦ BR200317070A ¦ BRPI0210488B1 ¦ BRPI0317070B1 ¦ CA2451733A1 ¦ CA2511551A1 ¦ CN100431848C ¦ CN100480053C ¦ CN100595075C ¦ CN1298552C ¦ CN1547528A ¦ CN1729104A ¦ CN1911676A ¦ CN1911677A ¦ DE60231501D1 ¦ DE60233273D1 ¦ DE60312218D1 ¦ DE60312218T2 ¦ EP1404527A1 ¦ EP1404527B1 ¦ EP1575784A1 ¦ EP1575784B1 ¦ EP1757462A2 ¦ EP1757462A3 ¦ EP1757462B1 ¦ JP04546079B2 ¦ JP2004533945A ¦ JP2006511379A ¦ JP2010047015A ¦ KR1067129B1 ¦ KR2004011563A ¦ KR2005084459A ¦ KR904136B1 ¦ US20030054139A1 ¦ US20030224128A1 ¦ US20030224150A1 ¦ US20040258856A1 ¦ US20050166783A1 ¦ US6881458B2 ¦ US6896944B2 ¦ US7025453B2 ¦ WO2003002353A1 ¦ WO2004060687A1 | US20030224128A1 ¦ US6846075B2 | What is claimed is: 1. A method of printing a non-aqueous ink comprising: a) providing a substrate comprising a primed surface of thickness t 1; b) printing a non-aqueous ink on said primed surface, said ink having a theoretical dry thickness t 2 and an actual dry thickness t 3; wherein t 3 is greater than t 2 by an amount ranging from about 25% of t 1 to an amount about equal to the sum of t 2 and t 1. 2. The method of claim 1 further comprising providing a barrier layer between said substrate and primed surface. 3. A method of printing a non-aqueous piezo ink comprising: a) providing a substrate comprising a primed surface, said primed surface having a solubility parameter of s 1; b) printing a solvent-based piezo ink having a solubility parameter of s 2 on said primed surface; wherein the absolute value of the difference between s 1 and s 2 is less than about 1.5 (cal/cm 3) 1/2. 4. The method of claim 3 wherein the ink has a viscosity from about 3 centipoise to about 30 centipoise at the printhead temperature. 5. The method of claim 3 further comprising providing a barrier layer between said substrate and primed surface. 6. A method of printing comprising: a) providing a substrate comprising a primed surface layer said primed surface layer comprising a base polymer having: i) a solubility parameter ranging from about 7 to about 10 (cal/cm 3) 1/2; ii) a weight average molecular weight (Mw) ranging from about 30,000 g/mole to about 400,000 g/mole; and iii) a Tg ranging from about 30 to about 95° C.; b) ink jet printing a solvent-based piezo ink composition on said primed surface forming an ink layer. 7. The method of claim 6 wherein the Mw of the base polymer is greater than about 60,000 g/mole. 8. The method of claim 6 wherein the Mw of the base polymer is greater than about 100,000 g/mole. 9. The method of claim 6 wherein the Tg of the base polymer ranges from about 40° C. to about 80° C. 10. The method of claim 6 wherein the primed surface layer has a dry thickness ranging from about 0.1 to about 50 microns. 11. The method of claim 6 wherein the substrate comprises a polymeric sheet material. 12. The method of claim 11 wherein the polymeric sheet material is at least one of an acrylic-containing film, a poly(vinyl chloride)-containing film, a poly(vinyl fluoride)-containing film, a urethane-containing film, a melamine-containing film, a polyvinyl butyral-containing film, a polyolefin-containing film, a polyester-containing film and a polycarbonate-containing film. 13. The method of claim 11 wherein the sheet comprises a retroreflective viewing surface. 14. The method of claim 6 wherein the ink layer exhibits an improvement in overall image quality in comparison to the same image ink jetted on the same substrate, said substrate being unprimed. 15. The method of claim 6 wherein the ink layer has a black color density of at least about 1.5. 16. The method of claim 6 wherein the ink layer has an ink dot diameter of at least [(2) 1/2]/dpi wherein dpi is the print resolution in dots per linear inch. 17. The method of claim 6 wherein the ink layer comprises an ink that exhibits at least about 80% adhesion to the primed surface portion according to ASTM D 3359-95A. 18. The method of claim 6 wherein the primed surface portion comprises a primer that exhibits at least about 80% adhesion to the sheet according to ASTM D 3359-95A. 19. The method of claim 6 wherein the primed surface layer comprises at least one of an acrylic resin, vinyl resin or mixture thereof. 20. The method of claim 6 wherein the primed surface portion comprises a crosslinked network. 21. The method of claim 20 wherein the primed surface portion comprises poly(meth)acrylate. 22. The method of claim 21 wherein the primed surface portion further comprises silanol. 23. The method of claim 6 further comprising providing a barrier layer between said substrate and primed surface layer. | B41J000201 ¦ B41M000500 ¦ B41M000550 ¦ B41M000552 ¦ B44F000102 ¦ C09D000500 ¦ C09D013300 ¦ C09D013306 ¦ C09D015700 ¦ C09D018306 ¦ G09F000700 ¦ G09F001316 ¦ G09F001700 | 2016-07-14 FPAY FEE PAYMENT + ¦ 2012-06-27 FPAY FEE PAYMENT + ¦ 2008-07-25 FPAY FEE PAYMENT + ¦ 2002-06-03 AS ASSIGNMENT 3M INNOVATIVE PROPERTIES COMPANY, MINNESOTA ASSIGNMENT OF ASSIGNORS INTEREST;ASSIGNORS:YLITALO, CAROLINE M.;LUDWIG, BRET W.;KINNING, DAVID J.;AND OTHERS;REEL/FRAME:012975/0813;SIGNING DATES FROM 20020528 TO 20020603 | An imaged article (10) has a substrate (14) comprising a primed surface layer having average thickness of t 1, and an ink layer on primed surface. The ink layer (12) has a theoretical dry thickness of t2 and an actual average dry thickness of t3. t3 is greater than t2. | For traffic control signage and commercial graphic film (both claimed), flags, roll-up signs, banners, traffic warning articles such as roll-up sheeting, cone wrap sheeting, post wrap sheeting, barrel wrap sheeting, license plate sheeting, barricade sheeting and sign sheeting, vehicle markings and segmented vehicle markings, pavement marking tapes and sheeting, and retroreflective safety devices such as articles of clothing, construction work zone vests, life jackets, rainwear, logos, patches, promotional items, luggage, briefcases, book bags, backpacks, rafts, canes, umbrellas, animal collars, truck markings, trailer covers and curtains. The commercial graphic film is used for automobile, truck, airplane, billboard, building, awning, window and floor used for advertising and promotional displays. | The primed surface layer comprises a base polymer having solubility parameter, molecular weight and glass transition temperature within a specified range. The presence of primer improves the overall image quality by improving ink absorptivity, dot gain, color density and/or ink adhesion. The primer composition are soluble at least in portion of the ink composition resulting in increase of ink layer thickness, and hence the durability and/or day/night color balance of article are improved.
US6541114B2 | 2003-04-01 | Composite particle, useful as a coating material for e.g. plastic film, comprises polymer particles having polymer phase core and polymer phase shell containing polymer of organosilicon compound and/or organometallic compound | Composite particles, composite particle dispersion composition, and method of preparing composite particle dispersion composition | JSR Corporation,Tokyo,JP | Katou, Minoru ¦ Tsuruoka, Katsuhiko | A composite particle comprises:polymer particles (A) comprising a polymer phase (a) (2 - 70 wt.%) of the core and a polymer phase (b) (30 - 98 wt.%) of the shell, anda polymer (B) of an organosilicon compound and/or organometallic compound, present at least either on or near the surface of (b).(a) and (b) have different monomer compositions. INDEPENDENT CLAIMS are also included for:a composite particle dispersion composition comprising the composite particles and a poor solvent for the particles; andpreparation of the dispersion involving: preparing a dispersion liquid comprising (A) in which a functional group capable of forming a linkage group by reaction with a formula OR2 is bonded at least either on or near the surface of (b) and the poor solvent, preparing a compound (C1) of formula R1nM(OR2)z-n (IA), and polycondensing (C1) in the dispersion liquid.R1H or 1-8C organic group (excluding the group OR2);R21-6C alkyl, 1-6C acyl or 6-10C aryl;MSi or a metal atom with a valence of ≥ 3;n0 or ≥ 1;zvalence of M;z-n≥2. For enamel paints and clear paints and suitable as a coating material for various material such as plastic films, plastic molded products, paper, fibers, woods, metals, glass, concrete, ceramics, slates, marble, pottery, plaster, and leather. The coating material can be used for interior and exterior of buildings, building materials, steel structures, concrete structures, precast materials, interior and exterior of vehicles, aluminum coating, sealants and floor polishing. The coating obtained from the composite particle is excellent in weatherability and stain proof characteristics and capable of retaining these characteristics for a long period of time. The coating particle dispersion composition is excellent in film formability. Preferred Particle: The average particle diameter of the composite particles dispersed in the dispersion is ≤ 5 µm and the minimum film-forming temperature of the composite particles is ≤ 90°C. The weight ratio of the composite particles to the poor solvent is 5/95 - 70/30.Preferred Method: The method further involves reacting the functional group bonded to (A) with a compound of formula R1nR3yM(OR2)z-n-y before polycondensing (C1).R3group capable of forming a linkage group by the reaction with the functional group bonded to (A) (excluding the group OR2);y and z-n-y≥1.Preferred Components: (a) and (b) is a (meth)acrylic polymer, a (meth)acrylic silicon polymer, a fluorine-containing polymer, a polyurethane, a urethane/acrylic polymer or a diene polymer.(B) is chemically bonded to (b).The content of (B) is 0.5 - 100 parts by weight (pbw) for 100 pbw of (A).The difference in the gel content between (a) and (b) is ≥ 5 wt.%.The difference in the glass transition temperature between (a) and (b) is ≥ 5°C.Preferred Components: A UV absorbent monomer and/or a radical scavenging monomer is copolymerized with at least either (a) or (b).The organosilicon compound or the organometallic compound is a compound of formula (IA). The proportion of UV absorbent monomer or radical scavenging monomer copolymerized in (A) is 0.1 - 30 wt.%.The UV absorbent monomer is para-(meth)acryloxyphenyl salicylate, 2-hydroxy-4- (meth)acryloxybenzophenone or 2-(2'-hydroxy-5'-(meth)acryloxyethylphenyl)benzotriazole.The radical scavenging monomer is 4-(meth)acryloyloxy-2,2,6,6-tetramethylpiperidine, 4-(meth)acryloylamino-2,2,6,6-tetramethylpiperidine, 4-(meth)acryloyloxy-1,2,2,6,6-pentamethylpiperidine, 4-(meth)acryloylamino-1,2,2,6,6-pentamethylpiperidine, 4-cyano-4-(meth)acryloylamino-2,2,6,6-tetramethylpiperidine, 1-(meth)acryloyl-4-(meth)acryloylamino-2,2,6,6-tetramethylpiperidine, 1-(meth)acryloyl-4-cyano-4-(meth)acryloylamino-2,2,6,6-tetramethylpiperidine, 4-crotonoyloxy-2,2,6,6-tetramethylpiperidine, 4-crotonoylamino-2,2,6,6-tetramethylpiperidine or 1-crotonoyl-4-crotonoyloxy-2,2,6,6-tetramethylpiperidine. | Composite particles capable of forming a coating excelling in weatherability and, in particular, stain-proof characteristics, a composite particle dispersion composition containing the composite particles and excelling in film formability, and a method of preparing the composite particle dispersion composition. The composite particles contain (i) polymer particles having 2-70 wt % of a polymer phase (a) of the core and 98-30 wt % of a polymer phase (b) of the shell, and (ii) a polymer of at least either an organosilicon compound or organometallic compound present at least either on or near the surface of the polymer phase (b), wherein the polymer phase (a) and the polymer phase (b) have different monomer compositions. | JP20009188A | 2000-01-18 | US6541114B2 ¦ DE60109965D1 ¦ DE60109965T2 ¦ EP1118632A2 ¦ EP1118632A3 ¦ EP1118632B1 ¦ JP2001200129A ¦ US20010033932A1 | EP1118632A2 ¦ JP2001200129A ¦ US20010033932A1 ¦ US6541114B2 ¦ EP1118632B1 ¦ DE60109965D1 ¦ DE60109965T2 | What is claimed is: 1. A composite particle comprising: (i) a polymer particle which comprises 2-70 wt. % of a polymer phase (a) of the core and 98-30 wt. % of a polymer phase (b) of the shell; and (ii) a polymer of an organosilicon compound or organometallic compound, or both, present at least either on or near the surface of the polymer phase (b); wherein polymer phase (a), polymer phase (b) and polymer (ii) have different monomer compositions, and polymer (ii) is present on or near at least a portion of the surface of polymer phase (b). 2. The composite particle according to claim 1, wherein each of the polymer phase (a) and the polymer phase (b) is a (meth) acrylic polymer or copolymer, a fluorine-containing polymer, a polyurethane, a urethane/acrylic polymer, or a diene polymer. 3. The composite particle according to claim 1, wherein the polymer (ii) is chemically bonded to the polymer phase (b). 4. The composite particle according to claim 1, wherein the organosilicon compound or the organometallic compound is a compound shown by the following formula (1): R 1nM(OR 2) z-n (1)wherein R 1is a hydrogen atom or an organic group having 1-8 carbon atoms, excluding the group represented by OR 2, R 2is an alkyl group having 1-6 carbon atoms, an aryl group having 1-6 carbon atoms, or an aryl group having 6-10 carbon atoms, M is Si or a metal atom with a valence of 3 or more, n is 0 or an integer of 1 or more, z is a valence of M, and z-n is an integer of 2 or more, provided that, when a plurality of R 1s is present, each R 1may be the same or different, this also applies to R 2. 5. The composite particle according to claim 1, wherein the content of the polymer (ii) is 0.5-100 parts. by weight for 100 parts by weight of the polymer particles (i). 6. The composite particle according to claim 1, wherein the difference in the gel content between the polymer phase (a) and the polymer phase (b) is 5 wt. % or more. 7. The composite particle according to claim 1, wherein the difference in the glass transition temperature between the polymer phase (a) and the polymer phase (b) is 5° C. or more. 8. The composite particle according to claim 1, wherein a UV absorbent monomer or a radical scavenging monomer, or both, is copolymerized with at least either the polymer phase (a) or the polymer phase (b). 9. The composite particle according to claim 8, which comprises a UV absorbent monomer which is a compound selected from the group consisting of p-(meth)acryloxyphenyl salicylate, 2-hydroxy-4-(meth) acryloxybenzophenone, and 2-(2'-hydroxy-5'-(meth)acryloxyethylphenyl) benzotriazole. 10. The composite particle according to claim 8, which comprises a radical scavenging monomer which is a compound selected from the group consisting of: 4-(meth)acryloyloxy-2,2,6,6-tetramethylpiperidine, 4-(meth)acryloylamino-2,2,6,6-tetramethylpiperidine, 4-(meth)acryloyloxy-1,2,2,6,6-pentamethylpiperidine, 4-(meth)acryloylamino-1,2,2,6,6-pentamethylpiperidine, 4-cyano-4-(meth)acryloylamino-2,2,6,6-tetramethylpiperidine, 1-(meth)acryloyl-4-(meth)acryloylamino-2,2,6, 6-tetramethylpiperidine, 1-(meth)acryloyl-4-cyano-4-(meth)acryloylamino-2,2,6,6-tetr amethylpiperidine, 4-crotonoyloxy-2,2,6,6-tetramethylpiperidine, 4-crotonoylamino-2,2,6,6-tetramethylpiperidine, and 1-crotonoyl-4-crotonoyloxy-2,2,6,6-tetramethylpiperidine. 11. The composite particle according to claim 8, wherein the proportion of at least either the UV absorbent monomer or radical scavenging monomer copolymerized in the polymer particles (i) is 0.1-30 wt. %. 12. The composite particle according to claim 1, wherein the average particle diameter of the composite particles dispersed in a dispersion is 5 μm or less. 13. The composite particle according to claim 1, wherein the minimum film-forming temperature of the composite particle is 90° C. or less. 14. A composite particle dispersion composition comprising: (A) composite particles comprising (i) polymer particles which comprise 2-70 wt. % of a polymer phase (a) of the core and 98-30 wt. % of a polymer phase (b) of the shell, and (ii) a polymer of at least either an organosilicon compound or organometallic compound present at least either on or near the surface of the polymer phase (b), wherein polymer phase (a), polymer phase (b) and polymer (ii) have different monomer compositions, and polymer (ii) is present at or near at least a portion of the surface of polymer phase (b); and (B) a poor solvent for the composite particles (A). 15. The composite particle dispersion composition according to claim 14, wherein the weight ratio of the composite particles (A) to the poor solvent (B) (composite particles/poor solvent) is from 5/95 to 70/30. 16. A method of preparing a composite particle dispersion composition, comprising: (i) preparing a dispersion liquid which comprises (A) polymer particles comprising 2-70 wt. % of a polymer phase (a) of the core and 98-30 wt. % of a polymer phase (b) of the shell, wherein a functional group capable of forming a linkage group by reaction with a group shown by formula OR 2, wherein R 2is an alkyl group having 1-6 carbon atoms, an acyl group having 1-6 carbon atoms, or an aryl group having 6-10 carbon atoms) is bonded at least either on or near the surface of the polymer phase (b), and (B) a poor solvent for the polymer particles (A); (ii) preparing (C) a compound shown by the following formula (1); R 1nM(OR 2) z-n (1)wherein R 1is a hydrogen atom or an organic group having 1-8 carbon atoms, excluding the group represented by OR 2, R 2is an alkyl group having 1-6 carbon atoms, an acyl group having 1-6 carbon atoms, or an aryl group having 6-10 carbon atoms, M is Si or a metal atom with a valence of 3 or more, n is 0 or an integer of 1 or more, z is a valence of M, and z-n is an integer of 2 or more, provided that, when a plurality of R 1s is present, each R 1may be the same or different, this also applies to R 2; and (iii) polycondensing the compound (C) in the dispersion liquid, wherein polymer phase (a), polymer phase (b) and the polycondensate (iii) have different monomer compositions, and polycondensate (iii) is present on or near at least a portion of the surface of polymer phase (b). 17. The method of preparing the composite particle dispersion composition according to claim 16, further comprising reacting the functional group bonded to the polymer particles (A) with (D) a compound shown by the following formula (2) before polycondensing the compound (C) shown by the formula (1): R 1xR 3yM(OR 2) z-x-y (2)wherein R 1, R 2, and M are the same as defined for the formula (1), R 3represents a group capable of forming a linkage group by the reaction with the functional group bonded to the polymer particles (A) (excluding the group represented by OR 2), x is 0 or an integer of 1 or more, y is an integer of 1 or more, z is a valence of M, and z-x-y is an integer of 1 or more, provided that, when a plurality of R 1s is present, each R 1may be the same or different, this also applies to R 2and R 3. 18. The composite particle according to claim 1, wherein the core is not completely covered by the shell. 19. The composite particle according to claim 1, wherein polymer phase (a) is 10-60 wt. % and polymer phase (b) is 90-40 wt. %. 20. The composite particle according to claim 1, wherein the content of the polymer (ii) is 2-40 parts by weight for 100 parts by weight of the polymer particle (i). 21. The composite particle according to claim 1, wherein the average particle diameter of the composite particles dispersed in a dispersion is 0.03-0.5 μm. 22. The method of preparing a composite particle dispersion composition according to claim 16, wherein the poor solvent is water. 23. The composite particle dispersion composition according to claim 14, wherein the poor solvent is water. | C08L005100 ¦ C08F026506 ¦ C09D015100 ¦ C09D018306 | 2014-09-03 FPAY FEE PAYMENT + ¦ 2010-09-01 FPAY FEE PAYMENT + ¦ 2006-09-08 FPAY FEE PAYMENT + ¦ 2001-05-03 AS ASSIGNMENT JSR CORPORATION, JAPAN ASSIGNMENT OF ASSIGNORS INTEREST;ASSIGNORS:KATOU, MINORU;TSURUOKA, KATSUHIKO;REEL/FRAME:011764/0294 2001-01-19 | A composite particle comprises: polymer particles (A) comprising a polymer phase (a) (2 - 70 wt.%) of the core and a polymer phase (b) (30 - 98 wt.%) of the shell, anda polymer (B) of an organosilicon compound and/or organometallic compound, present at least either on or near the surface of (b). (a) and (b) have different monomer compositions. | For enamel paints and clear paints and suitable as a coating material for various material such as plastic films, plastic molded products, paper, fibers, woods, metals, glass, concrete, ceramics, slates, marble, pottery, plaster, and leather. The coating material can be used for interior and exterior of buildings, building materials, steel structures, concrete structures, precast materials, interior and exterior of vehicles, aluminum coating, sealants and floor polishing. | The coating obtained from the composite particle is excellent in weatherability and stain proof characteristics and capable of retaining these characteristics for a long period of time. The coating particle dispersion composition is excellent in film formability.
US6475663B1 | 2002-11-05 | Composition used e.g. in the manufacture of solid electrolytes comprises a pigment and a polymeric material | Compositions suitable for electrochemical cells | BASF Aktiengesellschaft,Ludwigshafen,DE | Möhwald, Helmut ¦ Dötter, Gerhard ¦ Blum, Rainer ¦ Keller, Peter ¦ Bauer, Stephan ¦ Bronstert, Bernd | Composition suitable for electrochemical cells comprises a pigment and a polymeric material. Composition suitable for electrochemical cells comprises:0 to less than 1 wt. % of a pigment (I) having a particle size of 5-100 µ that is a solid material (Ia) or a compound (Ib) acting as cathode material in electrochemical cells or a compound (Ie) acting as anode material in electrochemical cells or a mixture of solid (Ia) with compound (Ib) or compound (Ic); andmore than 99-100 wt. % of a polymeric material (II) consisting of (IIa) 1-100 wt. % of a polymer or copolymer (IIa) having chain, end or side reactive groups (RG) that are capable of crosslinking either thermally or by the action of UV radiation, and (IIb) 0-99 wt. % of least one polymer or copolymer (IIb) free from reactive groups. Used in the manufacture of solid electrolytes, separators, electrodes, in sensors, electrochromic windows, displays, capacitors or ion-conducting films. The composition has high mechanical stability, and is chemically inert so does not need to be stored away from air and light. Preferred Composition: The polymer (IIa) is a polymer or copolymer of (meth)acrylate with reactive groups of benzophenone and dihydrodicyclopentadiene. Polymer (IIb) is selected from: a polymer or copolymer of vinyl chloride, acrylonitrile, vinylidene fluoride; a copolymer of vinyl chloride, vinylidene chloride and acrylonitrile, vinylidene fluoride and hexafluoropropylene, vinylidene fluoride with hexafluoropropylene; a terpolymer of vinylidene fluoride and hexafluoropropylene and a member selected from vinylfluoride, tetrafluoroethylene and a trifluoroethylene; polyurethanes, poly-THF, polyethylene oxide, polyolefins dissolved in solvent and their copolymers, polyvinylpyrrolidone and polyacrylates. | A composition comprising:(a) from 0 to less than 1% by weight of a pigment (I) having a primary particle size of from 5 nm to 100 mum which is a solid Ia or a compound Ib which acts as cathode material in electrochemical cells or a compound Ic which acts as anode material in electrochemical cells or a mixture of the solid Ia with the compound Ib or the compound Ic,(b) more than 99 to 100% by weight of a polymeric material (II) which comprises:(IIa)from 1 to 100% by weight of a polymer or copolymer (IIa) containing reactive groups (RG) on the chain in terminal and/or lateral positions which are capable of crosslinking reactions in the presence of heat and/or with UV radiation, and(IIb) from 0 to 99% by weight of at least one polymer or copolymer (IIb) which contains no reactive groups (RG). A composition comprising: (a) from 0 to less than 1% by weight of a pigment (I) having a primary particle size of from 5 nm to 100 μm which is a solid Ia or a compound Ib which acts as cathode material in electrochemical cells or a compound Ic which acts as anode material in electrochemical cells or a mixture of the solid Ia with the compound Ib or the compound Ic, (b) more than 99 to 100% by weight of a polymeric material (II) which comprises: (IIa)from 1 to 100% by weight of a polymer or copolymer (IIa) containing reactive groups (RG) on the chain in terminal and/or lateral positions which are capable of crosslinking reactions in the presence of heat and/or with UV radiation, and (IIb) from 0 to 99% by weight of at least one polymer or copolymer (IIb) which contains no reactive groups (RG). Composition contenant : a) 0 à moins de 1 % en poids d'un pigment (I) dans lequel la taille des particules primaires est comprise entre 5 nm et 100 μm, qui peut être soit une matière solide (Ia), soit un composé (Ib) servant de matériau cathode dans les piles électrochimiques, soit un composé (Ic) servant de matériau anode dans les piles électrochimiques, soit un mélange de la matière solide (Ia) avec le composé (Ib) ou le composé (Ic); b) plus de 99 à 100 % en poids d'un matériau polymère (II) comprenant: (IIa) 1 à 100 % en poids d'un polymère ou copolymère (IIa) comportant des groupes réactifs (RG) situés au niveau de la chaîne, en extrémité ou latéralement, qui peuvent être réticulés par la chaleur et/ou par un rayonnement ultraviolet; et (IIb) 0 à 99 % en poids d'au moins un polymère ou copolymère (IIb) dépourvu de groupes réactifs RG. Composition contenant : a) 0 à moins de 1 % en poids d'un pigment (I) dans lequel la taille des particules primaires est comprise entre 5 nm et 100 mu m, qui peut être soit une matière solide (Ia), soit un composé (Ib) servant de matériau cathode dans les piles électrochimiques, soit un composé (Ic) servant de matériau anode dans les piles électrochimiques, soit un mélange de la matière solide (Ia) avec le composé (Ib) ou le composé (Ic); b) plus de 99 à 100 % en poids d'un matériau polymère (II) comprenant: (IIa) 1 à 100 % en poids d'un polymère ou copolymère (IIa) comportant des groupes réactifs (RG) situés au niveau de la chaîne, en extrémité ou latéralement, qui peuvent être réticulés par la chaleur et/ou par un rayonnement ultraviolet; et (IIb) 0 à 99 % en poids d'au moins un polymère ou copolymère (IIb) dépourvu de groupes réactifs RG. Zusammensetzung enthaltend: (a) 0 bis unter 1 Gew.-% eines Pigments (I) mit einer Primärpartikelgröße von 5 nm bis 100 μm, das ein Feststoff (Ia) oder eine als Kathodenmaterial in elektrochemischen Zellen wirkende Verbindung (Ib) oder eine als Anodenmaterial in elektrochemischen Zellen wirkende Verbindung (Ic) oder ein Gemisch des Feststoffs (Ia) mit der Verbindung (Ib) oder der Verbindung (Ic) ist; (b) mehr als 99 bis 100 Gew.-% eines polymeren Materials (II), das umfaßt: (IIa) 1 bis 100 Gew.-% eines Polymers oder Copolymers (IIa), das ketten-, end-und/oder seitenständig Reaktivgruppen (RG) aufweist, die thermisch und/oder unter UV-Strahlung zu Vernetzungsreaktionen fähig sind, und (IIb) 0 bis 99 Gew.-% mindestens eines Polymers oder Copolymers (IIb), das frei ist von Reaktivgruppen (RG). Zusammensetzung enthaltend: (a) 0 bis unter 1 Gew.-% eines Pigments (I) mit einer Primärpartikelgrösse von 5 nm bis 100 mu m, das ein Feststoff (Ia) oder eine als Kathodenmaterial in elektrochemischen Zellen wirkende Verbindung (Ib) oder eine als Anodenmaterial in elektrochemischen Zellen wirkende Verbindung (Ic) oder ein Gemisch des Feststoffs (Ia) mit der Verbindung (Ib) oder der Verbindung (Ic) ist; (b) mehr als 99 bis 100 Gew.-% eines polymeren Materials (II), das umfasst: (IIa) 1 bis 100 Gew.-% eines Polymers oder Copolymers (IIa), das ketten-, end- und/oder seitenständig Reaktivgruppen (RG) aufweist, die thermisch und/oder unter UV-Strahlung zu Vernetzungsreaktionen fähig sind, und (IIb) 0 bis 99 Gew.-% mindestens eines Polymers oder Copolymers (IIb), das frei ist von Reaktivgruppen (RG). | DE19835615A ¦ WO1999EP5702A | 1998-08-06 ¦ 1999-08-06 | US6475663B1 ¦ AU199954206A ¦ CA2339617A1 ¦ CA2339617C ¦ DE19835615A1 ¦ DE59904657D1 ¦ EP1109841A1 ¦ EP1109841B1 ¦ ES2176017T3 ¦ JP03954308B2 ¦ JP2002522872A ¦ TW480757B ¦ WO2000008068A1 | DE19835615A1 ¦ WO2000008068A1 ¦ AU199954206A ¦ EP1109841A1 ¦ EP1109841B1 ¦ JP2002522872A ¦ US6475663B1 ¦ ES2176017T3 ¦ TW480757B ¦ DE59904657D1 ¦ JP03954308B2 ¦ CA2339617C | We claim: 1. A composition comprising: (a) from 0 to less than 1% by weight of a pigment (I) having a primary particle size of from 5 nm to 100 μm which is a solid (Ia) or a compound (Ib) which acts as cathode material in electrochemical cells or a compound (Ic) which acts as anode material in electrochemical cells or a mixture of the solid (Ia) with the compound (Ib) or the compound (Ic), (b) more than 99 to 100% by weight of a polymeric material (II) which comprises: (IIa) from 1% up to, but not including 100% by weight of a polymer or copolymer (IIa ) containing reactive groups (RG) on the chain in terminal and/or lateral positions which are capable of cross linking reactions in the presence of heat and/or with UV radiation where the polymer or copolymer (IIa) contains at least one reactive group (RGa) on the chain, in terminal and/or lateral positions which is capable of hydrogen abstraction in the triplet-excited state at elevated temperature and/or with UV radiation, and contains at least one group (RGb) on the chain, in terminal and/or lateral positions which is different from (RGa) and is coreactive with (RGa), where, on average of all polymer molecules, at least one group (RGa) and one group (RGb) are present, and (IIb) from 99% down to, but not including 0% by weight of at least one thermoplastic and ion-conducting polymer or copolymer (IIb) which contains no reactive groups (RG). 2. A composition as claimed in claim 1, where the polymer (IIa) is a polymer or copolymer of an acrylate or methacrylate and contains reactive groups (RGa) containing benzophenone units and reactive groups (RGb) containing dihydrodicyclopentadiene units. 3. A composition as claimed in claim 1, where the polymer (IIb) is selected from the group consisting of polymers and copolymers of vinyl chloride, acrylonitrile and vinylidene fluoride; copolymers of vinyl chloride and vinylidene chloride, vinyl chloride and acrylonitrile, vinylidene fluoride and hexafluoropropylene, and vinylidene fluoride with hexafluoropropylene; terpolymers of vinylidene fluoride and hexafluoropropylene and a member from the group consisting of vinyl fluoride, tetrafluoroethylene and a trifluoroethylene; polyurethanes, poly-THF, polyethylene oxide, solvent-soluble polyolefins and copolymers thereof, polyvinylpyrrolidone and polyacrylates which are different from the polymer (IIa). 4. A composition as claimed in claim 1, where the polymer (IIa) is a polymer or copolymer of an acrylate or methacrylate and contains reactive (RGa) containing benzophenone units and reactive groups (RGb) containing dihydrodicyclopentadiene units and the polymer (IIb) is a copolymer of vinylidene fluoride and hexafluoropropylene. 5. A composite element comprising at least one first layer containing a composition as claimed in claim 1, which includes a compound (Ib) or a compound (Ic), and at least one second layer containing a composition as claimed in claim 1 which includes a solid (Ia) and contains no compounds (Ic) and (Ib). 6. A solid electrolyte, separator, electrode, sensor, electrochromic window, display, capacitor, ion-conducting foil or on-board battery, a battery for static applications, an equipment battery or a battery for electric drive, in each case containing a composition as claimed in claim 1. 7. A solid electrolyte, separator, electrode, sensor, electrochromic window, display, capacitor, ion-conducting foil or on-board battery, a battery for static applications, an equipment battery or a battery for electric drive, in each case containing a composite element as claimed in claim 5. 8. An electrochemical cell comprising a solid electrolyte, separator or electrode as claimed in claim 6 or combination of two or more thereof. 9. An electrochemical cell comprising a solid electrolyte, separator or electrode as claimed in claim 7 or a combination of two or more thereof. | C08L003304 ¦ C08F002010 ¦ C08L010100 ¦ C08L010102 ¦ G01N0027407 ¦ H01G000902 ¦ H01G0009025 ¦ H01M000216 ¦ H01M000413 ¦ H01M000462 ¦ H01M0010052 ¦ H01M00100565 ¦ H01M001036 | 2014-12-23 FP EXPIRED DUE TO FAILURE TO PAY MAINTENANCE FEE - 2014-11-05 ¦ 2014-11-05 LAPS LAPSE FOR FAILURE TO PAY MAINTENANCE FEES - ¦ 2014-06-13 REMI MAINTENANCE FEE REMINDER MAILED ¦ 2010-05-05 FPAY FEE PAYMENT + ¦ 2006-04-07 FPAY FEE PAYMENT + ¦ 2004-06-15 DC DISCLAIMER FILED - 2004-03-01 ¦ 2001-02-01 AS ASSIGNMENT BASF AKTIENGESELLSCHAFT, GERMANY ASSIGNMENT OF ASSIGNORS INTEREST;ASSIGNORS:MOEHWALD, HELMUT;DOETTER, GERHARD;BLUM, RAINER;AND OTHERS;REEL/FRAME:011619/0021 2000-11-29 | Composition suitable for electrochemical cells comprises a pigment and a polymeric material. | Used in the manufacture of solid electrolytes, separators, electrodes, in sensors, electrochromic windows, displays, capacitors or ion-conducting films. | The composition has high mechanical stability, and is chemically inert so does not need to be stored away from air and light.
US6194317B1 | 2001-02-27 | Planarising the surface of a semiconductor wafer having regions of conductive material and dielectric material by moving an abrasive article relative to the wafer surface | Method of planarizing the upper surface of a semiconductor wafer | 3M Innovative Properties Company,St. Paul,MN | Kaisaki, David A. ¦ Kranz, Heather K. ¦ Wood, Thomas E. ¦ Hardy, L. Charles | A method for modifying the surface of a wafer suited for fabricating a semiconductor device comprises the steps: (a) providing a wafer with a first material, which has its surface etched to form a pattern, and a second material overlying the first material; (b) treating the second material with a number of three-dimensional abrasive composites affixed to an abrasive article, where the three-dimensional abrasive composites are fixed and dispersed in a binder; and (c) moving the wafer relative to the abrasive article until the exposed surface of the wafer is planar, and comprises one or more areas of exposed first material and one or more areas of exposed second material.Also claimed is a wafer suited for fabricating a semiconductor device as produced by the method cited above. USEUseful in the fabrication of semiconductor wafers, for the modification or refining of the wafer surface. ADVANTAGEProvides a means for exposing at a wafer surface, two materials having different hardness values. Provides a wafer surface which is planar and free from scratches or other defects. An Rt value of <1000Å, most preferably <500Å, can be achieved. | This invention pertains to a method of modifying or refining a surface of a wafer suited for semiconductor fabrication. This method may be used to modify a wafer having an unmodified, exposed surface comprised of a layer of a second material deployed over at least one discrete feature of a first material attached to the wafer. A first step of this method comprises contacting and relatively moving the exposed surface of the wafer with respect to an abrasive article, wherein the abrasive article comprises an exposed surface of a plurality of three-dimensional abrasive composites comprising a plurality of abrasive particles fixed and dispersed in a binder and maintaining contact to effect removal of the second material. In a second step, the contact and relative motion are continued until an exposed surface of the wafer has at least one area of exposed first material and at least one area of exposed second material. Cette invention concerne à un procédé de modification ou d'affinage de la surface d'une plaquette adaptée à la fabrication d'un semi-conducteur. Ce procédé peut être utilisé pour la modification d'une plaquette présentant une surface exposée, non modifiée, constituée d'une couche d'un second matériau réparti sur au moins une caractéristique discrète d'un premier matériau attaché à la plaquette. La première étape de ce procédé consiste à mettre la surface exposée de la tranche en contact avec un article abrasif et à la déplacer par rapport à ce dernier. Ledit article abrasif comprend une surface exposée constituée d'une pluralité d'un composite abrasif tridimensionnel constitué d'une pluralité de particules abrasives fixes et dispersées dans un liant et maintenant un contact de façon à effectuer l'enlèvement du second matériau. Dans la seconde étape, on prolonge le contact et le mouvement relatif jusqu'à ce qu'une surface exposée de la plaquette présente au moins une partie du premier matériau exposée et au moins une partie du second matériau exposée. | WO1998US8693A | 1998-04-30 | US6194317B1 ¦ AT445230T ¦ AU199871706A ¦ AU734883B2 ¦ BR199809311A ¦ CA2287404A1 ¦ CA2287404C ¦ CN101779274A ¦ CN101779274B ¦ CN1165975C ¦ CN1254441A ¦ DE69841220D1 ¦ EP1016133A1 ¦ EP1016133B1 ¦ EP2186121A2 ¦ EP2186121A4 ¦ JP05513384B2 ¦ JP2001523395A ¦ JP2010537404A ¦ KR1494034B1 ¦ KR2010065328A ¦ MY125856A ¦ TW200918654A ¦ TW479285B ¦ TWI460261B ¦ US20080026583A1 ¦ US20120094487A1 ¦ US8092707B2 ¦ WO1998049723A1 ¦ WO2009023387A2 ¦ WO2009023387A3 | WO1998049723A1 ¦ AU199871706A ¦ EP1016133A1 ¦ BR199809311A ¦ CN1254441A ¦ US6194317B1 ¦ AU734883B ¦ KR2001020384A ¦ JP2001523395A ¦ TW479285B ¦ CN1165975C ¦ KR571892B1 ¦ CA2287404C ¦ EP1016133B1 ¦ DE69841220D1 ¦ MY125856A | What is claimed is: 1. A method of modifying a surface of a wafer suited for fabrication of a semiconductor device comprising the steps of: a) providing a wafer comprising at least a first material having a surface etched to form a pattern and at least a second material deployed over the surface of the first material; b) contacting the second material of the wafer to a plurality of three-dimensional abrasive composites fixed to an abrasive article, the three-dimensional abrasive composites comprising a plurality of abrasive particles fixed and dispersed in a binder; and c) relatively moving the wafer while the second material is in contact with the plurality of abrasive composites until an exposed surface of the wafer is planar and comprises at least one area of exposed first material and one area of exposed second material. 2. A method of modifying a surface of a wafer suited for fabrication of a semiconductor device comprising the steps of: a) providing a wafer comprising at least one dielectric material having a surface etched to form a pattern and at least a conductive material deployed over the surface of the at least one dielectric material; b) contacting the conductive material of the wafer to a plurality of three-dimensional abrasive composites fixed to an abrasive article, the plurality of abrasive composites comprising a plurality of abrasive particles, fixed and dispersed in a binder; and c) relatively moving the wafer while the conductive material is in contact with the plurality of abrasive composites until the exposed surface of the wafer is planar and comprises at least one area of exposed conductive material and at least one area of exposed dielectric material. 3. A method of modifying a surface of a wafer suited for fabrication of a semiconductor device comprising the steps of: a) providing a wafer comprising at least one dielectric material having a surface etched to form a pattern, the dielectric material covered with at least one intermediate layer, and the intermediate layer covered by a conductive material; b) contacting the conductive material of the wafer to a plurality of three-dimensional abrasive composites fixed to an abrasive article, the plurality of abrasive composites comprising a plurality of abrasive particles fixed and dispersed in a binder; and c) relatively moving the wafer while the conductive material is in contact with the plurality of abrasive composites until the exposed surface of the wafer comprises at least one area of exposed conductive material and at least one area of exposed dielectric material. 4. A method of modifying an exposed major surface of a wafer suited for fabrication of a semiconductor device, comprising the steps of: a) providing a wafer comprising at least a first and a second materials, the first and the second materials each having a surface, at least one of the materials having a surface etched to form a pattern with an outer material deployed over the at least first and second materials; b) contacting the outer material of the wafer to a plurality of three-dimensional abrasive composites fixed to an abrasive article, the plurality of abrasive composites comprising a plurality of abrasive particles fixed and dispersed in a binder; and c) relatively moving the wafer with respect to the abrasive article while the outer material is in contact with the plurality of abrasive composites until an exposed surface of the wafer is planar and comprises one area of exposed outer material and at least one area of exposed first material and one area of exposed second material. 5. A method of modifying a surface of a wafer suited for fabrication of a semiconductor device comprising the steps of: a) providing a wafer comprising at least one dielectric material having a surface etched to form a pattern, the dielectric material covered with at least one intermediate layer, and the intermediate layer covered by a conductive material; b) contacting the conductive material of the wafer to a plurality of three-dimensional abrasive composites fixed to an abrasive article, the plurality of abrasive composites comprising a plurality of abrasive particles fixed and dispersed in a binder; and c) relatively moving the wafer while the conductive material is in contact with the plurality of abrasive composites until the exposed surface of the wafer comprises at least one area of exposed conductive material and at least one area of exposed intermediate layer. 6. The method of claim 1, farther comprising contacting the wafer and abrasive article in the presence of a working liquid. 7. The method of claim 6, wherein the working liquid comprises an aqueous solution. 8. The method of claim 7, wherein the aqueous solution comprises a complexing agent. 9. The method of claim 7, wherein the aqueous solution comprises an oxidizing agent. 10. The method of claim 7, wherein the aqueous solution comprises a chelating agent. 11. The method of claim 7, wherein the aqueous solution comprises a buffering agent. 12. The method of claim 7, wherein the aqueous solution comprises a passivating agent. 13. The method of claim 7, wherein the aqueous solution comprises an inorganic particulate. 14. The method of claim 7, wherein the aqueous solution comprises an oxidizing agent, acid, passivating agent, or combinations thereof. 15. The method of claim 14, wherein the oxidizing agent is a peroxide compound, the acid is phosphoric acid and the passivating agent is benzotriazole. 16. The method of claim 7, wherein the working liquid comprises an additive selected from the group consisting of a chelating agent, an oxidizing agent, an ionic buffer, a passivating agent, or combinations thereof. 17. The method of claim 16, wherein the oxidizing agent is a peroxide compound. 18. The method of claim 16, wherein the passivating agent is benzotriazole. 19. The method of claim 1, wherein the exposed wafer surface of step c) has an Rt value less than 4,000 Angstroms. 20. The method of claim 1, wherein the exposed wafer surface of step c) has an Rt value less than 1,000 Angstroms. 21. The method of claim 1, wherein the abrasive article is attached to a subpad. 22. The method of claim 21, wherein the subpad is a laminate of a polycarbonate sheet and polyurethane foam. 23. The method of claim 1, wherein the at least a second material is gold, silver, aluminum, tungsten, copper, or alloys thereof. 24. The method of claim 1, wherein the abrasive particles are metal oxides. 25. The method of claim 1, wherein the abrasive particles consist of particles selected from the group consisting of alumina particles, ceria particles and mixtures thereof. 26. The method of claim 1, wherein an average particle size of the abrasive particles is less than about 3 micrometers. 27. The method of claim 1, wherein an average particle size of the abrasive particles is less than about one micrometer. 28. The method of claim 1, wherein the binder is a thermosetting binder. 29. The method of claim 1, wherein the binder is a thermoplastic binder. 30. The method of claim 1, wherein the binder is formed from a binder precursor that comprises a free radical curable polymer. 31. The method of claim 30, wherein the binder precursor comprises an acrylate or methacrylate monomer. 32. The method of claim 30, wherein the binder precursor comprises an ethylenically unsaturated urethane polymer. 33. The method of claim 1, wherein the plurality of abrasive composites are precisely shaped. 34. The method of claim 33, wherein the precisely shaped abrasive composites comprise a geometric shape. 35. The method of claim 34, wherein the geometric shape is selected from the group consisting of frustums of spheres, pyramids, truncated pyramids, frustums of cones, cubes, blocks, rods, posts, three-dimensional cross and combinations thereof. 36. The method of claim 34, wherein the geometric shape is a post. 37. The method of claim 1, wherein the abrasive composites are irregularly shaped. 38. The method of claim 1, wherein the abrasive composites further comprises at least one additive. 39. The method of claim 38, wherein the additive is selected from the group consisting of abrasive particle surface modification additives, passivating agents, coupling agents, fillers, expanding agents, fibers, antistatic agents, initiators, suspending agents, lubricants, wetting agents, surfactants, pigments, dyes, UV stabilizers, complexing agents, chain transfer agents, accelerators, catalysts, activators and combinations thereof. 40. The method of claim 2, wherein the at least a conductive material is gold, silver, aluminum, tungsten, copper, or alloys thereof. 41. The method of claim 2, wherein the conductive material is aluminum and the abrasive particles are chi alumina particles. 42. The method of claim 2, wherein the conductive material is aluminum and the abrasive particles are alpha alumina particles. 43. The method of claim 2, further comprising contacting the wafer and abrasive article in the presence of a working liquid. 44. The method of claim 43, wherein the conductive material is aluminum and the working liquid comprises an oxidizing agent. 45. The method of claim 2, wherein the conductive material is copper and the abrasive particles are ceria particles. 46. The method of claim 2, wherein the conductive material is copper and the abrasive particles are alpha alumina particles. 47. The method of claim 43, wherein the conductive material is copper and the working liquid comprises an oxidizing agent. 48. The method of claim 43, wherein the conductive material is copper and the working liquid comprises a complexing agent. 49. The method of claim 48, wherein the complexing agent is polydentate. 50. The method of claim 43, wherein the conductive material is copper and the working liquid comprises a passivating agent. 51. The method of claim 43, wherein the conductive material is copper and the working liquid comprises a benzotriazole agent. 52. The method of claim 43, wherein the conductive material is copper and the working liquid comprises an acid. 53. The method of claim 43, wherein the conductive material is copper and the working liquid comprises a buffering agent. 54. The method of claim 3, wherein the intermediate material is an adhesion/barrier layer. 55. The method of claim 5, wherein the conductive material is gold, silver, aluminum, tungsten, copper, or alloys thereof. 56. The method of claim 5, wherein the conductive material is aluminum and the abrasive particles are chi alumina particles. 57. The method of claim 5, wherein the conductive material is aluminum and the abrasive particles are alpha alumina particles. 58. The method of claim 5, further comprising contacting the wafer and abrasive article in the presence of a working liquid. 59. The method of claim 58, wherein the conductive material is aluminum and the working liquid comprises an oxidizing agent. 60. The method of claim 5, wherein the conductive material is copper and the abrasive particles are ceria particles. 61. The method of claim 5, wherein the conductive material is copper and the abrasive particles are alpha alumina particles. 62. The method of claim 58, wherein the conductive material is copper and the working liquid comprises an oxidizing agent. 63. The method of claim 58, wherein the conductive material is copper and the working liquid comprises a complexing agent. 64. The method of claim 63, wherein the complexing agent is polydentate. 65. The method of claim 58, wherein the conductive material is copper and the working liquid comprises a passivating agent. 66. The method of claim 58, wherein the conductive material is copper and the working liquid comprises a benzotriazole agent. 67. The method of claim 58, wherein the conductive material is copper and the working liquid comprises an acid. 68. The method of claim 58, wherein the conductive material is copper and the working liquid comprises a buffering agent. 69. A method of modifying a surface of a wafer suited for fabrication of a semiconductor device comprising the steps of: a) providing a wafer comprising at least a first material having a surface etched to form a pattern, the first material covered with at least one intermediate material, and the intermediate material covered by at least one second material; b) contacting the second material of the wafer to a plurality of three-dimensional abrasive composites fixed to an abrasive article, the plurality of abrasive composites comprising a plurality of abrasive particles fixed and dispersed in a binder; and c) relatively moving the wafer while the second material is in contact with the plurality of abrasive composites until the exposed surface of the wafer comprises at least one area of exposed second material and at least one area of exposed intermediate material. 70. The method of claim 69, further comprising contacting the wafer and abrasive article in the presence of a working liquid. 71. The method of claim 70, wherein the working liquid comprises an aqueous solution. 72. The method of claim 71, wherein the aqueous solution comprises a complexing agent. 73. The method of claim 71, wherein the aqueous solution comprises an oxidizing agent. 74. The method of claim 71, wherein the aqueous solution comprises a chelating agent. 75. The method of claim 71, wherein the aqueous solution comprises a buffering agent. 76. The method of claim 71, wherein the aqueous solution comprises a passivating agent. 77. The method of claim 71, wherein the aqueous solution comprises an inorganic particulate. 78. The method of claim 71, wherein the aqueous solution comprises an oxidizing agent, acid, passivating agent, or combinations thereof. 79. The method of claim 78, wherein the oxidizing agent is a peroxide compound, the acid is phosphoric acid and the passivating agent is benzotriazole. 80. The method of claim 71, wherein the working liquid comprises an additive selected from the group consisting of a chelating agent, an oxidizing agent, an ionic buffer, a passivating agent, or combinations thereof. 81. The method of claim 80, wherein the oxidizing agent is a peroxide compound. 82. The method of claim 80, wherein the passivating agent is benzotriazole. 83. The method of claim 69, wherein the exposed wafer surface of step c) has an Rt value less than 4,000 Angstroms. 84. The method of claim 69, wherein the exposed wafer surface of step c) has an Rt value less than 1,000 Angstroms. 85. The method of claim 69, wherein the abrasive article is attached to a subpad. 86. The method of claim 85, wherein the subpad is a laminate of a polycarbonate sheet and polyurethane foam. 87. The method of claim 69, wherein the at least a second material is gold, silver, aluminum, tungsten, copper, or alloys thereof. 88. The method of claim 69, wherein the abrasive particles are metal oxides. 89. The method of claim 69, wherein the abrasive particles consist of particles selected from the group consisting of alumina particles, ceria particles and mixtures thereof. 90. The method of claim 69, wherein an average particle size of the abrasive particles is less than about 3 micrometers. 91. The method of claim 69, wherein an average particle size of the abrasive particles is less than about one micrometer. 92. The method of claim 69, wherein the binder is a thermosetting binder. 93. The method of claim 69, wherein the binder is a thermoplastic binder. 94. The method of claim 69, wherein the binder is formed from a binder precursor that comprises a free radical curable polymer. 95. The method of claim 94, wherein the binder precursor comprises an acrylate or methacrylate monomer. 96. The method of claim 94, wherein the binder precursor comprises an ethylenically unsaturated urethane polymer. 97. The method of claim 69, wherein the plurality of abrasive composites are precisely shaped. 98. The method of claim 97, wherein the precisely shaped abrasive composites comprise a geometric shape. 99. The method of claim 98, wherein the geometric shape is selected from the group consisting of frustums of spheres, pyramids, truncated pyramids, frustums of cones, cubes, blocks, rods, posts, three-dimensional cross and combinations thereof. 100. The method of claim 98, wherein the geometric shape is a post. 101. The method of claim 69, wherein the abrasive composites are irregularly shaped. 102. The method of claim 69, wherein the abrasive composites further comprises at least one additive. 103. The method of claim 102, wherein the additive is selected from the group consisting of abrasive particle surface modification additives, passivating agents, coupling agents, fillers, expanding agents, fibers, antistatic agents, initiators, suspending agents, lubricants, wetting agents, surfactants, pigments, dyes, UV stabilizers, complexing agents, chain transfer agents, accelerators, catalysts, activators and combinations thereof. | B24B000722 ¦ B24B002104 ¦ H01L0021321 | 2012-08-01 FPAY FEE PAYMENT + ¦ 2008-09-08 REMI MAINTENANCE FEE REMINDER MAILED ¦ 2008-08-27 FPAY FEE PAYMENT + ¦ 2004-08-27 FPAY FEE PAYMENT + ¦ 2002-03-19 CC CERTIFICATE OF CORRECTION ¦ 2000-10-03 AS ASSIGNMENT 3M INNOVATIVE PROPERTIES COMPANY, MINNESOTA ASSIGNMENT OF ASSIGNORS INTEREST;ASSIGNOR:MINNESOTA MINING AND MANUFACTURING COMPANY, A CORPORATIONOF DELAWARE;REEL/FRAME:011025/0157 2000-09-29 ¦ 1998-06-24 AS ASSIGNMENT MINNESOTA MINING AND MANUFACTURING CO., MINNESOTA ASSIGNMENT OF ASSIGNORS INTEREST;ASSIGNORS:KAISAKI, DAVID A.;KRANZ, HEATHER K.;WOOD, THOMAS E.;AND OTHERS;REEL/FRAME:010037/0409;SIGNING DATES FROM 19980623 TO 19980624 | A method for modifying the surface of a wafer suited for fabricating a semiconductor device comprises the steps: (a) providing a wafer with a first material, which has its surface etched to form a pattern, and a second material overlying the first material; (b) treating the second material with a number of three-dimensional abrasive composites affixed to an abrasive article, where the three-dimensional abrasive composites are fixed and dispersed in a binder; and (c) moving the wafer relative to the abrasive article until the exposed surface of the wafer is planar, and comprises one or more areas of exposed first material and one or more areas of exposed second material.Also claimed is a wafer suited for fabricating a semiconductor device as produced by the method cited above. | USE Useful in the fabrication of semiconductor wafers, for the modification or refining of the wafer surface. | ADVANTAGE Provides a means for exposing at a wafer surface, two materials having different hardness values. Provides a wafer surface which is planar and free from scratches or other defects. An Rt value of <1000Å, most preferably <500Å, can be achieved.
US5543270A | 1996-08-06 | Moulded article for photographic materials comprises rubber-contg. aromatic mono:vinyl resin, light shielding material, and lubricant and/or anti-static agents | Molded article for photographic photosensitive material, molding method and package | Fuji Photo Film Co. Ltd.,Kanagawa,JP | Akao, Mutsuo ¦ Suzuki, Osamu | A moulded article for a photographic photosensitive material comprises a resin compsn. comprising: (a) at least 50 wt.% rubber contg. aromatic monovinyl resin with a melt flow index (MFI) of 3-40 g/10 mins., a bending elastic modulus at least 20000 kg/cm2, and a Vicat softening pt. of at least 78 deg.C and contg. 1-12 wt.% rubber material; (b) 0.1-10 wt.% light-shielding material; and (c) 0.01-20 wt.% lubricant and/or anti-static agent. Also claimed are (1) further moulded articles with similarly defined compsns.; (2) a package of photosensitive material comprising the article and moisture-proof packaging with moisture permeability 5 g/m2 or less; and (3) a method of moulding the articles comprising injection moulding the compsns. at 150 deg.C or more into a mould at 70-200 deg.C and demoulding when the wall temp. falls to the Tg of the styrene resin component or lower.The rubber contg. aromatic vinyl resin is pref. a rubber modified resin or a blend; pref. rubbers are from polybutadiene, butadiene-styrene random copolymers and/or butadiene acrylonitrile copolymers. The styrene resin is pref. produced by bulk or suspension polymerising 60-99 wt.% styrene and adding 1-40 wt.% comonomer when a polymerisation degree of 60 or more is achieved. Alternatively, the resin may be a styrene-butadiene copolymer contg. conjugated diene unit-Sn bond chains prepd. by polymerisation with organic Li cpd. in the presence of an ether cpd. or tert. amine in hydrocarbon solvent, and then coupling with a Sn cpd.. USEIn the packaging of photographic films, for producing film spools and cores and for cameras, etc.. ADVANTAGEThe compsns. have good physical strength, photographic properties and moulding characteristics. | A molded article for a photographic photosensitive material formed of a resin composition comprising of (a) 50 wt. % or more of a rubber-containing aromatic monovinyl resin having a melt flow index of 3 to 40 g/10 minutes, a bending elastic modulus of 20,000 kg/cm.sup.2 or more and a Vicat softening point of 78° C. or more and containing 1 to 12 wt. % of a rubber material, (b) 0.1 to 10 wt. % of a light-shielding material, and (c) 0.01 to 20 wt. % of at least one of a lubricant and an antistatic agent. The molded article is excellent in physical strength, photographic properties, injection moldability and the like. A molded article for a photographic photosensitive material formed of a resin composition comprising of (a) 50 wt. % or more of a rubber-containing aromatic monovinyl resin having a melt flow index of 3 to 40 g/10 minutes, a bending elastic modulus of 20,000 kg/cm2 or more and a Vicat softening point of 78 DEG C. or more and containing 1 to 12 wt. % of a rubber material, (b) 0.1 to 10 wt. % of a light-shielding material, and (c) 0.01 to 20 wt. % of at least one of a lubricant and an antistatic agent. The molded article is excellent in physical strength, photographic properties, injection moldability and the like. | JP1993103063A | 1993-04-28 | US5543270A ¦ DE69415852D1 ¦ DE69415852T2 ¦ EP622412A2 ¦ EP622412A3 ¦ EP622412B1 ¦ JP6313948A | EP622412A2 ¦ JP6313948A ¦ US5543270A ¦ EP622412A3 ¦ EP622412B1 ¦ DE69415852D1 | We claim: 1. An injection molded article for a photographic photosensitive material formed of a resin composition comprising (a) 50 wt. % or more of a rubber-containing aromatic monovinyl resin having a melt flow index of 3 to 40 g/10 minutes, a bending elastic modulus of 20,000 kg/cm2 or more, an Izod impact strength of 2.0 Kg.cm/cm, a weight average molecular weight/number average molecular weight ratio of 1.3 to 8, and a Vicat softening point of 85° C. or more, and containing 1 to 12 wt. % of a rubber material, (b) 0.1 to 10 wt. % of a light-shielding material, and (c) 0.01 to 20 wt. % of at least one of a lubricant and an antistatic agent. 2. An injection molded article for a photographic photosensitive material formed of a resin composition comprising of (a) 50 wt. % or more of a rubber-containing aromatic monovinyl resin having a melt flow index of 3 to 40 g/10 minutes, a bending elastic modulus of 20,000 kg/cm2 or more and a Vicat softening point of 78° C. or more and containing 1 to 12 wt. % of a rubber material, (b) 0.1 to 10 wt. % of a light-shielding material, and (c) 0.01 to 10 wt. % of an inorganic substance having ion-exchange ability. 3. An injection molded article for a photographic photosensitive material formed of a resin composition comprising (a) 50 wt. % or more of a rubber-containing styrene resin having a melt flow index of 3 to 40 g/10 minutes, a bending elastic modulus of 20,000 kg/cm2 or more and a Vicat softening point of 78° C. or more and containing 1 to 12 wt. % of a polybutadiene having a mean particle size of 0.1 to 7 μm, (b) 0.1 to 10 wt. % of carbon black as a light-shielding material having a mean particle size of 10 to 90 μm, and (c) 0.01 to 20 wt. % of at least one of an organic polysiloxane, a fatty acid metal salt and a fatty acid amide compound. 4. An injection molded article for a photographic photosensitive material formed of a resin composition comprising of (a) 50 wt. % or more of a rubber-containing aromatic monovinyl resin containing a rubber material, (b) 0.01 to 20 wt. % of at least one of a lubricant and an antistatic agent, (c) 3 wt. % or more of a thermoplastic resin having experienced heat histories at 150° C. or more at least twice, (d) 0.1 to 10 wt. % of a light-shielding material, and (e) 0.01 to 20 wt. % of at least one of an antioxidant, a deodorant, an agent imparting fragrance, an oxygen scavenger and an inorganic substance having ion-exchange ability. 5. An injection molded article for a photographic photosensitive material formed of a resin composition comprising (a) 50 wt. % or more of a rubber-containing styrene resin as a rubber-containing aromatic monovinyl resin, (b) 0.005 to 10 wt. % of a silicone lubricant, (c) 0.005 to 10 wt. % of a lubricant selected from the group consisting of a fatty acid amide lubricant, a hydrocarbon lubricant, a fatty acid lubricant, a fatty metal salt lubricant and a alcohol lubricant, and (d) 0.1 to 20 wt. % of a light-shielding material, wherein the total amount of (a), (b), (c) and (d) is 70 wt. % or more. 6. An injection molded article for a photographic photosensitive material formed of a resin composition comprising, * (a) 5 wt. % or more of a rubber-containing styrene resin containing 0.1 to 20 wt. % of a synthetic rubber, * (b) 0.005 to 10 wt. % of a silicone lubricant selected from the group consisting of polydimethylsiloxane, a modified polydimethylsiloxane and a combination thereof, * (c) 0.005 to 20 wt. % of a lubricant other than silicone lubricant selected from the group consisting of a higher fatty acid lubricant, a higher fatty acid metal salt lubricant, a higher fatty acid amide lubricant, a hydrocarbon lubricant, an alcohol lubricant, and combinations thereof, * (d) 0.01 to 49.9 wt. % of a light-shielding material selected from the group consisting of an inorganic pigment having a refractive index of not less than 1.50, a metal powder, a metal paste, carbon black, graphite and combinations thereof, * (e) 0.001 to 10 wt. % of an agent for preventing degradation selected from the group consisting of an antioxidant, an age resistor, an ultraviolet stabilizer, a radical scavenger, an agent exercising antioxidation synergistically, a hydrous double salt and combinations thereof, wherein the total amount of (a) , (b) , (c) , (d) and (e) is 80 wt. % or more. 7. An injection molded article for a photographic photosensitive material formed of a resin composition comprising, * (a) 50 wt. % or more of a rubber-containing styrene resin, * (b) 1 to 40 wt. % of a resin selected from the group consisting of a polyolefin synthetic rubber, an acid-modified polyolefin resin, a low number average molecular weight polyolefin resin having a number average molecular weight of 10,000 or less, and combinations thereof, * (c) 0.01 to 20 wt. % of a lubricant, * (d) 0.01 to 30 wt. % of a white pigment light-shielding material, and/or 0.01 to 30 wt. % of a black pigment light-shielding material, * (e) 0.002 to 10 wt. % of an agent for preventing degradation selected from the group consisting of an antioxidant, an age resistor, an ultraviolet stabilizer, a radical scavenger, an agent exercising antioxidation synergistically, a hydrous double salt and combinations thereof, wherein the total amount of (a), (b), (c), (d) and (e) is 80 wt. % or more. 8. The injection molded article of claim 1, 2 or 4, wherein the rubber-containing aromatic monovinyl resin is a rubber-modified aromatic monovinyl resin. 9. The injection molded article of claim 1, 2 or 4, wherein the rubber-containing aromatic monovinyl resin is an aromatic monovinyl resin wherein a rubber material is merely blended. 10. The injection molded article of claim 1, 2, or 4, wherein the rubber material is selected from the group consisting of polybutadiene, butadiene-styrene random copolymer rubber, butadiene-acrylonitrile copolymer rubber and mixtures thereof. 11. The injection molded article of claim 1, 2, 3 or 4 which contains 0.001 to 3 wt. % of an organic cyclic phosphorus compound as an antioxidant. 12. The injection molded article of claim 1, 2, 3 or 4 which contains 0.001 to 3 wt. % of a phenolic antioxidant which is a radical group chain terminator and 0.001 to 3 wt. % of a phosphorus-containing antioxidant which is a peroxide decomposer. 13. The injection molded article of claim 1, 2, 3 or 4 wherein the rubber-containing aromatic monovinyl resin or the rubber-containing styrene resin has a number average molecular weight of 20,000 to 1,000,000 and a ratio of weight average molecular weight/number average molecular weight of 1.3 to 8. 14. A method of injection molding the molded article of claim 3 which comprises * (a) injecting the resin composition heated to a temperature of 150° C. or higher, into a mold having a core portion and a cavity portion, in which the core portion and the cavity portion each have a wall, each wall having a temperature of 70° to 200° C., and * (b) taking out the molded article formed in the mold when the wall temperature becomes a glass transition temperature of the styrene resin in the resin composition or lower. 15. A package of a photographic photosensitive material which comprises the photographic photosensitive material, the molded article of claim 1, 2, 3 or 4, and a moistureproof packaging material having a moisture permeability of 5 g/m2.24 hours or less which packages and seals the molded article. 16. The package of claim 15 which is provided with at least one a member selected from the group consisting of a deodorant, an agent imparting fragrance, an oxygen scavenger, a moisture absorber and an inorganic substance having ion-exchange ability, in at least one material selected from the group consisting of the photographic photosensitive material, the molded article and the moistureproof packaging material. 17. The injection molded article of claim 1 wherein the resin composition further comprises 0.002 to 10 wt. % in a total of two or more members selected from the group consisting of an antioxidant, an age resistor, an ultraviolet stabilizer, a radical scavenger, an agent exercising antioxidation synergistically and a hydrous double salt. 18. The injection molded article of claim 1 wherein the rubber-containing aromatic monovinyl resin is a styrene resin produced by polymerizing 60 to 99 wt. % of a styrene monomer by bulk or suspension polymerization, adding 40 to 1 wt. % of a monomer copolymerizable with the styrene monomer at the time of a polymerization degree of 60% or more, and thereafter completing the polymerization. 19. The injection molded article of claim 1 or 5 wherein the rubber-containing aromatic monovinyl resin is a rubber-modified polystyrene modified by a diene rubber and/or a polyolefin rubber produced by continuous bulk polymerization. 20. The injection molded article of claim 1 or 4 which is molded by injection molding in a molding machine having an upstream side, wherein the resin composition is produced by: * (a) producing a light-shielding material-containing masterbach pellets by dispersing the light-shielding material which has a surface that has been coated with a surface-coating material into a thermoplastic resin, * (b) producing a masterbach comprising the light-shielding material-containing masterbach pellets, the rubber-containing aromatic monovinyl resin for dilution, and at least one of the lubricant and the antistatic agent, * (c) melting and kneading a mixture of the masterbach produced in (b) and the rubber-containing aromatic monovinyl resin for dilution by an extruder having a screw on the upstream side of a molding machine, and * (d) molding by injection molding. 21. The injection molded article of claim 1 wherein the rubber-containing aromatic monovinyl resin is a synthetic rubber-graft modified aromatic vinyl resin which has been produced by graft polymerizing a synthetic rubber with a vinyl compound selected from the group consisting of an aromatic vinyl compound, a vinyl cyanide compound and other copolymerizable vinyl compound. 22. The injection molded article of claim 1 wherein the rubber-containing aromatic monovinyl resin is a rubber-containing styrene resin prepared by, (a) supplying a screw extruder having exothermic function exercised by shearing through mixing, (b) heating, (c) adjusting the rubber-containing styrene resin to a pressure capable of keeping in a liquid state, and (d) supplying a heated machine for eliminating monomer to remove evaporable substances adversely affecting photographic photosensitive materials by evaporation. 23. The injection molded article of claim 1 which is molded by injection molding, wherein evaporable substances which adversely effect photographic photosensitive materials in the rubber-containing aromatic monovinyl resin composition have been removed by using an extruder having an entrance, wherein a hopper having a heating and/or evacuating function is provided at the entrance of the extruder. 24. The injection molded article of claim 1 wherein the rubber-containing aromatic monovinyl resin is a rubber-containing styrene-butadiene copolymer resin containing conjugated diene unit-tin bond chains produced by polymerizing 1,3-butadiene and styrene by an organic lithium compound in the presence of an ether compound or a tertiary amine compound in a hydrocarbon solvent, and then coupling with a tin compound, wherein a conjugated diene compound is added to polymerize immediately before the coupling. 25. The injection molded article of claim 7 wherein the agent for preventing degradation comprising of (a) 0.001 to 3 wt. % of a phenolic antioxidant, (b) 0.001 to 3 wt. % of a phosphorus-containing antioxidant and (c) 0.001 to 5 wt. % of a hydrous double salt compound, a fatty acid metal salt or a combination thereof, wherein the total amount of (a), (b) and (c) is 0.003 to 7 wt. %. 26. The molded article of claim 1, 4 or 5 which contains 1 to 50 wt. % of a recycled rubber-containing aromatic monovinyl resin. 27. The injection molded article of claim 1, 2, 3, 4, 5, 17, 18, 21, 22, 23, 24, 26 or 25 having a total sulfur content of the light-shielding material of not more than 1.0%. 28. The injection molded article of claim 1, 2, 3, 4, 5, 17, 18, 21, 22, 23, 24, 26 or 25 having a cyanogen compound content of the light-shielding material of not more than 0.1%. 29. The injection molded article of claim 1, 2, 3, 4, 5, 17, 18, 21, 22, 23, 24, 26 or 25 wherein the light-shielding material comprises oil furnace carbon black having a pH of 4 to 9, a mean particle size of 10 to 120 μm, a total sulfur content or not more than 1.0% and a DBP oil absorption value of not less than 50 ml/100 g. 30. The injection molded article of claim 1, 2, 3, 4, 5, 17, 18, 21, 22, 23, 24, 26, or 25 wherein the light-shielding material has a surface which is coated with a surface-coating material. | C08K000500 ¦ C08K001302 ¦ C08L005104 ¦ C08L005302 ¦ G03C000300 | 2008-01-11 FPAY FEE PAYMENT + ¦ 2007-02-15 AS ASSIGNMENT FUJIFILM CORPORATION,JAPAN ASSIGNMENT OF ASSIGNORS INTEREST;ASSIGNOR:FUJIFILM HOLDINGS CORPORATION (FORMERLY FUJI PHOTO FILM CO., LTD.);REEL/FRAME:018904/0001 2007-01-30 ¦ 2004-01-05 FPAY FEE PAYMENT + ¦ 2000-02-01 FPAY FEE PAYMENT + ¦ 1994-05-27 AS ASSIGNMENT FUJI PHOTO FILM CO., LTD., JAPAN ASSIGNMENT OF ASSIGNORS INTEREST;ASSIGNORS:AKAO, MUTSUO;SUZUKI, OSAMU;REEL/FRAME:006986/0490 1994-04-21 | A moulded article for a photographic photosensitive material comprises a resin compsn. comprising: (a) at least 50 wt.% rubber contg. aromatic monovinyl resin with a melt flow index (MFI) of 3-40 g/10 mins., a bending elastic modulus at least 20000 kg/cm2, and a Vicat softening pt. of at least 78 deg.C and contg. 1-12 wt.% rubber material; (b) 0.1-10 wt.% light-shielding material; and (c) 0.01-20 wt.% lubricant and/or anti-static agent. Also claimed are (1) further moulded articles with similarly defined compsns.; (2) a package of photosensitive material comprising the article and moisture-proof packaging with moisture permeability 5 g/m2 or less; and (3) a method of moulding the articles comprising injection moulding the compsns. at 150 deg.C or more into a mould at 70-200 deg.C and demoulding when the wall temp. falls to the Tg of the styrene resin component or lower.The rubber contg. aromatic vinyl resin is pref. a rubber modified resin or a blend; pref. rubbers are from polybutadiene, butadiene-styrene random copolymers and/or butadiene acrylonitrile copolymers. The styrene resin is pref. produced by bulk or suspension polymerising 60-99 wt.% styrene and adding 1-40 wt.% comonomer when a polymerisation degree of 60 or more is achieved. Alternatively, the resin may be a styrene-butadiene copolymer contg. conjugated diene unit-Sn bond chains prepd. by polymerisation with organic Li cpd. in the presence of an ether cpd. or tert. amine in hydrocarbon solvent, and then coupling with a Sn cpd.. | USE In the packaging of photographic films, for producing film spools and cores and for cameras, etc.. | ADVANTAGE The compsns. have good physical strength, photographic properties and moulding characteristics.
US5300544A | 1994-04-05 | Polymer compsns. contf. non-migrating reactive stabilisers viz. 1-hydrocarbyl:oxy-2,2,6,6-tetra:methyl:piperidine edrivs. of s-triazine(s) contg. functional gps. reactive with polymer functionality | Non-migrating 1-hydrocarbyloxy-2,2,6,6-tetramethylpiperdine 1,3,5-triazine derivatives as polymer stabilizers | Ciba Geigy Corporation,Ardsley,NY,US | Galbo, James P. ¦ Ravichandran, Ramanathan ¦ Holt, Mark S. | - | 1-Hydrocarbyloxy-2,2,6,6-tetramethylpiperidine derivatives of s-triazines having functional groups such as hydroxy, amino, carboxy, epoxy, isocyanate or the like present are capable of chemically bonding with polymer substrates having anhydride, epoxide, alkoxymethylmelamine or isocyanate moieties present. This chemical bonding prevents migration or loss of the stabilizer during subsequent processing or end-use application of the stabilized polymer. | US1992878678A | 1992-05-05 | US5300544A ¦ AT199300858A ¦ AT406162B ¦ BE1007753A3 ¦ BR199301745A ¦ CA2095415A1 ¦ CA2095415C ¦ DE4314721A1 ¦ DE4314721B4 ¦ ES2060548A1 ¦ ES2060548B1 ¦ FR2690920A1 ¦ FR2690920B1 ¦ GB199308964D0 ¦ GB2266717A ¦ GB2266717B ¦ IT1271467B ¦ IT1993MI0870A1 ¦ IT1993MI0870D0 ¦ JP03259200B2 ¦ JP6009582A ¦ KR253765B1 ¦ MX199302590A ¦ NL195036C ¦ NL199300751A ¦ SE199301539D0 ¦ SE199301539L ¦ SE505317C2 ¦ TW237451B ¦ US5216156A | US5300544A | What is claimed is: 1. A composition stabilized against the deleterious effects of heat, oxygen and actinic light which comprises * (a) a synthetic polymer, and * (b) an effective stabilizing amount of a compound of the formula I, II, III, IV, V, VI, VII, VIII, IX, X or XI wherein E1, E2, E3 and E4 are independently alkyl of 1 to 4 carbon atoms, or E1 and E2 are independently alkyl of 1 to 4 carbon atoms and E3 and E4 taken together are pentamethylene, or E1 and E2 ; E3 and E4 each taken together are pentamethylene, * R1 is alkyl of 1 to 18 carbon atoms, cycloalkyl of 5 to 12 carbon atoms, a bicyclic or tricyclic hydrocarbon radical of 7 to 12 carbon atoms, phenylalkyl of 7 to 15 carbon atoms, aryl of 6 to 10 carbon atoms or said aryl substituted by one to three alkyl of 1 to 8 carbon atoms, * R2 is hydrogen or a linear or branched chain alkyl of 1 to 12 carbon atoms, * R3 is alkylene of 1 to 8 carbon atoms, or R3 is –CO–, –CO–R4 –, –CONR2 –, or –CO–NR2 –R4 –, * R4 is alkylene of 1 to 8 carbon atoms, * R5 is hydrogen, a linear or branched chain alkyl of 1 to 12 carbon atoms, or or when R4 is ethylene, two R5 methyl substituents can be linked by a direct bond so that the triazine bridging group –N(R5)–R4 –N(R5)– is a piperazin-1,4-diyl moiety, * R6 is alkylene of 2 to 8 carbon atoms or R6 is with the proviso that Y is not –OH when R6 is the structure depicted above, * A is –O– or –NR7 – where R7 is hydrogen, a straight or branched chain alkyl of 1 to 12 carbon atoms, or R7 is T is phenoxy, phenoxy substituted by one or two alkyl groups of 1 to 4 carbon atoms, alkoxy of 1 to 8 carbon atoms or –N(R2)2 with the stipulation that R2 is not hydrogen, or T is X is –NCO, –OH, –O–glycidyl, or –NHNH2, and Y is –OH, –NH2, –NHR2 where R2 is not hydrogen; or Y is –NCO, –COOH, oxiranyl, –O–glycidyl, or –Si(OR2)3 ; or the combination R3 –Y– is –CH2 CH(OH)R2 where R2 is alkyl or said alkyl interrupted by one to four oxygen atoms, or R3 –Y– is –CH2 OR2. 2. A composition according to claim 1 wherein the synthetic polymer of component (a) is an acid catalyzed or ambient temperature cured polymer selected from the group consisting of thermoset acrylic resins with melamine crosslinking agents, acrylic alkyd or polyester resins with isocyanate crosslinking agents or epoxy resins with carboxylic acid, anhydride or amine crosslinking agents. 3. A composition according to claim 2 wherein the compound of component (b) is bonded onto the polymer substrate of component (a) through a chemical bond derived from the chemical reaction of the functional group present in the compound of component (b) with an appropriately reaction functional group on the substrate polymer of component (a). 4. A composition according to claim 2 wherein the polymer of component (a) is a polyester polyurethane refinish enamel. 5. A composition according to claim 2 wherein the polymer of component (a) is a high solids thermoset acrylic enamel. 6. A composition according to claim 3 wherein the compound of component (b) is 2-[(2-hydroxyethyl)amino]-4,6-[N-(1-cyclohexyloxy-2,2,6,6-tetramethylpiperidin-4-yl)butylamino]-1,3,5-triazine. 7. A composition according to claim 3 wherein the compound of component (b) is 2[(2-hydroxyethyl)amino]-4,6-[N-(1-octyloxy-2,2,6,6-tetramethylpiperidin-4-yl)butylamino]-1,3,5-triazine. 8. A composition according to claim 3 wherein the compound of component (b) is N-{4,6-bis[(1-cyclohexyloxy-2,2,6,6-tetramethylpiperidin-4-yl)butylamino]-1,3,5-triazin-2-yl}-6-aminohexanoic acid. 9. A composition according to claim 3 wherein the compound of component (b) is N-{4,6-bis[(1-octyloxy-2,2,6,6-tetramethylpiperidin-4-yl)butylamino]-1,3,5-triazin-2-yl}-6-aminohexanoic acid. 10. A composition according to claim 3 wherein the compound of component (b) is 2-[bis(2-hydroxyethyl)amino]-4,6-bis[N-(1-cyclohexyloxy-2,2,6,6-tetramethylpiperidin-4-yl)butylamino]-1,3,5-triazine. 11. A composition according to claim 3 wherein the compound of component (b) is 2-[bis(2-hydroxyethyl)amino]-4,6-bis[N-(1-octyloxy-2,2,6,6-tetramethylpiperidin-4-yl)butylamino]-1,3,5-triazine. | C07D025112 ¦ C07D040112 ¦ C07D040114 ¦ C08G001828 ¦ C08G001838 ¦ C08K00053492 ¦ C09K001516 | 2005-09-27 FPAY FEE PAYMENT + ¦ 2001-09-24 FPAY FEE PAYMENT + ¦ 1997-09-29 FPAY FEE PAYMENT + ¦ 1997-03-17 AS ASSIGNMENT CIBA SPECIALTY CHEMICALS CORPORATION, NEW YORK ASSIGNMENT OF ASSIGNORS INTEREST;ASSIGNOR:CIBA-GEIGY CORPORATION;REEL/FRAME:008454/0067 1996-12-27 | - | - | -
US5239028A | 1993-08-24 | Highly weather resistant ultraviolet stable copolymer prepd. from ultraviolet stable polymerisable monomer and cycloalkyl gp. contg. polymerisable monomer | ULTRAVIOLET-STABLE COPOLYMER, PROCESS FOR PRODUCING THE SAME, AND COATING COMPOSITION CONTAINING THE SAME | Nippon Shokubai Co.,Osaka,JP | Nakagawa, Hiroo ¦ Matsuda, Tatsuhito ¦ Adachi, Masato ¦ Nakazaki, Mitsuo ¦ Aoyama, Takahiro ¦ Hashiguchi, Shoji ¦ Yoshida, Masaya | An ultraviolet-stable copolymer is obtd. by copolymerising a polymerisable monomer mixt. composed of (pref. 0.1-95.0 wt.% of) an ultraviolet-stable polymerisable monomer (a) and pref. 5.0-99.9 wt.% of) a cycloalkyl gp.-contg. polymerisable monomer (b) as essential constituents, opt. with a polymerisable monomer (c).Prodn. of a copolymer comprises copolymerising a monomer mixt. comprised of (a) and (b), and opt. (c), above. A coating compsn. comprises the above copolymer and (pref. 40-235 pts.wt. per 100 pts.wt. copolymer, of) a solvent for dissolution or dispersion. A curable coating compsn. comprises the above copolymer, contg. (c) as a hydroxyl-gp. contg. monomer as below, a crosslinking agent and a solvent for dissolution or dispersion. ADVANTAGEThis copolymer is useful for paint, ink, adhesive agent, fibre treating agent or paper treating agent having outstanding long term weather resistance. The coating resin cojpsn. can be used for a variety of applications including lacquer, coating material (e.g. two-pack urethane paint, room temp. curable paint and thermosetting paint) where good weather resistance is required. it forms a coating film which exhibits outstanding weather resistance over a long period of time without sacrificing drying property, hardness, gloss, buildability, solvent and chemical resistance. it retains gloss over a long period of time and has improved discolouration, cracking and blister resistance. | Provided herein are a copolymer obtained by copolymerizing at least an ultraviolet-stable polymerizable monomer and a cycloalkyl group-containing polymerizable monomer, a process for producing said copolymer, and a coating composition containing said copolymer. The copolymers retains outstanding weather resistance over a long period of time owing to the multiplicated effect of an ultraviolet-stable monomer and a cycloalkyl group-containing polymerizable monomer, and the coating composition containing the copolymer forms a coating film having superior gloss, buildability, solvent resistance, and chemical resistance. | JP198888280A | 1988-04-12 | US5239028A ¦ CA1338946C ¦ DE68921500D1 ¦ DE68921500T2 ¦ EP337744A2 ¦ EP337744A3 ¦ EP337744B1 ¦ JP1261409A ¦ JP7049453B2 ¦ KR199404720B1 | EP337744A1 ¦ JP1261409A ¦ US5239028A ¦ JP6207142A ¦ EP337744B1 ¦ DE68921500D1 ¦ JP7049453B2 ¦ JP7057857B2 ¦ KR199404720B1 ¦ CA1338946C | What is claimed is: 1. An ultraviolet-stable copolymer which is obtained by copolymerizing a polymerizable monomer mixture comprising 0.1 to 95.0% by weight of an ultraviolet-stable polymerizable monomer (a) represented by the formula (I): wherein R1 denotes a hydrogen atom or cyano group; R2 and R3 each independently denotes a hydrogen atom or an alkyl group having 1 to 2 carbon atoms; X denotes an imino group or an oxygen atom; and Y denotes a hydrogen atom or an alkyl group having 1 to 18 carbon atoms, and 5.0 to 99.0% by weight of a cycloalkyl group-containing polymerizable monomer (b) represented by the formula (II): wherein R4 denotes a hydrogen atom or an alkyl group having 1 to 2 carbon atoms and Z denotes a C5 -C12 cycloalkyl group which may have a substituent group, wherein said substituent group is a C1 -C4 alkyl group. 2. The copolymer as claimed in claim 1 comprising two kinds of groups (–A–) and (–B–) connected to each other in an arbitrary order, (–A–) represented by formula (III): wherein R1, R2, R3, X and Y are defined as in formula (I) of claim 1, and (–B–) represented by formula (IV): wherein R4 and Z are defined as in formula (II) of claim 1. 3. The copolymer as claimed in claim 1 which is obtained from the polymerizable monomer mixture comprising, in addition to the ultraviolet-stable polymerizable monomer (a) and the cycloalkyl group-containing polymerizable monomer (b), one or more polymerizable monomer (c) selected from the group consisting of tert-butyl (meth)acrylate and stearyl (meth)acrylate. 4. The copolymer as claimed in claim 1 wherein the cycloalkyl group-containing monomer (b) is cyclohexyl (meth)acrylate or tert-butycyclohexyl (meth)acrylate. 5. The copolymer as claimed in claim 3 wherein the polymerizable monomer (c) is a hydroxyl group-containing monomer which is used in such an amount that the resulting copolymer has a hydroxyl value of 0.1 to 200 mg KOH/g. 6. The copolymer as claimed in claim 3 wherein the polymerizable monomer (c) is an acid functional group-containing monomer which is used in such an amount that the resulting copolymer has an acid value of 0.1 to 100 mg KOH/g. 7. A process for producing a copolymer of copolymerizing a polymerizable monomer mixture comprising: * 0.1 to 95.0% by weight of an ultraviolet-stable polymerizable monomer (a) represented by the formula (I): wherein R1 denotes a hydrogen atom or cyano group; R2 and R3 each independently denotes a hydrogen atom or an alkyl group having 1 to 2 carbon atoms; X denotes an imino group or an oxygen atom; and Y denotes a hydrogen atom or an alkyl group having 1 to 18 carbon atoms, and 5. 0 to 99.0% by weight of a cycloalkyl group-containing polymerizable monomer (b) represented by the formula: wherein R4 denotes a hydrogen atom or alkyl group having 1 to 2 carbon atoms and Z denotes a C5 -C12 cycloalkyl group which may have a substituent group, wherein said substituent group is a C1 -C4 alkyl group. 8. The process for producing a copolymer as claimed in claim 7 wherein the polymerizable monomer mixture contains, in addition to the ultraviolet-stable polymerizable monomer (a) and the cycloalkyl group-containing polymerizable monomer (b), one or more polymerizable monomer (c) selected from the group consisting of tert-butyl (meth)acrylate and stearyl (meth)acrylate. 9. The process for producing a copolymer as claimed in claim 7, wherein the cycloalkyl group-containing monomer (b) is cyclohexyl (meth)acrylate or tert-butylcyclohexyl (meth)acrylate. 10. The process for producing a copolymer as claimed in claim 8, wherein the polymerizable monomer (c) is a hydroxyl group-containing monomer which is used in such an amount that the resulting copolymer has a hydroxyl value of 0. 1to 200 mg KOH/g. 11. The process for producing a copolymer as claimed in claim 8 wherein the polymerizable monomer (c) is an acid functional group-containing monomer which is used in such an amount that the resulting copolymer has an acid value of 0.1 to 100 mg KOH/g. 12. A coating composition which comprises the copolymer claimed in claim 1 and a solvent for dissolution or dispersion. 13. The coating composition as claimed in claim 12 wherein the solvent is used in an amount of 40 to 235 parts by weight per 100 parts by weight of the copolymer. 14. A curable coating composition comprising the copolymer claimed in claim 5, a crosslinking agent, and a solvent for dissolution or dispersion. 15. The curable coating composition as claimed in claim 14, wherein the crosslinking agent is a polyisocyanate or a modified product thereof. 16. The curable coating composition as claimed in claim 15, wherein the polyisocyanate or the modified product thereof is used in an amount of 5 to 100 parts by weight per 100 parts by weight of the copolymer. 17. The curable coating composition as claimed in claim 14, wherein the crosslinking agent is an aminoplast resin. 18. The curable coating composition as claimed in claim 17, wherein the aminoplast resin is used in an amount of 5 to 70 parts by weight per 100 parts by weight of the copolymer. | C08F022018 ¦ C08F002010 ¦ C08F002026 ¦ C08F002034 ¦ C08F002052 ¦ C08F022026 ¦ C08F022028 ¦ C08F022034 ¦ C08F022056 ¦ C08F022060 ¦ C08G001862 ¦ C09D013304 ¦ C09D013314 ¦ C09D017504 | 2005-01-26 FPAY FEE PAYMENT + ¦ 2001-02-01 FPAY FEE PAYMENT + ¦ 1997-02-10 FPAY FEE PAYMENT + ¦ 1991-08-09 AS ASSIGNMENT NIPPON SHOKUBAI CO., LTD. CHANGE OF NAME;ASSIGNOR:NIPPON SHOKUBAI KAGAKU KOGYO CO., LTD.;REEL/FRAME:005795/0940 1991-07-17 | An ultraviolet-stable copolymer is obtd. by copolymerising a polymerisable monomer mixt. composed of (pref. 0.1-95.0 wt.% of) an ultraviolet-stable polymerisable monomer (a) and pref. 5.0-99.9 wt.% of) a cycloalkyl gp.-contg. polymerisable monomer (b) as essential constituents, opt. with a polymerisable monomer (c).Prodn. of a copolymer comprises copolymerising a monomer mixt. comprised of (a) and (b), and opt. (c), above. A coating compsn. comprises the above copolymer and (pref. 40-235 pts.wt. per 100 pts.wt. copolymer, of) a solvent for dissolution or dispersion. A curable coating compsn. comprises the above copolymer, contg. (c) as a hydroxyl-gp. contg. monomer as below, a crosslinking agent and a solvent for dissolution or dispersion. | - | ADVANTAGE This copolymer is useful for paint, ink, adhesive agent, fibre treating agent or paper treating agent having outstanding long term weather resistance. The coating resin cojpsn. can be used for a variety of applications including lacquer, coating material (e.g. two-pack urethane paint, room temp. curable paint and thermosetting paint) where good weather resistance is required. it forms a coating film which exhibits outstanding weather resistance over a long period of time without sacrificing drying property, hardness, gloss, buildability, solvent and chemical resistance. it retains gloss over a long period of time and has improved discolouration, cracking and blister resistance.
US5021486A | 1991-06-04 | New hydrocarbyl-oxy-tetra:alkyl-piperidinyl-ester or amide of tris-bis-carboxy-methylene-hexa:hydro-triazine, used as light stabiliser for polymers | Hindered amine-substituted malonic acid derivatives of s-triazine | Ciba Geigy Corporation,Ardsley,NY,US | Galbo, James P. | A tetraalkyl-piperamyl deriv. of 1,3,5-triazine has the formula (I)a where T is a gp. of formula (i); in which R is 1-18C alkyl, 2-18C alkenyl or alkynyl, 5-12C cycloalkyl or cycloalkenyl, 6-1UC bicycloalkyl, 6-1UC aryl or 7-12C aralkyl which can be substd. by 1-12C alkyl or 6-10C aryl; R' is H or CH3; and X is -O- or -N(R2)-, R2 being H, 1-12C alkyl or a gp. of formula (II). The 4-amino or 4-hydroxy deriv. of (II) is pref. reacted with 2,4,6-tris(dicarbethoxymethylene) hexahydro-1,3,5-thiazine (III). USE/ADVANTAGE(I) stabilises synthetic polymers, e.g. an olefin polymer or a coating based on an alkyd, acrylic, polyester, epoxy, urethane, polyamide or vinyl resin against oxidative, thermal and actinic degradation. | Bis(1-hydrocarbyloxy-2,2,6,6-tetraalkylpiperidin-4-yl) malonate or malonamide derivatives of 1,3,5-triazine corresponding to the formula <IMAGE> <IMAGE> are effective light stabilizers in a wide variety of substrate systems. Bis(1-hydrocarbyloxy-2,2,6,6-tetraalkylpiperidin-4-yl) malonate or malonamide derivatives of 1,3,5-triazine corresponding to the formula ##STR1## are effective light stabilizers in a wide variety of substrate systems. | US1989326853A | 1989-03-21 | US5021486A ¦ CA2012505A1 ¦ DE69012618D1 ¦ DE69012618T2 ¦ EP389432A2 ¦ EP389432A3 ¦ EP389432B1 ¦ JP02867061B2 ¦ JP2286676A ¦ US5021483A | US5021486A | What is claimed is: 1. A compound corresponding to the formula R is C1 -C18 alkyl, C2 -C18 alkenyl, C2 -C18 alkenyl, C5 -C12 cycloalkyl, C5 -C12 cycloalkenyl, C6 -C10 bicycloalkyl, C6 -C10 aryl, C7 -C12 aralkyl or C7 -C12 aralkyl substituted by C1 -C12 alkyl or C6 -C10 aryl; R' is hydrogen or methyl; X is –O–or R2 is hydrogen, C1 -C12 alkyl or 2. A compound according to claim 1, wherein R is C1 -C12 alkyl, C5 -C6 cycloalkyl, phenyl, naphthyl, tolyl, benzyl, α-methylbenzyl or α,α-dimethylbenzyl. 3. A compound according to claim 2, wherein R is methyl, heptyl, octyl or cyclohexyl. 4. A compound according to claim 1, wherein X is oxygen. 5. A compound according to claim 1, wherein X is and R2 is hydrogen or C1 -C12 alkyl. 6. A compound according to claim 5, wherein R2 is butyl. 7. 2,4,6-Tris{bis[(1-cyclohexyl-2,2,6,6-tetramethylpiperidin-4-yloxy) carbonyl]methylene}hexahydro-1,3,5-triazine according to claim 4. 8. 2,4,6-Tris{bis[(1-octyloxy-2,2,6,6-tetramethylpiperidin-4-yloxy) carbonyl]methylene}hexahydro-1,3,5-triazine according to claim 4. 9. 2,4,6-Tris{bis](1-methoxy-2,2,6,6-tetramethylpiperidin-4-yloxy) carbonyl]-methylene}hexahydro-1,3,5-triazine according to claim 4. 10. 2,4,6-tris{bis[(1-octyloxy-2,2,6,6-tetramethylpiperidin-4-yl) amino-carbonyl]methylene}hexahydro-1,3,5-triazine according to claim 5. 11. 2,4,6-Tris{bis[N-[1-methoxy-2,2,6,6-tetramethylpiperidin-4-yl) butylamino]carbonyl]methylene}hexahydro1,3,5-triazine according to claim 6. 12. 2,4,6-Tris{bis[N-[(1-cyclohexyloxy-2,2,6,6-tetramethylpiperidin-4-yl) butylamino]carbonyl]methylene}hexahydro-1,3,5-triazine according to claim 6. 13. A composition of matter stabilized against oxidative, thermal or actinic degradation comprising * (a) a synthetic polymer subject to oxidative, thermal or actinic degradation, and * (b) an effective stabilizing amount of a compound according to claim 1. 14. A composition according to claim 13, wherein the synthetic polymer is a polyolefin homopolymer or copolymer. 15. A composition according to claim 13, wherein said synthetic polymer is a coating system based on alkyd, acrylic, acrylic alkyd, polyester, epoxide, urethane, polyamide, vinyl or epoxy-polyester resins. 16. A composition according to claim 15 which contains a UV absorber or additional light stabilizer. 17. A method for stabilizing a synthetic polymer against oxidative, thermal or actinic degradation which comprises incorporating into said organic material an effective stabilizing amount of a compound according to claim 1. | C07D040114 ¦ C08K00053477 ¦ C08K00053492 | 2002-11-26 FPAY FEE PAYMENT + ¦ 1998-12-02 FPAY FEE PAYMENT + ¦ 1994-09-30 FPAY FEE PAYMENT + | A tetraalkyl-piperamyl deriv. of 1,3,5-triazine has the formula (I)a where T is a gp. of formula (i); in which R is 1-18C alkyl, 2-18C alkenyl or alkynyl, 5-12C cycloalkyl or cycloalkenyl, 6-1UC bicycloalkyl, 6-1UC aryl or 7-12C aralkyl which can be substd. by 1-12C alkyl or 6-10C aryl; R' is H or CH3; and X is -O- or -N(R2)-, R2 being H, 1-12C alkyl or a gp. of formula (II). The 4-amino or 4-hydroxy deriv. of (II) is pref. reacted with 2,4,6-tris(dicarbethoxymethylene) hexahydro-1,3,5-thiazine (III). | - | USE/ADVANTAGE (I) stabilises synthetic polymers, e.g. an olefin polymer or a coating based on an alkyd, acrylic, polyester, epoxy, urethane, polyamide or vinyl resin against oxidative, thermal and actinic degradation.
US5019613A | 1991-05-28 | N-hydrocarbyl-oxy derivs. of hindered amine-substd. 5-triazine(s) used as light stabilisers for synthetic polymers | N-hydrocarbyloxy derivatives of hindered amine-substituted S-triazines | Ciba Geigy Corporation,Ardsley,NY,US | Ravichandran, Ramanathan ¦ Galbo, James P. | A light stabilising cpd. has the formulae (I), (II) or (III), where T = gp. of formula (IV). R= H or -CH3; R1= 1-18C alkyl, 2-18C alkenyl, 2-18C alkynyl, 5-12C cycloalkyl, 5-12C cycloalkenyl, 6-10C bicycloalkyl, 6-10C aryl, 7-12C aralkyl or 7-12C aralkyl substd. by 1-12C alkyl or 6-10C aryl; R2= H, 1-12C alkyl etc. Y= direct bond etc. m, p and q = 2-6; A= O, S or -N(R2)-; n= 2-4; and R3= an n-valent alkane or aryl. Also claimed is a synthetic polymer stabilised against oxidative, thermal or actinic degradation by addn. of the described cpd. Pref. the polymer is a coating system based on alkyd, acrylic (alkyd) polyester, epoxide, urethane, polyamide, vinyl or epoxy-polyester resins. ADVANTAGEThe stabilisers impart greater retention of durability to the cured enamels, and do not retard cure. The enamels do not yellow on curing and further colour change on exposure to light is minimised. | N-Hydrocarbyloxy derivatives of poly(2,2,6,6-tetraalkylpiperidin-4-yl) -1,3,5-triazines corresponding to the formulae I, II or III <IMAGE> (I) <IMAGE> (II) <IMAGE> (III) wherein T is <IMAGE> are effective light stabilizers in a wide variety of substrate systems. N-Hydrocarbyloxy derivatives of poly(2,2,6,6-tetraalkylpiperidin-4-yl)-1,3,5-triazines corresponding to the formulae I, II or III ##STR1## wherein T is ##STR2## are effective light stabilizers in a wide variety of substrate systems. | US1989326854A | 1989-03-21 | US5019613A ¦ BR199001307A ¦ CA2012500A1 ¦ CA2012500C ¦ DE69008406D1 ¦ DE69008406T2 ¦ EP389431A2 ¦ EP389431A3 ¦ EP389431B1 ¦ JP02879160B2 ¦ JP2289565A | US5019613A | What is claimed is: 1. A compound corresponding to the formulae I, II or III wherein T is R is hydrogen or methyl; R1 is C1 -C18 -alkyl, C2 -C18 -alkeny, C2 -C18 -alkynyl, C5 -C12 -cycloalkyl, C5 -C12 -cycloalkenyl, C6 -C10 -bicycloalkyl, C6 -C10 -aryl, C7 -C12 -aralkyl or C7 -C12 -aralkyl substituted by C1 -C12 -alkyl or C6 -C10 aryl; R 2 is hydrogen, C1 -C12 -alkyl or Y is a direct bond or m, p and q are independently 2-6; A is oxygen, sulfur or –N(R2)–; n is 2-4; and R 3 is an n-valent alkane or aryl radical. 2. A compound of claim 1, wherein R1 is C1 -C12 -alkyl, C5 -C6 -cycloalkyl, phenyl, naphthyl, tolyl, benzyl, alpha-methylbenzyl or alkpha,alpha-dimethylbenzyl. 3. A compound of claim 2, wherein R1 is methyl, heptyl, octyl or cyclohexyl. 4. A compound of claim 1 corresponding to formula (I) wherein R1 is methyl, heptyl, octyl or cyclohexyl. 5. A compound of claim 1 corresponding to formula (II), wherein Y is a direct bond and m and p are 2, 3 or 6. 6. A compound of claim 1 corresponding to formula (II), wherein Y is the substituted triazine and m, p and q are 2, 3 or 6. 7. A compound of claim 1 corresponding to formula (III), wherein n is 2 and R3 is C1 -C12 -alkylene, C2 -C6 alkylidene, C5 -C10 -cycloalkylene, C6 -C10 -arylene or C8 -C10 -alkylenearylenealkylene. 8. A compound of claim 7, wherein A is oxygen and R3 is p-phenylene. 9. A compound of claim 7, wherein A is –NH– and R3 is ethylene or hexamethylene. 10. A compound of claim 1 according to formula (III), wherein n is 3 and R3 is C3 -C6 -alkanetriyl or C6 -C10 aryl-triyl. 11. A compound of claim 1 according to formula (III), wherein n is 4 and R3 is C4 -C6 -alkanetetrayl or C6 -C10 -aryl-tetrayl. 12. 2,4,6-Tris(1-cyclohexyloxy-2,2,6,6-tetramethylpiperidin-4-yloxy)-1,3,5-triazine according to claim 3. 13. 2,4,6-Tris(1-methoxy-2,2,6,6-tetramethylpiperidin4-yloxy)-1,3,5-triazine according to claim 3. 14. 2,4,6-Tris(1-oxtyloxy-2,2,6,6-tetramethylpiperidin-4-yloxy)-1,3,5-triazine according to claim 3. 15. N,N'=Dimethyl-N,N'-bis[2,4-bis(1-cyclohexyloxy2,2,6,6-tetramethylpiperidin-4-yloxy)-1,3,5-triazin-6-yl]1,6-hexanediamine according to claim 7. 16. 1,2-Bis{[2,4-bis(1-cyclohexyloxy-2,2,6,6-tetramethylpiperidin-4-yloxy)-1,3,5-triazin-6-yl]thio}ethane according to claim 7. 17. A composition of matter stabilized against oxidative, thermal or actinic degradation comprising * (a) a synthetic polymer subject to oxidative, thermal or actinic degradation, and * (b) an effective stabilizing amount of a compound according to claim 1. 18. A composition of claim 17, wherein the synthetic polymer is a polyolefin homopolymer or copolymer. 19. A composition of claim 17, wherein said synthetic polymer is a coating system based on alkyd, acrylic, acrylic alkyd, polyester, epoxide, urethane, polyamide, vinyl or epoxy-polyester resins. 20. A composition of claim 20 which contains a UV absorber or additional light stabilizer. 21. A method for stabilizing a synthetic polymer against oxidative, thermal or actinic degradation which comprises incorporating into said organic material an effective stabilizing amount of a compound according to claim 1. | C07D040114 ¦ C08K00053492 | 2003-07-22 FP EXPIRED DUE TO FAILURE TO PAY MAINTENANCE FEE - 2003-05-28 ¦ 2003-05-28 LAPS LAPSE FOR FAILURE TO PAY MAINTENANCE FEES - ¦ 2002-12-11 REMI MAINTENANCE FEE REMINDER MAILED ¦ 1998-10-30 FPAY FEE PAYMENT + ¦ 1997-03-17 AS ASSIGNMENT CIBA SPECIALTY CHEMICALS CORPORATION, NEW YORK ASSIGNMENT OF ASSIGNORS INTEREST;ASSIGNOR:CIBA-GEIGY CORPORATION;REEL/FRAME:008454/0001 1996-12-27 ¦ 1994-09-30 FPAY FEE PAYMENT + ¦ 1991-03-04 AS ASSIGNMENT CIBA-GEIGY CORPORATION, 444 SAW MILL RIVER ROAD, A ASSIGNMENT OF ASSIGNORS INTEREST.;ASSIGNORS:RAVICHANDRAN, RAMANATHAN;GALBO, JAMES P.;REEL/FRAME:005620/0497 1990-02-12 | A light stabilising cpd. has the formulae (I), (II) or (III), where T = gp. of formula (IV). R= H or -CH3; R1= 1-18C alkyl, 2-18C alkenyl, 2-18C alkynyl, 5-12C cycloalkyl, 5-12C cycloalkenyl, 6-10C bicycloalkyl, 6-10C aryl, 7-12C aralkyl or 7-12C aralkyl substd. by 1-12C alkyl or 6-10C aryl; R2= H, 1-12C alkyl etc. Y= direct bond etc. m, p and q = 2-6; A= O, S or -N(R2)-; n= 2-4; and R3= an n-valent alkane or aryl. Also claimed is a synthetic polymer stabilised against oxidative, thermal or actinic degradation by addn. of the described cpd. Pref. the polymer is a coating system based on alkyd, acrylic (alkyd) polyester, epoxide, urethane, polyamide, vinyl or epoxy-polyester resins. | - | ADVANTAGE The stabilisers impart greater retention of durability to the cured enamels, and do not retard cure. The enamels do not yellow on curing and further colour change on exposure to light is minimised.
US5015678A | 1991-05-14 | New Michael addn. prods. of N-hydroxy hindered amine(s) used in stabilised compsns. comprising polyolefin and Michael addn. prod. of N-hydroxy hindered amine with alpha, beta unsatd. carbonyl cpd. | Stabilizers derived from N-hydroxy hindered amines by Michael addition reactions | Ciba Geigy Corporation,Ardsley,NY,US | Seltzer, Raymond ¦ Galbo, James P. ¦ Ravichandran, Ramanathan | Michael addn. cpds. (I) - (IX) are new: where G1-G4 = 1-4C alkyl or G1 and G2 or G3 and G4 together are pentamethylene; R1 = H, Me or Ph; R2, R4, R5 = H or Me; R3 = H or 1-4C alkyl; X = 1-18C alkoxy, -NH2, -NHR6, -N(R6)2 or a gp. of formula (X)-(XII): R6 = 1-8C alkyl or Ph; R7 = 1-18C alkyl, 2-18C alkenyl; 5-12C cycloalkyl or cycloalkenyl, 7-15C aralkyl, opt. satd. bi- or tricyclic 7-12C hydrocarbyl , R8 = H or 1-8C alkyl; Y = -O-, -NH-, -NR4- or (XIII); R9 = 1-18C alkyl; Z = -NH-CO-NH-, -CH2CMe2CH2- or (XIV); R10 = 2-18C alkylene or 10C arylene; G = 1-12C alkylene or 6-10C arylene; T = n-valent radical selected from: carboxyl radical of an aliphatic, cycloaliphatic or aromatic acid, hydroxy, alkoxy, cycloalkoxy, aralkoxy, an aridyl radical of an aliphatic or aromatic amide, carbamide or carbamate and an imidyl radical of a satd. imide, or T = 2n- valent alkoxy diradical forming a 1,3- dioxolane or 1,3-dioxane ring, or T = divalent radical of hydantoin or N-substd. hydantoin or a divalent C radical of 2,2-substd- 4-oxazolidone; E = as for T; n = 1-4, provided that in (I) when n = 1, T = benzyloxy, R1 - R3 and X is not -NH2 or -OMe or T = benzoyloxy, X = -OMe, R1 or R2 is not Me when the other of R1 and R2 = H and R3 = H; and T1, T2 = H, 1-36C alkyl, 5-12C cycloalkyl, 7-9C aralkyl opt. substd. by 1-36C alkyl or the alkali metal or alkaline earth metal salt thereof.A compsn. stabilized against the deleterious effects of actrisic light is also claimed. USEThe Michael addn. prods. (I)-(IX), of N-hydroxy hindered amines with alpha, beta-unsatd. carbonyl cpds. are used as stabilizers for the protection of organic polymers against the deleterious effects of actinic light. | The Michael addition products of N-hydroxy hindered amines with alpha, beta-unsaturated carbonyl compounds including derivatives of esters, amids, imides and anhydrides are effective stabilizers for protecting organic polymers from the deleterious effects of actinic light. | US1989326354A | 1989-03-21 | US5015678A ¦ CA2012514A1 ¦ CA2012514C ¦ DE69012616D1 ¦ DE69012616T2 ¦ EP389422A2 ¦ EP389422A3 ¦ EP389422B1 ¦ JP02860587B2 ¦ JP2286658A | US5015678A | What is claimed is: 1. A compound having one of the formulas I to VIII wherein G1 and G2 are independently alkyl of 1 to 4 carbon atoms, or G1 and G2 together are pentamethylene, R 1 is hydrogen, methyl or phenyl, R 2 is hydrogen or methyl, R 3 is hydrogen or alkyl of 1 to 4 carbon atoms, X is alkoxy of 1 to 18 carbon atoms, –NH 2, –NHR6, –N(R6)2 or a radical selected from the group consisting of where R6 is alkyl of 1 to 8 carbon atoms, or phenyl, R 7 is alkyl of 1 to 18 carbon atoms, cycloalkyl of 5 to 12 carbon atoms, alkenyl of 2 to 18 carbon atoms, cycloalkenyl of 5 to 12 carbon atoms, aralkyl of 7 to 15 carbon atoms, a radical of a saturated or unsaturated bicyclic or tricyclic hydrocarbon of 7 to 12 carbon atoms or aryl of 6 to 10 carbon atoms or said aryl substituted by alkyl, R 8 is hydrogen or alkyl of 1 to 8 carbon atoms, R 4 is hydrogen or methyl, R 5 is hydrogen or methyl, Y is –O–, –NH–, –NR 9 – or where R9 is alkyl of 1 to 18 carbon atoms, Z is –NH–CO–NH– or –CH 2 C(CH3)2 CH2 –, where R10 is alkylene of 2 to 18 carbon atoms or arylene of 10 carbon atoms, G is alkylene of 1 to 12 carbon atoms or arylene of 6 to 10 carbon atoms, T is an n-valent radical selected from the group consisting of a carboxyl radical of an aliphatic, cycloaliphatic or aromatic acid, hydroxy, alkoxy, cycloalkoxy, aralkoxy, an aminyl radical of an aliphatic or aromatic primary or secondary amine or of melamine or of an N-substituted melamine, an amidyl radical of an aliphatic or aromatic amide, carbamide or carbamate and an imidyl radical of a saturated imide, or T is a 2n-valent alkoxy diradical forming a 1,3-dioxolane or 1,3-dioxane ring, or T is a divalent radical of hydantoin or N-substituted hydantoin or a divalent carbon radical of 2,2-substituted 4-oxazolidone, E has the same definitions as T, and n is an integer from 1 to 4, with the proviso that in formula I when n is 1, T is benzyloxy and R 1, R2 and R3 are each hydrogen, X is not –NH2 ; that in formula I, when n is 1, T is benzoyloxy and R1, R2 and R3 are each hydrogen, X is not methoxy; that in formula I, when n is 1, T is benzoyloxy, X is methoxy and R3 is hydrogen, R1 or R2 is not methyl when the other of R1 and R2 is hydrogen. 2. A compound according to claim 1 where G1 and G2 are each methyl. 3. A compound according to claim 1 wherein R1 is hydrogen or methyl. 4. A compound according to claim 3 wherein R1 is hydrogen. 5. A compound according to claim 1 wherein R2 is hydrogen. 6. A compound according to claim 1 wherein X is alkoxy of 1 to 12 carbon atoms or is where R7 is alkyl of 1 to 12 carbon atoms or cyclohexyl. 7. A compound according to claim 6 wherein R7 is methyl, heptyl, octyl, nonyl or cyclohexyl. 8. A compound according to claim 1 wherein R8 is hydrogen. 9. A compound according to claim 1 wherein R4 and R5 are each hydrogen. 10. A compound according to claim 1 wherein Y is where R7 is alkyl of 1 to 12 carbon atoms or cyclohexyl. 11. A compound according to claim 1 wherein Z is –NHCONH–. 12. A compound according to claim 1 wherein L is –O–R10 –O– where R10 is alkylene of 2 to 12 carbon atoms. 13. A compound according to claim 12 wherein R10 is ethylene, tetramethylene or 2,2-dimethyltrimethylene. 14. A compound according to claim 1 wherein G is o-phenylene, m-phenylene or p-phenylene. 15. A compound according to claim 1 wherein n is 1 or 2. 16. A compound according to claim 1 having formula I. 17. The compound according to claim 1 which is 4-benzyloxy-1-(2-methoxycarbonylethoxy)-2,2,6,6-tetramethylpiperidine. 18. The compound according to claim 1 which is alpha,alpha'-bis[1-(2-methoxycarbonylethoxy)-2,2,6,6-tetramethylpiperidin-4-yloxy]-p-xylene. 19. The compound according to claim 1 which is bis[1-(2-methoxycarbonylethyl)-2,2,6,6-tetramethylpiperidin-4-yl]phthalate 20. The compound according to claim 1 which is bis[1-(2-methoxycarbonylethoxy)-2,2,6,6-tetramethylpiperidin-4-yl]isophthalate. 21. The compound according to claim 1 which is 4-benzoyloxy-1-[2-(1-cyclohexyloxy-2,2,6,6-tetramethylpiperidin-4-yloxycarbonyl)ethoxy]-2,2,6,6-tetramethylpiperidine; * 4-benzoyloxy-1-[2-(1-octyloxy-2,2,6,6-tetramethylpiperidin-4-yloxycarbonyl)ethoxy]-2,2,6,6-tetramethylpiperidine; * 4-benzoyloxy-1-[2-(1-methoxy-2,2,6,6-tetramethylpiperdin-4-yloxycarbonyl)ethoxy]-2,2,6,6-tetramethylpiperidine; * bis[1-(2-[1-methoxy-2,2,6,6-tetramethylpiperidin4-yloxycarbonylethoxy)-2,2,6,6-tetramethylpiperidin-4-yl]-isophthalate; * 4-benzoyloxy-1-(1-phenylsuccinimid-3-yloxy)-2,2,6,6-tetramethylpiperidine; or * bis [1-(1-phenylsuccinimid-3-yloxy)-2,2,6,6-tetramethylpiperidin-4-yl] sebacate. 22. A composition stabilized against the deleterious effects of actinic light which comprises * (a) a synthetic polymer, and * (b) a stabilizing amount of a compound having one of the formulas I to VIII wherein G1 and G2 are independently alkyl of 1 to 4 carbon atoms, or G1 and G2 together are pentamethylene, * R1 is hydrogen, methyl or phenyl, * R2 is hydrogen or methyl, * R3 is hydrogen or alkyl of 1 to 4 carbon atoms, * X is alkoxy of 1 to 18 carbon atoms, –NH2, –NHR6, –N(R6)2 or a radical selected from the group consisting of where R6 is alkyl of 1 to 8 carbon atoms, or phenyl, * R7 is alkyl of 1 to 18 carbon atoms, cycloalkyl of 5 to 12 carbon atoms, alkenyl of 2 to 18 carbon atoms, cycloalkenyl of 5 to 12 carbon atoms, aralkyl of 7 to 15 carbon atoms, a radical of a saturated or unsaturated bicyclic or tricyclic hydrocarbon of 7 to 12 carbon atoms or aryl of 6 to 10 carbon atoms or said aryl substituted by alkyl, * R8 is hydrogen or alkyl of 1 to 8 carbon atoms, * R4 is hydrogen or methyl, * R5 is hydrogen or methyl, * Y is –O–, –NH–, –NR9 –, where R9 is alkyl of 1 to 18 carbon atoms, Z is –NH–CO–NH– or –CH2 C(CH3)2 CH2 –, * L is –O–R10 –O–, –NH–R10 –NH–, –NR8 –R10 –NR8 – or where R10 is alkylene of 2 to 18 carbon atoms or arylene of 6 to 10 carbon atoms, * G is alkylene of 1 to 12 carbon atoms or arylene of 6 to 10 carbon atoms, * T is an n-valent radical selected from the group consisting of a carboxyl radical of an aliphatic, cycloaliphatic or aromatic acid, hydroxy, alkoxy, cycloalkoxy, aralkoxy, an aminyl radical of an aliphatic or aromatic primary or secondary amine or of melamine or of an N-substituted melamine, an amidyl radical of an aliphatic or aromatic amide, carbamide or carbamate and an imidyl radical of a saturated or unsaturated imide, or * T is a 2n-valent alkoxy diradical forming a 1,3-dioxolane or 1,3-dioxane ring, or * T is a divalent radical of hydantoin or N-substituted hydantoin or a divalent carbon radical of 2,2-substituted 4-oxazolidone, * E has the same definitions as T, and * n is an integer from 1 to 4. 23. A composition according to claim 22 wherein the synthetic polymer is a polyolefin. 24. A composition according to claim 23 wherein the polyolefin is polypropylene. 25. A composition according to claim 22 wherein the compound of component (b) is bis[1-(2-methoxycarbonylethoxy)-2,2,6,6-tetramethylpiperidin-4-yl] isophthalate. 26. A composition according to claim 22 wherein the compound of component (b) is 4-benzoyloxy-1-(2-methoxycarbonylethoxy)-2,2,6,6-tetramethylpiperidine. 27. A composition according to claim 22 wherein the compound of component (b) is * 4-benzyloxy-1-(2-methoxycarbonylethoxy)-2,2,6,6-tetramethylpiperidine; * alpha,alpha'-bis[1-(2-methoxycarbonylethoxy)-2,2,6,6-tetramethylpiperidin-4-yloxy]-p-xylene; or * bis[1-(2-methoxycarbonylethoxy)-2,2,6,6-tetramethylpiperidin-4-yl]phthalate. 28. A composition according to claim 22 wherein the polymer is a coating system based on alkyd, acrylic, acrylic-alkyd, polyester, epoxide, urethane, polyamide, vinyl or epoxy-polyester resins. 29. A composition according to claim 28 wherein the compound of component (b) is bis[1-(2-methoxycarbonylethoxy)-2,2,6,6-tetramethylpiperidin-4-yl] isophthalate. 30. A composition according to claim 28 wherein the compound of component (b) is 4-benzoyloxy-1-(3-methoxycarbonylethoxy)-2,2,6,6-tetramethylpiperidine. 31. A composition according to claim 28 wherein the compound of component (b) is * 4-benzyloxy-1-(2-methoxycarbonylethoxy)-2,2,6,6-tetramethylpiperidine; * alpha,alpha'-b[1-(2-methoxycarbonylethoxy)-2,2,6,6-tetramethylpiperidin-4-yloxy]-p-xylene; or * bis[1-(2-methoxycarbonylethoxy)-2,2,6,6-tetramethylpiperidin-4-yl] phthalate. 32. A compound of formula IX wherein T is an n-valent radical selected from the group consisting of a carboxyl radical of an aliphatic, cycloaliphatic or aromatic acid, hydroxy, alkoxy, cycloalkoxy, aralkoxy, an aminyl radical of an aliphatic or aromatic primary or secondary amine or of melamine or of an N-substituted melamine, an amidyl radical of an aliphatic or aromatic amide, carbamide or carbamate and an imidyl radical of a saturated imide, or T is a 2n-valent alkoxy diradical forming a 1,3-dioxolane or 1,3-dioxane ring, or T is a divalent radical of hydantoin or N-substituted hydantoin or a divalent carbon radical of 2,2-substituted 4-oxazolidone , n is 1 to 4, G 3 and G4 are independently alkyl of 1 to 4 carbon atoms, or G3 and G4 together are pentamethylene, and T 1 and T2 are independently hydrogen, alkyl of 1 to 36 carbon atoms, cycloalkyl of 5 to 12 carbon atoms, aralkyl of 7 to 9 carbon atoms or said aralkyl substituted by alkyl of 1 to 36 carbon atoms, or the alkali metal or alkaline earth metal salts thereof. 33. A compound according to claim 32 wherein T is monovalent, n is 1 and G3 and G4 are each methyl. 34. A compound according to claim 32 wherein T1 and T2 are independently alkyl of 1 to 18 carbon atoms, cyclopentyl, cyclohexyl, benzyl, alpha-methylbenzyl or alpha,alphadimethylbenzyl. 35. A compound according to claim 34 wherein T1 and T2 are alkyl of 1 to 8 carbon atoms. 36. The compound according to claim 32 which is diethyl 2-(4-benzoyloxy-2,2,6,6-tetramethylpiperidin-1-oxy)ethylphosphonate. 37. A composition stabilized against the deleterious effects of actinic light which comprises * (a) a synthetic polymer, and * (b) a stabilizing amount of a compound of formula IX according to claim 32. | C07D021194 ¦ C07D040112 ¦ C07D040114 ¦ C07F000959 ¦ C08K00053435 ¦ C08K00055373 | 2002-10-28 FPAY FEE PAYMENT + ¦ 1998-10-30 FPAY FEE PAYMENT + ¦ 1997-03-17 AS ASSIGNMENT CIBA SPECIALTY CHEMICALS CORPORATION, NEW YORK ASSIGNMENT OF ASSIGNORS INTEREST;ASSIGNOR:CIBA-GEIGY CORPORATION;REEL/FRAME:008454/0001 1996-12-27 ¦ 1994-09-30 FPAY FEE PAYMENT + ¦ 1991-03-04 AS ASSIGNMENT CIBA-GEIGY CORPORATION, 444 SAW MILL RIVER ROAD, A ASSIGNMENT OF ASSIGNORS INTEREST.;ASSIGNORS:SELTZER, RAYMOND;GALBO, JAMES P.;RAVICHANDRAN, RAMANATHAN;REEL/FRAME:005620/0463 1990-02-12 | Michael addn. cpds. (I) - (IX) are new: where G1-G4 = 1-4C alkyl or G1 and G2 or G3 and G4 together are pentamethylene; R1 = H, Me or Ph; R2, R4, R5 = H or Me; R3 = H or 1-4C alkyl; X = 1-18C alkoxy, -NH2, -NHR6, -N(R6)2 or a gp. of formula (X)-(XII): R6 = 1-8C alkyl or Ph; R7 = 1-18C alkyl, 2-18C alkenyl; 5-12C cycloalkyl or cycloalkenyl, 7-15C aralkyl, opt. satd. bi- or tricyclic 7-12C hydrocarbyl , R8 = H or 1-8C alkyl; Y = -O-, -NH-, -NR4- or (XIII); R9 = 1-18C alkyl; Z = -NH-CO-NH-, -CH2CMe2CH2- or (XIV); R10 = 2-18C alkylene or 10C arylene; G = 1-12C alkylene or 6-10C arylene; T = n-valent radical selected from: carboxyl radical of an aliphatic, cycloaliphatic or aromatic acid, hydroxy, alkoxy, cycloalkoxy, aralkoxy, an aridyl radical of an aliphatic or aromatic amide, carbamide or carbamate and an imidyl radical of a satd. imide, or T = 2n- valent alkoxy diradical forming a 1,3- dioxolane or 1,3-dioxane ring, or T = divalent radical of hydantoin or N-substd. hydantoin or a divalent C radical of 2,2-substd- 4-oxazolidone; E = as for T; n = 1-4, provided that in (I) when n = 1, T = benzyloxy, R1 - R3 and X is not -NH2 or -OMe or T = benzoyloxy, X = -OMe, R1 or R2 is not Me when the other of R1 and R2 = H and R3 = H; and T1, T2 = H, 1-36C alkyl, 5-12C cycloalkyl, 7-9C aralkyl opt. substd. by 1-36C alkyl or the alkali metal or alkaline earth metal salt thereof.A compsn. stabilized against the deleterious effects of actrisic light is also claimed. | USE The Michael addn. prods. (I)-(IX), of N-hydroxy hindered amines with alpha, beta-unsatd. carbonyl cpds. are used as stabilizers for the protection of organic polymers against the deleterious effects of actinic light. | -
US20160116653A1 | 2016-04-28 | Composition for forming infrared-light shielding layer for infrared cut filter, comprises inorganic fine particles and dispersant, and provides infrared ray-light shielding layer having different transmittance at different wavelength | INFRARED-LIGHT-BLOCKING COMPOSITION, INFRARED-LIGHT-BLOCKING LAYER, INFRARED CUT-OFF FILTER, AND CAMERA MODULE | FUJIFILM Corporation,Tokyo,JP ¦ FUJIFILM Corporation,Tokyo,JP | MURAYAMA, Satoru ¦ SHIMADA, Kazuto ¦ NARA, Yuki | An infrared-light shielding composition comprises inorganic fine particles and dispersant. An infrared ray-light-shielding layer formed using the composition has transmittance of 50% or less at wavelength of 1100 nm, 60% or less at wavelength of 1000 nm and 80% or more at wavelength of 500 nm. INDEPENDENT CLAIMS are included for the following:infrared ray-light shielding layer, which is formed using the infrared ray-light shielding composition;infrared cut filter (42), which has infrared ray-light shielding layer arranged on a blue glass substrate; andcamera module (200), which has solid-state image sensor and the infrared cut filter. Composition e.g. absorption-type infrared-light shielding composition for forming infrared-light shielding layer for infrared cut filter in camera module (all claimed) e.g. digital still camera and digital camcorder. The composition forms infrared ray-light shielding layer having excellent transmittance in visible region and light-shielding property in infrared region. Preferred Component: The infrared cut filter further has layer containing copper compound separately from the infrared ray-light shielding layer. Preferred Properties: The infrared ray-light-shielding layer formed using absorption-type infrared ray-light-shielding composition has optical density (OD) of 0.2 or more at wavelength of 1000 nm, optical density (OD) of 0.3 or more at wavelength of 1100 nm, and optical density (OD) of 0.1 or less at wavelength of 500 nm. The infrared ray-light shielding layer has transmittance of 20% or less at wavelength of 700-1100 nm and transmittance of 10% or less at wavelength of 800-900 nm. The infrared ray-light shielding layer has film thickness of 200 μ m or less. The film thickness of the infrared ray-light shielding layer of infrared cut filter is 2-6 μ m.Preferred Properties: The inorganic fine particles dispersed in the infrared ray-light-shielding composition have 90% particle diameter (D90) of 0.05 μ m or more, and 50% particle diameter (D50) of 0.03 μ m or more. Preferred Composition: The inorganic fine particles are chosen from metal oxide particles and metal particles, preferably indium-tin-oxide particles and antimony tin oxide particles. The content of the inorganic fine particles is 40 %mass or more with respect to total solid in the composition.Preferred Composition: The copper compound is chosen from sulfonic acid copper complex, carboxylic acid copper complex and phosphorus-containing copper complex.Preferred Composition: The infrared ray-light shielding composition is an absorption-type infrared ray-light-shielding composition. The infrared ray-light-shielding composition further comprises copper compound, polymerization initiator, polymerizable monomer and binder polymer. The dispersant is a polymeric compound of formula: (A1 -R2 )n -R1 -(P1 )m (I) having weight average molecular weight of 20000 or less, or resin containing basic nitrogen atom, and having polymer-chain (Y') or oligomer chain of 40-20000 atoms in the side chain, and repeating unit having functional group X having pKa of 14 or less, and containing basic nitrogen atom.R1(m+n)-valent coupling group;R2single bond or bivalent coupling group;A1monovalent substituent chosen from acidic radical, urea, urethane, group having coordinating oxygen, phenyl, alkyl, aryl, group having basic nitrogen atom, imido, alkyloxycarbonyl, alkylamino carbonyl, carboxylate, sulfonamido, alkyleneoxy chain, heterocyclyl, alkoxy silyl, epoxy, isocyanate and hydroxy;m8 or less;n1-9;m+n3-10;andP1polymer chain. The drawing shows a schematic view of camera module. 30Glass substrate40Imaging lens42Infrared cut filter70Circuit board200Camera module | Provided are an infrared-light-blocking composition capable of forming an infrared-light-blocking layer having excellent light-transmitting performance in the visible region and having excellent light-blocking performance in the infrared region; an infrared-light-blocking layer; an infrared cut-off filter; and a camera module. An infrared-light-blocking composition of the invention contains inorganic microparticles and a dispersing agent, and the infrared-light-blocking layer formed from the infrared-light-blocking composition has a transmittance at a wavelength of 1,000 nm of 60% or less, a transmittance at a wavelength of 1,100 nm of 50% or less, and a transmittance at a wavelength of 500 nm of 80% or more. | JP2013140152A ¦ WO2014JP67511A | 2013-07-03 ¦ 2014-07-01 | US20160116653A1 ¦ JP2015028621A ¦ KR2016013124A ¦ TW201512265A ¦ WO2015002185A1 | WO2015002185A1 ¦ JP2015028621A ¦ TW201512265A ¦ KR2016013124A ¦ US20160116653A1 | What is claimed is: 1. An infrared-light-blocking composition comprising: inorganic microparticles; and a dispersing agent, wherein an infrared-light-blocking layer formed from the infrared-light-blocking composition has a transmittance at a wavelength of 1,000 nm of 60% or less, a transmittance at a wavelength of 1,100 nm of 50% or less, and a transmittance at a wavelength of 500 nm of 80% or more. 2. An absorption type infrared-light-blocking composition comprising: inorganic microparticles; and a dispersing agent, wherein an infrared-light-blocking layer formed from the infrared-light-blocking composition has an optical density (OD) at a wavelength of 1,000 nm of 0.2 or more, an optical density (OD) at a wavelength of 1,100 nm of 0.3 or more, and an optical density (OD) at a wavelength of 500 nm of 0.1 or less. 3. The infrared-light-blocking composition according to claim 1, further comprising a copper compound. 4. The infrared-light-blocking composition according to claim 3, wherein the copper compound includes at least one selected from a sulfonic acid-copper complex, a carboxylic acid-copper complex, and a phosphorus-containing copper complex. 5. The infrared-light-blocking composition according to claim 1, wherein the 90% particle diameter (D90) of the inorganic microparticles dispersed in the infrared-light-blocking composition is 0.05 μm or more. 6. The infrared-light-blocking composition according to claim 1, wherein the 50% particle diameter (D50) of the inorganic microparticles dispersed in the infrared-light-blocking composition is 0.03 μm or more. 7. The infrared-light-blocking composition according to claim 1, wherein the inorganic microparticles include at least one selected from the group consisting of metal oxide particles and metal particles. 8. The infrared-light-blocking composition according to claim 1, wherein the content of the inorganic microparticles is 40% by mass or more relative to the total solid content. 9. The infrared-light-blocking composition according to claim 1, wherein the inorganic microparticles include at least one selected from the group consisting of indium tin oxide particles and antimony tin oxide particles. 10. The infrared-light-blocking composition according to claim 1, wherein the dispersing agent includes a polymer compound represented by the following Formula (1), which has a weight average molecular weight of 20,000 or less, or a resin which has a repeating unit having a group X that has a functional group with a pKa of 14 or less, and an oligomer chain or polymer chain Y having a number of atoms of 40 to 20,000 as a side chain, and contains a basic nitrogen atom (wherein in Formula (1), R 1 represents a linking group having a valence of (m+n); R2 represents a single bond or a divalent linking group; A1 represents a monovalent substituent having at least one group selected from the group consisting of an acid group, a urea group, a urethane group, a group having a coordinating oxygen atom, a group having a basic nitrogen atom, a phenol group, an alkyl group, an aryl group, a group having an alkyleneoxy chain, an imide group, an alkyloxycarbonyl group, an alkylaminocarbonyl group, a carboxylic acid salt group, a sulfonamide group, a heterocyclic group, an alkoxysilyl group, an epoxy group, an isocyanate group, and a hydroxyl group; n units of A1 and R2 may be respectively identical or different; m represents a positive number of 8 or less; n represents 1 to 9; m+n satisfies the value from 3 to 10; P 1 represents a polymer chain; and m units of P1 may be identical or different). 11. The infrared-light-blocking composition according to claim 1, further comprising at least one selected from the group consisting of a polymerization initiator, a polymerizable monomer, and a binder polymer. 12. The infrared-light-blocking composition according to claim 1, wherein the composition is an absorption type infrared-light-blocking composition. 13. The infrared-light-blocking composition according to claim 1, wherein the transmittance at a wavelength in the range of 700 nm to 1,100 nm of an infrared-light-blocking layer formed from the infrared-light-blocking composition is 20% or less. 14. The infrared-light-blocking composition according to claim 1, wherein the transmittance at a wavelength in the range of 800 nm to 900 nm of an infrared-light-blocking layer formed from the infrared-light-blocking composition is 10% or less. 15. An infrared-light-blocking layer formed from the infrared-light-blocking composition according to claim 1. 16. The infrared-light-blocking layer according to claim 15, having a film thickness of 200 μm or less. 17. An infrared cut-off filter comprising: a blue glass substrate; and an infrared-light-blocking layer disposed on the blue glass substrate, wherein the infrared-light-blocking layer contains inorganic microparticles and a dispersing agent and has a transmittance at a wavelength of 1,000 nm of 60% or less, a transmittance at a wavelength of 1,100 nm of 50% or less, and a transmittance at a wavelength of 500 nm of 80% or more. 18. An infrared cut-off filter comprising: a blue glass substrate; and an infrared-light-blocking layer disposed on the blue glass substrate, wherein the infrared-light-blocking layer contains inorganic microparticles and a dispersing agent and has an optical density (OD) at a wavelength of 1,000 nm of 0.2 or more, an optical density (OD) at a wavelength of 1,100 nm of 0.3 or more, and an optical density (OD) at a wavelength of 500 nm of 0.1 or less. 19. An infrared cut-off filter comprising: a support; and an infrared-light-blocking layer disposed on the support, wherein the infrared-light-blocking layer contains inorganic microparticles and a dispersing agent and has an optical density (OD) at a wavelength of 1,000 nm of 0.2 or more, an optical density (OD) at a wavelength of 1,100 nm of 0.3 or more, and an optical density (OD) at a wavelength of 500 nm of 0.1 or less. 20. The infrared cut-off filter according to claim 17, wherein the film thickness of the infrared-light-blocking layer is 2 μm to 6 μm. 21. The infrared cut-off filter according to claim 17, further comprising a layer containing a copper compound separately from the infrared-light-blocking layer. 22. The infrared cut-off filter according to claim 21, wherein the copper compound includes at least one selected from a sulfonic acid-copper complex, a carboxylic acid-copper complex, and a phosphorus-containing copper complex. 23. A camera module comprising: a solid-state imaging element; and the infrared cut-off filter according to claim 17. | G02B000520 ¦ G02B000104 | 2015-12-29 AS ASSIGNMENT FUJIFILM CORPORATION, JAPAN ASSIGNMENT OF ASSIGNORS INTEREST;ASSIGNORS:MURAYAMA, SATORU;SHIMADA, KAZUTO;NARA, YUKI;SIGNING DATES FROM 20151106 TO 20151110;REEL/FRAME:037378/0268 | An infrared-light shielding composition comprises inorganic fine particles and dispersant. An infrared ray-light-shielding layer formed using the composition has transmittance of 50% or less at wavelength of 1100 nm, 60% or less at wavelength of 1000 nm and 80% or more at wavelength of 500 nm. | Composition e.g. absorption-type infrared-light shielding composition for forming infrared-light shielding layer for infrared cut filter in camera module (all claimed) e.g. digital still camera and digital camcorder. | The composition forms infrared ray-light shielding layer having excellent transmittance in visible region and light-shielding property in infrared region.
US20150307638A1 | 2015-10-29 | Polymerization initiator used for formation of polymer, is compound prepared by addition reaction of boron compound and unsaturated hydrocarbon compound, and forms polymer by reacting radical with unsaturated hydrocarbon compound | METHOD FOR FORMING POLYMER USING BORON COMPOUND, POLYMERIZATION INITIATOR AND THE POLYMER | Hitachi Ltd.,Tokyo,JP ¦ NUNOSHIGE Jun,Tokyo,JP ¦ MURAKI Takahito,Tokyo,JP ¦ KAGAWA Hiroyuki,Tokyo,JP | NUNOSHIGE, Jun ¦ MURAKI, Takahito ¦ KAGAWA, Hiroyuki | A polymerization initiator is compound prepared by addition reaction of boron compound and unsaturated hydrocarbon compound (a), and forms a polymer by reacting radical which is produced by oxidizing the polymerization initiator by adding oxygen, with unsaturated hydrocarbon compound (b). The addition reaction is hydroboration reaction. INDEPENDENT CLAIMS are included for the following:formation of polymer, which involves using a mixture comprising the polymerization initiator which is an adduct obtained by adding boron compound of formula: B(-H)(-R 1 )(-R 2 ) (I) to unsaturated hydrocarbon compound (a), and unsaturated hydrocarbon compound (b), and a radical obtained by oxidization of the polymerization initiator, and adding the radical to the unsaturated hydrocarbon compound (b); andpolymer, which is formed using the polymerization initiator and unsaturated hydrocarbon compound (b).Bboron;andR 1 ,R 2functional group including H, O or N, alkyl, alkoxy, C or H. Polymerization initiator is used for formation of polymer for mold sealing material for mold sealing method for electronic component package, structural material e.g. housing material, frame material, panel material and material for models, and cable coating material for cable (all claimed). The polymerization initiator has excellent controllability of radical polymerization of alkylborane. The structure of polymerization initiating terminal is freely selected and controlled. Preferred Composition: The unsaturated hydrocarbon compound (a) is acrylamide, N,N-dimethyl acrylamide, 1-vinyl-2-pyrrolidone, 2-vinylpyridine, methacrylic acid, vinyl triethoxysilane, 3-methacryloxypropyl trimethoxysilane, p-styryl trimethoxysilane, tetra-allyl silane, pentaerythritol tetra-acrylate, divinylbenzene, diallyl isocyanurate, triaryl isocyanurate, triaryl cyanurate, trivinyl cyclohexane, trimethylol-propane triacrylate or poly-1,2-butadiene. The boron compound contains 1 or more atom chosen from oxygen, nitrogen, phosphorus, sulfur and halogen, and has a linear, branched or cyclic hetero-containing atom alkyl structure. The boron compound forms a polymerization start terminal radical including hetero-containing atom alkyl structure by oxidation. The unsaturated hydrocarbon compound (a) has molecular structure(s) chosen from an ether bond, an ester bond, an urethane bond, an amide bond, a thioester bond, a carbonyl group, a carboxyl group, an amino group, an alkylamino group, a dialkylamino group, a pyridyl group, pyrrolidyl group, isocyanuric-acid ester skeleton, cyanuric-acid-ester skeleton, a hexahydro triazine skeleton, maleimide skeleton and an imidazole skeleton. The boron compound contains molecular structure(s) chosen from organic titanium skeleton, organic zirconium skeleton and organic silicon skeleton, having linear, branched or cyclic molecular structure, and forms the polymerization start terminal radical with molecular structure by oxidation. The boron compound has 2 or more alkyl borane structures bonded with one atom which is center structure, 2 or more alkyl borane structures bonded with side chain of cyclic molecular structure which is center structure, or linear or branched molecular structure which is center structure, and 2 or more alkyl borane structures in the molecular structure, and forms 2 or more polymerization start terminal radicals by oxidation. The boron compound is borane, methyl borane, isopropyl borane, 1-butyl borane, sec-butyl borane, tert-butyl borane, isopinocampheyl borane, dimethyl borane, disiamylborane, diisopinocampheyl borane or bicyclo[3.3.1]nona-9-borane. The molecule of unsaturated hydrocarbon compound(a) contains 1 or more atom chosen from oxygen, nitrogen, phosphorus, sulfur, and halogen, and is in linear, branched or cyclic form. The molecule of unsaturated hydrocarbon compound (a) has structure(s) chosen from structure with 2 or more unsaturated-hydrocarbon groups, a structure having 2 or more unsaturated-hydrocarbon group bonded with atom and one atom which is center structure, a structure with cyclic molecular structure and contains 2 or more unsaturated-hydrocarbon group in side chain of molecular structure which is center structure, a structure having linear or branched molecular structure and 2 or more unsaturated-hydrocarbon group in the molecular structure, a structure having linear or branched molecular structure and 2 or more unsaturated-hydrocarbon group in the molecular structure, a structure containing organosilicon compound, organotitanium compound or organozirconium compound, having linear, branched or cyclic molecular structure. The unsaturated hydrocarbon compound (b) is unsaturated monomer chosen from 24 compounds e.g. aromatic vinyl compound, alkyl(meth)acrylate, diene compound, vinyl chloride and vinyl acetate. The molecular structure of structural unit contained in principal chain of the polymer formed by polymerization of unsaturated hydrocarbon compound (b) is different from the molecular structure of the polymerization start terminal of unsaturated hydrocarbon compound (a). The boron compound has molecular structure of repeating units contained in main chain of propagation terminal group, which is different from molecular structure of polymerization start portion and polymerization end portion. The boron compound has polymerization start portion, polymerization end portion and principal chain arranged between the polymerization start portion and polymerization end portion. | The present invention provides a method for forming a polymer by using a mixture containing a polymerization initiator which is an adduct of a boron compound and a first unsaturated hydrocarbon compound, and a second unsaturated hydrocarbon compound, generating a radical by oxidization of the polymerization initiator and adding the radical to the second unsaturated hydrocarbon compound, thereby forming the polymer. According to the present invention, excellent controllability of alkylboranes for radical polymerization can be maintained and the structure of a polymerization initiation terminal can be freely selected and controlled. Thus, a terminal-modified polymer having functionality imparted to the terminal group can be prepared. In addition, a polymerization initiator having a plurality of polymerization starting points can be prepared, and polymers with special structures including multibranched polymers, grafted-type (comb-type) polymers and brush-shaped polymers can be prepared. | WO2012JP72683A | 2012-09-06 | US20150307638A1 ¦ JP05851045B2 ¦ JP2014038031A1 ¦ WO2014038031A1 | WO2014038031A1 ¦ US20150307638A1 ¦ JP05851045B2 ¦ JP2014534097X | 1. A polymerization initiator which is a compound prepared by addition reaction of a boron compound and a first unsaturated hydrocarbon compound, and oxidized by addition of oxygen to generate a radical, wherein the radical has a function of reacting with the second unsaturated hydrocarbon to form a polymer. 2 . The polymerization initiator according to claim 1, wherein the first unsaturated hydrocarbon compound is acrylamide, N,N-dimethyl acrylamide, 1-vinyl-2-pyrrolidone, 2-vinylpyridine, methacrylic acid, vinyl triethoxysilane, 3-methacryloxypropyl trimethoxysilane, p-styryl trimethoxysilane, tetraallyl silane, pentaerythritol tetraacrylate, divinyl benzene, diallyl isocyanurate, triallyl isocyanurate, triallyl cyanurate, trivinyl cyclohexane, trimethylol propane triacrylate, or poly-1,2-butadiene. 3. The polymerization initiator according to claim 1, wherein the boron compound contains one or more atoms selected from the group consisting of oxygen, nitrogen, phosphorus, sulfur, and halogen, has a linear, branched, or cyclic heteroatom-containing alkyl structure, and forms a polymerization initiation terminal radical containing the heteroatom-containing alkyl structure by oxidation. 4. The polymerization initiator according to claim 1, wherein the first unsaturated hydrocarbon compound contains at least one molecular structure selected from the group consisting of ether bond, ester bond, urethane bond, amide bond, thioester bond, carbonyl group, carboxyl group, amino group, alkylamino group, dialkylamino group, pyridyl group, pyrrolidyl group, isocyanuric acid ester skeleton, cyanuric acid ester skeleton, hexahydrotriazine skeleton, maleimide skeleton, and imidazole skeleton, and the boron compound contains at least one molecular skeleton selected from the group consisting of an organic silicon skeleton, an organic titanium skeleton, and an organic zirconium skeleton each having a linear, branched or cyclic molecular structure, and has a function of forming a polymerization initiation terminal radical containing the molecular skeleton by oxidation. 5. The polymerization initiator according to claim 1, wherein the boron compound has at least two alkylborane structures bonded to one atom as a center skeleton, at least two alkyl borane structures bonded to the side chain of the cyclic molecular structure as a center skeleton, or a linear or branched molecular structure as a center skeleton, has at least two alkylborane structures in the molecular structure, and has a function of forming at least two polymerization initiation terminal radicals by oxidation. 6. A method for forming a polymer including, using a mixture containing the polymerization initiator according to claim 1 and the second unsaturated hydrocarbon compound, generating the radical by oxidation of the polymerization initiator, and adding the radical to the second unsaturated hydrocarbon compound, thereby forming the polymer; (in which B represents a boron and H represents hydrogen, R 1 and R2 may be identical with or different from each other and each represents hydrogen, an alkyl group or an alkoxy group, or a functional group containing hydrogen, oxygen or nitrogen). 7. The method for forming the polymer according to claim 6, wherein the boron compound represents borane, methylborane, isopropylborane, 1-butylborane, sec-butylborane, tert-butylborane, isopinocampheylborane, dimethylborane, disiamylborane, diisopinocampheylborane, or bicyclo[3.3.1]nona-9-borane, and the molecule of the first unsaturated hydrocarbon compound contains one or more atoms selected from the group consisting of oxygen, nitrogen, phosphorus, sulfur, and halogen, and is linear, branched, or cyclic. 8. (canceled) 9. The method for forming the polymer according to claim 1, wherein the first unsaturated hydrocarbon compound is a compound having at least one molecular structure selected from the group consisting of ether bond, ester bond, urethane bond, amide bond, thioester bond, carbonyl group, carboxyl group, amino group, alkylamino group, dialkylamino group, pyridyl group, pyrrolidyl group, isocyanuric acid ester skeleton, cyanuric acid ester skeleton, hexahydrotriazine skeleton, maleimide skeleton, and imidazole skeleton, or an organic silicon compound, an organic titanium compound, or an organic zirconium compound. 10. The method for forming the polymer according to claim 6, wherein the molecule of the first unsaturated hydrocarbon compound contains at least one configuration selected from the group consisting of a configuration containing at least two unsaturated hydrocarbon groups and having one atom as a center skeleton with at least two unsaturated hydrocarbon groups bonded to the atom, a configuration having a cyclic molecular structure as a center skeleton with at least two unsaturated hydrocarbon groups contained on the side chain of the molecular structure, a configuration having a linear or branched molecular structure with at least two unsaturated hydrocarbon groups contained in the molecular structure, a configuration having a linear or branched molecular structure with at least two unsaturated hydrocarbon groups contained in the molecular structure, and a configuration containing an organic silicon compound, an organic titanium compound, or an organic zirconium compound each having a linear, branched, or cyclic molecular structure. 11. The method for forming the polymer according to claim 16, wherein the first unsaturated hydrocarbon compound is acrylamide, N, N-dimethyl acrylamide, 1-vinyl-2-pyrrolidone, 2-vinylpyridine, methacrylic acid, vinyl triethoxysilane, 3-methacryloxypropyl trimethoxysilane, p-styryl trimethoxysilane, tetraallyl silane, pentaerythritol tetraacrylate, divinyl benzene, diallyl isocyanurate, triallyl isocyanurate, triallyl cyanurate, trivinyl cyclohexane, trimethylol propane triacrylate or poly-1,2-butadiene, and the second unsaturated hydrocarbon compound is one or more unsaturated monomers selected from the group consisting of aromatic vinyl compounds, alkyl(meth)acrylates, unsaturated monocarboxylic acid esters, fluoroalkyl(meth)acrylates, siloxanyl compounds, mono(meth)acrylates and di(meth)acrylates, alkoxyalkyl(meth)acrylates, cyanoalkyl(meth)acrylates of alkylene glycols, acryronitrile, methacrylonitrile, oligo(meth)acrylates and hydroxyalkyl(meth)acrylates of polyhydric alcohols, hydroxyalkyl esters of unsaturated carboxylic acids, unsaturated alcohols, monoesters and diesters of unsaturated(mono)carboxylic acids, unsaturated polycarboxylic acids and unsaturated polycarboxylic acid anhydrides, unsaturated polycarboxylic acids and unsaturated polycarboxylic acid anhydrides, epoxy group-containing unsaturated compounds, diene compounds, vinyl chloride, vinyl acetate, sodium isoprene sulfonate, cinnamic acid esters, crotonic acid esters, dicyclopentadienyl, and ethylidene norbornene. 12. The method for forming the polymer according to claim 6, wherein the method further includes a step of adding the first unsaturated hydrocarbon compound to the boron compound thereby preparing the polymerization initiator, the first unsaturated hydrocarbon compound and the second unsaturated hydrocarbon compound are different compounds, and the molecular structure at the polymerization initiation terminal of the first unsaturated hydrocarbon compound and the molecular structure of a configurational unit configuring the main chain of the polymer formed by the polymerization of the second unsaturated hydrocarbon compound are different. 13. A polymer prepared from the polymerization initiator and the second unsaturated hydrocarbon compound by the forming method according to claim 6. 14. The polymer according to claim 13 comprising a polymerization initiation part, a polymerization terminal part and a main chain disposed between them, in which at least one molecular structure in the polymerization initiation part and the polymerization terminal part and a molecular structure of repeating unit forming the main chain are different, and the boron compound forms a growth terminal group. 15. The polymer according to claim 13, wherein the second unsaturated hydrocarbon group is one or more unsaturated monomers selected from the group consisting of aromatic vinyl compounds, aromatic allyl compounds, heterocyclic ring-containing vinyl compounds, heterocyclic ring-containing allyl compounds, alkyl(meth)acrylates, unsaturated monocarboxylic acid esters, fluoroalkyl(meth)acrylates, siloxanyl compounds, mono-(meth)acrylate and di-(meth)acrylates of alkylene glycols, alkoxyalkyl(meth)acrylates, cyanoalkyl(meth)acrylates, acryronitrile and methacrylonitrile; oligo(meth)acrylates and hydroxyalkyl(meth)acrylates of polyhydric alcohols, hydroxyalkyl esters of unsaturated carboxylic acids, unsaturated alcohols, unsaturated(mono)carboxylic acids, unsaturated polycarboxylic acids, and unsaturated polycarboxylic acid anhydrides; monoesters and diesters of unsaturated polycarboxylic acids or unsaturated polycarboxylic acid anhydrides; epoxy group-containing unsaturated compounds, diene compounds, vinyl chloride, vinyl acetate, sodium isoprene sulfonate, cinnamic acid esters, crotonic acid esters, dicyclopentadienyl, and ethylidene norbornene. 16. The polymer formed by using the polymerization initiator according to claim 1, wherein the polymer comprises a polymerization initiation part, a polymerization terminal part, and a main chain disposed between them in which at least one molecular structure of the polymerization initiation part and the polymerization terminal part has a linear, branched, or cyclic molecular structure containing one or more atoms selected from the group consisting of oxygen, nitrogen, phosphorus, sulfur, and halogen, or at least one molecular structure selected from the group consisting of ether bond, ester bond, urethane bond, amide bond, thioester bond, carbonyl group, carboxyl group, amino group, alkylamino group, dialkylamino group, pyridyl group, pyrrolidyl group, isocyanuric acid ester skeleton, cyanuric acid ester skeleton, hexahydrotriazine skeleton, maleimide skeleton, and imidazole skeleton, or at least one molecular skeleton selected from the group consisting of an organic silicon skeleton, an organic titanium skeleton, and an organic zirconium skeleton each having a linear, branched, or cyclic molecular structure. 17. A polymer formed by using the polymerization initiator according to claim 1, and comprising a molecular structure having one atom as a center skeleton and at least two chain growth parts bonded to the atom, or a molecular structure having one cyclic part as a center skeleton and at least two chain growth parts bonded to the cyclic part, or a molecular structure having a chained part or a branched part and having at least two chain growth parts bonded to the chain part or the branched part. 18. A cable coating material using a polymer according to claim 13. 19. A cable using the cable coating material according to claim 18. 20. A mold sealant using the polymer according to claim 13. 21. (canceled) 22. A package for an electronic part using the mold sealant according to claim 20. 23-25. (canceled) | C08F000452 ¦ C07F000502 ¦ C07F000718 ¦ C09K000310 ¦ H01B000344 | 2015-02-10 AS ASSIGNMENT HITACHI, LTD., JAPAN ASSIGNMENT OF ASSIGNORS INTEREST;ASSIGNORS:NUNOSHIGE, JUN;MURAKI, TAKAHITO;KAGAWA, HIROYUKI;REEL/FRAME:034929/0934 2014-12-09 | A polymerization initiator is compound prepared by addition reaction of boron compound and unsaturated hydrocarbon compound (a), and forms a polymer by reacting radical which is produced by oxidizing the polymerization initiator by adding oxygen, with unsaturated hydrocarbon compound (b). The addition reaction is hydroboration reaction. | Polymerization initiator is used for formation of polymer for mold sealing material for mold sealing method for electronic component package, structural material e.g. housing material, frame material, panel material and material for models, and cable coating material for cable (all claimed). | The polymerization initiator has excellent controllability of radical polymerization of alkylborane. The structure of polymerization initiating terminal is freely selected and controlled.
US20130052454A1 | 2013-02-28 | Coated substrate for automotive finishing applications, comprises substrate, primary coating having pigment volume concentration and clear matte secondary coating comprising particulate polymer having specified particle diameter | BASECOAT/CLEARCOAT COATING | DONOVAN Megan,North Wales,PA,US ¦ FASULA Adam J.,Lansdale,PA,US ¦ LI Qianqian,Shanghai,CN ¦ NAMHATA Sarada,Ambler,PA,US ¦ NUNGESSER Edwin H.,Horsham,PA,US ¦ ZHANG Wei,Maple Glen,PA,US | DONOVAN, Megan ¦ FASULA, Adam J. ¦ LI, Qianqian ¦ NAMHATA, Sarada ¦ NUNGESSER, Edwin H. ¦ ZHANG, Wei | A coated substrate comprises substrate having at least one surface and disposed on the surface, primary coating having pigment volume concentration (PVC) higher than critical PVC and disposed on primary coating, clear matte secondary coating comprising 1-99 wt.% of particulate polymer having particle diameter of 0.5-30 μ m, with respect to weight of secondary coating. INDEPENDENT CLAIMS are included for the following:method for providing coated substrate, which involves providing substrate having at least one surface, applying primary aqueous coating to the surface, further applying clear second aqueous coating and drying; andmethod for improving stain resistance of primary coating. Coated substrate is used for automotive finishing applications. The coated substrate has excellent stain resistance, water resistance and durability. Preferred Composition: The clear secondary aqueous coating has volatile organic compound of 0-50 g/L.Preferred Composition: The secondary coating further comprises 1-99 wt.% of film-forming emulsion polymer or polyurethane dispersion with respect to weight of secondary coating. The primary coating comprises core/shell polymeric particles having core comprising at least one void having diameter of 100-1200 nm when dry and outer shell substantially encapsulating the core and having glass transition temperature of -60° C to 50° C. | A coated substrate including a substrate having at least one surface: and, disposed on the surface, a first coating having a Pigment Volume Concentration (PVC) higher than the critical PVC; and, disposed on said first coating, a clear matte second coating including from 1% to 99% by weight, based on the weight of the second coating, a particulate polymer having a particle diameter of from 0.5 microns to 30 microns is provided. Also provided are a method for providing a coated substrate and a method for improving the stain resistance of a coating having a PVC higher than the critical PVC A coated substrate including a substrate having at least one surface: and, disposed on the surface, a first coating having a Pigment Volume Concentration (“PVC”) higher than the critical PVC; and, disposed on said first coating, a clear matte second coating including from 1% to 99% by weight, based on the weight of the second coating, a particulate polymer having a particle diameter of from 0.5 microns to 30 microns is provided. Also provided are a method for providing a coated substrate and a method for improving the stain resistance of a coating having a PVC higher than the critical PVC | CN201110316594A | 2011-08-25 | US20130052454A1 ¦ AU2012207026A1 ¦ AU2012207026B2 ¦ BR102012020972A2 ¦ CN102952462A ¦ CN102952462B ¦ EP2561934A1 ¦ EP2561934B1 ¦ KR2013023164A | EP2561934A1 ¦ US20130052454A1 ¦ KR2013023164A ¦ AU2012207026A1 ¦ CN102952462A ¦ AU2012207026B2 ¦ BR102012020972A2 ¦ EP2561934B1 ¦ CN102952462B | 1. A coated substrate comprising: (a) a substrate having at least one surface: and, disposed on said surface, (b) a first coating having a Pigment Volume Concentration (“PVC”) higher than the critical PVC; and, disposed on said first coating, (c) a clear matte second coating comprising from 1% to 99% by weight, based on the weight of said second coating, a particulate polymer having a particle diameter of from 0.5 microns to 30 microns. 2. The coated substrate of claim 1 wherein said second coating further comprises from 1% to 99% by weight, based on the weight of said second coating, film-forming emulsion polymer or polyurethane dispersion. 3. The coated substrate of claim 1 wherein said first coating comprises core/shell polymeric particles having a core comprising, when dry, at least one void having a diameter of from 100 to 1200 nm; and an outer shell, substantially encapsulating said core and having a calculated Tg of from −60° C. to 50° C. 4. A method for providing a coated substrate comprising: (a) providing a substrate having at least one surface; (b) applying to said surface a first aqueous coating having a Pigment Volume Concentration (“PVC”) higher than the critical PVC to provide a first coating; (c) applying on said first coating a clear second aqueous coating comprising from 1% to 99% by weight, based on the weight of said second coating, particulate polymer having a particle diameter of from 0.5 microns to 30 microns; and (d) drying, or allowing to dry, said first and said second coating. 5. The method of claim 4 wherein said clear second aqueous coating has a VOC of from 0 g/liter to 50 g/liter. 6. A method for improving the stain resistance of a first coating having a PVC higher than the critical PVC comprising: (a) applying on said first coating a clear second aqueous coating comprising from 1% to 99% by weight, based on the weight of said second coating, particulate polymer having a particle diameter of from 0.5 microns to 30 microns; and (d) drying, or allowing to dry, said second coating. 7. The method of claim 6 wherein said clear second aqueous coating has a VOC of from 0 g/liter to 50 g/liter. 8. The method of claim 4 wherein said second coating further comprises from 1% to 99% by weight, based on the dry weight of said second coating, film-forming emulsion polymer or polyurethane dispersion. 9. The method of claim 4 wherein said first coating comprises core/shell polymeric particles having a core comprising, when dry, at least one void having a diameter of from 100 to 1200 nm; and an outer shell, substantially encapsulating said core and having a calculated Tg of from −60° C. to 50° C. 10. The method of claim 6 wherein said second coating further comprises from 1% to 99% by weight, based on the dry weight of said second coating, film-forming emulsion polymer or polyurethane dispersion. 11. The method of claim 6 wherein said first coating comprises core/shell polymeric particles having a core comprising, when dry, at least one void having a diameter of from 100 to 1200 nm; and an outer shell, substantially encapsulating said core and having a calculated Tg of from −60° C. to 50° C. | B05D000136 ¦ B05D000302 ¦ B32B000516 | - | A coated substrate comprises substrate having at least one surface and disposed on the surface, primary coating having pigment volume concentration (PVC) higher than critical PVC and disposed on primary coating, clear matte secondary coating comprising 1-99 wt.% of particulate polymer having particle diameter of 0.5-30 μ m, with respect to weight of secondary coating. | Coated substrate is used for automotive finishing applications. | The coated substrate has excellent stain resistance, water resistance and durability.
US20110014492A1 | 2011-01-20 | Applying a metal layer to a substrate by deposition of a metal from a metallic salt solution, where the substrate surface comprises exfoliated graphite | METHOD AND DISPERSION FOR APPLYING A METAL LAYER TO A SUBSTRATE AND METALLIZABLE THERMOPLASTIC MOLDING COMPOUND | BASF SE | Joshi, Ketan ¦ Hermes, Stephan ¦ Wagner, Norbert ¦ Kieburg, Christoffer | Applying a metal layer to a substrate by deposition of a metal from a metallic salt solution, is claimed, where the substrate surface comprises exfoliated graphite. INDEPENDENT CLAIMS are included for:the substrate surface at least partially exhibiting an electrically conductive metal layer, obtained by the above process;a thermoplastic molding mass for the manufacture of currentless and/or galvanically metallizable molded part, comprising 20-98 wt.% of thermoplastic polymers A, 1-30 wt.% of the exfoliated graphite as a component B, 1-70 wt.% of an electrically conductive particle with an average particle diameter of 0.01-100 μ m as a component C, 0-10 wt.% of a dispersing agent as a component D, and 0-40 wt.% of fiber or particulate filler or its mixture as a component E;preparing the currentless and/or galvanically metallized molded part, comprising melt mixing the thermoplastic molding mass, extruding or injection molding, optionally followed by one or more further forming processes, and subsequently currentless and/or galvanically depositing a metal layer from a metal salt solution, where optionally before the currentless and/or galvanic metal separations, a surface activation of the thermoplastic molding mass is carried out;the metallized molded part, obtained by the above process;a dispersion for applying a metal layer on the electrically non-conductive substrate, comprising 0.1-99.8 wt.% of an organic binding component A, 0.1-30 wt.% of exfoliated graphite B, 0.1-70 wt.% of electrically conductive particle C, 0-99.7 wt.% of a solvent component D and optionally further at least one of the components of 0.1-20 wt.% of a dispersing agent component E and 0.1-40 wt.% of an additive F;preparing the dispersion, comprising mixing the components A-D, and optionally E, F and further components, and dispersing the mixture; andproducing a metal layer on at least a portion of the surface of a non-electrically conductive substrate, comprising (i) at least partially applying the dispersion on the substrate; (ii) at least partially drying and/or partially hardening the applied dispersion layer on the substrate; and (iii) currentless and/or galvanically depositing the metal on the partially dried and/or partially hardened dispersion layer under the formation of a metal layer, where optionally a surface activation of the partially dried and/or partially hardened dispersion layer, is carried out in step (ii) and (iii). The exfoliated graphite is useful for applying a metal layer on a substrate. The substrate surface is useful: for conducting an electric current, heat, as decorative metal surface, for screening an electromagnetic radiation and for the magnetization; as a printed circuit board, radio frequency identification-antenna, transponder antenna, other antenna structure, heated seats, flat cable, foil ladder, solid-state smart card, conducting path in solar cell or in liquid-crystal display- and/or plasma screens or for the manufacture of chemically and/or galvanically coated products in any form. The metallized molded part is useful as electrically conductive components, electromagnetic interference-shielding like absorbers, shock absorbers or reflectors for electromagnetic radiation, gas barrier, and decorative parts, preferably in the automobiles, sanitary ware, toys, household and office area (all claimed). The process provides the plastic moldings with good mechanical properties, preferably good toughness, ductility, and good processing properties e.g. in molding processes for the production of complexly formed component, without extensive pretreatment of the plastic surface and also improved property combination of low weight and high electrical conductivity. The process provides the metal layer with good adhesion to the substrate in short galvanizing time inexpensively and with good quality on a substrate deposited. The process provides: homogeneous and uniform metal coatings on electrically non-conductive materials; and the molded parts with very good toughness, dimensional stability, thermal conductivity, dispersibility, flowability and faster metallization. Preferred Components: The exfoliated graphite exhibits a surface of 300-2600 m 2 /g. The component C is a metal powder. The metallized molded part comprises one or more metal layers based on copper, chromium and/or nickel.Preferred Method: The method comprises: providing the substrate with a dispersion; at least partially drying and/or at least partially hardening the dispersion; and chemically and/or galvanically depositing the metal from the partially dried and/or partially hardened dispersion, where the dispersion comprises: (a1) 0.1-99.9 wt.% of an organic binding agent component A1, (b) 0.1-30 wt.% of exfoliated graphite component B1, (c1) 0-99.8 wt.% of a solvent component C1 and optionally further at least one of the components of (d1) 0.1-50 wt.% of a dispersing component D1 and (e1) 0.1-50 wt.% of filler component E1, or 0.1-99.8 wt.% of an organic binding agent component A, 0.1-30 wt.% of exfoliated graphite component B, 0.1-70 wt.% of electrically conductive particle as component C, 0-99.7 wt.% of a solvent component D and optionally further at least one of the components of 0.1-20 wt.% of dispersing agent component E or 0.1-40 wt.% an additive F. The applying step of the dispersion takes place on the structured substrate or laminar surface. The substrate surface is surface activated prior to chemical and/or galvanic deposition of a metal. Preferred Components: The substrate comprises a thermoplastic molding mass comprising: (a) 20-99 wt.% of a thermoplastic polymer as a component A, (b) 1-30 wt.% of exfoliated graphite as a component B, (c) 0-10 wt.% of a dispersing agent as a component C, and (d) 0-40 wt.% of fiber or particulate filler or its mixture as a component D; or (a) 20-98 wt.% of a thermoplastic polymer as a component A, (b) 1-30 wt.% of exfoliated graphite as a component B, (c) 1-70 wt.% of an electrically conductive particle with an average particle diameter of 0.01-100 μ m as a component C, (d) 0-10 wt.% of a dispersing agent as a component D, and (e) 0-40 wt.% of fiber or particulate filler or its mixture as a component E. The polymer is shock-resistant-modified vinyl aromatic copolymer, thermoplastic elastomer on the basis of styrene, polyolefin, polycarbonate, polyamide, polyvinylchloride, polyester, epoxy resin and/or thermoplastic polyurethane. The binding component A contains a polymer or polymer mixture. | The process for the application of a metal layer on a substrate by deposition of a metal from a metal salt solution comprises the presence of exfoliated graphite in the substrate surface. | EP2008152712A ¦ WO2009EP52990A | 2008-03-13 ¦ 2009-03-13 | US20110014492A1 ¦ CN101970720A ¦ CN101970720B ¦ EP2265746A2 ¦ JP05575669B2 ¦ JP2011513567A ¦ KR2010126505A ¦ WO2009112573A2 ¦ WO2009112573A3 | WO2009112573A2 ¦ WO2009112573A3 ¦ KR2010126505A ¦ EP2265746A2 ¦ US20110014492A1 ¦ CN101970720A ¦ JP2011513567A ¦ JP05575669B2 ¦ CN101970720B | 1.-25. (canceled) 26. A process for the application of a metal layer on a substrate by deposition of a metal from a metal salt solution, which comprises the presence of exfoliated graphite in the substrate surface. 27. The process according to claim 26, wherein the surface area of the exfoliated graphite is from 300 to 2600 m2/g. 28. The process according to claim 26, wherein the substrate comprises a thermoplastic molding composition, where the thermoplastic molding composition comprises, based on the total weight of components A, B, C, and D, which gives a total of 100% by weight, a from 20 to 99% by weight of a thermoplastic polymer as component A, b from 1 to 30% by weight of exfoliated graphite as component B, c from 0 to 10% by weight of a dispersing agent as component C, and d from 0 to 40% by weight of fibrous or particulate fillers, or a mixture of these, as component D, or, based on the total weight of components A, B, C, D, and E, which gives a total of 100% by weight, a from 20 to 98% by weight of a thermoplastic polymer as component A, b from 1 to 30% by weight of exfoliated graphite as component B, c from 1 to 70% by weight of electrically conductive particles whose average particle diameter is from 0.01 to 100 μm as component C, d from 0 to 10% by weight of a dispersing agent as component D, and e from 0 to 40% by weight of fibrous or particulate fillers, or a mixture of these, as component E. 29. The process according to claim 28, wherein the component A used comprises one or more polymers selected from the group of impact-modified vinylaromatic copolymers, of thermoplastic elastomers based on styrene, of polyolefins, of polycarbonates, of polyamides, of polyvinyl chloride, of polyesters, of epoxy resins, and of thermoplastic polyurethanes, and also of mixtures of these. 30. The process according to claim 26, wherein the substrate is provided with a dispersion, and the dispersion is at least partially dried and/or at least partially hardened, and after the at least partial drying and/or at least partial hardening of the dispersion, deposition of the metal takes place by a chemical and/or electroplating method, and the dispersion here comprises a′ from 0.1 to 99.9% by weight, based on the total weight of components A′, B′, and C′, of an organic binder component A′, b′ from 0.1 to 30% by weight, based on the total weight of components A′, B′, and C′, of exfoliated graphite as component B′, c′ from 0 to 99.8% by weight, based on the total weight of components A′, B′, and C′, of a solvent component C′ and moreover, if appropriate, at least one of the following components: d′ from 0.1 to 50% by weight, based on the total weight of components A′, B′, and C′, of a dispersing agent component D′, and also e′ from 0.1 to 50% by weight, based on the total weight of components A′, B′, and C′, of a filler component E′ or a from 0.1 to 99.8% by weight, based on the total weight of components A, B, C, and D, of an organic binder component A b from 0.1 to 30% by weight, based on the total weight of components A, B, C, and D, of exfoliated graphite as component B, c from 0.1 to 70% by weight, based on the total weight of components A, B, C, and D, of electrically conductive particles whose average particle diameter is from 0.01 to 100 μm as component C, d from 0 to 99.7% by weight, based on the total weight of components A, B, C, and D, of a solvent component D, and moreover, if appropriate, at least one of the following components: e from 0.1 to 20% by weight, based on the total weight of components A, B, C, and D, of a dispersing agent component E, and also f from 0.1 to 40% by weight, based on the total weight of components A, B, C, and D, of an additive F. 31. The process according to claim 30, wherein the binder component A′ is composed of a polymer or polymer mixture. 32. The process according to claim 30, wherein the dispersion is applied in structured or non-structured form to the substrate. 33. The process according to claim 26, wherein the substrate surface comprising exfoliated graphite is surface-activated before a chemical and/or electroplating method is used for deposition of a metal. 34. A substrate surface at least partially comprising an electrically conductive metal layer obtainable from the processes according to claim 26. 35. A thermoplastic molding composition for the production of moldings that can be metallized by a currentless and/or electroplating method, comprising, based on the total weight of components A, B, C, D, and E, which gives a total of 100% by weight, a from 20 to 98% by weight of a thermoplastic polymer as component A, b from 1 to 30% by weight of exfoliated graphite as component B, c from 1 to 70% by weight of electrically conductive particles whose average particle diameter is from 0.01 to 100 μm as component C, d from 0 to 10% by weight of a dispersing agent as component D, and e from 0 to 40% by weight of fibrous or particulate fillers, or a mixture of these, as component E. 36. The thermoplastic molding composition according to claim 35, wherein the component C used comprises metal powder. 37. A process for the production of moldings metallized by a currentless and/or electroplating method, which comprises mixing the thermoplastic molding compositions according to claim 35 in the melt, and then extruding or injection-molding them, and then, if appropriate, carrying out one or more further shaping processes, and finally depositing a metal layer from a metal salt solution by a currentless and/or electroplating method, where if appropriate prior to the metal deposition by a currentless and/or electroplating method a surface of the thermoplastic molding compositions is activated. 38. A metallized molding produced, by a process according to claim 37. 39. The metallized molding according to claim 38, comprising one or more metal layers composed of copper and/or chrome and/or nickel. 40. An electrically conducting component, EMI shielding unit, such as an absorber, attenuator, or reflector for electromagnetic radiation, a gas barrier, or a decorative part, in particular a decorative part in the motor vehicle sector, sanitary sector, toy sector, household sector, or office sector, comprising metallized moldings according to claim 38. 41. A dispersion for the application of a metal layer on a non-electrically-conductive substrate, comprising a from 0.1 to 99.8% by weight, based on the total weight of components A, B, C, and D, of an organic binder component A, b from 0.1 to 30% by weight, based on the total weight of components A, B, C, and D, of exfoliated graphite as component B, c from 0.1 to 70% by weight, based on the total weight of components A, B, C, and D, of electrically conductive particles whose average particle diameter is from 0.01 to 100 μm as component C, d from 0 to 99.7% by weight, based on the total weight of components A, B, C, and D, of a solvent component D, and moreover, if appropriate, at least one of the following components: e from 0.1 to 20% by weight, based on the total weight of components A, B, C, and D, of a dispersing agent component E, and also f from 0.1 to 40% by weight, based on the total weight of components A, B, C, and D, of an additive F. 42. The dispersion according to claim 41, wherein the component C used comprises metal powder. 43. A process for the production of a dispersion according to claim 41, comprising the steps of: a) mixing of components A to C, and at least a portion of component D, and also, if appropriate, of E, and F, and of further components, and b) dispersion of the mixture. 44. A process for the production of a metal layer on at least a portion of the surface of a non-electrically-conductive substrate, comprising the steps of: a) at least partial application of a dispersion according to claim 41 to the substrate; b) at least partial drying and/or partial hardening of the applied dispersion layer on the substrate; and c) deposition of a metal by a currentless and/or electroplating method on the at least partially dried and/or at least partially hardened dispersion layer, forming a metal layer, where if appropriate, between steps b) and c), a surface of the at least partially dried and/or hardened dispersion layer is activated. 45. A substrate surface, at least partially having an electrically conductive metal layer obtainable from the process according to claim 44. | B32B001508 ¦ B05D000300 ¦ B05D000302 ¦ B05D000312 ¦ B32B001504 ¦ C23C002800 ¦ C25D000554 ¦ C25D000556 ¦ H01B000120 ¦ H01B000122 | 2010-09-13 AS ASSIGNMENT BASF SE, GERMANY ASSIGNMENT OF ASSIGNORS INTEREST;ASSIGNORS:JOSHI, KETAN;HERMES, STEPHAN;WAGNER, NORBERT;AND OTHERS;SIGNING DATES FROM 20090324 TO 20090407;REEL/FRAME:024978/0615 | Applying a metal layer to a substrate by deposition of a metal from a metallic salt solution, is claimed, where the substrate surface comprises exfoliated graphite. | The exfoliated graphite is useful for applying a metal layer on a substrate. The substrate surface is useful: for conducting an electric current, heat, as decorative metal surface, for screening an electromagnetic radiation and for the magnetization; as a printed circuit board, radio frequency identification-antenna, transponder antenna, other antenna structure, heated seats, flat cable, foil ladder, solid-state smart card, conducting path in solar cell or in liquid-crystal display- and/or plasma screens or for the manufacture of chemically and/or galvanically coated products in any form. The metallized molded part is useful as electrically conductive components, electromagnetic interference-shielding like absorbers, shock absorbers or reflectors for electromagnetic radiation, gas barrier, and decorative parts, preferably in the automobiles, sanitary ware, toys, household and office area (all claimed). | The process provides the plastic moldings with good mechanical properties, preferably good toughness, ductility, and good processing properties e.g. in molding processes for the production of complexly formed component, without extensive pretreatment of the plastic surface and also improved property combination of low weight and high electrical conductivity. The process provides the metal layer with good adhesion to the substrate in short galvanizing time inexpensively and with good quality on a substrate deposited. The process provides: homogeneous and uniform metal coatings on electrically non-conductive materials; and the molded parts with very good toughness, dimensional stability, thermal conductivity, dispersibility, flowability and faster metallization.
US20090208678A1 | 2009-08-20 | Curable composition useful for making porous membrane comprises at least one type of non-charged curable monomer, anionic curable monomer, cationic compound having specific molecular weight and aqueous solvent | COMPOSITIONS FOR POROUS MEMBRANES AND RECORDING MEDIA | FUJIFILM Manufacturing Europe B.V.,Tilburg,NL | van Baak, Willem Johannes ¦ Kase, Akira | A curable composition comprises at least one type of non-charged curable monomer, at least one type of anionic curable monomer, at least one type of cationic compound having a molecular weight of at least 150 Da and an aqueous solvent. An INDEPENDENT CLAIM is included for recording medium prepared by using the composition (where the anionic curable monomer is present in the curable composition in an amount sufficient to attain a negative charge density of at least 0.5 meq/m 2 ). For making a porous membrane; for making a recording medium e.g. polyether modified polysiloxane derivative which is used for printing images or on their characters, using Giclee printing, color copying, screen printing, gravure, dye-sublimation, flexography, and/or ink jet printing (all claimed); in ink-receiving layer; for application in (inkjet) recording media; in variety of other applications, such as in membranes for water treatment, in the chemical and petrochemical industry, for ultra filtration processes in the electrocoating of paint, in the food industry such as in the production process of cheese, clarification of fruit juice and in beer production, in the pharmaceutical industry where a high resistivity membrane for organic solvents is required, and in the biotechnology industry e.g. where flux reduction due to fouling by protein needs to be avoided; for nanofiltration or reversed osmosis by selecting appropriate ingredients and process conditions. The curable composition is free from inorganic or organic particles that are capable of absorbing aqueous solvents. The recording medium uses the composition and has excellent drying properties and which show minimal dye fading and has high image densities; has improved ozone fastness; has suitable durability, good sheet feeding property in ink jet printers, good gloss as well as good resolution. Preferred Medium: In the recording medium, the receiving layer further comprises at least one water soluble polymers, friction reducing agents, UV-absorbers, dye fading prevention agents, mordants, optical brighteners, cross-linking agents and/or conventional additives. Preferred Composition: The composition forms the toplayer of a multilayer comprising at least a toplayer (containing photo-initiator which photo-initiator is different from the photoinitiator in the bottom layer) and a bottom layer. The amount of cationic charges is increased by impregnating the medium with an aqueous solution comprising cationic compounds.Preferred Components: The cationic compound comprises at least two charge centers (preferably selected from multivalent metal salts having at least three positive charges, cationic polyurethanes and cationic polyamine resins). The non-charged curable monomer comprises acrylate group or methacrylate group (epoxyacrylate group). The anionic monomer comprises a sulfonate group or carboxylate group; at least one functional thiol groups or at least one methacrylate groups. The ratio of negative charges present in the anionic curable monomer and positive charges present in the cationic compound or compounds is 2:1-1:10. In the composition, 30-100 (preferably 50) wt.% of the aqueous solvent is water.7 The solvent further comprises at least one organic co-solvent. Preferred Composition: The composition further comprises a surfactant and photo-initiator; amine synergist and/or a mercaptan compound.Preferred Components: In the medium, a support is a transparent support suitable for back-lit applications and is selected from polyethylene terephthalate (PET), polyethylene naphthalate (PEN), polysulfone, polyphenylene oxide, polyimide, polycarbonate and polyamide; is a reflective support and is selected from paper support, plastic film and support in which a covering layer of polyolefin optionally containing a white pigment is provided. | The present invention relates to a curable composition comprising at least one type of non-charged curable monomer, at least one type of anionic curable monomer, at least one type of cationic compound having a molecular weight of at least 150 Da and a solvent. The invention further relates to porous membranes made from these curable compositions and to image recording materials, in which these porous membranes are used | EP200676533A ¦ WO2007NL50389A | 2006-08-04 ¦ 2007-08-03 | US20090208678A1 ¦ AT474022T ¦ DE602007007782D1 ¦ EP2052039A1 ¦ EP2052039B1 ¦ JP2009545663A ¦ WO2008016302A1 | WO2008016302A1 ¦ EP2052039A1 ¦ US20090208678A1 ¦ JP2009545663A ¦ EP2052039B1 ¦ DE602007007782D1 | 1. A curable composition comprising at least one type of non-charged curable monomer, at least one type of anionic curable monomer, at least one type of cationic compound having a molecular weight of at least 150 Da and an aqueous solvent. 2. The curable composition according to claim 1, wherein said cationic compound comprises at least two charge centers or a multivalent cation having at least three charge equivalents. 3. The curable composition according to claim 1, wherein said non-charged curable monomer comprises an acrylate group or a methacrylate group. 4. The curable composition according to claim 1, wherein said anionic monomer comprises a sulfonate group or a carboxylate group. 5. The curable composition according to claim 1, wherein said anionic curable monomer comprises one or more functional thiol groups or one or more methacrylate groups. 6. The curable composition according to claim 1, wherein said cationic compound is selected from the group consisting of multivalent metal salts having at least three positive charges, cationic polyurethanes and cationic polyamine resins. 7. The curable composition according to claim 1, wherein the ratio of negative charges present in said anionic curable monomer and positive charges present in said cationic compound or compounds is between 2:1 and 1:10. 8. The curable composition according to claim 1, wherein said composition further comprises a surfactant and a photo-initiator. 9. The curable composition according to claim 1, wherein 30-100 wt % of said aqueous solvent is water. 10. Use of the curable composition according to claim 1 for making a porous membrane. 11. A process for making a recording medium comprising coating a curable composition according to claim 1 on a porous support. 12. A recording medium obtainable by the process defined in claim 11 wherein the anionic curable monomer is present in the curable composition in an amount sufficient to attain a negative charge density of at least 0.5 meq/m2. 13. The recording medium according to claim 12 wherein said curable composition is essentially free from inorganic or organic particles that are capable of absorbing aqueous solvents. 14. A medium according to claim 12, wherein said support is a transparent support suitable for back-lit applications and is selected from the group consisting of polyethylene terephthalate (PET), polyethylene naphthalate (PEN), polysulfone, polyphenylene oxide, polyimide, polycarbonate and polyamide, or a reflective support and is selected from the group consisting of a paper support, a plastic film and a support in which a covering layer of polyolefin optionally containing a white pigment is provided. | B32B000518 ¦ C08F000246 ¦ C08J000900 ¦ C08L007504 ¦ C08L007902 | 2009-05-01 AS ASSIGNMENT FUJIFILM MANUFACTURING EUROPE B.V., NETHERLANDS ASSIGNMENT OF ASSIGNORS INTEREST;ASSIGNORS:VAN BAAK, WILLEM JOHANNES;KASE, AKIRA;REEL/FRAME:022626/0123;SIGNING DATES FROM 20090410 TO 20090414 | A curable composition comprises at least one type of non-charged curable monomer, at least one type of anionic curable monomer, at least one type of cationic compound having a molecular weight of at least 150 Da and an aqueous solvent. | For making a porous membrane; for making a recording medium e.g. polyether modified polysiloxane derivative which is used for printing images or on their characters, using Giclee printing, color copying, screen printing, gravure, dye-sublimation, flexography, and/or ink jet printing (all claimed); in ink-receiving layer; for application in (inkjet) recording media; in variety of other applications, such as in membranes for water treatment, in the chemical and petrochemical industry, for ultra filtration processes in the electrocoating of paint, in the food industry such as in the production process of cheese, clarification of fruit juice and in beer production, in the pharmaceutical industry where a high resistivity membrane for organic solvents is required, and in the biotechnology industry e.g. where flux reduction due to fouling by protein needs to be avoided; for nanofiltration or reversed osmosis by selecting appropriate ingredients and process conditions. | The curable composition is free from inorganic or organic particles that are capable of absorbing aqueous solvents. The recording medium uses the composition and has excellent drying properties and which show minimal dye fading and has high image densities; has improved ozone fastness; has suitable durability, good sheet feeding property in ink jet printers, good gloss as well as good resolution.
CN1829819A | 2006-09-06 | Production of metal coating on inorganic or organic substrate involves performing plasma, corona discharge or flame treatment; applying photoinitiator(s) or their mixture with monomers and/or oligomers; and depositing metal from gas phase | Process for the production of strongly adherent coatings ¦ Production method of strong adhesive coating material | CIBA SC HOLDING AG,CH | MACOR G ¦ TELESCA R ¦ RUIZ E ¦ ILG S | Production of a strongly adherent metal coating on inorganic or organic substrate involves: performing low temperature plasma, corona discharge or flame treatment on substrate; applying photoinitiator(s), or their mixtures with monomers and/or oligomers containing ethylenically unsaturated group(s); optionally drying and irradiating with electromagnetic waves; and depositing metal, half-metal or metal oxide on the precoated substrate from gas phase. Method (M) for production of a strongly adherent metal coating on an inorganic or organic substrate involves:performing a low temperature plasma treatment, a corona discharge treatment or a flame treatment on the substrate;applying at least one photoinitiator, or mixtures of photoinitiators with monomers and/or oligomers containing at least one ethylenically unsaturated group, or solutions, suspensions or emulsions containing them to the substrate;optionally drying and irradiating the layer of step (b) with electromagnetic waves; anddepositing a metal, half-metal or metal oxide on the substrate precoated with the photoinitiator from gas phase.An INDEPENDENT CLAIM is included for use of a photoinitiator (especially unsaturated photoinitiator) in the method (M). For production of a strongly adherent metal coating on inorganic or organic substrate (claimed). The organic substrates include woven fabric, fiber, film and three-dimensional workpiece e.g. thermoplastic, elastomeric, inherently crosslinked or crosslinked polymers (including a polyolefin, polyamide, polyacrylate, polycarbonate, polystyrene, acrylic/malemine and alkyd or polyurethane surface-coating, in the form of injection molded articles, extruded workpiece, fibers, felts and woven fabrics), paper (such as in commercial printing area, cardboards, sheet-fat or web-printing, posters, calenders, forms, labels, wrapping foils, tapes, credit cards, furniture profiles, and a material for use in field of nutrition e.g. for packaging of foodstuffs, cosmetics and medicaments), textiles and another material. The inorganic substrates include another metal oxide or metal oxide (e.g. Fe, Al, Ti, Ni, Mo, Cr, steel alloys; and dense or porous oxides and silicates such as TiO 2 , ZrO 2 , MgO, NiO, WO 3 , Al 2 O 3 , La 2 O 3 , silica gels, clays and zeolites), ceramic material and glass. Also useful in the image-forming coatings e.g. in resist and printing plate technology. The method provides metal coatings with good adhesion properties. The step of pretreatment with precoating of the substrates can be readily performed and is not very expensive in terms of apparatus, and further improves the subsequent coating of the substrates. The method is not sensitive with respect to the coupling-in of the electrical energy. The method can be carried out batchwise e.g. in a rotating drum, or continuously in case of films, fibers or woven sheets. The method can also be performed within a wide pressure range. The step of application of the photoinitiator can be performed immediately after or within 24 hours after plasma, corona or flame pretreatment. Preferred Method: In step (d), the irradiation with electromagnetic waves is carried out while depositing the metal, half-metal or metal oxide from the gas phase, or after the deposition, and is performed with a source that emits electromagnetic waves having a wavelength of 200 - 700 nm, or by electron beams. The portions of the coating after irradiation in step (d) are removed by treatment with a solvent, water and/or mechanically.Preferred Components: An inert gas optionally in mixture with a reactive gas is used as a plasma gas (preferably H 2 , CO 2 , He, Ar, Kr, Xe, N 2 , O 2 and/or H 2 O).Preferred Compounds: The photoinitiator is selected from benzoins, benzil ketals, optionally a halogenated acetophenones, hydroxyalkyl-phenones, aminoalkylphenones, acylphosphine oxides, acylphosphine sulfides, acyloxyiminoketones, peroxy compounds, phenylglyoxylates, dimeric phenylglyoxylates, benzophenones, oximes or oxime esters, thioxanthones, thiazolines, ferrocenes, coumarins, dinitrile compounds, titanocenes, sulfonium salts, iodonium salts, diazonium salts, onium salts, borates, triazines, bisimidazoles, polysilanes and/or dyes; and form the corresponding coinitiators and/or sensitizers. The photoinitiator is of formula (I) or (II).(RG)-A-(IN) (I) (IN)-A-(RG')-A-(IN) (II).INa photoinitiator base structure (preferably -Ph-C(=O)-R 1 (where Ph is substituted by R 2 (i); or -P(=X 1 )(R 3 )(R 4 ) (ii));Aa spacer group of a single bond;RGH or functional ethylenically unsaturated group(s) (preferably R c R b C-=CR a -);RG'a single bond, a divalent radical containing functional ethylenically unsaturated group(s) or a trivalent radical ([preferably a trivalent radical of formula -((-Si-CH 3 ))- or -C(=CH 2 )-C(R a( R b )-);R 1-Ph (substituted by R 2 and R 5 ), -CR 6 R 7 R 8 , -C(=O)-(OCH 2 CH 2 ) n -OR 11 , or a group of formula (ii);n0-6;R 2H, 1-12C alkyl, halo or a group of formula (RG)-A-;R 2 +R 2 (when R 1 is a group of formula (i), and R 2 is present at the ortho position of the carbonyl group)-S- or -C(=O)-;R 3 and R 4, phenyl, benzoyl (both optionally substituted by halo, 1-6C alkyl, 1-6C alkylthio or 1-6C alkoxy), 1-6C alkyl or 1-6C alkanoyl;R 5H, halo, 1-12C alkyl, 1-12C alkoxy or a group of formula (RG)-A-;R 6OR 9 , N(R 9 ) 2 , piperidin-1-yl, piperazin-1-yl, piperazin-1-yl (substituted at the 4 position by R 10 ), morpholin-4-yl or SO 2 R 9 ;R 7 and R 8H, 1-12C alkyl, 2-12C alkenyl, 1-12C alkoxy, phenyl or benzyl;R 7 +R 82-6C alkylene;R 9H, 1-6C alkyl or 1-8C alkanoyl;R 10H, 1-12C alkyl or phenyl;R 111-4C alkyl or -C(=O)-C(=O)-Ph (where Ph is substituted by R 2 and R 5 );X 1O or S;R a -R cH or 1-6C alkyl (preferably H or methyl).Preferred Method: The photoinitiator(s) or their mixture with monomers of oligomers is used in combination with at least one liquid (preferably solvent or water) in the form of solutions, suspensions or emulsions. The photoinitiator layer is applied to a thickness of (up to 500 nm, preferably a monomolecular layer - 200 nm), and is applied immediately after the step (a) or within 24 hours after step (a). The concentration of the photoinitiator is (0.01 - 99.5, preferably 0.1 - 80)%. The step (c) carried out immediately after step (b) or within 24 hours after step (b). The drying of step (c) is performed in ovens, with hot gases, heated rollers, IR or microwave irradiators or by absorption. The irradiation in step (c) is carried out with a source that emits electromagnetic waves having a wavelength of 200 - 700 nm, or by electron beams. The portions of photoinitiators or their mixtures with monomers and/or oligomers applied in step (b) that have not been crosslinked after irradiation in step (c), are removed by treatment with a solvent, water and/or mechanically. | The invention relates to a process and to the corresponding apparatus for the production of strongly adherent coatings on an inorganic or organic substrate, wherein in a first step a) a low-temperature plasma, a corona discharge or a flame is caused to act on the inorganic or organic substrate, in a second step b) one or more photoinitiators or mixtures of photoinitiators with monomers, containing at least one ethylenically unsaturated group, or solutions, suspensions or emulsions of the afore-mentioned substances, are applied at normal pressure to the inorganic or organic substrate, in a third step c) using suitable methods those afore-mentioned substances are dried and/or irradiated with electromagnetic waves and, optionally, in a fourth step d) on the substrate so pretreated is deposited a metal, half-metal or metal oxide. The invention relates to the inorganic or organic substrate for strong viscosity, in a first step a)arosen by low temperature plasma, corona discharge or flame on the inorganic or organic substrate, in the second step in step (b) is in normal pressure, the one or more photoinitiators or photoinitiator containing at least one olefinically unsaturated group of solution, suspension or emulsion of a mixture, or the front surface of the coated inorganic or organic substrate, wherein the third step c), using proper method and/or electromagnetic wave irradiation front face of the material and, optionally, in the fourth step d) on the substrate has been pre-processed such deposition metal, semi-metal or metal oxide. L'invention porte sur un procédé et l'appareil associé de fabrication de revêtements hautement adhésifs sur un substrat inorganique ou organique. Au cours d'une première étape a), un plasma à faible température, une décharge corona ou un flamme est poussé(e) à agir sur le substrat inorganique ou organique, au cours d'une deuxième étape b), un ou plusieurs photoinitiateurs ou mélanges de photoinitiateurs avec des monomères, contenant au moins un groupe non saturé en éthylène, ou des solutions, des suspensions ou des émulsions des substances susmentionnées, sont appliqués à une pression normale sur le substrat inorganique ou organique, au cours d'une troisième étape c), grâce à des procédés convenables, les substances susmentionnées sont séchées et/ou irradiées avec des ondes électromagnétiques et, facultativement, au cours d'une quatrième étape d), un métal, un semi-métal ou un oxyde métallique est déposé sur le substrat ainsi prétraité. | EP2003102424A | 2003-08-04 | CN1829819A ¦ BR200413348A ¦ CA2532365A1 ¦ CA2532365C ¦ EP1658391A2 ¦ JP2007501111A ¦ KR2006132540A ¦ MX2006001070A ¦ US20070128441A1 ¦ WO2005021824A2 ¦ WO2005021824A3 ¦ ZA200600205B | WO2005021824A2 ¦ EP1658391A2 ¦ MX2006001070A ¦ BR200413348A ¦ CN1829819A ¦ JP2007501111A ¦ ZA200600205A ¦ US20070128441A1 ¦ KR2006132540A ¦ IN200600438P4 ¦ TW200508345A ¦ IN246507B ¦ WO2005021824A3 ¦ CA2532365C | What is claimed is: 1. A process for the production of a strongly adherent metal coating on an inorganic or organic substrate, wherein a) a low temperature plasma treatment, a corona discharge treatment or a flame treatment is carried out on the inorganic or organic substrate, b) one or more photoinitiators or mixtures of photoinitiators with monomers or/and oligomers, containing at least one ethylenically unsaturated group, or solutions, suspensions or emulsions of the afore-mentioned substances, are applied to the inorganic or organic substrate, c) the layer of step b) is optionally dried and is irradiated with electromagnetic waves; and d) on the substrate so precoated with photoinitiator a metal, half-metal or metal oxide is deposited from the gasphase. 2. A process according to claim 1 , wherein step d) an irradiation with electromagnetic waves is carried out, either while depositing the metal, half-metal or metal oxide from the gasphase or after the deposition. 3. A process according to claim 1, wherein the photoinitiator is a compound or combination of compounds from the classes of benzoins, benzil ketals, acetophenones, hydroxyalkyl- phenones, aminoalkylphenones, acylphosphine oxides, acylphosphine sulfides, acyloxy- iminoketones, peroxy compounds, halogenated acetophenones, phenylglyoxylates, dimeric phenylglyoxalates, benzophenones, oximes and oxime esters, thioxanthones, thiazolines, ferrocenes, coumarins, dinitrile compounds, titanocenes, sulfonium salts, iodonium salts, diazonium salts, onium salts, borates, triazines, bisimidazoles, polysilanes and dyes, and also corresponding coinitiators and/or sensitisers. 4. A process according to claim 1, wherein the photoinitiator is a compound of formula I or la (RG)-A-(IN) (I), (IN)-A-(RG')-A-(IN) (la), wherein (IN) is a photoinitiator base structure; A is a spacer group or a single bond; (RG) is hydrogen or at least one functional ethylenically unsaturated group; and (RG') is a single bond or a divalent radical that contains at least one functional ethylenically unsaturated group, or is a trivalent radical. 5. A process according to claim 4, wherein in the compound of formula I or la (IN) is a photoinitiator base structure of formula (II) or (III) , X&gt;— c— R, (II). — P-R3 (HI), 4 R, R, is a group (A), (B), (C) or (III) (A), -CR6R7R8 (B) - ffC-(OCH2CH2)-OR11 (C); n is a number from 0 to 6; R2 is hydrogen, Cι-d alkyl, halogen, the group (RG)-A- or, when Ri is a group (A), two O radicals R in the ortho-position to the carbonyl group may also together be -S- or — c — ; R3 and R4 are each independently of the other G-C6alkyl, d-C6alkanoyl, phenyl or benzoyl, the radicals phenyl and benzoyl each being unsubstituted or substituted by halogen, Cι-C6alkyl, Cι-C6alkylthio or by d-C6alkoxy; R5 is hydrogen, halogen, C Cι2alkyl or d-d2alkoxy or the group (RG)-A- ; Re is OR9 or N(R9)2 or is — N^ , — N^NH _ — N^^N-R10 _ —N O or SO2R9; R7 and Re are each independently of the other hydrogen, d-Cι2alkyl, C2-Cι2alkenyl, C C^alkoxy, phenyl or benzyl or R7 and R8 together are C2-C6alkylene; R9 is hydrogen, Cι-C6alkyl or d-C6alkanoyl; R10 is hydrogen, Cι-d alkyl or phenyl; R11 is d-C4alkyl or and X1 is oxygen or sulfur. 6. A process according to claim 5, wherein in the compound of formula I or la (RG) is RcRbC=CRa-; CH2 Ra II ' I (RG1) is H,C-Si— or C— ■c C- and R Ra, Rb and Re are each independently of the other hydrogen or d-C6alkyl, especially hydrogen or methyl. 7. A process according to any one of the preceding claims 1 to 6, wherein the photoinitiators) or mixtures thereof with monomers or oligomers are used in combination with one or more liquids (such as solvents or water) in the form of solutions, suspensions and emulsions. 8. A process according to either claim 1 or claim 2, wherein an inert gas or a mixture of inert gas with reactive gas is used as the plasma gas. 9. A process according to claim 8, wherein air, H2, CO2, He, Ar, Kr, Xe, N2, O2 or H2O are used singly or in the form of a mixture. 10. A process according to claim 1, wherein the photoinitiator layer applied has a layer thickness of up to 500 nm, especially ranging from a monomolecular layer up to 200 nm. 11. A process according to claim 1, wherein process step b) is carried out immediately after process step a) or within 24 hours after process step a). 12. A process according to claim 1, wherein the concentration of photoinitiator or photoinitiators in process step b) is from 0.01 to 99.5 %, preferably from 0.1 to 80 %. 13. A process according to claim 1 , wherein process step c) is carried out immediately after process step b) or within 24 hours after process step b). 14. A process according to claim 1, wherein drying in process step c) is effected in ovens, with hot gases, heated rollers or IR or microwave radiators or by absorption. 15. A process according to claim 1 or claim 2, wherein irradiation in process step c) and/or d) is effected with a source that emits electromagnetic waves of wavelengths in the range from 200 nm to 700 nm, or by electron beams. 16. A process according to claim 1, wherein portions of the photoinitiators, or mixtures thereof with monomers and/or oligomers, applied in process step b) that have not been crosslinked after irradiation in process step c) are removed by treatment with a solvent and/or water and/or mechanically. 17. A process according to claim 1, wherein after irradiation in process step d) portions of the coating are removed by treatment with a solvent and/or water and/or mechanically. 18. Use of a photoinitiator, especially an unsaturated photoinitiator, in a process according to any one of the preceding claims 1 to 17. 19. A strongly adherent coating obtainable by a process according to any one of the preceding claims 1 to 17. 1.A method for producing strong adhesive which is metal coating on the inorganic or organic substrate, wherein a) the inorganic or organic substrate to low temperature plasma treatment, corona discharge treatment or flame treatment, b) one or more photoinitiators or photoinitiator containing at least one olefinically unsaturated group and/or oligomer, or a mixture of the solution, suspension or emulsion of said material to inorganic or organic substrate, c) optionally coating of step b) is dried and the electromagnetic wave irradiation, and d) the so-coated with photo-initiator on the substrate vapour deposition metal, semi-metal or metal oxide. 2.The method according to claim 1, wherein the step d) for electromagnetic wave radiation, the radiation can be deposited metal phase, at the same time of semi-metal or metal oxide, also can be performed in the deposition. 3.The method according to claim 1, wherein the combination of the following type of or photoinitiator: benzoin, benzil ketal, acetophenone, hydroxyalkyl benzene ketone, phenyl alkyl ketone, phosphine, phosphine sulphide, acyloxy-amino ketone, peroxide, acetophenone, benzoyl of halogenated acid ester, benzoyl formic acid ester, benzophenone, oxime and oxime, thioxanthone, thiazoline, dicyclopentadienyl iron, coumarin, dinitrile compound, titanium, sulfonium, trivalent iodine salt, diazonium onium, borate, triazine, imidazole, polysilane and dyes, and corresponding to the auxiliary initiator and/or sensitizer is a PPAR activator. 4.The method according to claim 1, wherein the compound (RG) of formula I or Ia wherein light-(IN) (I), (IN) -A-(RG &amp;apos;) -A-(IN) (Ia), wherein (IN) is a photoinitiator based on structure A is a spacer group or a single bond, (RG) is hydrogen or at least one ethylenically unsaturated group, and (&amp;apos;) is a single bond or a composition comprising of at least one olefinically unsaturated group divalent, or trivalent group. 5,The method according to claim 4, the compound type I or 1a,which (IN) is type (II) or (III) light caused by the agent infrastructure FORMULA A2004800221850003C1.FORMULA R1 is a group (A) (B), (C) or (III) FORMULA A2004800221850003C2.FORMULA CR6R7R8 (B) FORMULA A2004800221850003C3.FORMULA n 0-6figures; R2 is hydrogen, C1-C12 alkyl, halogen, group (RG)-A-R1 is a group (A), with the two groups in the ortho carbonyl R2-S-or the FORMULA A2004800221850003C4.FORMULA R3 and R4 each independently is a C1-C6 alkyl, C1-C6 alkyl acyl, phenylor benzoyl groups phenyl and benzoyl unsubstituted or halogen, C1-C6 alkyl, C1,-the C6 alkyl thio or C1-C6 alkoxy replaced; R5 is hydrogen, halogen,C1-C12 alkyl or C1-C12 alkoxy group (RG)-A-; R6 is OR9 or N (R9) 2 or FORMULA A2004800221850003C5.FORMULA or SO2R9; R7 and R8 independently of one another are hydrogen, C1-C12 alkyl, C1-C12 alkenyl, C1-C12 alkoxy, phenyl or benzyl, or R7and R8 C2-C6 alkylene; R9, C1-C6 alkyl or C1-C6 alkyl acyl; R10 is hydrogen, C1-C12 alkyl or phenyl; R11 is C1-C4 alkyl or FORMULA A2004800221850003C6.FORMULA X1 is oxygen or sulfur. 6.The method according to claim 5, wherein in the compound of formula I or I a, (RG) is RcRbC=CRa-, (RG) is FORMULA A2004800221850004C1. FORMULA A2004800221850004C2. FORMULA and Ra, Rb, and Rc are independently from each other hydrogen or C1-C6 alkyl, especially hydrogen or methyl. 7. The method according to any one of claims 1 to 6, the front surface, wherein the photo or the mixture of the monomer or low polymer and a kind of or several kinds of liquid (such as solvent or water) in the form of a solution, suspension and emulsion used together. 8.The method according to claim 1 or 2 ,wherein it is used as plasma gas mixture of an inert gas or inert gas and active gas. 9.The method according to claim 8, wherein the individual or the air is in the form of a mixture, H2, CO2, He, argon, krypton, xenon, nitrogen, oxygen or water. 10.The method according to claim 1, wherein the layer is coated and the thickness is 500 nm, in particular from a single molecule layer to 200 nm. 11.The method according to claim 1, wherein the step a is carried out immediately after the step a), or the step after the step (a) within 24 hours to process in step b). 12.The method according to claim 1, wherein 0.01 to 99.5% in concentration of initiator in process step b), preferably from 0.1 to 80%. 13.The method according to claim 1, wherein the step c is carried out immediately after the step b), or the step after step (b) within 24 hours to process step c). 14.Method according to claim 1, wherein the hot gas in the oven drying process in step c), the heating of the cylinder or IR or microwave radiation or by absorption. 15.According to claim 1 or the method according to claim 2, wherein the radiation source is the radiation in the step c) and/or d) or electron beam, the radiation source emitting wavelength of electromagnetic wave of 200 nm to 700 nm. 16.Method according to claim 1, for treatment and/or mechanical treatment wherein the solvent and/or water to coating in the step b) without cross-part light or removing the mixture of monomer and/or oligomer after the radiation in the step c). 17.Method according to claim 1, wherein the radiation in the process after the step d), the solvent and/or water and/or mechanical treatment of the coating removing part. 18.Photoinitiator, especially unsaturated initiator in according to any one of claims 1 to 17 one of the method according to claim. 19.Method according to any one of claims 1 to 17, obtained by the front of strong viscosity coating. | C23C001402 ¦ B05D000306 ¦ B05D000310 ¦ B05D000314 ¦ C23C001420 ¦ B05D000308 | 2011-06-08 C02 DEEMED WITHDRAWAL OF PATENT APPLICATION AFTER PUBLICATION (PATENT LAW 2001) - ¦ 2006-10-25 C10 ENTRY INTO SUBSTANTIVE EXAMINATION ¦ 2006-09-06 C06 PUBLICATION + | Production of a strongly adherent metal coating on inorganic or organic substrate involves: performing low temperature plasma, corona discharge or flame treatment on substrate; applying photoinitiator(s), or their mixtures with monomers and/or oligomers containing ethylenically unsaturated group(s); optionally drying and irradiating with electromagnetic waves; and depositing metal, half-metal or metal oxide on the precoated substrate from gas phase. | For production of a strongly adherent metal coating on inorganic or organic substrate (claimed). The organic substrates include woven fabric, fiber, film and three-dimensional workpiece e.g. thermoplastic, elastomeric, inherently crosslinked or crosslinked polymers (including a polyolefin, polyamide, polyacrylate, polycarbonate, polystyrene, acrylic/malemine and alkyd or polyurethane surface-coating, in the form of injection molded articles, extruded workpiece, fibers, felts and woven fabrics), paper (such as in commercial printing area, cardboards, sheet-fat or web-printing, posters, calenders, forms, labels, wrapping foils, tapes, credit cards, furniture profiles, and a material for use in field of nutrition e.g. for packaging of foodstuffs, cosmetics and medicaments), textiles and another material. The inorganic substrates include another metal oxide or metal oxide (e.g. Fe, Al, Ti, Ni, Mo, Cr, steel alloys; and dense or porous oxides and silicates such as TiO 2 , ZrO 2 , MgO, NiO, WO 3 , Al 2 O 3 , La 2 O 3 , silica gels, clays and zeolites), ceramic material and glass. Also useful in the image-forming coatings e.g. in resist and printing plate technology. | The method provides metal coatings with good adhesion properties. The step of pretreatment with precoating of the substrates can be readily performed and is not very expensive in terms of apparatus, and further improves the subsequent coating of the substrates. The method is not sensitive with respect to the coupling-in of the electrical energy. The method can be carried out batchwise e.g. in a rotating drum, or continuously in case of films, fibers or woven sheets. The method can also be performed within a wide pressure range. The step of application of the photoinitiator can be performed immediately after or within 24 hours after plasma, corona or flame pretreatment.
US20070020551A1 | 2007-01-25 | Resin particle liquid dispersion for electrostatic image developing toner, contains aqueous medium, and resin particle dispersed in aqueous medium and comprising polycondensable polymer obtained by polycondensing polycondensable monomers | Resin particle liquid dispersion for electrostatic image developing toner, electrostatic image developing toner, production method thereof, developer and image forming method | FUJI XEROX CO. LTD.,Tokyo,JP | Sasaki, Yuki ¦ Hiraoka, Satoshi ¦ Mera, Fumiaki ¦ Matsuoka, Hirotaka ¦ Matsumura, Yasuo | A resin particle liquid dispersion for an electrostatic image developing toner, comprises an aqueous medium; and a resin particle dispersed in the aqueous medium to have a median diameter of 0.05-2.0 μm. The resin particle comprises a polycondensable polymer obtained by polycondensing polycondensable monomers. A storage modulus GL(30) of the resin particle at 30°C is ≥1x10 7 Pa. A melting point of the polycondensable polymer is 45-110°C. INDEPENDENT CLAIMS are also included for:a method of producing the resin particle liquid dispersion for the electrostatic image developing toner, comprising preparing an emulsified liquid dispersion comprising an aqueous medium and an oil phase comprising at least polycondensable monomers, where the oil phase is dispersed in the aqueous medium; and polycondensing the polycondensable monomers;a method of producing the electrostatic image developing toner, comprising aggregating resin particles in a liquid dispersion comprising at least the resin particle liquid dispersion to obtain aggregate particles; and heating and coalescing the aggregate particles;an electrostatic image developer, comprising the electrostatic image developing toner obtained by a method using the resin particle liquid dispersion; and a carrier; andan image forming method, comprising forming an electrostatic latent image on a surface of a latent image-holding member; developing the electrostatic latent image formed on the surface of the latent image-holding member with a developer containing a toner to form a toner image; transferring the toner image formed on the surface of the latent image-holding member to a surface of a transferee member; and heat-fixing the toner image transferred to the surface of the transferee member, where the toner is the electrostatic image developing toner obtained by the above toner producing method. The resin particle liquid dispersion is used for an electrostatic image developing toner. The toner produced using the resin particle liquid dispersion has enhanced fixing property and high image quality, and can be produced by a simple process with low energy. Preferred Component: A constitutional ratio of one of an unsaturated bond-containing carboxylic acid, its acid anhydride and its lower ester is 20.0-50.0 wt.% based on all monomers constituting the resin particle. A constitutional ratio of a polyisocyanate having ≥1.5 isocyanate groups on average within one molecule is 20.0- 90.0 wt.% based on all monomers constituting the resin particle. The resin particle has an acid value of 1-50 mg potassium hydroxide (KOH)/g. Change in the storage modulus of the resin particle from 10 6 Pa to 10 4 Pa occurs by a temperature change within 10°C, or change in the storage modulus of the resin particle from 10 7 Pa to 10 3 Pa occurs by a temperature change within 20°C. When a common logarithm of the storage modulus of the resin particles is plotted with respect to temperature, assuming that a melting point of the resin particle is Tm, a storage modulus at Tm+20°C is G'(Tm+20) and a storage modulus at Tm+50°C is G'(Tm+50). Condition of the following formula (1) is satisfied: ¦log G'(Tm+20) - log G'(Tm+50)¦≤1.5.Preferred Property: The resin particle has a glass transition temperature (T g ) of 40-100°C.Preferred Method: Assuming that a melting point of the resin particle is Tm, a polycondensation temperature (Tc) satisfies the condition: (Tm-20°C) less than Tc less than (Tm+20°C). Assuming that the highest temperature out of melting points of the polycondensable monomers is Th, the polycondensation temperature (Tc) satisfies the condition: 45°C less than Tc less than Th. The method further comprises rapidly cooling the resin particle liquid dispersion to ≥10°C and Tc--60°C at ≥2°C/minute after the polycondensing step. | A resin particle liquid dispersion for an electrostatic image developing toner, comprising: an aqueous medium; and a resin particle dispersed in the aqueous medium to have a median diameter of 0.05 to 2.0 mum, the resin particle comprising a polycondensable polymer obtained by polycondensing polycondensable monomers, wherein a storage modulus GL(30) of the resin particle at 30° C. is 1x10<SUP>7 </SUP>Pa or more, and a melting point of the polycondensable polymer is from 45 to 110° C. A resin particle liquid dispersion for an electrostatic image developing toner, comprising: an aqueous medium; and a resin particle dispersed in the aqueous medium to have a median diameter of 0. 05 to 2.0 μm, the resin particle comprising a polycondensable polymer obtained by polycondensing polycondensable monomers, wherein a storage modulus GL(30) of the resin particle at 30° C. is 1×10 7 Pa or more, and a melting point of the polycondensable polymer is from 45 to 110° C. | JP2005209848A | 2005-07-20 | US20070020551A1 ¦ JP2007025449A ¦ US20090297977A1 ¦ US8288071B2 | US20070020551A1 ¦ JP2007025449A | What is claimed is: 1. A resin particle liquid dispersion for an electrostatic image developing toner, comprising: an aqueous medium; and a resin particle dispersed in the aqueous medium to have a median diameter of 0.05 to 2.0 μm, the resin particle comprising a polycondensable polymer obtained by polycondensing polycondensable monomers, wherein a storage modulus GL(30) of the resin particle at 30° C. is 1×10 7 Pa or more, and a melting point of the polycondensable polymer is from 45 to 110° C. 2. The resin particle liquid dispersion for an electrostatic image developing toner according to claim 1, wherein change in a storage modulus of the resin particle from 10 6 Pa to 104 Pa occurs by a temperature change within 10° C. 3. The resin particle liquid dispersion for an electrostatic image developing toner according to claim 1, wherein change in a storage modulus of the resin particle from 10 7 Pa to 103 Pa occurs by a temperature change within 20° C. 4. The resin particle liquid dispersion for an electrostatic image developing toner according to claim 1, wherein when a common logarithm of the storage modulus of the resin particles is plotted with respect to temperature, assuming that a melting point of the resin particle is Tm, a storage modulus at Tm+20° C. is G'(Tm+20), and a storage modulus at Tm+50° C. is G'(Tm+50), condition of the following formula (1) is satisfied: ¦log G'(Tm+20)-log G'(Tm+50)¦≦1.5 (1) 5. The resin particle liquid dispersion for an electrostatic image developing toner according to claim 1, wherein a constitutional ratio of at least one of: an unsaturated bond-containing carboxylic acid; its acid anhydride; and its lower ester is from 20.0 to 50.0 wt % based on all monomers constituting the resin particle. 6. The resin particle liquid dispersion for an electrostatic image developing toner according to claim 1, wherein the resin particle has an acid value of 1 to 50 mgKOH/g. 7. The resin particle liquid dispersion for an electrostatic image developing toner according to claim 1, wherein the resin particle has a glass transition temperature Tg of from 40 to 100° C. 8. The resin particle liquid dispersion for an electrostatic image developing toner according to claim 1, wherein a constitutional ratio of a polyisocyanate having 1.5 or more isocyanate groups on average within one molecule is from 20.0 to 90.0 wt % based on all monomers constituting the resin particle. 9. A method for producing the resin particle liquid dispersion for an electrostatic image developing toner according to claim 1, the method comprising: preparing an emulsified liquid dispersion comprising an aqueous medium and an oil phase comprising at least polycondensable monomers, the oil phase being dispersed in the aqueous medium; and polycondensing the polycondensable monomers. 10. The method for producing a resin particle liquid dispersion for an electrostatic image developing toner according to claim 9, wherein assuming that a melting point of the resin particle is Tm, a polycondensation temperature Tc satisfies (Tm-20° C.)&lt;Tc&lt; (Tm+20° C.), 11. The method for producing a resin particle liquid dispersion for an electrostatic image developing toner according to claim 9, wherein assuming that the highest temperature out of melting points of the polycondensable monomers is Th, the polycondensation temperature Tc satisfies 45° C.&lt;Tc&lt;Th. 12. The method for producing a resin particle liquid dispersion for an electrostatic image developing toner according to claim 9, the method further comprising rapidly cooling the resin particle liquid dispersion to a temperature of--10° C. or more and Tc-60° C. or less at 2° C./min or more after the polycondensing. 13. A method for producing an electrostatic image developing toner, comprising: aggregating resin particles in a liquid dispersion comprising at least a resin particle liquid dispersion to obtain aggregate particles; and heating and coalescing the aggregate particles, wherein the resin particle liquid dispersion is a resin particle liquid dispersion for an electrostatic image developing toner according to claim 1. 14. A method for producing an electrostatic image developing toner, comprising aggregating resin particles in a liquid dispersion comprising at least a resin particle liquid dispersion to obtain aggregate particles; and heating and coalescing the aggregate particles, wherein the resin particle liquid dispersion is a resin particle liquid dispersion for an electrostatic image developing toner produced by a method according to claim 9. 15. An electrostatic image developer comprising an electrostatic image developing toner obtained by a method using a resin particle liquid dispersion for an electrostatic image developing toner according to claim 1; and a carrier. 16. An image forming method comprising: forming an electrostatic latent image on a surface of a latent image-holding member; developing the electrostatic latent image formed on the surface of the latent image-holding member with a developer containing a toner to form a toner image; transferring the toner image formed on the surface of the latent image-holding member to a surface of a transferee member; and heat-fixing the toner image transferred to the surface of the transferee member, wherein the toner is the electrostatic image developing toner obtained by a method for producing an electrostatic image developing toner according to claim 14. 17. An image forming method comprising: forming an electrostatic latent image on a surface of a latent image-holding member; developing the electrostatic latent image formed on the surface of the latent image-holding member with a developer containing a toner to form a toner image; transferring the toner image formed on the surface of the latent image-holding member to a surface of a transferee member; and heat-fixing the toner image transferred to the surface of the transferee member, wherein the developer is the electrostatic image developer according to claim 15. | G03G000908 ¦ C08G001808 | 2005-12-20 AS ASSIGNMENT FUJI XEROX CO., LTD., JAPAN ASSIGNMENT OF ASSIGNORS INTEREST;ASSIGNORS:SASAKI, YUKI;HIRAOKA, SATOSHI;MERA, FUMIAKI;AND OTHERS;REEL/FRAME:017391/0384 2005-12-14 | A resin particle liquid dispersion for an electrostatic image developing toner, comprises an aqueous medium; and a resin particle dispersed in the aqueous medium to have a median diameter of 0.05-2.0 μm. The resin particle comprises a polycondensable polymer obtained by polycondensing polycondensable monomers. A storage modulus GL(30) of the resin particle at 30°C is ≥1x10 7 Pa. A melting point of the polycondensable polymer is 45-110°C. | The resin particle liquid dispersion is used for an electrostatic image developing toner. | The toner produced using the resin particle liquid dispersion has enhanced fixing property and high image quality, and can be produced by a simple process with low energy.
US20050206704A1 | 2005-09-22 | Recording method comprises recording an image on a recording medium; and subjecting the recording medium to heat treatment | Recording method using ink containing an aqueous dispersion of microparticles containing an oil-soluble compound | FUJI PHOTO FILM CO. LTD. | Ikeda, Kenji | Recording method comprises: recording an image, on a recording medium, having formed on an ink-receiving layer containing a polymer microparticle; and subjecting the recording medium to heat treatment, where an ink composition have a microparticle dispersion, which contains an oil-soluble compound, is used. The invention deals with recording an image on the recording medium (claimed). The method, is superior in handling, odorlessness and safety; contains dispersed particles having a smaller particle diameter, which is superior in the dispersion stability and storage stability of the dispersion; provides images, which are excellent in color and color tone (hue) even when a dye ink is used; is superior in ink penetration even when the photographic quality paper is used; provides images superior in water resistance after printing, in particular superior in stability and the abrasion resistance of stored images; and allows recording of high-density high-quality images. The method enables recording of the image with reduced ink bleeding and superior in water resistance, abrasion resistance, light fastness and ozone resistance. Preferred Components: The microparticle dispersion contains a hydrophobic polymer and the ink-receiving layer has a porous structure. The oil-soluble compound is an oil-soluble dye. The oxidation potential of the oil-soluble compound is larger than 1.0 V (verses saturated calomel electrode (SCE)). The oil-soluble compound is an azo dye having at least one heterocyclic ring or a phthalocyanine dye having a connecting group of -SO- and/or -SO2- in the molecule. The polymer microparticle is polymers and copolymers of vinyl monomer, ester polymer, urethane polymer, amide polymer, epoxy polymer and/or modified polymers or copolymers. The pore volume per unit thickness (A/B) of the ink receiving layer is obtained by dividing a micropore volume A (x10-5 ml/cm2) of the ink-receiving layer at a micropore diameter not less than the diameter of the polymer microparticle as determined from a micropore distribution curve obtained by a nitrogen gas adsorption method, by a dry film thickness B (m) of the ink-receiving layer, is 2 (x10-5 ml/cm2/μm) or more. Preferred Method: The film layer is formed by heat treatment. The method is an ink-jet recording method. | The invention provides a recording method comprising recording an image on a recording medium having formed thereon an ink-receiving layer containing a polymer microparticle and heating the recording medium, wherein an ink composition having a microparticle dispersion which contains an oil-soluble compound is used. The microparticle dispersion preferably contains a hydrophobic polymer, and the ink-receiving layer preferably has a porous structure. Further, the oil-soluble compound is preferably an oil-soluble dye, which may specifically be an azo dye having at least one heterocyclic ring or a phthalocyanine dye having at least one connecting group of -SO- or -SO<SUB>2</SUB>- in the molecule. Furthermore, the oxidation potential of the oil-soluble compound is preferably larger than 1.0 V (vs. SCE). The invention provides a recording method comprising recording an image on a recording medium having formed thereon an ink-receiving layer containing a polymer microparticle and heating the recording medium, wherein an ink composition having a microparticle dispersion which contains an oil-soluble compound is used. The microparticle dispersion preferably contains a hydrophobic polymer, and the ink-receiving layer preferably has a porous structure. Further, the oil-soluble compound is preferably an oil-soluble dye, which may specifically be an azo dye having at least one heterocyclic ring or a phthalocyanine dye having at least one connecting group of--SO--or--SO 2--in the molecule. Furthermore, the oxidation potential of the oil-soluble compound is preferably larger than 1.0 V (vs. SCE). | JP200481402A ¦ JP2004259048A | 2004-03-19 ¦ 2004-09-06 | US20050206704A1 ¦ JP2005297535A | US20050206704A1 ¦ JP2005297535A | 1. A recording method comprising recording an image on a recording medium having formed thereon an ink-receiving layer containing a polymer microparticle and subjecting the recording medium to a heating treatment, wherein an ink composition having a microparticle dispersion which contains an oil-soluble compound is used. 2. The method according to claim 1, wherein the microparticle dispersion contains a hydrophobic polymer and the ink-receiving layer has a porous structure. 3. The method according to claim 1, wherein the oil-soluble compound is an oil-soluble dye. 4. The method according to claim 2, wherein the oil-soluble compound is an oil-soluble dye. 5. The method according to claim 1, wherein an oxidation potential of the oil-soluble compound is larger than 1.0 V (vs. SCE). 6. The method according to claim 2, wherein an oxidation potential of the oil-soluble compound is larger than 1.0 V (vs. SCE). 7. The method according to claim 3, wherein an oxidation potential of the oil-soluble compound is larger than 1.0 V (vs. SCE). 8. The method according to claim 1, wherein the oil-soluble compound is an azo dye having at least one heterocyclic ring or a phthalocyanine dye having at least one connecting group of--SO--or--SO2--in the molecule. 9. The method according to claim 2, wherein the oil-soluble compound is an azo dye having at least one heterocyclic ring or a phthalocyanine dye having at least one connecting group of--SO--or--SO2--in the molecule. 10. The method according to claim 3, wherein the oil-soluble compound is an azo dye having at least one heterocyclic ring or a phthalocyanine dye having at least one connecting group of--SO--or--SO2--in the molecule. 11. The method according to claim 1, wherein the polymer microparticle is at least one selected from the group consisting of polymers and copolymers of a vinyl monomer, ester polymer, urethane polymer, amide polymer, epoxy polymer, and modified polymers or copolymers thereof. 12. The method according to claim 2, wherein the polymer microparticle is at least one selected from the group consisting of polymers and copolymers of a vinyl monomer, ester polymer, urethane polymer, amide polymer, epoxy polymer, and modified polymers or copolymers thereof. 13. The method according to claim 3, wherein the polymer microparticle is at least one selected from the group consisting of polymers and copolymers of a vinyl monomer, ester polymer, urethane polymer, amide polymer, epoxy polymer, and modified polymers or copolymers thereof. 14. The method according to claim 1, wherein a pore volume per unit thickness (A/B) of the ink receiving layer, obtained by dividing a micropore volume A (×10-5 ml/cm2) of the ink-receiving layer at a micropore diameter not less than the diameter of the polymer microparticle as determined from a micropore distribution curve obtained by a nitrogen gas adsorption method, by a dry film thickness B (m) of the ink-receiving layer, is 2.0 (×10-5 ml/cm2 /μm) or more. 15. The method according to claim 2, wherein a pore volume per unit thickness (A/B) of the ink receiving layer, obtained by dividing a micropore volume A (×10-5 ml/cm2) of the ink-receiving layer at a micropore diameter not less than the diameter of the polymer microparticle as determined from a micropore distribution curve obtained by a nitrogen gas adsorption method, by a dry film thickness B (μm) of the ink-receiving layer, is 2.0 (×10-5 ml/cm2 /μm) or more. 16. The method according to claim 3, wherein a pore volume per unit thickness (A/B) of the ink receiving layer, obtained by dividing a micropore volume A (×10-5 ml/cm2) of the ink-receiving layer at a micropore diameter not less than the diameter of the polymer microparticle as determined from a micropore distribution curve obtained by a nitrogen gas adsorption method, by a dry film thickness B (μm) of the ink-receiving layer, is 2.0 (×10-5 ml/cm2 /μm) or more. 17. The method according to claim 1, wherein a film layer is formed by the heating treatment. 18. The method according to claim 2, wherein a film layer is formed by the heating treatment. 19. The method according to claim 1, wherein an ink-jet recording method is used. 20. The method according to claim 2, wherein an ink-jet recording method is used. | B41J000201 ¦ B41M000500 ¦ B41M000550 ¦ B41M000552 ¦ B41M000700 ¦ C09D001100 ¦ C09D0011322 ¦ C09D0011328 | 2007-02-15 AS ASSIGNMENT FUJIFILM CORPORATION,JAPAN ASSIGNMENT OF ASSIGNORS INTEREST;ASSIGNOR:FUJIFILM HOLDINGS CORPORATION (FORMERLY FUJI PHOTO FILM CO., LTD.);REEL/FRAME:018904/0001 2007-01-30 ¦ 2005-03-21 AS ASSIGNMENT FUJI PHOTO FILM CO., LTD., JAPAN ASSIGNMENT OF ASSIGNORS INTEREST;ASSIGNOR:IKEDA, KENJI;REEL/FRAME:016395/0609 2005-03-06 | Recording method comprises: recording an image, on a recording medium, having formed on an ink-receiving layer containing a polymer microparticle; and subjecting the recording medium to heat treatment, where an ink composition have a microparticle dispersion, which contains an oil-soluble compound, is used. | The invention deals with recording an image on the recording medium (claimed). | The method, is superior in handling, odorlessness and safety; contains dispersed particles having a smaller particle diameter, which is superior in the dispersion stability and storage stability of the dispersion; provides images, which are excellent in color and color tone (hue) even when a dye ink is used; is superior in ink penetration even when the photographic quality paper is used; provides images superior in water resistance after printing, in particular superior in stability and the abrasion resistance of stored images; and allows recording of high-density high-quality images. The method enables recording of the image with reduced ink bleeding and superior in water resistance, abrasion resistance, light fastness and ozone resistance.
EP389431B1 | 1994-04-27 | Hindered amine-substd. S-triazine(s) N-hydrocarbyl:oxy derivs. are used as light stabilisers in polymeric compsns. | N-Hydrocarbyloxy derivatives of hindered amine-substituted s-triazines. ¦ N-Hydroxycarbyloxy-Derivate von s-Triazinen mit gehinderter Aminogruppe. ¦ Dérivés N-hydrocarbyloxy de s-triazines à fonction amine encombrée. ¦ N-Hydrocarbyloxy derivatives of hindered amine-substituted s-triazines ¦ Dérivés N-hydrocarbyloxy de s-triazines à fonction amine encombrée ¦ N-Hydroxycarbyloxy-Derivate von s-Triazinen mit gehinderter Aminogruppe | CIBA GEIGY AG,4002 Basel,CH,00201300 | Ravichandran, Ramanathan ¦ Galbo, James P. | A cpd. (I) is claimed which has formula (II), (III) or (IV): where T is gp. (v) R is H or methyl; R1 is -1-18 (1-12)C alkyl, 2-18C alkenyl, 2-18C alkynyl, 5-12(5-6)C cycloalkyl, 5-12C cycloalkenyl, 6-10C bicycloalkyl, 6-10C aryl, 7-12C aralkyl, or 7-12C aralkyl substd. by 1-12C alkyl or 6-10C aryl; R2 is H, 1-12C alkyl or (v); Y is - direct bond or (VI): m, p, q, are independently 2-6; A is -O-, -S-, or -N(R2)-; n is 2-4; and R3 is n-valent alkane or aryl radical. A compsn. (VII) comprising org. material subject to oxidative, thermal, or UV degradation and a stabilizing amt. of (I) is also claimed. USE/ADVANTAGE(I) is used to stabilize a broad range of substrates against light-induced degradation. | N-Hydrocarbyloxy derivatives of poly(2,2,6,6-tetra-alkylpiperidin-4-yl)-1,3,5-triazines corresponding to the formulae I, II or III wherein T is are effective light stabilizers in a wide variety of substrate systems. | US1989326854A | 1989-03-21 | EP389431B1 ¦ BR199001307A ¦ CA2012500A1 ¦ CA2012500C ¦ DE69008406D1 ¦ DE69008406T2 ¦ EP389431A2 ¦ EP389431A3 ¦ JP02879160B2 ¦ JP2289565A ¦ US5019613A | EP389431A1 ¦ CA2012500A1 ¦ JP2289565A ¦ BR199001307A ¦ EP389431B1 ¦ DE69008406D1 ¦ JP02879160B2 ¦ CA2012500C | 1. Verbindung der Formeln I, II oder III worin T bedeutet; R ist Wasserstoff oder Methyl; R1 ist C₁-C₁₈-Alkyl, C₂-C₁₈-Alkenyl, C₂-C₁₈-Alkinyl, C₅-C₁₂-Cycloalkyl, C₅-C₁ ₂-Cycloalkenyl, C₆-C₁₀-Bicycloalkyl, C₆-C₁ ₀-Aryl, C₇-C₁₂-Aralkyl oder C₇-C₁₂-Aralkyl substituiert durch C₁-C₁₂-Alkyl oder C₆-C₁₀-Aryl; R2 ist Wasserstoff, C₁-C₁₂-Alkyl oder X ist eine Direktbindung oder m, p und q sind unabhängig 2 bis 6; A ist Sauerstoff, Schwefel oder-N(R2)-; n ist 2 bis 4; und R3 ist ein n-wertiger Alkan-oder Arylrest. 2. Verbindung nach Anspruch 1, worin R1 die Bedeutung C₁-C₁₂-Alkyl hat, C₅-C₆-Cycloalkyl, Phenyl, Naphthyl, Tolyl, Benzyl, α-Methylbenzyl oder α,α-Dimethylbenzyl hat. 3. Verbindung nach Anspruch 2, worin R1 Methyl, Heptyl, Octyl oder Cyclohexyl ist. 4. Verbindung nach Anspruch 1 der Formel (I), worin R1 Methyl, Heptyl, Octyl oder Cyclohexyl ist. 5. Verbindung nach Anspruch 1 der Formel (II), worin Y eine Direktbindung ist, und m und p sind 2, 3 oder 6. 6. Verbindung nach Anspruch 1 der Formel (II), worin Y substituiertes Triazin ist, und m, p und q sind 2, 3 oder 6. 7. Verbindung nach Anspruch 1 der Formel (III), worin n die Bedeutung 2 hat, und R3 ist C₁-C₁₂-Alkylen, C₂-C₆-Alkyliden, C₅-C₁₀-Cycyloalkylen, C₆-C₁ ₀-Arylen oder C₈-C₁₀-Alkylenarylenalkylen. 8. Verbindung nach Anspruch 7, worin A Sauerstoff und R3 p-Phenylen ist. 9. Verbindung nach Anspruch 7, worin A die Bedeutung-NH-hat, und R3 ist Ethylen oder Hexamethylen. 10. Verbindung nach Anspruch 1 der Formel (III), worin n die Bedeutung 3 hat, und R3 ist C₃-C₆-Alkantriyl oder C₆-C₁₀-Aryltriyl. 11. Verbindung nach Anspruch 1 der Formel (III), worin n die Bedeutung 4 hat, und R3 ist C₄-C₆-Alkantetrayl oder C₆-C₁₀-Aryltetrayl. 2,4,6-Tris(1-cyclohexyloxy-2,2,6,6-tetramethylpiperidin-4-yloxy)-1,3, 5-triazin nach Anspruch 3. 2,4,6-Tris(1-methoxy-2,2,6,6-tetramethylpiperidin-4-yloxy)-1,3,5-triazin nach Anspruch 3. 2,4, 6-Tris(1-octyloxy-2,2,6,6-tetramethylpiperidin-4-yloxy)-1,3,5-triazin nach Anspruch 3. 15. N,N'-Dimethyl-N,N'-bis[2,4-bis(1-cyclohexyloxy-2,2, 6,6-tetramethylpiperidin-4-yloxy)-1,3,5-triazin-6-yl]-1,6-hexandiamin nach Anspruch 7. 1,2-Bis{[2,4-bis(1-cyclohexyloxy-2, 2,6,6-tetramethylpiperidin-4-yloxy)-1,3,5-triazin-6-yl]thio}ethan nach Anspruch 7. 17. Stoffgemisch, umfassend ein dem oxidativen, thermischen oder aktinischen Abbau ausgesetztes organisches Material, stabilisiert mit einer wirksamen Stabilisatormenge einer Verbindung nach Anspruch 1. 18. Zusammensetzung nach Anspruch 17, worin das organische Material ein synthetisches Polymeres ist. 19. Zusammensetzung nach Anspruch 18, worin das synthetische Polymere ein Polyolefin-Homopolymeres oder-Copolymeres ist. 20. Zusammensetzung nach Anspruch 17, worin das organische Material ein Beschichtungssystem ist, basierend auf Alkyd-, Acryl-, Acrylalkyd-, Polyester-, Epoxid-, Urethan-, Polyamid-, Vinyl-oder Epoxi-Polyester-Harzen. 21. Zusammensetzung nach Anspruch 20, die ein UV-Absorptionsmittel oder einen zusätzlichen Lichtstabilisator enthält. 22. Verfahren zur Stabilisierung eines organischen Materials gegen oxidativen, thermischen oder aktinischen Abbau, das den Einschluß einer wirksamen Stabilisierungsmenge einer Verbindung nach Anspruch 1 in das organische Material umfaßt. 1. Composé correspondant aux formules I, II ou III dans lesquelles T est R est hydrogène ou méthyle; R1 est alkyle en C₁-C₁₈, alcényle en C₂-C₁₈, alcynyle en C₂-C₁₈, cycloalkyle en C₅-C₁₂, cycloalcényle en C₅-C₁₂, bicycloalkyle en C₆-C₁₀, aryle en C₆-C₁₀, aralkyle en C₇-C₁₂ ou aralkyle en C₇-C₁₂ substitué par alkyle en C₁-C₁₂ ou aryle en C₆-C₁ ₀; R2 est hydrogène, alkyle en C₁-C₁ ₂ ou Y est une liaison directe ou m, p et q sont indépendamment 2 à 6; A est l'oxygène, le soufre ou-N(R2)-; n est 2 à 4; et R3 est un radical alcane ou aryle de valence n. 2. Composé selon la revendication 1, dans lequel R1 est alkyle en C₁-C₁ ₂, cycloalkyle en C₅-C₆, phényle, naphtyle, tolyle, benzyle, α-méthylbenzyle ou α,α-diméthylbenzyle. 3. Composé selon la revendication 2, dans lequel R1 est méthyle, heptyle, octyle ou cyclohexyle. 4. Composé selon la revendication 1, correspondant à la formule (I) dans laquelle R1 est méthyle, heptyle, octyle ou cyclohexyle. 5. Composé selon la revendication 1, correspondant à la formule (II) dans laquelle Y est une liaison directe et m et p sont 2, 3 ou 6. 6. Composé selon la revendication 1, correspondant à la formule (II) dans laquelle Y est la triazine substituée et m, p et q sont 2, 3 ou 6. 7. Composé selon la revendication 1, correspondant à la formule (III) dans laquelle n est 2 et R3 est alkylène en C₁-C₁₂, alkylidène en C₂-C₆ , cycloalkylène en C₅-C₁₀, arylène en C₆-C₁₀ ou alkylène-arylène-alkylène en C₈-C₁₀. 8. Composé selon la revendication 7, dans lequel A est l'oxygène et R3 est p-phénylène. 9. Composé selon la revendication 7, dans lequel A est-NH-et R3 est éthylène ou hexaméthylène. 10. Composé selon la revendication 1, correspondant à la formule (III) dans laquelle n est 3 et R3 est alcanetriyle en C₃-C₆ ou aryl-triyle en C₆-C₁₀. 11. Composé selon la revendication 1, correspondant à la formule (III) dans laquelle n est 4 et R3 est alcanetétrayle en C₄-C₆ ou aryl-tétrayle en C₆-C₁₀. 2,4,6-tris(1-cyclohexyloxy-2,2,6,6-tétraméthylpipéridine-4-yloxy)-1,3,5-triazine selon la revendication 3. 2,4,6-tris(1-méthoxy-2,2,6,6-tétraméthylpipéridine-4-yloxy)-1,3,5-triazine selon la revendication 3. 2,4,6-tris(1-octyloxy-2,2,6,6-tétraméthylpipéridine-4-yloxy)-1,3, 5-triazine selon la revendication 3. 15. N,N'-diméthyl-N,N'-bis[2,4-bis(1-cyclohexyloxy-2,2,6,6-tétraméthylpipéridine-4-yloxy)-1,3,5-triazine-6-yl]-1,6-hexanediamine selon la revendication 7. 1,2-bis{[2,4-bis(1-cyclohexyloxy-2,2,6,6-tétraméthylpipéridine-4-yloxy)-1,3,5-triazine-6-yl]thio}éthane selon la revendication 7. 17. Composition de matière comprenant une matière organique sensible à la dégradation par l'oxydation, la chaleur ou la lumière, stabilisée avec une quantité stabilisante efficace d'un composé selon la revendication 1. 18. Composition selon la revendication 17, dans laquelle la matière organique est un polymère synthétique. 19. Composition selon la revendication 18, dans laquelle le polymère synthétique est un homopolymère ou un copolymère polyoléfinique. 20. Composition selon la revendication 17, dans laquelle ladite matière organique est un système de revêtement à base de résines alkydes, acryliques, acryliques alkydes, polyesters, époxy, uréthanes, polyamides, vinyliques ou époxypolyesters. 21. Composition selon la revendication 20, qui contient un absorbant d'UV ou un stabilisant à la lumière additionnel. 22. Méthode de stabilisation d'une matière organique contre la dégradation par l'oxydation, la chaleur ou la lumière, qui comprend l'incorporation dans ladite matière organique d'une quantité stabilisante efficace d'un composé selon la revendication 1. 1. A compound corresponding to the formulae I, II or III wherein T is R is hydrogen or methyl; R1 is C₁-C₁₈-alkyl, C₂-C₁₈-alkenyl, C₂-C₁₈-alkynyl, C₅-C₁₂-cycloalkyl, C₅-C₁ ₂-cycloalkenyl, C₆-C₁₀-bicycloalkyl, C₆-C₁ ₀-aryl, C₇-C₁₂-aralkyl or C₇-C₁₂-aralkyl substituted by C₁-C₁₂ alkyl or C₆-C₁ ₀-aryl; R2 is hydrogen, C₁-C₁₂-alkyl or Y is a direct bond or m, p and q are independently 2-6; A is oxygen, sulfur or-N(R2)-; n is 2-4; and R3 is an n-valent alkane or aryl radical. 2. A compound of claim 1, wherein R1 is C₁-C₁₂-alkyl, C₅-C₆-cycloalkyl, phenyl, naphthyl, tolyl, benzyl, alpha-methylbenzyl or alpha,alpha-dimethylbenzyl. 3. A compound of claim 2, wherein R1 is methyl, heptyl, octyl or cyclohexyl. 4. A compound of claim 1 corresponding to formula (I) wherein R1 is methyl, heptyl, octyl or cyclohexyl. 5. A compound of claim 1 corresponding to formula (II), wherein Y is a direct bond and m and p are 2, 3 or 6. 6. A compound of claim 1 corresponding to formula (II), wherein Y is the substituted triazine and m, p and q are 2, 3 or 6. 7. A compound of claim 1 corresponding to formula (III), wherein n is 2 and R3 is C₁-C₁ ₂-alkylene, C₂-C₆-alkylidene, C₅-C₁₀-cycloalkylene, C₆-C₁₀-arylene or C₈-C₁₀-alkylenearylenealkylene. 8. A compound of claim 7, wherein A is oxygen and R3 is p-phenylene. 9. A compound of claim 7, wherein A is-NH-and R3 is ethylene or hexamethylene. 10. A compound of claim 1 according to formula (III), wherein n is 3 and R3 is C₃-C₆-alkanetriyl or C₆-C₁₀-aryl-triyl. 11. A compound of claim 1 according to formula (III), wherein n is 4 and R3 is C₄-C₆-alkanetetrayl or C₆-C₁₀-aryl-tetrayl. 2,4, 6-Tris(1-cyclohexyloxy-2,2,6,6-tetramethylpiperidin-4-yloxy)-1,3,5-triazine according to claim 3. 2,4,6-Tris(1-methoxy-2,2,6,6-tetramethylpiperidin-4-yloxy)-1,3,5-triazine according to claim 3. 2,4,6-Tris(1-octyloxy-2,2,6,6-tetramethylpiperidin-4-yloxy)-1,3, 5-triazine according to claim 3. 15. N,N'-Dimethyl-N,N'-bis[2,4-bis(1-cyclohexyloxy-2,2,6,6-tetramethylpiperidin-4-yloxy)-1,3,5-triazin-6-yl]-1,6-hexanediamine according to claim 7. 1,2-Bis{[2,4-bis(1-cyclohexyloxy-2,2,6,6-tetramethylpiperidin-4-yloxy)-1,3,5-triazin-6-yl]thio}ethane according to claim 7. 17. A composition of matter comprising an organic material subject to oxidative, thermal or actinic degradation stabilized with an effective stabilizing amount of a compound according to claim 1. 18. A composition of claim 17, wherein the organic material is a synthetic polymer. 19. A composition of claim 18, wherein the synthetic polymer is a polyolefin homopolymer or copolymer. 20. A composition of claim 17, wherein said organic material is a coating system based on alkyd, acrylic, acrylic alkyd, polyester, epoxide, urethane, polyamide, vinyl or epoxy-polyester resins. 21. A composition of claim 20 which contains a UV absorber or additional light stabilizer. 22. A method for stabilizing an organic material against oxidative, thermal or actinic degradation which comprises incorporating into said organic material an effective stabilizing amount of a compound according to claim 1. | C07D040114 ¦ C08K00053477 ¦ C08K00053492 | 2005-03-13 PG25 LAPSED IN A CONTRACTING STATE ANNOUNCED VIA POSTGRANT INFORM. FROM NAT. OFFICE TO EPO IT - LAPSE BECAUSE OF NON-PAYMENT OF DUE FEES 2005-03-13 ¦ 2003-01-10 REG REFERENCE TO A NATIONAL CODE FR ST NOTIFICATION OF LAPSE - ¦ 2002-12-02 NLV4 NL: LAPSED OR ANULLED DUE TO NON-PAYMENT OF THE ANNUAL FEE - 2002-10-01 ¦ 2002-11-29 PG25 LAPSED IN A CONTRACTING STATE ANNOUNCED VIA POSTGRANT INFORM. FROM NAT. OFFICE TO EPO FR - LAPSE BECAUSE OF NON-PAYMENT OF DUE FEES 2002-11-29 ¦ 2002-11-06 GBPC GB: EUROPEAN PATENT CEASED THROUGH NON-PAYMENT OF RENEWAL FEE - 2002-03-13 ¦ 2002-10-01 PG25 LAPSED IN A CONTRACTING STATE ANNOUNCED VIA POSTGRANT INFORM. FROM NAT. OFFICE TO EPO NL - LAPSE BECAUSE OF NON-PAYMENT OF DUE FEES 2002-10-01 ¦ 2002-10-01 PG25 LAPSED IN A CONTRACTING STATE ANNOUNCED VIA POSTGRANT INFORM. FROM NAT. OFFICE TO EPO DE - LAPSE BECAUSE OF NON-PAYMENT OF DUE FEES 2002-10-01 ¦ 2002-09-30 BERE BE: LAPSED - *CIBA SPECIALTY CHEMICALS HOLDING INC. 2002-03-31 ¦ 2002-03-31 PG25 LAPSED IN A CONTRACTING STATE ANNOUNCED VIA POSTGRANT INFORM. FROM NAT. OFFICE TO EPO BE - LAPSE BECAUSE OF NON-PAYMENT OF DUE FEES 2002-03-31 ¦ 2002-03-13 PG25 LAPSED IN A CONTRACTING STATE ANNOUNCED VIA POSTGRANT INFORM. FROM NAT. OFFICE TO EPO GB - LAPSE BECAUSE OF NON-PAYMENT OF DUE FEES 2002-03-13 ¦ 2002-01-01 REG REFERENCE TO A NATIONAL CODE GB IF02 EUROPEAN PATENT IN FORCE AS OF 2002-01-01 + ¦ 2001-05-15 PGFP POSTGRANT: ANNUAL FEES PAID TO NATIONAL OFFICE BE + 2001-05-15 ¦ 2001-02-26 PGFP POSTGRANT: ANNUAL FEES PAID TO NATIONAL OFFICE GB + 2001-02-26 ¦ 2001-02-09 PGFP POSTGRANT: ANNUAL FEES PAID TO NATIONAL OFFICE DE + 2001-02-09 ¦ 2001-01-31 PGFP POSTGRANT: ANNUAL FEES PAID TO NATIONAL OFFICE NL + 2001-01-31 ¦ 2001-01-30 PGFP POSTGRANT: ANNUAL FEES PAID TO NATIONAL OFFICE FR + 2001-01-30 ¦ 1998-04-17 REG REFERENCE TO A NATIONAL CODE FR TP TRANSMISSION OF PROPERTY ¦ 1997-06-02 NLT1 NL: MODIFICATIONS OF NAMES REGISTERED IN VIRTUE OF DOCUMENTS PRESENTED TO THE PATENT OFFICE PURSUANT TO ART. 16 A, PARAGRAPH 1 CIBA SPECIALTY CHEMICALS HOLDING INC. ¦ 1997-05-21 REG REFERENCE TO A NATIONAL CODE GB 732E AMENDMENTS TO THE REGISTER IN RESPECT OF CHANGES OF NAME OR CHANGES AFFECTING RIGHTS (SECT. 32/1977) ¦ 1997-03-03 NLS NL: ASSIGNMENTS OF EP-PATENTS CIBA SC HOLDING AG ¦ 1996-12-31 BECN BE: CHANGE OF HOLDER'S NAME 1996-11-29 ¦ 1995-04-19 26N NO OPPOSITION FILED + ¦ 1994-08-26 ET FR: TRANSLATION FILED + ¦ 1994-06-22 ITF IT: TRANSLATION FOR A EP PATENT FILED + BARZANO' E ZANARDO MILANO S.P.A. ¦ 1994-06-01 REF CORRESPONDS TO: DE 69008406 1994-06-01 ¦ 1994-04-27 AK DESIGNATED CONTRACTING STATES: + EP 0389431 B1 BE;DE;FR;GB;IT;NL ¦ 1992-09-16 17Q FIRST EXAMINATION REPORT + 1992-07-29 ¦ 1991-10-16 AK DESIGNATED CONTRACTING STATES: + EP 0389431 A3 BE;DE;FR;GB;IT;NL ¦ 1990-09-26 AK DESIGNATED CONTRACTING STATES: + EP 0389431 A2 BE;DE;FR;GB;IT;NL ¦ 1990-09-26 17P REQUEST FOR EXAMINATION FILED + 1990-03-16 | A cpd. (I) is claimed which has formula (II), (III) or (IV): where T is gp. (v) R is H or methyl; R1 is -1-18 (1-12)C alkyl, 2-18C alkenyl, 2-18C alkynyl, 5-12(5-6)C cycloalkyl, 5-12C cycloalkenyl, 6-10C bicycloalkyl, 6-10C aryl, 7-12C aralkyl, or 7-12C aralkyl substd. by 1-12C alkyl or 6-10C aryl; R2 is H, 1-12C alkyl or (v); Y is - direct bond or (VI): m, p, q, are independently 2-6; A is -O-, -S-, or -N(R2)-; n is 2-4; and R3 is n-valent alkane or aryl radical. A compsn. (VII) comprising org. material subject to oxidative, thermal, or UV degradation and a stabilizing amt. of (I) is also claimed. | - | USE/ADVANTAGE (I) is used to stabilize a broad range of substrates against light-induced degradation.
WO2015098549A1 | 2015-07-02 | Ultraviolet-curable resin composition for laminate, comprises polyfunctional (meth)acrylate compound, (meth)acrylic-type block polymer having block chain having preset glass-transition temperature, and photoinitiator | ULTRAVIOLET CURABLE RESIN COMPOSITION, AND LAMINATE ¦ COMPOSITION DE RÉSINE DURCISSABLE PAR ULTRAVIOLETS ET STRATIFIÉ ¦ 紫外線硬化型樹脂組成物および積層体 | THE YOKOHAMA RUBBER CO. LTD.,JP | YONEYAMA Yoriyoshi ¦ MATSUKI Yuichi ¦ SAIKI Takeaki | An ultraviolet-curable resin composition comprises polyfunctional (meth)acrylate compound (A) having 2 or more (meth)acryloyloxy groups in 1 molecule, (meth)acrylic-type block polymer (B), and a photoinitiator (C). The (meth)acrylic-type block polymer (B) has a block chain (b1) having glass-transition temperature of 0° C or less, and a block chain (b2) having glass-transition temperature of 60° C or more. An INDEPENDENT CLAIM is included for laminate (100), which has a base material (102), and cured film (104) formed using the ultraviolet-curable resin composition. Ultraviolet-curable resin composition is used for laminate for electronic image display apparatus and eyeglass lens (all claimed). Uses include but are not limited to touchscreen apparatus, organic electroluminescence display, liquid crystal display device, electronic paper, personal computer, television, component of solar cell module, and computer terminal. The ultraviolet-curable resin composition provides cured film having excellent hardness and bending resistance. Preferred Composition: The polyfunctional (meth)acrylate compound (A) is urethane (meth)acrylate (A1) having urethane bond and 2 or more (meth)acryloyloxy groups in 1 molecule, nematic liquid crystal compound (A2) having 2 or more (meth)acryloyloxy group in 1 molecule, and chiral agent (A3) having 2 or more (meth)acryloyloxy group in 1 molecule. The nematic liquid crystal compound (A2) is of formula (2a). The chiral agent is of formula (3a). The content of chiral agent (A3) is 1-30 %mass with respect to total mass of nematic liquid crystal compound (A2) and chiral agent (A3).m,n=2-5.Preferred Composition: The content of block chain (b2) is 20 %mass or more. The ultraviolet-curable resin composition further comprises compound (D) having naphthalimido skeleton of formula (I), and compound (E) having benzotriazole skeleton. The content of (meth)acrylic-type block polymer (B) is 0.1-10 parts mass with respect to 100 parts mass of polyfunctional (meth)acrylate compound (A). The laminate further has a resin layer provided between base material and cured film. The resin layer is acrylic resin layer having surface tension of 32 mN/m or more.R1 ,R2hydrocarbyl having H or heteroatom.Preferred Properties: The glass-transition temperature of block chain (b1) is (-40)-(-50)° C. The glass-transition temperature of block chain (b2) is 100-120° C. The JIS A hardness of (meth)acrylic-type block polymer (B) is 50 or more. The drawing shows a sectional view of laminate. 100Laminate102Base material104Cured film | The purpose of the present invention is to provide an ultraviolet curable resin composition capable of forming a cured coating film exhibiting excellent hardness and flex resistance. This ultraviolet curable resin composition contains a multifunctional (meth)acrylate compound (A) having two or more (meth)acryloyloxy groups in one molecule, a (meth)acryl block polymer (B), and a photopolymerization initiator (C), wherein the (meth)acryl block polymer (B) has a block chain (b1) having a glass transition temperature of 0°C or lower, and a block chain (b2) having a glass transition temperature of 60°C or higher. La présente invention concerne une composition de résine durcissable par ultraviolets capable de former un film de revêtement durci présentant une excellente dureté ainsi qu'une excellente résistance à la flexion. Cette composition de résine durcissable par ultraviolets contient un composé (A) de (méth)acrylate multifonctionnel comprenant deux groupes (méth)acryloyloxy ou plus dans une molécule, un polymère à blocs (méth)acryliques (B), et un amorceur de photopolymérisation (C), le polymère à blocs (méth)acryliques (B) possédant une chaîne de blocs (b1) présentant une température de transition vitreuse inférieure ou égale à 0 °C et une chaîne de blocs (b2) présentant une température de transition vitreuse supérieure ou égale à 60 °C. | JP2013273316A | 2013-12-27 | WO2015098549A1 ¦ TW201529693A | WO2015098549A1 ¦ TW201529693A | 1. The polyfunctional (meth)acrylate compound (A) which has 2 or more of (meth)acryloyloxy groups in 1 molecule, and (meth)acrylic-type block polymer (B) and a photoinitiator (C) are contained, The ultraviolet curable resin composition in which the said (meth)acrylic-type block polymer (B) has a block chain (b1) from which glass transition temperature will be 0 degrees C or less, and a block chain (b2) from which glass transition temperature will be 60 degreeC or more. 2. The ultraviolet curable resin composition of Claim 1 whose said polyfunctional (meth)acrylate compound (A) is urethane (meth)acrylate (A1) which has a urethane bond and a 2 or more (meth)acryloyloxy group in 1 molecule. 3. The nematic liquid crystal compound (A2) in which the said polyfunctional (meth)acrylate compound (A) has a 2 or more (meth)acryloyloxy group in 1 molecule at least, And the ultraviolet curable resin composition of Claim 1 or 2 which is a chiral agent (A3) which has a 2 or more (meth)acryloyloxy group in 1 molecule. 4. The glass transition temperature of the said block chain (b1) is -40 to -50 degreeC, The glass transition temperature of the said block chain (b2) is 100-120 degreeC, The said (meth)acrylic-type block polymer (B) has the said block chain (b2), the said block chain (b1), and the said block chain (b2) in this order at least, And the ultraviolet curable resin composition in any one of Claims 1-3 which is the block polymer containing 20 mass % or more of said block chains (b2). 5. The ultraviolet curable resin composition in any one of Claims 1-4 whose JIS A hardness of the said (meth)acrylic-type block polymer (B) is 50 or more. 6. Furthermore, the ultraviolet curable resin composition containing the compound (D) which has naphthalimido frame¦skeleton represented by following formula (1) in any one of Claims 1-5. [FORMULA 1] [MAT_IMAGE "JPOXMLDOC01-appb-C000001.jpg"] (In formula (1), R 1 represents the hydrocarbon group which may have a hydrogen atom or a hetero atom, R 2 represents the hydrocarbon group which may have a hydrogen atom or a hetero atom, Some R 2 may be same or different.) 7. Furthermore, the ultraviolet curable resin composition containing the compound (E) which has a benzotriazole skeleton in any one of Claims 1-6. 8. The said nematic liquid crystal compound (A2) is a compound represented by a following formula (2a), The ultraviolet curable resin composition in any one of Claims 3-7 which is a compound by which the said chiral agent (A3) is represented with a following formula (3a). [FORMULA 2] [MAT_IMAGE "JPOXMLDOC01-appb-C000002.jpg"] (In formula (2a), n represents the integer of 2-5 and, in formula (3a), m represents the integer of 2-5.) 9. The ultraviolet curable resin composition in any one of Claims 1-8 whose content of the said (meth)acrylic-type block polymer (B) is 0.1-10 mass parts with respect to 100 mass parts of said polyfunctional (meth)acrylate compounds (A). 10. The ultraviolet curable resin composition in any one of Claims 3-9 whose content of the said chiral agent (A3) is 1.0-30.0 mass % with respect to the total mass of the said nematic liquid crystal compound (A2) and the said chiral agent (A3). 11. It is a laminated body which has a base material and a hardened film, Comprising: The laminated body in which the said hardened film is formed using the ultraviolet curable resin composition in any one of Claims 1-10. 12. It has a resin layer, while the said base material and the said hardened film, The laminated body of Claim 11 whose surface tension the said resin layer is the acrylic resin layer 32 mN/m or more. 13. The laminated body of Claim 11 or 12 used for an electronic image display apparatus or an eyeglass lens. | C08F000244 ¦ B32B002730 ¦ C08F029006 ¦ C08F029906 | 2016-06-27 NENP NON-ENTRY INTO THE NATIONAL PHASE IN: DE ¦ 2016-03-29 ENP ENTRY INTO THE NATIONAL PHASE IN: JP 2015554734 A ¦ 2015-08-19 121 EP: THE EPO HAS BEEN INFORMED BY WIPO THAT EP WAS DESIGNATED IN THIS APPLICATION EP 14875705 A1 | An ultraviolet-curable resin composition comprises polyfunctional (meth)acrylate compound (A) having 2 or more (meth)acryloyloxy groups in 1 molecule, (meth)acrylic-type block polymer (B), and a photoinitiator (C). The (meth)acrylic-type block polymer (B) has a block chain (b1) having glass-transition temperature of 0° C or less, and a block chain (b2) having glass-transition temperature of 60° C or more. | Ultraviolet-curable resin composition is used for laminate for electronic image display apparatus and eyeglass lens (all claimed). Uses include but are not limited to touchscreen apparatus, organic electroluminescence display, liquid crystal display device, electronic paper, personal computer, television, component of solar cell module, and computer terminal. | The ultraviolet-curable resin composition provides cured film having excellent hardness and bending resistance.
WO2012033079A1 | 2012-03-15 | Copolymer used for aqueous coating material composition, is obtained by copolymerizing monomer component containing macromonomer having polymerizable unsaturated group, and polymerizable unsaturated monomer having hydrophilic group | COPOLYMER, WATER-BASED COATING COMPOSITION CONTAINING SAME, AND METHOD FOR FORMING MULTILAYERED COATING FILM ¦ COPOLYMÈRE, COMPOSITION DE REVÊTEMENT À BASE AQUEUSE LE CONTENANT ET PROCÉDÉ DE FORMATION D'UN FILM DE REVÊTEMENT MULTICOUCHES | KANSAI PAINT CO. LTD.,JP ¦ TSUBOUCHI Tsuyoshi,JP ¦ CHINO Yoshiaki,JP ¦ FUJII Takeshi,JP | TSUBOUCHI, Tsuyoshi ¦ CHINO, Yoshiaki ¦ FUJII, Takeshi | A copolymer is obtained by copolymerizing a monomer component (m) containing a macromonomer having a polymerizable unsaturated group, and a polymerizable unsaturated monomer having a hydrophilic group. The macromonomer has a basic structure consisting of a polymer having number average molecular weight of 1000-10000. The polymer is obtained by polymerizing a monomer component (I) consisting of (in %mass) polymerizable unsaturated monomer (a) (5-100) and other polymerizable unsaturated monomer (b) (0-95). A copolymer is obtained by copolymerizing a monomer component (m) containing a macromonomer having a polymerizable unsaturated group, and a polymerizable unsaturated monomer having a hydrophilic group. The macromonomer has a basic structure consisting of a polymer having number average molecular weight of 1000-10000. The polymer is obtained by polymerizing a monomer component (I) consisting of (in %mass) polymerizable unsaturated monomer (a) (5-100) and other polymerizable unsaturated monomer (b) (0-95). The monomer (a) consists of polymerizable unsaturated monomer having urea-bond (a1), polymerizable unsaturated monomer having a urethane bond (a2) and polymerizable unsaturated monomer having an imide bond (a3). INDEPENDENT CLAIMS are included for the following:aqueous coating material composition, which contains the copolymer and film forming resin;article, which is coated with the aqueous coating material composition;formation of multilayer coating film, which involves coating aqueous coating material composition on to-be-coated-article, forming base coating film, coating clear coating composition, forming clear coating film on non-hardened base coating film, heating non-hardened base coating film and non-hardened clear coating film, and hardening;viscous regulator, which consists of the copolymer; andmanufacture of copolymer. Copolymer used for viscosity regulator and aqueous coating material composition for forming multilayer coating film on article (all claimed). Uses include but are not limited to outer plate component of motor vehicle e.g. passenger car, truck, motor cycle and bus, outer plate component of domestic electrical appliances e.g. mobile telephone and audio instrument, etc. The copolymer has high viscosity characteristics. The aqueous coating material composition containing the copolymer enables to form coating film with excellent smoothness and brightness, and high flip-flop property. The metallic nonuniformity is suppressed. Preferred Monomer: The polymerizable unsaturated monomer having hydrophilic group is chosen from N-substituted (meth)acrylamide, polymerizable unsaturated monomer having polyoxyalkylene chain, N-vinyl 2-pyrrolidone, 2-hydroxyethyl acrylate, acrylic acid, and methacrylic acid. The monomer component (m) contains macromonomer (1-40), polymerizable unsaturated monomer (5-99) having hydrophilic group and other monomer (0-94) with respect to total amount. The monomer component (I) contains a hydroxyl-containing polymerizable unsaturated monomer (5-60) with respect to total amount. The film forming resin is a resin having an ester bond, preferably water-dispersible acrylic resin obtained by emulsion polymerization using a surfactant. Preferred Method: Primary color pigmented paint composition is coated on to-be-coated-article, and primary color coating film is formed. The aqueous coating material composition is coated, and a secondary color coating film is formed on the non-hardened color coating film. A clear coating composition is coated on secondary non-hardened color coating film, to form clear coating film. The primary color coating film, non-hardened secondary color coating film, and non-hardened clear coat coating film are heat-hardened to form multilayer coating film. The article has the multilayer coating film. | The present invention provides a copolymer obtained by copolymerizing a monomer component (m) which comprises both (m-1) a macromonomer and (m-2) a polymerizable monomer having a hydrophilic group. The macromonomer (m-1) has both a polymerizable unsaturated group and a basic skeleton consisting of a polymer chain which is obtained by polymerizing a monomer component (I) consisting of 5 to 100% by mass of (a) at least one polymerizable monomer selected from the group consisting of (a1) polymerizable unsaturated monomers that each bear a urea bond, (a2) polymerizable monomers that each bear a urethane bond, and (a3) polymerizable unsaturated monomers that each bear an imide bond and 0 to 95% by mass of (b) a polymerizable monomer other than the polymerizable monomer (a) and which has a number-average molecular weight of 1,000 to 10,000. La présente invention concerne un copolymère obtenu par copolymérisation d'un composant monomère (m) qui comprend à la fois (m-1) un macromonomère et (m-2) un monomère polymérisable ayant un groupe hydrophile. Le macromonomère (m-1) a à la fois un groupe insaturé polymérisable et un squelette basique consistant en une chaîne polymère qui est obtenue par polymérisation d'un composant monomère (I) consistant en 5 à 100 % en masse de (a) au moins un monomère polymérisable choisi dans le groupe consistant en (a1) les monomères insaturés polymérisables qui portent chacun une liaison urée, (a2) les monomères polymérisables qui portent chacun une liaison uréthane, et (a3) les monomères insaturés polymérisables qui portent chacun une liaison imide et 0 à 95 % en masse de (b) un monomère polymérisable autre que le monomère polymérisable (a) et qui a une masse moléculaire moyenne en nombre de 1 000 à 10 000. | JP2010200275A | 2010-09-07 | WO2012033079A1 ¦ JP05933205B2 ¦ JP2013056951A ¦ JP2016056372A | WO2012033079A1 ¦ JP2016056372A | 1. (m-1) (a) The polymerizable unsaturated monomer which has a urea-bond (a1), The polymerizable unsaturated monomer which has a urethane bond (a2) And polymerizable unsaturated monomer which has an imide bond (a3) In the at least 1 sort(s) of polymerizable unsaturated monomer 5-100 mass % row chosen from the group which consists of the above (b) It has a basic skeleton which consists of a polymer which has a number average molecular weight within the range of 1,000-10,000 obtained by superposing¦polymerizing monomer component (I) which consists of polymerizable unsaturated monomer 0-95 mass % other than this polymerizable unsaturated monomer (a), And the monomer component (m) containing the macromonomer which has a polymerizable unsaturated group, and the polymerizable unsaturated monomer which has a hydrophilic group (m-2) is copolymerized. The copolymer obtained by the above. 2. The polymerizable unsaturated monomer (m-2) which has a hydrophilic group N-substituted (meth)acrylamide, It is an at least 1 sort(s) of polymerizable unsaturated monomer chosen from the group which consists of the polymerizable unsaturated monomer which has polyoxyalkylene chain, N-vinyl 2-Pyrrolidone, 2-hydroxyethyl acrylate, acrylic acid, and methacrylic acid, The copolymer of Claim 1. 3. A monomer component (m) is based on the total mass of a monomer component (m), Macromonomer (m-1) 1-40 mass %, Polymerizable unsaturated monomer (m-2) 5-99 mass % which has a hydrophilic group And it consists of said polymerizable unsaturated monomer (m-1) and (m-2) polymerizable unsaturated monomer (m-3) 0-94 mass % of an except, The copolymer of Claim 1 characterized by the above-mentioned. 4. The copolymer of Claim 1 in which monomer component (I) contains a hydroxyl-containing polymerizable unsaturated monomer 5-60 mass % on the basis of the total mass of monomer component (I) as an at least one part of that. 5. The aqueous coating material composition containing the copolymer and film formation resin (A) of Claim 1. 6. Film formation resin (A) is resin which has an ester bond, The aqueous coating material composition of Claim 5. 7. Film formation resin (A) is a water-dispersible acrylic resin obtained by the emulsion polymerization using surfactant, The aqueous coating material composition of Claim 5. 8. The article¦item in which the aqueous coating material composition of Claim 5 was coated. 9. (1) Process of coating aqueous coating material composition of Claim 5 to to-be-coated-article, and forming base coat coating film in it, (2) Process of coating clear coat coating composition and forming clear coat coating film on said non-hardened base coat coating film, and (3) Process which heats said non-hardened base coat coating film and non-hardened clear coat coating film, and hardens both coating films simultaneously The multilayer coating-film formation method containing these. 10. (1) Process of coating 1st color pigmented paint composition to to-be-coated-article, and forming 1st color coating film in it, (2) Process of coating aqueous coating material composition of any one of Claims 5-7, and forming 2nd color coating film on said non-hardened 1st color coating film, (3) Process of coating clear coat coating composition and forming clear coat coating film on said non-hardened 2nd color coating film, and (4) Process of heat-hardening simultaneously said non-hardened 1st color coating film, non-hardened 2nd color coating film, and non-hardened clear coat coating film The multilayer coating-film formation method containing these. 11. The article¦item which has the multilayer coating film formed by the multilayer coating-film formation method of Claim 9. 12. The viscous regulator which consists of a copolymer of Claim 1. 13. (a) Polymerizable unsaturated monomer which has urea-bond (a1), A urethane bond. The polymerizable unsaturated monomer (a2) and imide bond which it has. By superposing¦polymerizing, monomer component (I) which consists of at least 1 sort(s) of polymerizable unsaturated monomer 5-100 mass % chosen from the group which consists of a polymerizable unsaturated monomer (a3) which it has, and polymerizable unsaturated monomer 0-95 mass % other than this polymerizable (b) unsaturated monomer (a), It has a basic skeleton which consists of a polymer which has a number average molecular weight within the range of 1,000-10,000, And the process of obtaining the macromonomer (m-1) which has a polymerizable unsaturated group, The process of copolymerizing the monomer component (m) containing the polymerizable unsaturated monomer (m-2) which has the macromonomer (m-1) and hydrophilic group which were obtained The manufacturing method of the copolymer characterized by including these. | C08F026506 ¦ B05D000506 ¦ B05D000724 ¦ C08F022000 ¦ C09D000500 ¦ C09D000502 ¦ C09D000712 ¦ C09D015106 | 2013-10-02 122 EP: PCT APPLICATION NON-ENTRY IN EUROPEAN PHASE - EP 11823554 A1 ¦ 2013-03-07 NENP NON-ENTRY INTO THE NATIONAL PHASE IN: DE ¦ 2012-05-02 121 EP: THE EPO HAS BEEN INFORMED BY WIPO THAT EP WAS DESIGNATED IN THIS APPLICATION EP 11823554 A1 | A copolymer is obtained by copolymerizing a monomer component (m) containing a macromonomer having a polymerizable unsaturated group, and a polymerizable unsaturated monomer having a hydrophilic group. The macromonomer has a basic structure consisting of a polymer having number average molecular weight of 1000-10000. The polymer is obtained by polymerizing a monomer component (I) consisting of (in %mass) polymerizable unsaturated monomer (a) (5-100) and other polymerizable unsaturated monomer (b) (0-95). | Copolymer used for viscosity regulator and aqueous coating material composition for forming multilayer coating film on article (all claimed). Uses include but are not limited to outer plate component of motor vehicle e.g. passenger car, truck, motor cycle and bus, outer plate component of domestic electrical appliances e.g. mobile telephone and audio instrument, etc. | The copolymer has high viscosity characteristics. The aqueous coating material composition containing the copolymer enables to form coating film with excellent smoothness and brightness, and high flip-flop property. The metallic nonuniformity is suppressed.
WO2010064610A1 | 2010-06-10 | Curable resin composition used for optical disk, contains polymer having radical polymerizable group, and adduct of alkylene oxide and polyfunctional (meth)acrylate and/or adduct of caprolactone and polyfunctional (meth)acrylate | CURABLE RESIN COMPOSITION FOR OPTICAL DISK, AND OPTICAL DISK ¦ COMPOSITION DE RÉSINE DURCISSABLE POUR DISQUE OPTIQUE, ET DISQUE OPTIQUE | NIPPON SHOKUBAI CO. LTD.,JP ¦ MATSUDA Yasuhiro,JP ¦ KAWATA Yuichi,JP ¦ TACHIBANA Yuko,JP | MATSUDA, Yasuhiro ¦ KAWATA, Yuichi ¦ TACHIBANA, Yuko | A curable resin composition contains oligomer and/or polymer (A) having a radical polymerizable group chosen from a urethane (meth)acrylate, an epoxy (meth)acrylate and a polyester (meth)acrylate, an adduct (B1) of alkylene oxide and polyfunctional (meth)acrylate and/or an adduct (B2) of caprolactone and polyfunctional (meth)acrylate, and a photoinitiator (C). The ratio of content (in g/equivalent) of radically polymerizable unsaturated group equivalent in the curable resin composition with respect to total content (in %mass) of components (B1 and B2) is 6.6-35. A curable resin composition contains oligomer and/or polymer (A) having a radical polymerizable group chosen from a urethane (meth)acrylate, an epoxy (meth)acrylate and a polyester (meth)acrylate, an adduct (B1) of alkylene oxide and polyfunctional (meth)acrylate and/or an adduct (B2) of caprolactone and polyfunctional (meth)acrylate, and a photoinitiator (C). The ratio of content (in g/equivalent) of radically polymerizable unsaturated group equivalent in the said curable resin composition with respect to total content (in %mass) of components (B1 and B2) is 6.6-35. The curable resin composition is used in an optical disk comprising a base material, a reflective film which reflects the laser beam for information reading, provided on the base material and a protective layer having thickness of 20-150 μ m, provided on the reflective film. An INDEPENDENT CLAIM is included for optical disk. Curable resin composition is used for optical disk (claimed) e.g. Blue-ray disc. The optical disk formed using the curable resin composition has excellent transparency and storage stability, and can achieve recording/reproduction with high reliability. Preferred Component: The component (B1) is diacrylate of alkylene oxide adduct of bisphenol A.Preferred Properties: The curable resin composition has viscosity of 800-3500 mPa.second at 25° C. A cured material of the curable resin composition has thickness of 100 μ m, storage elastic modulus (E') of 10-150 MPa or 1200-2100 MPa, and light transmittance of 85% or more at 400 nm, 35-85% at 380 nm and 0.1-50% at 360 nm. Preferred Layer: The optical disk further has a hard-coat layer formed using curable resin composition, provided on the protective layer. Preferred Composition: The curable resin composition further contains polyfunctional (meth)acrylate and multi-branched type reactive compound. | Disclosed is a curable resin composition for an optical disk, which is highly transparent, can achieve recording/reproduction with high reliability, and has excellent long-term storage stability (which has excellent low-warpage properties in a storage test under a high-temperature environment or a low-temperature environment, has low film-remaining properties under a high-temperature environment, and rarely causes permanent deformation such as dents). Also disclosed is an optical disk in which the curable resin composition is used as a protective layer. The curable resin composition is intended to be used in an optical disk comprising a base material, a reflective film that is arranged on the base material and can reflect a laser beam for information reading, and a protective layer that is arranged on the reflective film and has a thickness of 20 to 150 µm inclusive. The curable resin composition comprises an oligomer and/or a polymer each having a radical-polymerizable group, an adduct-containing polyfunctional (meth)acrylic acid ester, and a photopolymerization initiator. The curable resin composition meets a requirement represented by the formula 6.6 = A÷B = 35 [wherein A represents the equivalent amount (g/eq) of a radical-polymerizable unsaturated group in the curable resin composition and B represents the content (mass%) of the adduct-containing polyfunctional (meth)acrylic acid ester in the curable resin composition]. Disclosed is a curable resin composition for an optical disk, which is highly transparent, can achieve recording/reproduction with high reliability, and has excellent long-term storage stability (which has excellent low-warpage properties in a storage test under a high-temperature environment or a low-temperature environment, has low film-remaining properties under a high-temperature environment, and rarely causes permanent deformation such as dents). Also disclosed is an optical disk in which the curable resin composition is used as a protective layer. The curable resin composition is intended to be used in an optical disk comprising a base material, a reflective film that is arranged on the base material and can reflect a laser beam for information reading, and a protective layer that is arranged on the reflective film and has a thickness of 20 to 150 μm inclusive. The curable resin composition comprises an oligomer and/or a polymer each having a radical-polymerizable group, an adduct-containing polyfunctional (meth)acrylic acid ester, and a photopolymerization initiator. The curable resin composition meets a requirement represented by the formula 6.6 ≤ A÷B ≤ 35 [wherein A represents the equivalent amount (g/eq) of a radical-polymerizable unsaturated group in the curable resin composition and B represents the content (mass%) of the adduct-containing polyfunctional (meth)acrylic acid ester in the curable resin composition]. La présente invention concerne une composition de résine durcissable pour disque optique hautement transparente qui permet d'effectuer un enregistrement ou une reproduction avec une grande fiabilité et qui possède une excellente stabilité à long terme (qui possède d'excellentes propriétés en terme de gauchissement dans un essai de stockage dans un environnement à haute température ou à basse température, qui sous forme de film ne se dégrade pas dans un environnement à haute température, et qui subit rarement des déformations permanentes comme des enfoncements). L'invention concerne également un disque optique dans lequel la composition de résine durcissable est utilisée comme couche protectrice. La composition de résine durcissable est destinée à être utilisée dans un disque optique comprenant un matériau de base, un film réfléchissant disposé sur le matériau de base qui peut réfléchir un faisceau laser pour la lecture d'informations, et une couche protectrice disposée sur le film réfléchissant, pour une épaisseur totale de 20 à 150 µm. Elle comprend un oligomère et/ou un polymère, chacun comportant un groupe polymérisable par voie radicalaire, un ester d'acide (méth)acrylique polyfonctionnel contenant un adduit, et un initiateur de photopolymérisation. Elle respecte l'exigence représentée par la formule 6,6 = A÷B = 35 (dans laquelle A représente la quantité équivalente (g/éq.) d'un groupe insaturé polymérisable par voie radicalaire dans la composition de résine durcissable, et B représente la teneur (% massique) de l'ester d'acide (méth)acrylique polyfonctionnel contenant un adduit dans la composition de résine durcissable). La présente invention concerne une composition de résine durcissable pour disque optique hautement transparente qui permet d’effectuer un enregistrement ou une reproduction avec une grande fiabilité et qui possède une excellente stabilité à long terme (qui possède d'excellentes propriétés en terme de gauchissement dans un essai de stockage dans un environnement à haute température ou à basse température, qui sous forme de film ne se dégrade pas dans un environnement à haute température, et qui subit rarement des déformations permanentes comme des enfoncements). L’invention concerne également un disque optique dans lequel la composition de résine durcissable est utilisée comme couche protectrice. La composition de résine durcissable est destinée à être utilisée dans un disque optique comprenant un matériau de base, un film réfléchissant disposé sur le matériau de base qui peut réfléchir un faisceau laser pour la lecture d'informations, et une couche protectrice disposée sur le film réfléchissant, pour une épaisseur totale de 20 à 150 µm. Elle comprend un oligomère et/ou un polymère, chacun comportant un groupe polymérisable par voie radicalaire, un ester d'acide (méth)acrylique polyfonctionnel contenant un adduit, et un initiateur de photopolymérisation. Elle respecte l’exigence représentée par la formule 6,6 ≤ A÷B ≤ 35 (dans laquelle A représente la quantité équivalente (g/éq.) d'un groupe insaturé polymérisable par voie radicalaire dans la composition de résine durcissable, et B représente la teneur (% massique) de l’ester d'acide (méth)acrylique polyfonctionnel contenant un adduit dans la composition de résine durcissable). | JP2008308039A ¦ JP2008335710A ¦ WO2009JP55994A | 2008-12-02 ¦ 2008-12-29 ¦ 2009-03-25 | WO2010064610A1 ¦ JP2010176788A ¦ JP2010198719A ¦ TW201022304A ¦ WO2010109615A1 | WO2010064610A1 ¦ JP2010176788A ¦ TW201022304A | 1. It exists on a base¦substrate, And the laser beam for information reading is reflected, The reflecting film characterized by the above-mentioned, It exists on the said reflecting film, And thickness is 20 to 150 micrometer, The protective layer characterized by the above-mentioned, Curable resin composition used for the optical disk which has these, Comprising: The oligomer and/or polymer which have a radical polymerizable group of at least 1 sort(s) selected from the group which consists of a urethane (meth)acrylate, an epoxy (meth)acrylate, and a polyester (meth)acrylate, Alkylene oxide addition product containing polyfunctional (meth)acrylic acid ester or caprolactone addition product containing polyfunctional (meth)acrylic acid ester Photoinitiator, These are contained, The radically polymerizable unsaturated group equivalent (g/eq) in the said curable resin composition is set to A, Content (mass %) of alkylene oxide addition product containing polyfunctional (meth)acrylic acid ester in the said curable resin composition and caprolactone addition product containing polyfunctional (meth)acrylic acid ester is set to B, At this time 6.6 &lt;=A/B&lt;=35 is satisfied, Curable resin composition for optical disks characterized by the above-mentioned. 2. The said alkylene oxide addition product containing polyfunctional (meth)acrylic acid ester is the diacrylates of the alkylene oxide addition product of bisphenol A, Curable resin composition for optical disks of Claim 1. 3. It is viscosity 800-3500 mPa*s in 25 degreeC of the said curable resin composition, Curable resin composition for optical disks of Claim 1 or 2. 4. Storage-elastic-modulus E' in 25 degreeC of the cured¦curing material obtained by hardening¦curing the said curable resin composition is 10-150 MPa, Curable resin composition for optical disks as described in any one of Claims 1-3. 5. Storage-elastic-modulus E' in 25 degreeC of the cured¦curing material obtained by hardening¦curing the said curable resin composition is 1200-2100 MPa, Curable resin composition for optical disks as described in any one of Claims 1-3. 6. Curable resin composition for optical disks as described in any one of Claims 1-5 in which curable resin composition contains a polyfunctional (meth)acrylate and/or a multi-branch type¦mold reactivity compound. 7. The light transmittance of each wavelength in 100 micrometers in thickness of the cured¦curing material obtained by hardening¦curing the said curable resin composition, (X) In 400 nm, it is 85.0% or more, (Y) In 380 nm, it is 35.0 to 85.0%, and (Z) In 360 nm, it is 0.1 to 50.0%, Curable resin composition for optical disks as described in any one of Claims 1-6. 8. It has a protective layer which hardens curable resin composition for optical disks as described in any one of Claims 1-7, The optical disk characterized by the above-mentioned. 9. The optical disk of Claim 8 which has a hard-coat layer obtained by hardening¦curing the resin composition for hard-coats containing the polymer which has a reactive group in the multi-branch type¦mold reactivity compound and/or side chain which were directly formed on the said protective layer, and a polymerization initiator. 10. The said multi-branch type¦mold reactivity compound ((alpha)) is the dendrimer ((alpha) 1) and/or hyperbranched polymer ((alpha) 2) which have two or more reactive groups at the terminal, The optical disk of Claim 9. 11. . Formed directly on the said protective layer. The addition repeating unit per monovalence¦monohydric to the polyhydric alcohol more than tetravalence. n= 1. Or caprolactone by which the addition repeating unit per monovalence¦monohydric to the polyhydric alcohol more than alkylene oxide addition product containing polyfunctional (meth)acrylic acid ester obtained from the alkylene oxide addition product which is 2, and/or tetravalence was obtained from the caprolactone addition product which is n= 1 or 2. The optical disk of Claim 8 which has a hard-coat layer obtained by hardening¦curing the resin composition for hard-coats containing addition product containing polyfunctional (meth)acrylic acid ester and a photoinitiator. | G11B0007254 ¦ G11B000724 ¦ G11B00072542 ¦ G11B0007257 | 2012-10-16 NENP NON-ENTRY INTO THE NATIONAL PHASE IN: JP ¦ 2011-12-28 122 EP: PCT APPLICATION NON-ENTRY IN EUROPEAN PHASE - EP 09830376 A1 ¦ 2011-06-03 NENP NON-ENTRY INTO THE NATIONAL PHASE IN: DE ¦ 2010-07-28 121 EP: THE EPO HAS BEEN INFORMED BY WIPO THAT EP WAS DESIGNATED IN THIS APPLICATION EP 09830376 A1 | A curable resin composition contains oligomer and/or polymer (A) having a radical polymerizable group chosen from a urethane (meth)acrylate, an epoxy (meth)acrylate and a polyester (meth)acrylate, an adduct (B1) of alkylene oxide and polyfunctional (meth)acrylate and/or an adduct (B2) of caprolactone and polyfunctional (meth)acrylate, and a photoinitiator (C). The ratio of content (in g/equivalent) of radically polymerizable unsaturated group equivalent in the curable resin composition with respect to total content (in %mass) of components (B1 and B2) is 6.6-35. | Curable resin composition is used for optical disk (claimed) e.g. Blue-ray disc. | The optical disk formed using the curable resin composition has excellent transparency and storage stability, and can achieve recording/reproduction with high reliability.
CA2601033A1 | 2006-09-14 | - | AQUEOUS POLYMER DISPERSIONS COMPRISING EFFECT SUBSTANCES, PROCESSES FOR PREPARING THEM AND THEIR USE ¦ DISPERSIONS AQUEUSES A BASE DE POLYMERES COMPORTANT DES SUBSTANCES A EFFET, LEURS PROCEDES DE PREPARATION ET LEUR UTILISATION | BASF AKTIENGESELLSCHAFT,LUDWIGSHAFEN,DE | DYLLICK-BRENZINGER, RAINER ¦ GLASER, ALBAN ¦ BRATZ, MATTHIAS ¦ GOERTH, FELIX CHRISTIAN ¦ KRUEGER, CHRISTIAN ¦ OETTER, GUENTER | - | Aqueous polymer dispersions which comprise effect substances and have an average dispersed particle diameter of <=1000 nm, the polymer particles comprising a polymer matrix comprising at least one ethylenically unsaturated monomer, at least 0.1% by weight of a polymer from the group (i) of at least one homopolymer of ethylene, propylene, butene-1, butene-2, pentene-1 or hexene-1, having an average molar mass Mw of 100 to 10 000, (ii) of at least one copolymer of at least two of the monomers specified under (i), having an average molar mass of 100 to 10 000, and/or (iii) of polyisobutylene having an average molar mass Mw of at least 100, and at least one effect substance which is soluble in the ethylenically unsaturated monomers from which the polymers are synthesized; process for preparing such dispersions by means of miniemulsion polymerization, a solution of at least one effect substance in at least one ethylenically unsaturated monomer and at least one polymer according to (i), (ii) and/or (iii) being emulsified in the presence of at least one surface-active agent in water to give a miniemulsion having an average droplet size <=500 nm, and the miniemulsion then being subjected to free-radical polymerization; and use of the aqueous polymer dispersions thus obtainable or of the polymer powders obtained from them for the purpose of stabilizing polymers against exposure to UV radiation, oxygen and/or heat, as lubricants for polymers, in cosmetic or pharmaceutical formulations, in paint films, in the production of paper, leather or textiles, in formulations for animal nutrition, and in formulations for agriculture and forestry. | WO2005EP2534A | 2005-03-10 | CA2601033A1 ¦ CN101142242A ¦ EP1858936A1 ¦ JP2008533222A ¦ US20080146448A1 ¦ WO2006094526A1 | - | We claim: 1. An aqueous polymer dispersion comprising effect substances and with a mean particle size of the dispersed particles of &lt;1000 nm, the polymer particles comprising a polymer matrix formed from at least one ethylenically unsaturated monomer and at least one effect substance which is soluble in the ethylenically unsaturated monomers from which the polymers are formed, wherein the dispersed polymer particles comprise at least 0.1% by weight of at least one polymer from the group consisting of (i) ~homopolymers of ethylene, propylene, 1-butene, 2-butene, 1-pentene or 1-hexene with an average molar mass M W from 100 to 10 000, (ii) ~copolymers of at least two of the monomers mentioned under (i) with an average molar mass M W from 100 to 10 000 and/or (iii) ~polyisobutylene with an average molar mass M W of at least 100. 2. The aqueous polymer dispersion comprising effect substances according to claim 1, wherein the polymer matrix of the dispersed particles is formed essentially of a polymer of (a) ~at least one ethylenically unsaturated monomer A with a solubility in water of &gt; 0.01 g/l at 25°C and 1013 mbar, (b) ~if appropriate, at least one ethylenically unsaturated monomer B with a solubility in water of &lt; 0.01 g/l at 25°C and 1013 mbar and (c) ~if appropriate, at least one ethylenically unsaturated monomer with at least two double bonds and at least 0.1 % by weight of at least one polymer from the group consisting of (i) ~homopolymers of ethylene, propylene, 1-butene, 2-butene, 1-pentene or 1-hexene with an average molar mass M W from 100 to 10 000, (ii) ~copolymers of at least two of the monomers mentioned under (i) with an average molar mass from 100 to 10 000 and/or (iii) ~polyisobutylene with an average molar mass M W of at least 100. 3. The aqueous polymer dispersion comprising effect substances according to claim 1 or 2, wherein the polymer particles comprise at least 80% by weight of a polymer of (a) ~50 to 99.9% by weight of at least one monomer A, (b) ~0 to 50% by weight of at least one monomer B and (c) ~0 to 30% by weight of at least one monomer C each time in copolymerized form and at least 0.1 % by weight of at least one polymer from the group consisting of (i) ~homopolymers of ethylene, propylene, 1-butene, 2-butene, 1-pentene or 1-hexene with an average molar mass M W from 100 to 10 000, (ii) ~copolymers of at least two of the monomers mentioned under (i) with an average molar mass from 100 to 10 000 and (iii) ~polyisobutylene with an average molar mass M W of at least 100. 4. The aqueous polymer dispersion comprising effect substances according to any of claims 1 to 3, wherein the polymer matrix of the dispersed polymer particles comprises a polymer of (a) ~methyl methacrylate, styrene, vinyl acetate, methyl acrylate, ethyl acrylate, ethyl methacrylate, n-butyl acrylate, isobutyl acrylate, tert-butyl acrylate, acrylic acid and/or methacrylic acid, acrylamide, methacrylamide, acrylonitrile and methacrylonitrile, (b) ~if appropriate, lauryl acrylate, palmityl acrylate and/or stearyl acrylate, and (c) ~if appropriate, butanediol diacrylate, allyl acrylate, allyl methacrylate, trimethylolpropane triacrylate, divinylbenzene, pentaerythritol triacrylate and/or pentaerythritol tetraacrylate and at least 0.1 % by weight of a polymer from the group consisting of (i) ~homopolymers of ethylene, propylene, 1-butene, 2-butene, 1-pentene or 1-hexene with an average molar mass M W from 100 to 10 000, (ii) ~copolymers of at least two of the monomers mentioned under (i) with an average molar mass from 100 to 10 000 and (iii) ~polyisobutylene with an average molar mass M W of at least 100. 5. The aqueous polymer dispersion comprising effect substances according to any of claims 1 to 4, wherein the polymer matrix of the particles dispersed in water preferably comprises at least 80% by weight of a copolymer which can be obtained by polymerization of (a) ~methyl methacrylate, ethyl methacrylate and/or acrylic acid and (c) ~butanediol diacrylate, pentaerythritol tetraacrylate, pentaerythritol triacrylate, trimethylolpropane, allyl methacrylate and/or allyl acrylate in the presence of 0.2 to 20% by weight, in each case based on the monomers used, of at least one polymer from the group consisting of (i) ~homopolymers of ethylene, propylene, 1-butene, 2-butene, 1-pentene or 1-hexene with an average molar mass M W from 100 to 10 000, (ii) ~copolymers of at least two of the monomers mentioned under (i) with an average molar mass from 100 to 10 000 and (iii) ~polyisobutylene with an average molar mass M W of at least 100. 6. The aqueous polymer dispersion comprising effect substances according to any of claims 1 to 5, wherein the dispersed polymer particles comprise from 0.2 to 10% by weight at least of a polymer from the group consisting of (i) ~propene tetramer and tetrameric butene, (ii) ~copolymers of ethylene and propylene, copolymers of ethylene and 1- butene, copolymers of ethylene and 2-butene, copolymers of ethylene and 1-hexene, copolymers of propylene and 1-butene and copolymers of propylene, 1-butene and 2-butene with a molar mass each time from 150 to 2000 and/or (iii) ~polyisobutylenes with a molar mass in the range from 200 to 10 000. 7. The aqueous polymer dispersion comprising effect substances according to any of claims 1 to 6, wherein the effect substances are chosen from the group consisting of UV absorbers, IR absorbers, organic colorants, optical brighteners, antioxidants for polymers, antifogging agents for polymers, antistatic agents for polymers, flame retardants for polymers, lubricants for polymers, reactive sizing agents for paper, pharmaceutical active substances, biocides, fungicides, herbicides, nematicides, acaricides, insecticides, safeners and active substances which regulate plant growth. 8. The aqueous polymer dispersion comprising effect substances according to any of claims 1 to 7, wherein the polymer matrix comprises a polymer of (a) ~at least one ethylenically unsaturated monomer A with a solubility in water of &gt;0.01 g/l (at 25°C and 1013 mbar), (b) ~if appropriate, at least one ethylenically unsaturated monomer B with a solubility in water of &lt;0.01 g/l (at 25°C and 1013 mbar) and (c) ~if appropriate, at least one ethylenically unsaturated monomer with at least two double bonds in the molecule and at least 0.2 to 20% by weight of polyisobutylene. 9. The aqueous polymer dispersion comprising effect substances according to any of claims 1 to 8, wherein the dispersed particles comprise from 99.8 to 80% by weight of a polymer of (a) ~methyl methacrylate, styrene, vinyl acetate, methyl acrylate, ethyl acrylate, ethyl methacrylate, n-butyl acrylate, isobutyl acrylate, tert-butyl acrylate, acrylic acid, methacrylic acid, acrylamide and/or methacrylamide and (c) ~butanediol diacrylate, pentaerythritol tetraacrylate, pentaerythritol triacrylate, allyl acrylate, allyl methacrylate, divinylbenzene and/or trimethylolpropane triacrylate and from 0.2 to 20% by weight of polyisobutylene with an average molar mass M W of 500 to 4 000. 10. The aqueous polymer dispersion comprising effect substances according to any of claims 1 to 9, wherein the dispersed particles are formed of a core and a shell, the core of the particles comprising at least one effect substance. 11. A process for the preparation of aqueous polymer dispersions comprising effect substances and with a mean particle size of the dispersed particles of &lt;1000 nm by miniemulsion polymerization in which a solution of at least one effect substance in at least one ethylenically unsaturated monomer and one hydrophobic organic compound is emulsified in water in the presence of at least one surface-active agent to give a miniemulsion with a mean particle size &lt;500 nm and the miniemulsion is subsequently polymerized under radical conditions, wherein use is made, as hydrophobic organic compound, of (i) ~at least one homopolymer of ethylene, propylene, 1-butene, 2-butene, 1-pentene or 1-hexene with an average molar mass M W from 100 to 10 000, (ii) ~at least one copolymer of at least two of the monomers mentioned under (i) with an average molar mass from 100 to 1000 and/or (iii) ~polyisobutylene with an average molar mass M W of at least 100. 12. The process according to claim 11, wherein use is made, based on monomers and effect substances, of 0.2 to 20% by weight of polyisobutylene with an average molecular weight M W of 200 to 10 000. 13. The process according to claim 11 or 12, wherein use is made, based on monomers and effect substances, of 0.5 to 10% by weight of polyisobutylene with an average molecular weight M W of 500 to 4000. 14. The process according to any of claims 11 to 13, wherein the miniemulsion polymerization is carried out in a single stage. 15. The process according to any of claims 11 to 13, wherein the miniemulsion polymerization is carried out in at least two stages. 16. The process according to any of claims 11 to 15, wherein a miniemulsion is polymerized, the oil phase of which comprises the monomers (a) ~methyl methacrylate, styrene, vinyl acetate, methyl acrylate, ethyl acrylate, ethyl methacrylate, n-butyl acrylate, isobutyl acrylate, tert-butyl acrylate, acrylic acid, methacrylic acid, acrylamide, methacrylamide, acrylonitrile and/or methacrylonitrile and (c) ~butanediol diacrylate, pentaerythritol tetraacrylate, pentaerythritol triacrylate, allyl acrylate, allyl methacrylate, divinylbenzene and/or trimethylolpropane triacrylate and at least 0.1 % by weight of polyisobutylene. 17. A polymer powder comprising effect substances, which can be obtained by evaporation of the volatile constituents of an aqueous polymer dispersion comprising effect substances according to claims 1 to 10. 18. The polymer powder comprising effect substances according to claim 17, which comprises, as effect substance, at least one UV absorber, preferably 4-(n-octyloxy)-2-hydroxybenzophenone. 19. The polymer powder comprising effect substances according to claim 17, which comprises, as effect substance, at least one antioxidant for polymers. 20. The polymer powder comprising effect substances according to claim 17, which comprises, as effect substance, at least one antistatic agent for polymers. 21. The polymer powder comprising effect substances according to claim 17, which comprises, as effect substance, at least one antifogging agent for polymers. 22. The polymer powder comprising effect substances according to claim 17, which comprises, as effect substance, at least one pesticide. 23. The polymer powder comprising effect substances according to claim 17, which comprises, as effect substance, at least one reactive sizing agent. 24. The use of aqueous polymer dispersions comprising effect substances according to any of claims 1 to 10 or the polymer powders obtained therefrom for the stabilizing of polymers against the effect of UV radiation, oxygen and/or heat, as lubricants for polymers, in cosmetic or pharmaceutical formulations, in surface coatings, in the preparation of paper, leather or textiles, in formulations for feeding animals and in formulations for agriculture and forestry. 25. The use according to claim 24, wherein the dispersions are used for combating harmful microorganisms and/or for regulating the growth of plants and/or for combating undesirable plant growth and/or for combating undesirable insect and/or acarid infestation on plants and/or for combating phytopathogenic fungi and/or for seed treatment. | C08F022018 ¦ A61Q009000 ¦ C08F000222 ¦ C08F000244 ¦ C08K000500 ¦ C08L003312 | 2012-03-12 FZDE DEAD - ¦ 2010-03-09 EEER EXAMINATION REQUEST + | - | - | -
CA2498975A1 | 2004-04-15 | - | FLAME RETARDANT COMPOSITIONS ¦ COMPOSITIONS IGNIFUGES | CIBA SPECIALTY CHEMICALS HOLDING INC.,BASEL,CH | KAPRINIDIS, NIKOLAS ¦ CHANDRIKA, GUY ¦ ZINGG, JUERG | - | Organic polymeric substrates, for example polyolefins such as polypropylene, can be made flame retardant by the incorporation of a mixture of (i) at least one sterically hindered alkoxyamine stabiliser and (ii) at least one conventional flame retardant selected from the group consisting of the melamine based flame retardants. The compositions of the invention combine good flame retardant properties with light stability and good mechanical properties. Polyolefin molded articles are stabilised against light, heat and oxygen and made flame retardant with the incorporation of at least one sterically hindered alkoxyamine and at least one conventional flame retardant, while allowing normally high levels of flame-retardant fillers to be greatly reduced or eliminated. | US2002415895P ¦ WO2003EP10664A | 2002-10-03 ¦ 2003-09-25 | CA2498975A1 ¦ AU2003270264A1 ¦ CN1685003A ¦ EP1549708A1 ¦ JP2006501340A ¦ KR2005083695A ¦ TW200413460A ¦ US20040116565A1 ¦ WO2004031286A1 | - | Claims 1. A flame retardant composition, which comprises (A) An organic polymer substrate and (B) An effective flame retarding amount of a mixture of (i) At least one sterically hindered alkoxyamine stabiliser and (ii) At least one conventional flame retardant selected from the group consisting of melamine ammonium phosphate, melamine ammonium polyphosphate, melamine ammonium pyrophosphate, a condensation product of melamine, a reaction prod- uct of melamine with phosphoric acid and a reaction product of the condensation product of melamine with phosphoric acid or mixtures thereof. 2. A composition according to claim 1 in which the polymer component (A) is selected from the group of resins consisting of the polyolefins, the thermoplastic olefins, styrenic poly- mers and copolymers, ABS and polymers which contain hetero atoms, double bonds or aromatic rings. 3. A composition according to claim 1 in which the stabilisers of component (i) are repre- sented by the formula wherein G1 and G2 are independently alkyl of 1 to 8 carbon atoms or are together pentamethylene; Z1 and Z2 are each methyl, or Z1 and Z2 together form a linking moiety which may addi- tionally be substituted by an ester, ether, amide, amino, carboxy or urethane group; E is oxyl, hydroxyl, alkoxy, cycloalkoxy, aralkoxy, aryloxy, -O-CO-OZ3, -O- Si(Z4)3, -O- PO(OZ5)2 or -O-CH2-OZ6 where Z3, Z4, Z5 and Z6 are selected from the group consisting of hydrogen, an aliphatic, araliphatic and aromatic moiety; or E is -O-T- (OH)b; T is a straight or branched chain alkylene of 1 to 18 carbon atoms, cycloalkylene of 5 to 18 carbon atoms, cycloalkenylene of 5 to 18 carbon atoms, a straight or branched chain alkylene of 1 to 4 carbon atoms substituted by phenyl or by phenyl substituted by one or two alkyl groups of 1 to 4 carbon atoms; b is 1, 2 or 3 with the proviso that b cannot exceed the number of carbon atoms in T, and when b is 2 or 3, each hydroxyl group is attached to a different carbon atoms of T; E is for example oxyl, hydroxyl, alkoxy, cycloalkoxy or aralkoxy. 4. A composition according to claim 3, wherein the stabiliser of component (i) is selected from the group consisting of 1-cyclohexyloxy-2,2,6,6-tetramethyl-4-octadecylaminopiperidine; bis(1-octyloxy-2,2,6,6-tetramethylpiperidin-4-yl) sebacate; 2,4-bis[(1-cyclohexyloxy-2,2,6,6-tetramethylpiperidin-4-yl)butylamino]-6-(2- hydroxy- ethylamino-s-triazine; bis(1-cyclohexyloxy-2,2,6,6-tetramethylpiperidin-4-yl) adipate; 2,4-bis[(1-cyclohexyloxy-2,2,6,6-piperidin-4-yl)butylamino]-6-chloro-s- triazine; 1-(2-hydroxy-2-methylpropoxy)-4-hydroxy-2,2,6,6-tetramethylpiperidine; 1-(2-hydroxy-2-methylpropoxy)-4-oxo-2,2,6,6-tetramethylpiperidine; 1-(2-hydroxy-2-methylpropoxy)-4-octadecanoyl oxy-2,2, 6,6- tetramethylpiperidine; bis(1-(2-hydroxy-2-methylpropoxy)-2,2,6,6-tetramethylpiperidin-4-yl) sebacate; bis(1-(2-hydroxy-2-methylpropoxy)-2,2,6,6-tetramethylpiperidin-4-yl) adipate; 2,4-bis{N-[1-(2-hydroxy-2-methylpropoxy)-2,2, 6,6-tetramethylpiperidin-4-yl]-N- butyl- amino)-6-(2-hydroxyethylamino)-s-triazine; The reaction product of 2,4-bis[(1-cyclohexyloxy-2,2,6,6-piperidin-4- yl)butylamino]-6- chloro-s-triazine with N,N'-bis(3-aminopropyl)ethylenediamine) and The compound of formula in which n is from 1 to 15. 5. A composition according to claim 1, which comprises (A) An organic polymer substrate and (B) An effective flame retarding amount of a mixture of (i) At least one sterically hindered alkoxyamine stabiliser and (ii) At least one conventional flame retardant selected from the group consisting of a melamine phosphate, dimelamine phosphate, melamine pyrophosphate, mela- mine borate, melamine cyanurate, melam or melam phosphate, melam or melam polyphosphate, melamine ammonium phosphate, melamine ammonium pyro- phosphate and a melamine ammonium polyphosphate or mixtures thereof. 6. A composition according to claim 1, which comprises (A) An organic polymer substrate and (B) An effective flame retarding amount of a mixture of (i) At least one sterically hindered alkoxyamine stabiliser and (ii) At least one conventional flame retardant selected from the group consisting of a melamine phosphate, melamine borate, melamine cyanurate and a melamine phos- phate. 7. A composition according to claim 1, which comprises an additional component selected from the group consisting of pigments, dyes, plasticisers, phenolic antioxidants, thixotropic agents, levelling assistants, basic costabilisers, nitrone stabilisers, amine ox- ide stabilisers, benzofuranone stabilisers, UV absorbers, sterically hindered amines, metal passivators, metal oxides, organophosphorus compounds, hydroxylamines, and mixtures thereof. 8. A composition according to claim 1, in which the additonal component is selected from the group consisting of phenolic antioxidants, calcium stearate, zinc stearate, phosphite and phosphonite stabilisers, benzofuranone stabilisers, UV absorbers of the 2- (2'-hy- droxyphenyl)benzotriazole and 2-(2-hydroxyphenyl)-1,3,5-triazine classes, and sterically hindered amines. 9. A process for imparting light stability and flame retardancy to an organic polymer sub strate, which process comprises adding to said polymer substrate a flame retardant composition according to claim 1. | C08K000500 ¦ C08K00053435 ¦ C08K00053492 ¦ C08L000100 | 2008-09-25 FZDE DEAD - | - | - | -
CA2476294A1 | 2003-09-18 | - | FLAME RETARDANT COMPOSITIONS ¦ COMPOSITIONS IGNIFUGES | CIBA SPECIALTY CHEMICALS HOLDING INC.,BASEL,CH | KAPRINIDIS, NIKOLAS | - | Organic polymeric substrates, for example polyolefins such as polypropylene, can be made flame retardant by the incorporation of a synergistic mixture of (i) at least one compound selected from the group consisting of the (a) sterically hindered nitroxyl stabilizers, (b) sterically hindered hydroxylamine stabilizers and (c) sterically hindered alkoxyamine stabilizer s and (ii) at least one phosphazene flame retardant. Advantageously, a further flame retardant may be added, without the need of adding an antimony synergist. The compositions of the invention combine good flame retardant properties with light stability and good mechanical properties. Selon la présente invention, des substrats polymères organiques, par exemple des polyoléfines telles que du polypropylène, peuvent être rendus ignifuges par incorporation d'un mélange synergique comprenant (i) au moins un composé sélectionné dans le groupe constitué (a) des stabilisants de nitroxyle à encombrement stérique, (b) des stabilisants d'hydroxylamine à encombrement stérique et (c) des stabilisants d'alcoxyamine à encombrement stérique et (ii) au moins un ignifuge de phosphazène. De manière avantageuse, un autre ignifuge peut être ajouté, sans qu'il soit nécessaire d'ajouter un synergiste d'antimoine. Les compositions selon l'invention associent de bonnes propriétés ignifuges avec une stabilité à la lumière et de bonnes propriétés mécaniques. | US2002363586P ¦ WO2003EP2197A | 2002-03-12 ¦ 2003-03-04 | CA2476294A1 ¦ AU2003210409A1 ¦ CA2476294C ¦ EP1483321A1 ¦ JP04352235B2 ¦ JP2005520010A ¦ TW200304465A ¦ TWI274768B ¦ US20030220422A1 ¦ US7323502B2 ¦ WO2003076505A1 | - | WHAT IS CLAIMED IS: 1. A flame retardant composition which comprises (A) an organic polymer substrate and (B) an effective flame retarding amount of a synergistic mixture of (i) at least one compound selected from the group consisting of the (a) sterically hindered nitroxyl stabilizers, (b) sterically hindered hydroxylamine stabilizers and (c) sterically hindered alkoxyamine stabilizers and (ii) at least one phosphazene flame retardant. 2. A composition according to claim 1 further comprising (iii) at least one compound selected from the group consisting of the halogenated flame retardants. 3. A composition according to claim 1 containing no antimony compounds or antimony compounds in an amount less than 1 % by weight based on the weight of the polymer component (A). 4. A composition according to claim 1 containing no filler or a filler in an amount less than about 3% by weight based on the weight of the polymer component (A). 5. A composition according to claim 1 in which the polymer component (A) is a thermoplastic polymer. 6. A composition according to claim 1 in which the polymer component (A) is selected from the group of resins consisting of the polyolefins, the thermoplastic olefins, styrenic polymers and copolymers, ABS and polymers which contain hetero atoms, double bonds or aromatic rings. 7. A composition according to claim 1 in which the stabilizers of component (i) are of the formula where G1 and G2 are independently alkyl of 1 to 8 carbon atoms or are together pentamethylene, Z1 and Z2 are each methyl, or Z1 and Z2 together form a linking moiety which may additionally be substituted by an ester, ether, amide, amino, carboxy or urethane group, and E is oxyl, hydroxyl, alkoxy of 1 to 18 carbon atoms, cycloalkoxy of 5 to 12 carbon atoms or aralkoxy of 7 to 15 carbon atoms, aryloxy of 6 to 10 carbon atoms, -O-CO- OZ3, -O-Si(Z4)3, -O-PO(OZ5)2 or -O-CH2-OZ6 where Z3, Z4, Z5 and Z6 are selected from the group consisting of hydrogen, an aliphatic, araliphatic and aromatic moiety; or E is -O-T-(OH)b, T is a straight or branched chain alkylene of 1 to 18 carbon atoms, cycloalkylene of 5 to 18 carbon atoms, cycloalkenylene of 5 to 18 carbon atoms, a straight or branched chain alkylene of 1 to 4 carbon atoms substituted by phenyl or by phenyl substituted by one or two alkyl groups of 1 to 4 carbon atoms; and b is 1, 2 or 3 with the proviso that b cannot exceed the number of carbon atoms in T, and when b is 2 or 3, each hydroxyl group is attached to a different carbon atoms of T. 8. A composition according to claim 1 in which the molecular weight of the stabilizers of component (i) are in the range 170 - 10000 g/mol. 9. A composition according to claim 7 wherein the stabilizer of component (i) is selected from the group consisting of the reaction product of 2,4-bis[(1-cyclohexyloxy-2,2,6,6-piperidin-4- yl)butylamino]-6- chloro-s-triazine with N,N'-bis(3-aminopropyl)ethylenediamine); 1-cyclohexyloxy-2,2,6,6-tetramethyl-4-octadecylaminopiperidine; bis(1-octyloxy-2,2,6,6-tetramethylpiperidin-4-yl) sebacate; 2,4-bis[(1-cyclohexyloxy-2,2,6,6-tetramethylpiperidin-4-yl)butylamino]-6-(2- hydroxy- ethylamino-s-triazine; bis(1-cyclohexyloxy-2,2,6,6-tetramethylpiperidin-4-yl) adipate; 2,4-bis[(1-cyclohexyloxy-2,2,6,6-piperidin-4-yl)butylamino]-6-chloro-s- triazine; 1-(2-hydroxy-2-methylpropoxy)-4-hydroxy-2,2,6,6-tetramethylpiperidine; 1-(2-hydroxy-2-methylpropoxy)-4-oxo-2,2,6,6-tetramethylpiperidine; 1-(2-hydroxy-2-methylpropoxy)-4-octadecanoyloxy-2,2,6,6-tetramethylpiperidine; bis(1-(2-hydroxy-2-methylpropoxy)-2,2,6,6-tetramethylpiperidin-4-yl) sebacate; bis(1-(2-hydroxy-2-methylpropoxy)-2,2,6,6-tetramethylpiperidin-4-yl) adipate; 2,4-bis(N-[1-(2-hydroxy-2-methylpropoxy)-2,2,6,6-tetramethylpiperidin-4-yl]-N- butyl- amino}-6-(2-hydroxyethylamino)-s-triazine; and the compound of formula in which n is from 1 to 15. 10. A composition according to claim 1 in which the phosphazene of component (ii) is of the formula wherein m is 3 to 25, R50 and R51 are independently straight or branched chain alkyl of 1 to 18 carbon atoms, aralkyl of 7 to 18 carbon atoms, aryl of 6 to 12 carbon atoms, or perfluoroalkyl of 1 to 18 carbon atoms; or said alkyl, aralkyl or aryl substituted by 1 to 3 groups selected from C1 to C10alkyl, halogen, nitro, cyano, C1 to C10alkoxy, phenoxy, amino, C1 to C10alkylamino, C1 to C10dialkylamino, phenylamino or diphenylamino. 11. A composition according to claim 10 in which the phosphazene of component (ii), m is 3 or 4 and R50 and R51 are independently selected from methyl, phenyl and p-tolyl. 12. A composition according to claim 1 in which the stabilizer of component (i) is from about 0.1 to about 10% by weight based on the weight of the polymer substrate (A), and in which the phosphazene of component (ii) is about 0.01 to about 2% by weight based on the weight of the polymer substrate (A). 13. A composition according to claim 2 in which the halogenated flame retardants of component (iii) are selected from the group consisting of organic aromatic halogenated compounds; organic cycloaliphatic or polycycloaliphatic halogenated compounds; and organic aliphatic halogenated compounds. 14. A composition according to claim 13 in which the halogenated flame retardants of component (iii) are selected from the group consisting of chloroalkyl phosphate esters, polybrominated diphenyl oxide, decabromodiphenyl oxide, tris[3-bromo-2,2-bis(bromomethyl)propyl] phosphate, bis(2,3-dibromopropyl ether) of bisphenol A, brominated epoxy resin, ethylene-bis(tetrabromophthalimide), bis(hexachlorocyclopentadieno)cyclooctane, chlorinated paraffins, 1,2-bis(tribromophenoxy)ethane, tetrabromo-bisphenol A, ethylene bis-(dibromo-norbornanedicarboximide), bis-(hexachlorocyclopentadieno) cyclooctane, tris-(2,3-dibromopropyl)-isocyanurate, and ethylene-bis-tetrabromophthalimide. 15. A composition according to claim 2 in which the the halogenated flame retardant of component (iii) is from about 0.5 to about 40% by weight based on the weight of the polymer substrate (A). 16. A composition according to claim 1 comprising a further component selected from the group consisting of pigments, dyes, plasticizers, phenolic antioxidants, thixotropic agents, levelling assistants, basic costabilizers, nitrone stabilizers, amine oxide stabilizers, benzofuranone stabilizers, UV absorbers, sterically hindered amines, metal passivators, metal oxides, organophosphorus compounds, hydroxylamines, non-halogenated flame retardants, and mixtures thereof, especially phenolic antioxidants, calcium stearate, zinc stearate, phosphite and phosphonite stabilizers, benzofuranone stabilizers, UV absorbers of the 2-(2'-hydroxyphenyl)benzotriazole and 2-(2-hydroxyphenyl)-1,3,5-triazine classes, and sterically hindered amines. 17. A process for imparting light stability and flame retardancy to an organic polymer substrate, which process comprises adding to said polymer substrate (i) at least one compound selected from the group consisting of the (a) sterically hindered nitroxyl stabilizers, (b) sterically hindered hydroxylamine stabilizers and (c) sterically hindered alkoxyamine stabilizers and (ii) at least one phosphazene flame retardant and optionally (iii) at least one compound selected from the group consisting of the halogenated flame retardants. 18. A flame retardant additive combination comprising (i) at least one compound selected from the group consisting of the (a) sterically hindered nitroxyl stabilizers, (b) sterically hindered hydroxylamine stabilizers and (c) sterically hindered alkoxyamine stabilizers and (ii) at least one phosphazene flame retardant and optionally (iii) at least one compound selected from the group consisting of the halogenated flame retardants. 19. A molded polymer article comprising (i) at least one compound selected from the group consisting of the -i30- (a) sterically hindered nitroxyl stabilizers, (b) sterically hindered hydroxylamine stabilizers and (c) sterically hindered alkoxyamine stabilizers and (ii) at least one phosphazene flame retardant and optionally (iii) at least one compound selected from the group consisting of the halogenated flame retardants. 20. Use of an additive combination comprising (i) at least one compound selected from the group consisting of the (a) sterically hindered nitroxyl stabilizers, (b) sterically hindered hydroxylamine stabilizers and (c) sterically hindered alkoxyamine stabilizers and (ii) at least one phosphazene flame retardant and optionally (iii) at least one compound selected from the group consisting of the halogenated flame retardants, for imparting light stability and flame retardancy to an organic polymer substrate. | C08L010100 ¦ C08K000322 ¦ C08K000502 ¦ C08K000532 ¦ C08K000534 ¦ C08K00055399 ¦ C08K000500 | 2016-04-16 MKLA LAPSED - 2016-03-04 ¦ 2008-03-04 EEER EXAMINATION REQUEST + | - | - | -
CA2489380A1 | 2003-12-24 | - | COMPOSITIONS FOR PRODUCING AMINOPLAST PRODUCTS AND METHOD FOR PRODUCING PRODUCTS FROM THESE COMPOSITIONS ¦ COMPOSITIONS DESTINEES A LA FABRICATION DE PRODUITS AMINOPLASTIQUES | AMI - AGROLINZ MELAMINE INTERNATIONAL GMBH,LINZ,AT | RAETZSCH, MANFRED ¦ BUCKA, HARTMUT ¦ BURGER, MARTIN | - | Compositions for producing aminoplast products by means of melt processing consist of: A) 95 to 99.9 % by mass of solvent-free meltable polycondensates of melamine resins having molar masses ranging from 300 to 300000; A) 0.1 to 5 % by mass of weak acids serving as thermoinducible curing agents consisting of: acidifiers of the blocked sulfonic acid type; aliphatic C4-C18 carboxylic acids; aromatic C7-C18 carboxylic acids; alkali salts or ammonium salts of phosphoric acid; C1-C12 alkyl esters or C2-C8 hydroxyalkyl esters of C7-C14 aromatic carboxylic acids or of inorganic acids; salts of melamine or of guanamines having C1-C18 aliphatic carboxylic acids; anhydrides, half-esters or half-amides of C4-C20 dicarboxylic acids; half-esters or half-amines of copolymers consisting of ethylenically unsaturated C4-C20 dicarboxylic acid anhydrides and ethylenically unsaturated monomers of the C2-C20 olefin type and/or C8-C20 vinyl aromatic compounds; and/or salts of C1-C12 alkyl amines or alkanolamines having C1-C18 aliphatic, C7-C14 aromatic or alkylaromatic carboxylic acids and inorganic acids of the hydrochloric acid, sulfuric acid or phosphoric acid type, and; B) optionally up to 400 % by mass of fillers and or reinforcing fibers, up to 30 % by mass of additional reactive polymers of the ethylene copolymer, maleic anhydride copolymer, modified maleic anhydride copolymer, poly-(meth)acrylate, polyamide, polyester and/or polyurethane type, and up to 4 % by mass, each time with regard to the polycondensates of melamine resins, of stabilizers, UV absorbers and/or auxiliary agents. These inventive compositions can be processed by means of melt processing into products such as panels, coated supporting materials, profiled pieces, pipes, injection-molded articles, fibrous products and laminates. | AT2002904A ¦ WO2003EP6175A | 2002-06-14 ¦ 2003-06-12 | CA2489380A1 ¦ AR40264A1 ¦ AT200200904A ¦ AT343605T ¦ AT411685B ¦ AU2003242684A1 ¦ AU2003242684B2 ¦ CN1298758C ¦ CN1662571A ¦ CO5470290A1 ¦ DE50305507D1 ¦ EP1519972A1 ¦ EP1519972B1 ¦ EP1519972B2 ¦ JP2005534730A ¦ NO200500139A ¦ RU2004136575A8 ¦ RU2004136575A ¦ RU2327716C2 ¦ TW200403296A ¦ US20050250896A1 ¦ WO2003106524A1 | - | Claims 1. Compositions for producing amino resin products by melt processing, characterized in that the compositions are composed of A) from 95 to 99.9% by mass of solvent-free meltable polycondensates of melamine resins having molar masses of 300 to 300 000, the melamine resin polycondensates being mixtures of meltable 4- to 1000- nucleus polytriazine ethers, B) from 0.1 to 5% by mass of weak acids as thermoinducible curing agents, composed of B1) acid formers of the type of blocked sulphonic acid of the general formula (I) R1~SO2~O~R2 (I) R1 = unsubstituted or substituted aryl or biphenyl R2 = 4-nitrobenzyl, pentafluorobenzyl or substituents where R3 = non-substituted or substituted alkyl or aryl, R4 = H, C1-C12-alkyl, phenyl, C2-C9-alkanoyl or benzyl, R5 = H, C1-C12-alkyl or cyclohexyl, or R3 and R4 or R5 together with the atoms to which they are attached form a 5- to 8-membered ring which can be fused by 1 or 2 benzo radicals, B2) C4-C18 aliphatic and/or C7-C18 aromatic carboxylic acids, B3) alkali metal salts or ammonium salts of phosphoric acid, B4) C1-C12-alkyl esters or C2-C8-hydroxyalkyl esters of C7-C14 aromatic carboxylic acids or inorganic acids, B5) salts of melamine or guanamines with C1-18 aliphatic carboxylic acids, B6) anhydrides, monoesters or monoamides of C4-C20 dicarboxylic acids, B7) monoesters or monoamides of copolymers of ethylenically unsaturated C4-C20 dicarboxylic anhydrides and ethylenically unsaturated monomers of the type of C2-C20 olefins and/or C8-C20 vinylaromatics, and/or B8) salts of C1-C12-alkylamines and/or alkanolamines with C1-C18 aliphatic, C7-C14 aromatic or alkylaromatic carboxylic acids and also inorganic acids of the type of hydrochloric acid, sulphuric acid or phosphoric acid, and C) if desired, up to 400% by mass of fillers and/or reinforcing fibres, up to 30% by mass of other reactive polymers of the ethylene copolymer, maleic anhydride copolymer, modified maleic anhydride copolymer, poly(meth)acrylate, polyamide, polyester and/or polyurethane type, and up to 4% by mass, based in each case on the melamine resin polycondensates, of stabilizers, UV absorbers and/or auxiliaries. 2. Compositions according to Claim 1, characterized in that in the polytriazine ethers the triazine segments R1 = -NH2, -NH-CHR2-O-R3, -NH-CHR2-O-R4-OH, -CH3, -C3H7, -C6H5, -OH, phthalimido-, succinimido-, -NH-CO-C5-C18-alkyl, -NH-C5-C18-alkylene-OH, -NH-CHR2-O-C5-C18-alkylene-NH2, -NH-C5-C18-alkylene-NH2, -NH-CHR2-O-R4-O-CHR2-NH-, -NH-CHR2-NH-, -NH-CHR2-O-C5-C18-alkylene-NH-, -NH-C5-C18-alkylene-NH-, -NH-CHR2-O-CHR2-NH-, R2 = H, C1-C7-alkyl; R3 = C1-C18-alkyl, H; R4 = C2-C18-alkylene, -CH(CH3)-CH2-O-C2-C12-alkylene-O- CH2CH(CH3)-, -CH(CH3)-CH2-O-C2-C12-arylene-O-CH2- CH(CH3)-, -[CH2-CH2-O-CH2-CH2]n-, -[CH2-CH(CH3)-O-CH2- CH(CH3)]n-, -[-O-CH2-CH2-CH2-CH2-]n-, -[(CH2)2-8-O-CO-C6-C14-arylene-CO-O-(CH2)2-8-]n-, -[(CH2)2-8-O-CO-C2-C12-alkylene-CO-O-(CH2)2-8-]n-, where n = 1 to 200; - sequences containing siloxane groups, of the type - polyester sequences containing siloxane groups, of the type -[(X)r-O-CO-(Y)s-CO-O-(X)r]-, in which X = {(CH2)2-8-O-CO-C6-C14-arylene-CO-O-(CH2)2-8-} or -{(CH2)2-8-O-CO-C2-C12-alkylene-CO-O-(CH2)2-8-}; r = 1 to 70; s = 1 to 70 and y = 3 to 50; - polyether sequences containing siloxane groups, of the type where R2 = H; C1-C4-alkyl and y = 3 to 50; - sequences based on alkylene oxide adducts of melamine, of the type of 2-amino-4,6-di-C2-C4-alkyleneamino-1,3,5-triazine sequences; - phenol ether sequences based on dihydric phenols and C2-C8 diols, of the type of -C2-C8-alkylene-O-C6-C18-arylene-O-C2-C18-alkylene- sequences; are linked by bridge members -NH-CHR2-NH- or-NH-CHR2-O-R4-O-CHR2-NH- and -NH-CHR2-NH- and also, where appropriate, -NH-CHR2-O-CHR2-NH-, -NH-CHR2-O-C5-C18-alkylene-NH- and/or -NH-C5-C18-alkylene-NH- to form 4- to 1 000-nucleus polytriazine ethers with a linear and/or branched structure, in the polytriazine ethers the molar ratio of the substituents R3:R4 = 20:1 to 1:20, the proportion of the linkages of the triazine segments through bridge members -NH-CHR3-O-R4-O-CHR3-NH- being from 5 to 95 mol%, and it being possible for the polytriazine ethers to contain up to 20% by mass of diols of the type HO-R4-OH. 3. Compositions according to Claim 1, characterized in that the melamine resin polycondensates are mixtures of meltable 4- to 300-nucleus polytriazine ethers. 4. Compositions according to Claim 1, characterized in that the thermoinducible curing agents of the type of blocked sulphonic acid of the general formula R1~SO2~O~R2 (I) are blocked sulphonic acids in which the substituents R1 = unsubstituted or singly or multiply halogen-, C1-C4-haloalkyl-, C1-C16-alkyl-, C1-C4-alkoxy-, C1-C4-alkyl-CO-NH-, phenyl-CO-NH-, benzoyl- and/or nitro-substituted C6-C10-aryl or C7-C12-arylalkyl, R2 = 4-nitrobenzyl, pentafluorobenzyl R3 = C1-C12-alkyl, C1-C4-haloalkyl, C2-C6-alkenyl, C5-C12-cycloalkyl, unsubstituted or singly or multiply halogen-, C1-C4-haloalkyl-, C1-C16-alkyl-, C1-C4-alkoxy-, C1-C4-alkyl-CO-NH-, phenyl-CO-NH-, benzoyl- or nitro-substituted C6-C10-aryl and/or C7-C12-arylalkyl, C1-C8-alkoxy, C5-C8-cycloalkoxy, phenoxy or H2N-CO-NH-, -CN, C2-C5-alkyloyl, benzoyl, C2-C5-alkoxy- carbonyl, phenoxycarbonyl, morpholino-, piperidino-, C1-C12-alkyl, C1-C4-haloalkyl, C2-C6-alkenyl, C5-C12-cycloalkyl, unsubstituted or singly or multiply halogen-, C1-C4-haloalkyl-, C1-C16-alkyl-, C1-C4-alkoxy-, C1-C4-alkyl-CO-NH-, phenyl-CO-NH-, benzoyl- and/or nitro-substituted C6-C10-aryl, C7-C12-arylalkyl, C1-C8-alkoxy, C5-C8-cycloalkoxy-, phenoxy-, or H2N-CO-NH-, R4 = H, C1-C12-alkyl, phenyl, C2-C9-alkanoyl or benzyl R5 = H, C1-C12-alkyl or cyclohexyl, or R3 and R4 or R5 together with the atoms to which they are attached form a 5- to 8-membered ring which can be fused by 1 or 2 benzo radicals. 5. Compositions according to Claim 1, characterized in that the C1-C12-alkyl esters and/or C2-C8-hydroxyalkyl esters of C7-C14 aromatic carboxylic acids are dibutyl phthalate, phthalic acid diglycol esters and/or trimellitic acid glycol esters. 6. Compositions according to Claim 1, characterized in that the salts of melamine and/or guanamines with C1-C18 aliphatic carboxylic acids are melamine formate, melamine citrate, melamine maleate, melamine fumarate and/or acetoguanamine butyrate. 7. Compositions according to Claim 1, characterized in that the anhydrides, monoesters or monoamides of C4-C20 dicarboxylic acids are maleic anhydride, succinic anhydride, phthalic anhydride, mono-C1-C18-alkyl maleates, maleic monoamide or maleic mono- C1-C18-alkylamides. 8. Compositions according to Claim 1, characterized in that the monoesters or monoamides of copolymers of ethylenically unsaturated C4-C20 dicarboxylic anhydrides and ethylenically unsaturated monomers of the type of C2-C20 olefins and/or C8-C20 vinylaromatics are monoesters or monoamides of copolymers of maleic anhydride and C3-C8 .alpha.-olefins of the isobutene, diisobutene and/or 4-methylpentene and/or styrene type with a maleic anhydride/C3-C8 .alpha.-olefin and/or styrene and/or corresponding monomer mixtures molar ratio of 1:1 to 1:5. 9. Compositions according to Claim 1, characterized in that the salts of C1-C12-alkylamines and/or alkanolamines with C1-C18 aliphatic, C7-C14 aromatic and/or alkylaromatic carboxylic acids or inorganic acids of the hydrochloric acid, sulphuric acid or phosphoric acid type are ethanolammonium chloride, triethylammonium maleate, diethanolammonium phosphate and/or isopropylammonium p-toluenesulphonate. 10. Process for producing products from the compositions according to one or more of Claims 1 to 9, produced by melt processing, wherein the compositions are melted in continuous compounders at melt temperatures of 105 to 220°C and residence times of 2 to 12 min and, with curing of the meltable melamine resin polycondensates, by customary processing methods for thermoplastic polymers, A) are applied as a melt to a smoothing unit and taken off as sheet via conveyor belts and cut or are applied to and sealed on sheet webs comprising metal foils, polymeric films, paper webs or textile webs and are taken off as multi-component composites and finished, or B) are discharged through a profile die and taken off as profile or sheet material, cut and finished, or C) are discharged through an annular die, taken off as pipe, with injection of air, cut and finished, or D) following the introduction of blowing agents, are discharged through a slot die and taken off as foamed sheet material, or E) are discharged through the slot die of a pipe sheathing unit and applied in liquid melt form to, and sealed on, the rotating pipe, or F) in injection moulding machines, preferably with three-section screws with a screw length of 18 to 24 D, at high injection rates and at mould temperatures of 5 to 70°C, are processed to injection mouldings, or G) in melt spinning units are extruded by means of the melt pump through the capillary die into the blowing shaft and taken off as filaments or separated off by the melt-blown process as fibres, or discharged as a melt by the rotational spinning process into a shear field chamber using organic dispersants, to form fibrids, and processed further in downstream installations, or H) are metered by the resin infusion process into an open mould with the semi-finished fibre product and shaped to laminates by the vacuum bag technology, or I) are injected by the resin injection process into a lockable mould in which there are preforms of textile material, and are shaped to components and cured, or K) are used for the melt impregnation of component blanks produced by the filament winding process, braiding process or pultrusion process, and for full curing where appropriate the products are subjected to a thermal aftertreatment at temperatures of 180 to 220°C and residence times of 30 to 120 min. | C08J000500 ¦ C07D021724 ¦ C08G001232 ¦ C08J000504 ¦ C08K000300 ¦ C08K000500 ¦ C08L006128 ¦ D01F000676 ¦ D04H000142 ¦ D04H000316 | 2011-03-11 FZDE DEAD - ¦ 2008-01-24 EEER EXAMINATION REQUEST + | - | - | -
JP05773046B2 | 2015-09-02 | Coloring composition used in formation of filter segment of color filter, comprises pigment, active energy ray-curable monomer, polymerization initiator, solvent, dispersant, and resin having preset weight average molecular weight | カラーフィルタ用着色組成物及びカラーフィルタ ¦ Color filter coloring composition and a color filter | TOYO INK MFG CO LTD | - | A coloring composition comprises pigment, dispersant, binder resin, active energy ray-curable monomer, active energy ray polymerization initiator, and solvent. The dispersant is obtained by performing radical polymerization reaction of polyol (a) and ethylenically unsaturated monomer (b) containing ethylenically unsaturated monomer (b1) (I) having ether group in a side chain in the presence of tricarboxylic acid anhydride (c1) and/or tetracarboxylic dianhydride (c2). The binder resin has a weight average molecular weight of 5000-100000. A coloring composition comprises pigment, dispersant, binder resin, active energy ray-curable monomer, active energy ray polymerization initiator, and solvent. The dispersant is a polyester dispersant (X) obtained by performing radical polymerization reaction of polyol (a) containing compound (a1) having two hydroxyl groups and one thiol group in the molecules and vinyl polymer (a2) having two hydroxyl groups in the mono-terminal region, and ethylenically unsaturated monomer (b) containing ethylenically unsaturated monomer (b1) of formula (I) having ether group in a side chain in the presence of tricarboxylic acid anhydride (c1) and/or tetracarboxylic dianhydride (c2) having acid anhydride group. The binder resin is chosen from acrylic resin, (α )-olefin/anhydrous maleic acid copolymer having an acidic functional group, styrene/anhydrous maleic acid copolymer, styrene/styrene sulfonic acid copolymer, ethylene/(meth)acrylic acid copolymer, and isobutylene/anhydrous maleic acid copolymer. The binder resin has a weight average molecular weight of 5000-100000.R1linear, branched or cyclic 1-20C alkyl, 1-20C alkenyl, or phenyl (all optionally substituted);R2linear or branched 1-8C alkylenyl;R3H or methyl;andn1-30. Coloring composition is used in formation of filter segment of color filter (claimed) used in solid-state image sensor used for liquid crystal display device e.g. monitor of personal computer and television. The coloring composition has excellent dispersion stability and developability. The aggregation of pigment in the coloring composition is suppressed. Preferred Composition: The content of monomer (b1) is 20-100 wt.% with respect to total amount of the ethylenically unsaturated monomer (b). The content of (meth)acrylate having carboxyl group in the monomer (b) is 0-5 wt.% with respect to 100 wt.% monomer (b). The (meth)acrylate having carboxyl group is methacrylic acid. The pigment derivative is a basic derivative of formula: P'-Lm (II).P'm-valent organic pigment residue, anthraquinone structure, acridone skeleton, or triazine skeleton;m1-4;Lsubstituent chosen from group of formula: -X-Y'-(CH2 )n '-N(-R50 )(-R51 ) (iii), or group of formula (iv) or (v);X-SO2 -, -CO-, -CH2 -, -CH2 NHCOCH2 -, -CH2 NHSO2 CH2 -, or direct bond;Y'-NH-, -O-, or direct bond;n'1-10;Y'1-NH-, -NR58 -Z-NR59 -, or direct bond;R58 ,R59H, or 1-36C alkyl, 2-36C alkenyl, or phenyl (all optionally substituted);Zoptionally substituted alkylenyl or arylenyl;R50 ,R51H, optionally substituted 1-30C alkyl, optionally substituted 2-30C alkenyl, or optionally substituted heterocyclyl containing nitrogen, oxygen, or sulfur atom;R52 -R55H, or 1-20C alkyl, 2-20C alkenyl, or 6-20C arylenyl (all optionally substituted);R56H, optionally substituted 1-20C alkyl, or optionally substituted 2-20C alkenyl;R57group (iii) or group (iv);andQhydroxy, alkoxy, group (iii), or group (iv).Preferred Components: The polyester dispersant (X) has carboxyl groups in the side chain. The coloring composition further contains a pigment derivative. The monomer (b1) is chosen from methoxyethyl (meth)acrylate, methoxy polyethylene glycol (meth)acrylate, methoxy polypropylene glycol (meth)acrylate, methoxy polytetramethylene glycol (meth)acrylate, methoxy polyethylene glycol-polypropylene glycol (meth)acrylate, octoxy polyethylene glycol-polypropylene glycol monomethacrylate, lauroxy polyethylene glycol monomethacrylate, stearoxy polyethylene glycol monomethacrylate, phenoxy polyethylene glycol mono(meth)acrylate, phenoxy polyethylene glycol-polypropylene glycol monomethacrylate, nonylphenoxy polyethylene glycol monoacrylate, nonylphenoxy polypropylene glycol monoacrylate, nonylphenoxy polyethylene glycol-polypropylene glycol monoacrylate, phenoxy ethylene glycol (meth)acrylate, (poly)ethylene glycol mono-para-cumyl phenyl ether acrylate, diethylene glycol mono-2-ethylhexyl ether acrylate, n-butoxy ethyl (meth)acrylate, n-butoxy diethylene glycol methacrylate, ethoxy diethylene glycol acrylate, and 2-ethoxyethyl acrylate. | - | JP2014175392A | 2014-08-29 | JP05773046B2 ¦ JP2015007802A | JP2015007802A ¦ JP05773046B2 | 1. It is the color filter coloring composition formed by containing a pigment, a dispersing agent, binder resin, an active-energy-ray-curable monomer, an active energy ray polymerization initiator, and a solvent, Comprising: This dispersing agent, The ethylenically unsaturated monomer (b) containing the ethylenically unsaturated monomer (b1) which has an ether group shown to following General formula (1) in presence of the compound (a1) which has two hydroxyl groups and one thiol group in a molecule¦numerator is radically polymerized, The hydroxyl group of the polyol (a) containing the vinyl polymer (a2) which has two hydroxyl groups to a fragment-end¦mono-terminal area¦region, It is polyester dispersing agent (X) with which the acid-anhydride group of the tricarboxylic acid anhydride (c1) and/or tetracarboxylic dianhydride (c2) is made to react and which has an ether group in a side chain, The acrylic resin, the alpha-olefin / (anhydrous) maleic acid copolymer in which binder resin has an acidic functional group, It is at least 1 sort(s) chosen from styrene / (anhydrous) maleic acid copolymer, styrene / styrene sulfonic-acid copolymer, ethylene / (meth)acrylic-acid copolymer, and isobutylene / (anhydrous) maleic acid copolymer, A weight average molecular weight is Mw 5000-100000, Color filter coloring composition characterized by the above-mentioned. General formula (1) : [FORMULA 1] [MAT_IMAGE 000036] (In general formula (1), R 1 is the C1-C20 linear, branched or cyclic alkyl group which may have a substituent, the C1-C20 alkenyl group which may have a substituent, or the phenyl group which may have a substituent, R 2 is a C1-C8 linear or branched alkylene group, R 3 is a hydrogen atom or a methyl group, n is an integer of 1-30.) 2. The ethylenically unsaturated monomer (b1) which has an ether group is 20 to 100 weight% on the basis of all the ethylenically unsaturated monomer (b) weight, Color filter coloring composition of Claim 1 characterized by the above-mentioned. 3. The ethylenically unsaturated monomer which has an ether group (b1), It is at least 1 sort(s) chosen from the group which consists of the methoxyethyl (meth)acrylate, methoxy polyethylene glycol (meth)acrylate, methoxy polypropylene glycol (meth)acrylate, methoxy poly-tetramethylene glycol (meth)acrylate, Methoxy polyethylene glycol polypropylene glycol (meth)acrylate, octoxy polyethyleneglycol polypropylene glycol monomethacrylate, lauroxy polyethyleneglycol monomethacrylate, Stearoxy polyethyleneglycol monomethacrylate, phenoxy polyethyleneglycol mono(meth)acrylate, phenoxy polyethyleneglycol polypropylene glycol monomethacrylate, Nonylphenoxy polyethyleneglycol monoacrylate, nonylphenoxy polypropylene glycol monoacrylate, nonylphenoxy polyethyleneglycol polypropylene glycol monoacrylate, Phenoxy ethylene glycol (meth)acrylate, a (poly) ethylene glycol モノパラクミル phenyl-ether acrylate, a diethylene glycol mono-2-ethylhexyl ether acrylate, n-butoxy ethyl (meth)acrylate, n-butoxy diethylene glycol methacrylate, the ethoxy diethylene glycol acrylate, and 2-ethoxyethyl acrylate, Color filter coloring composition of Claim 1 or 2 characterized by the above-mentioned. 4. Color filter coloring composition in any one of Claims 1-3 to which polyester dispersing agent (X) has a carboxyl group in a side chain. 5. The (meth)acrylate which has a carboxyl group is 0 to 5 weight% in 100 weight% of ethylenically unsaturated monomers (b), Color filter coloring composition in any one of Claims 1-3 characterized by the above-mentioned. 6. The (meth)acrylate which has a carboxyl group is methacrylic acid, Color filter coloring composition of Claim 5. 7. Furthermore, color filter coloring composition in any one of Claims 1-6 formed by containing a pigment derivative. 8. A pigment derivative is a basic derivative¦guide_body shown by general formula (19) :, Color filter coloring composition of Claim 7. General formula (19) : P-Lm (However in general formula (19),) P is m valent organic pigment residue, anthraquinone structure, acridone frame¦skeleton, or triazine skeleton, m is an integer of 1-4, L is a substituent chosen from the group which consists of the substituent shown by following General formula (20), a substituent shown by following General formula (21), and a substituent shown by following General formula (22). General formula (20) : [FORMULA 21] [MAT_IMAGE 000037] General formula (21) : [FORMULA 22] [MAT_IMAGE 000038] General formula (22) : [FORMULA 23] [MAT_IMAGE 000039] [ However, in general formula (20) - (22), X is -SO 2-, -CO-, -CH2-, -CH2NHCOCH2-, -CH2NHSO2CH2- or a direct bond¦coupling, Y is -NH-, -O-, or a direct bond¦coupling, n is an integer of 1-10, Y 1 is -NH-, -NR58-Z-NR59- or a direct bond¦coupling, R 58 and R59 are a hydrogen bond, a C1-C36 alkyl group which may have a substituent, a C2-C36 alkenyl group which may have a substituent, or a phenyl group which may have a substituent each independently, Z is an alkylene group which may have a substituent, or an arylene group which may have a substituent, The C1-C30 alkyl group in which R 50, R51 may have a hydrogen atom and a substituent each independently, It is a heterocyclic ring which the C2-C30 alkenyl group which may have a substituent or R 50, and R51 are united, and contains the further nitrogen, oxygen, or a sulfur atom and which may have a substituent, R 52, R53, R54 and R55 are a hydrogen atom, a C1-C20 alkyl group which may have a substituent, a C2-C20 alkenyl group which may have a substituent, and a C6-C20 arylene group which may have a substituent each independently, R 56 is a hydrogen atom, a C1-C20 alkyl group which may have a substituent, and a C2-C20 alkenyl group which may have a substituent, R 57 is a substituent shown by the said General formula (20), or a substituent shown by the said General formula (21), Q is a hydroxyl group, an alkoxyl group, a substituent shown by the said General formula (20), or a substituent shown by the said General formula (21). ] 9. The filter segment formed using the color filter coloring composition in any one of Claims 1-8 is comprised, The color filter characterized by the above-mentioned. | G02B000520 ¦ C09B006720 ¦ G02F00011335 ¦ G03F0007004 | 2015-07-10 R150 CERTIFICATE OF PATENT (=GRANT) OR REGISTRATION OF UTILITY MODEL + JP 5773046 JAPANESE INTERMEDIATE CODE: R150 ¦ 2015-07-06 A61 FIRST PAYMENT OF ANNUAL FEES (DURING GRANT PROCEDURE) + JAPANESE INTERMEDIATE CODE: A61 2015-06-15 ¦ 2015-06-03 A01 WRITTEN DECISION TO GRANT A PATENT OR TO GRANT A REGISTRATION (UTILITY MODEL) + JAPANESE INTERMEDIATE CODE: A01 2015-06-02 ¦ 2015-05-28 TRDD DECISION OF GRANT OR REJECTION WRITTEN + ¦ 2015-05-18 A977 REPORT ON RETRIEVAL JAPANESE INTERMEDIATE CODE: A971007 2015-05-18 ¦ 2014-11-14 A521 WRITTEN AMENDMENT JAPANESE INTERMEDIATE CODE: A523 2014-11-13 ¦ 2014-10-11 A521 WRITTEN AMENDMENT JAPANESE INTERMEDIATE CODE: A523 2014-10-10 | A coloring composition comprises pigment, dispersant, binder resin, active energy ray-curable monomer, active energy ray polymerization initiator, and solvent. The dispersant is obtained by performing radical polymerization reaction of polyol (a) and ethylenically unsaturated monomer (b) containing ethylenically unsaturated monomer (b1) (I) having ether group in a side chain in the presence of tricarboxylic acid anhydride (c1) and/or tetracarboxylic dianhydride (c2). The binder resin has a weight average molecular weight of 5000-100000. | Coloring composition is used in formation of filter segment of color filter (claimed) used in solid-state image sensor used for liquid crystal display device e.g. monitor of personal computer and television. | The coloring composition has excellent dispersion stability and developability. The aggregation of pigment in the coloring composition is suppressed.
JP05757662B2 | 2015-07-29 | Aqueous coating composition for forming multilayer coating film, contains acrylic resin formed using copolymerizing nitrogen-containing polymerizable unsaturated monomer(s), and copolymer having basic structure containing polymer | 共重合体、該共重合体を含有する水性塗料組成物及び複層塗膜形成方法 ¦ The water-base coating composition and multilayer coating-film formation method containing a copolymer and this copolymer | KANSAI PAINT CO LTD | - | An aqueous coating composition contains acrylic resin (A) formed by copolymerizing nitrogen-containing polymerizable unsaturated monomer(s) (I) chosen from polymerizable unsaturated monomer (a) having urea-bond, polymerizable unsaturated monomer (b) having urethane bond and polymerizable unsaturated monomer (c) having imide bond and polymerizable unsaturated monomer (II) other than monomer (I), and copolymer (B) having basic structure containing polymer (p) having number average molecular weight of 1000-10000. An aqueous coating composition contains acrylic resin (A) formed by copolymerizing nitrogen-containing polymerizable unsaturated monomer(s) (I) chosen from polymerizable unsaturated monomer (a) having urea-bond, polymerizable unsaturated monomer (b) having urethane bond and polymerizable unsaturated monomer (c) having imide bond and polymerizable unsaturated monomer (II) other than monomer (I), and copolymer (B) having basic structure containing polymer (p) having number average molecular weight of 1000-10000. The polymer (p) is formed by polymerizing monomer component (n) containing 5-100 %mass of polymerizable unsaturated monomer (h) having 4-24C linear, branched or cyclic hydrocarbon group, or by copolymerizing monomer component (o) containing macromonomer (m-1) having polymerizable unsaturated group and polymerizable unsaturated monomer (m-2) having hydrophilic group. INDEPENDENT CLAIMS are included for the following:articles, which have multilayer coating-film formed using aqueous coating composition; andformation of multilayer coating film, which involves coating aqueous coating composition on to-be-coated article, forming base coat coating film, coating clear coat coating composition, forming clear coat coating film on non-hardened base coat coating film, and heating non-hardened base coat coating film and non-hardened clear coat coating film simultaneously. Aqueous coating composition is used for forming multilayer coating film for articles (all claimed) e.g. motor-vehicle components. The aqueous coating composition has reduced viscosity with the rise of shear rate. The multilayer coating film formed using the aqueous coating composition has excellent smoothness, brightness and flip-flop property, and suppressed metallic nonuniformity. Preferred Composition: The monomer (a) having urea bond, is N-methacryloyloxyethyl-N'-ethyl urea and/or N-methacryloyl oxyethyl-N'-butyl urea. The mass ratio of nitrogen-containing polymerizable unsaturated monomer (I) and polymerizable unsaturated monomer (II) is 1:99-50:50. In the shell portion, the content of nitrogen-containing polymerizable unsaturated monomer (I) is 3-70 %mass with respect to total content of polymerizable unsaturated monomer in shell portion. 20-80 %Mass of total content of polymerizable unsaturated monomer contained in shell portion is polymerizable unsaturated monomer (e) having 4-24C linear, branched or cyclic hydrocarbon group. The polymerizable unsaturated monomer (m-2) in copolymer (B) is N-substituted (meth)acrylamide, polymerizable unsaturated monomer having polyoxyalkylene chain, N-vinyl-2-pyrrolidone, hydroxyalkyl (meth)acrylate, acrylic acid and/or (meth)acrylic acid. The monomer component (o) contains 1-40 %mass of macromonomer (m-1), 5-99 %mass of polymerizable unsaturated monomer (m-2), and 0-94 %mass of polymerizable unsaturated monomer (m-3) excluding monomers (m-1) and (m-2). The monomer component (n) contains 5-60 %mass of hydroxyl group-containing polymerizable unsaturated monomer with respect to total content of monomer component (n).Preferred Process: The acrylic resin (A) copolymerizes by emulsion polymerization. Preferred Composition: The acrylic resin (A) has core-shell structure containing core and shell in the mass ratio of 10:90-90:10. Preferred Process: A color pigmented paint composition (a) is coated on to-be-coated article, and a primary color coating film is formed. A secondary color coating film is formed on the non-hardened primary color coating film using color pigmented paint composition (b). A clear coating film is formed on the non-hardened secondary color coating film, and simultaneously non-hardened primary color coating film, non-hardened secondary color coating film and non-hardened clear coat coating film are heat-hardened to obtain multilayer coating film. The color pigmented paint compositions (a) and (b), are aqueous coating compositions. | - | JP2011191016A | 2011-09-01 | JP05757662B2 ¦ JP2013053191A | JP2013053191A ¦ JP05757662B2 | 1. At least 1 type of nitrogen-containing polymerizable unsaturated monomer (I) chosen from the polymerizable unsaturated monomer (a) which has a urea-bond, and polymerizable polymerizable unsaturated monomer (b) and unsaturated monomer which has an imide bond (c) which has a urethane bond And polymerizable unsaturated monomer (II)s other than this monomer (I) The acrylic resin (A) formed by copolymerizing these, C4-C24 linear, The macromonomer (m-1) which has a basic skeleton which consists of a polymer which has a number average molecular weight within the range of 1,000-10,000 obtained by superposing¦polymerizing the monomer component (n) which contains by 5-100 mass % the polymerizable unsaturated monomer (h) which has a branched or cyclic hydrocarbon group The polymerizable unsaturated monomer (m-2) which has a hydrophilic group The copolymer (B) formed by copolymerizing the monomer component (o) containing these, And photoluminescent pigment, These are contained, The water-base coating composition for base coat formation characterized by the above-mentioned. 2. The polymerizable unsaturated monomers (a) which have the said urea-bond are N-methacryloyl oxyethyl N'- ethyl urea and/or an N-methacryloyl oxyethyl N'- butyl urea, The water-base coating composition for base coat formation of Claim 1 characterized by the above-mentioned. 3. It is mass proportion 1/99 - 50/50 which is said nitrogen-containing polymerizable unsaturated monomer (I) and polymerizable unsaturated monomer (II) other than that, The water-base coating composition for base coat formation of Claim 1 or 2 characterized by the above-mentioned. 4. An acrylic resin (A) copolymerizes by emulsion polymerization, The water-base coating composition for base coat formation of any one of Claims 1-3 characterized by the above-mentioned. 5. An acrylic resin (A) has a core shell structure, It is a mass ratio 10/90-90/10 of a core and a shell, And in the shell part, the quantity of nitrogen-containing polymerizable unsaturated monomer (I) is 3-70 mass % of the total amount of the polymerizable unsaturated monomer which comprises a shell part, The water-base coating composition for base coat formation of Claim 4 characterized by the above-mentioned. 20-80 mass % of the total amount of the polymerizable unsaturated monomer which comprises the said shell part is a polymerizable unsaturated monomer (e) which has a C4-C24 linear, branched or cyclic hydrocarbon group, The water-base coating composition for base coat formation of Claim 5 characterized by the above-mentioned. 7. The polymerizable unsaturated monomer (m-2) which has the said hydrophilic group of a copolymer (B), It is at least 1 type of polymerizable unsaturated monomer chosen from the group which consists of N-substitution (meth)acrylamide, the polymerizable unsaturated monomer which has polyoxyalkylene chain, N-vinyl 2-pyrrolidone, hydroxyalkyl (meth)acrylate, acrylic acid, and methacrylic acid, The water-base coating composition for base coat formation of any one of Claims 1-6. 8. The monomer component (o) of a copolymer (B) is based on the total mass, It consists of 1-40 mass % of macromonomers (m-1), 5-99 mass % of polymerizable unsaturated monomers (m-2) which have a hydrophilic group, said polymerizable unsaturated monomer (m-1), and (m-2) 0-94 mass % of polymerizable unsaturated monomers (m-3) of an except, The water-base coating composition for base coat formation of any one of Claims 1-7 characterized by the above-mentioned. 9. The water-base coating composition for base coat formation of any one of Claims 1-8 in which a monomer component (n) contains a hydroxyl-containing polymerizable unsaturated monomer by 5-60 mass % on the basis of the total mass of a monomer component (n) as an at least one part of that in a copolymer (B). 10. Articles¦goods in which the water-base coating composition for base coat formation of any one of Claims 1-9 was coated. 11. (1) Process of coating water-base coating composition for base coat formation of any one of Claims 1-9 to to-be-coated-article, and forming base coat coating film in it, (2) Process of coating clear coating material composition and forming clear coat coating film on said non-hardened base coat coating film, and (3) Process which heats said non-hardened base coat coating film and non-hardened clear coat coating film, and hardens both coating films simultaneously The multilayer coating-film formation method containing these. 12. (1) Process of coating 1st color pigmented paint composition to to-be-coated-article, and forming 1st color coating film in it, (2) Process of coating 2nd color pigmented paint composition and forming 2nd color coating film on said non-hardened 1st color coating film, (3) Process of coating clear coating material composition and forming clear coat coating film on said non-hardened 2nd color coating film, and (4) The multilayer coating-film formation method whose said 2nd color pigmented paint composition is a water-base coating composition for base coat formation of any one of Claims 1-9 including the process of heat-hardening simultaneously said non-hardened 1st color coating film, a non-hardened 2nd color coating film, and the non-hardened clear coat coating film. 13. Articles¦goods which have the multilayer coating film formed by the multilayer coating-film formation method of Claim 11 or 12. | C09D020100 ¦ B05D000136 ¦ B05D000724 ¦ C08F022036 ¦ C08F025500 ¦ C09D000502 ¦ C09D013314 ¦ C09D015100 | 2015-06-12 R150 CERTIFICATE OF PATENT (=GRANT) OR REGISTRATION OF UTILITY MODEL + JP 5757662 JAPANESE INTERMEDIATE CODE: R150 ¦ 2015-06-11 A61 FIRST PAYMENT OF ANNUAL FEES (DURING GRANT PROCEDURE) + JAPANESE INTERMEDIATE CODE: A61 2015-06-01 ¦ 2015-06-02 A01 WRITTEN DECISION TO GRANT A PATENT OR TO GRANT A REGISTRATION (UTILITY MODEL) + JAPANESE INTERMEDIATE CODE: A01 2015-06-01 ¦ 2015-05-28 TRDD DECISION OF GRANT OR REJECTION WRITTEN + ¦ 2015-05-13 A911 TRANSFER OF RECONSIDERATION BY EXAMINER BEFORE APPEAL (ZENCHI) JAPANESE INTERMEDIATE CODE: A911 2015-05-12 ¦ 2015-04-28 A521 WRITTEN AMENDMENT JAPANESE INTERMEDIATE CODE: A523 2015-04-28 ¦ 2015-03-06 A02 DECISION OF REFUSAL - JAPANESE INTERMEDIATE CODE: A02 2015-03-05 ¦ 2015-01-30 A521 WRITTEN AMENDMENT JAPANESE INTERMEDIATE CODE: A523 2015-01-30 ¦ 2014-12-04 A131 NOTIFICATION OF REASONS FOR REFUSAL - JAPANESE INTERMEDIATE CODE: A131 2014-12-03 ¦ 2014-11-27 A977 REPORT ON RETRIEVAL JAPANESE INTERMEDIATE CODE: A971007 2014-11-27 ¦ 2014-03-25 A621 WRITTEN REQUEST FOR APPLICATION EXAMINATION + JAPANESE INTERMEDIATE CODE: A621 2014-03-24 | An aqueous coating composition contains acrylic resin (A) formed by copolymerizing nitrogen-containing polymerizable unsaturated monomer(s) (I) chosen from polymerizable unsaturated monomer (a) having urea-bond, polymerizable unsaturated monomer (b) having urethane bond and polymerizable unsaturated monomer (c) having imide bond and polymerizable unsaturated monomer (II) other than monomer (I), and copolymer (B) having basic structure containing polymer (p) having number average molecular weight of 1000-10000. | Aqueous coating composition is used for forming multilayer coating film for articles (all claimed) e.g. motor-vehicle components. | The aqueous coating composition has reduced viscosity with the rise of shear rate. The multilayer coating film formed using the aqueous coating composition has excellent smoothness, brightness and flip-flop property, and suppressed metallic nonuniformity.
JP05665132B2 | 2015-02-04 | Aqueous coating composition for forming multilayer coating film, comprises copolymer formed by copolymerizing monomer component containing macromonomer and polymerizable unsaturated monomer having hydrophilic group, and acrylic resin | 共重合体、該共重合体を含有する水性塗料組成物及び複層塗膜形成方法 ¦ The water-base coating composition and multilayer coating-film formation method containing a copolymer and this copolymer | KANSAI PAINT CO LTD | - | A aqueous coating composition comprises copolymer (A) formed by copolymerizing monomer component (m) containing macromonomer (m-1) and polymerizable unsaturated monomer (m-2) having hydrophilic group, and acrylic resin (B) obtained by copolymerizing nitrogen-containing polymerizable unsaturated monomer (I). The macromonomer is obtained by polymerizing monomer component (l) containing nitrogen-containing polymerizable unsaturated monomer (I) (in %mass) (5-100), and other than polymerizable unsaturated monomer (II) (0-95), which has polymerizable unsaturated group. A aqueous coating composition comprises copolymer (A) formed by copolymerizing monomer component (m) containing macromonomer (m-1) having basic skeleton containing polymer having number average molecular weight of 1000-10000, and polymerizable unsaturated monomer (m-2) having hydrophilic group, and acrylic resin (B) obtained by copolymerizing nitrogen-containing polymerizable unsaturated monomer (I) having hydrogen bondability, and other than polymerizable unsaturated monomer (II). The macromonomer is obtained by polymerizing monomer component (l) containing nitrogen-containing polymerizable unsaturated monomer (I) (in %mass) (5-100) having hydrogen bondability, and other than polymerizable unsaturated monomer (II) (0-95), which has polymerizable unsaturated group. The nitrogen-containing polymerizable unsaturated monomer (I) in the copolymer (A) is chosen from polymerizable unsaturated monomer having urea-bond, polymerizable unsaturated monomer having urethane bond, and polymerizable unsaturated monomer having imide bond. The nitrogen-containing polymerizable unsaturated monomer (I) in acrylic resin (B) is chosen from polymerizable unsaturated monomer having urea-bond other than copolymer (A), polymerizable unsaturated monomer having urethane bond, and polymerizable unsaturated monomer having imide bond. INDEPENDENT CLAIMS are included for the following:articles, which have multilayer coating-film formed using aqueous coating composition; andformation of multilayer coating film, which involves coating aqueous coating composition on to-be-coated article, forming base coat coating film, coating clear coat coating composition, forming clear coat coating film on non-hardened base coat coating film, and heating non-hardened base coat coating film and non-hardened clear coat coating film simultaneously. Aqueous coating composition is used for forming multilayer coating film for articles (all claimed). Uses include but are not limited to passenger car, truck, motorcycle, bus, telephone and audio instrument. The aqueous coating composition has reduced viscosity with the rise of shear rate. The multilayer coating film formed using the aqueous coating composition has excellent smoothness, brightness and flip-flop property, and suppressed metallic nonuniformity. Preferred Composition: The polymerizable unsaturated monomer (m-2) is a polymerizable unsaturated monomer chosen from N-substituted (meth)acrylamide and polymerizable unsaturated monomer having polyoxyalkylene chain, N-vinyl 2-pyrrolidone, 2-hydroxyethyl acrylate, acrylic acid and methacrylic acid. The content of macromonomer (m-1) and polymerizable unsaturated monomer (m-2) is 1-40 %mass, and 5-99 %mass, respectively with respect to total content of the monomer component (m) of copolymer (A). The monomer component (m) of copolymer (A) further contains polymerizable unsaturated monomer (m-3) (0-94 %mass) other than the polymerizable unsaturated monomer (m-1) and polymerizable unsaturated monomer (m-2). The monomer component (l) contains 5-60 %mass of hydroxyl-containing polymerizable unsaturated monomer with respect to total content of the monomer component (l). The polymerizable unsaturated monomer is N-methacryloyl oxyethyl N'-ethyl urea and/or N-methacryloyl oxyethyl N'-butyl urea. The mass ratio of nitrogen-containing polymerizable unsaturated monomer (I) which is copolymerization component of acrylic resin (B) and other than polymerizable unsaturated monomer (II) is 1/99-50/50. The content of nitrogen-containing polymerizable unsaturated monomer (I) having hydrogen bondability in the shell portion is 3-70 %mass, with respect to total amount of the polymerizable unsaturated monomer which comprises shell portion. 20-80 %Mass of the total amount of the polymerizable unsaturated monomer comprising shell portion, is polymerizable unsaturated monomer having linear, branched or cyclic saturated or unsaturated 4C or more hydrocarbon group.Preferred Process: The acrylic resin (B) is formed by copolymerizing by emulsion polymerization, and has core shell structure in which mass ratio of core and a shell is 10/90-90/10. A color pigmented paint composition (a) is coated on to-be-coated article, and a primary color coating film is formed. A secondary color coating film is formed on the non-hardened primary color coating film using color pigmented paint composition (b). A clear coating film is formed on the non-hardened secondary color coating film, and simultaneously non-hardened primary color coating film, non-hardened secondary color coating film and non-hardened clear coat coating film are heat-hardened to obtain multilayer coating film. The color pigmented paint compositions (a) and (b), are aqueous coating composition. | - | JP2011191484A | 2011-09-02 | JP05665132B2 ¦ JP2013053204A | JP2013053204A ¦ JP05665132B2 | 1. The polymerizable unsaturated monomer (a) which has a urea-bond, the polymerizable unsaturated monomer (b) which has a urethane bond, And 5-100 mass % of nitrogen-containing polymerizable unsaturated monomer (I)s which have the hydrogen bondability of the at least one type or more chosen from the polymerizable unsaturated monomers (c) which have an imide bond, And it has a basic skeleton which consists of a polymer which has a number average molecular weight within the range of 1,000-10,000 obtained by superposing¦polymerizing the monomer component (l) which consists of polymerizable unsaturated monomer (II)0-95 mass % other than that, And the copolymer (A) formed by copolymerizing the monomer component (m) containing the macromonomer (m-1) which has a polymerizable unsaturated group, and the polymerizable unsaturated monomer (m-2) which has a hydrophilic group, And polymerizable unsaturated monomers other than, a copolymer (A) which have a urea-bond (a), Nitrogen-containing polymerizable unsaturated monomer (I) which has the hydrogen bondability of the at least one type or more chosen from the polymerizable unsaturated monomer (b) which has a urethane bond, and the polymerizable unsaturated monomer (c) which has an imide bond, And polymerizable unsaturated monomer (II) other than that is copolymerized, and it is a water dispersion, The acrylic resin (B) characterized by the above-mentioned is contained, The water-base coating composition characterized by the above-mentioned. 2. The polymerizable unsaturated monomer (m-2) which has a hydrophilic group which is a copolymerization component of a copolymer (A), It is at least 1 type of polymerizable unsaturated monomer chosen from the group which consists of N-substitution (meth)acrylamide, the polymerizable unsaturated monomer which has polyoxyalkylene chain, N-vinyl 2-pyrrolidone, 2-hydroxyethyl acrylate, acrylic acid, and methacrylic acid, The water-base coating composition of Claim 1. 3. It is based on the total mass of the monomer component (m) of a copolymer (A), A copolymerization component consists of 1-40 mass % of macromonomers (m-1) which have a polymerizable unsaturated group, 5-99 mass % of polymerizable unsaturated monomers (m-2) which have a hydrophilic group, said polymerizable unsaturated monomer (m-1), and (m-2) 0-94 mass % of polymerizable unsaturated monomers (m-3) of an except, The water-base coating composition of Claim 1 or 2 characterized by the above-mentioned. 4. The water-base coating composition of any one of Claims 1-3 in which a monomer component (l) contains a hydroxyl-containing polymerizable unsaturated monomer by 5-60 mass % on the basis of the total mass of a monomer component (l) as an at least one part of that in a copolymer (A). 5. The polymerizable unsaturated monomers (a) which have a urea-bond which is a copolymerization component of an acrylic resin (B) are N-methacryloyl oxyethyl N'- ethyl urea and/or an N-methacryloyl oxyethyl N'- butyl urea, The water-base coating composition of any one of Claims 1-4 characterized by the above-mentioned. 6. It is mass proportion 1/99 - 50/50 of nitrogen-containing polymerizable unsaturated monomer (I) with the hydrogen bondability which is a copolymerization component of an acrylic resin (B), and polymerizable unsaturated monomer (II) other than that, The water-base coating composition of any one of Claims 1-5 characterized by the above-mentioned. 7. An acrylic resin (B) copolymerizes by emulsion polymerization, The water-base coating composition of any one of Claims 1-6 characterized by the above-mentioned. 8. An acrylic resin (B) has a core shell structure, It is a mass ratio 10/90-90/10 of a core and a shell, And the quantity of nitrogen-containing polymerizable unsaturated monomer (I) which has a hydrogen bondability in the shell part is 3-70 mass % of the total amount of the polymerizable unsaturated monomer which comprises a shell part, The water-base coating composition of Claim 7 characterized by the above-mentioned. 20-80 mass % of the total amount of the polymerizable unsaturated monomer which comprises a shell part is a polymerizable unsaturated monomer which has a C4 or more linear, branched or cyclic saturated or unsaturated hydrocarbon group, The water-base coating composition of Claim 8 characterized by the above-mentioned. 10. Articles¦goods in which the water-base coating composition of any one of Claims 1-9 was coated. 11. (1) Process of coating water-base coating composition of any one of Claims 1-9 to to-be-coated-article, and forming base coat coating film in it, (2) Process of coating clear coating material composition and forming clear coat coating film on said non-hardened base coat coating film, and (3) Process which heats said non-hardened base coat coating film and non-hardened clear coat coating film, and hardens both coating films simultaneously The multilayer coating-film formation method containing these. 12. (1) Process of coating 1st color pigmented paint composition to to-be-coated-article, and forming 1st color coating film in it, (2) Process of coating 2nd color pigmented paint composition and forming 2nd color coating film on said non-hardened 1st color coating film, (3) Process of coating clear coating material composition and forming clear coat coating film on said non-hardened 2nd color coating film, and (4) Process of heat-hardening simultaneously said non-hardened 1st color coating film, said non-hardened 2nd color coating film, and non-hardened clear coat coating film These are included, The multilayer coating-film formation method whose said 2nd color pigmented paint composition is a water-base coating composition of any one of Claims 1-9. 13. Articles¦goods which have the multilayer coating film formed by the multilayer coating-film formation method of Claim 11 or 12. | C09D013300 ¦ B05D000136 ¦ C09D000502 ¦ C09D013314 ¦ C09D015100 | 2014-12-19 R150 CERTIFICATE OF PATENT (=GRANT) OR REGISTRATION OF UTILITY MODEL + JP 5665132 JAPANESE INTERMEDIATE CODE: R150 ¦ 2014-12-18 A61 FIRST PAYMENT OF ANNUAL FEES (DURING GRANT PROCEDURE) + JAPANESE INTERMEDIATE CODE: A61 2014-12-04 ¦ 2014-12-05 A01 WRITTEN DECISION TO GRANT A PATENT OR TO GRANT A REGISTRATION (UTILITY MODEL) + JAPANESE INTERMEDIATE CODE: A01 2014-12-04 ¦ 2014-12-01 TRDD DECISION OF GRANT OR REJECTION WRITTEN + ¦ 2014-11-27 A977 REPORT ON RETRIEVAL JAPANESE INTERMEDIATE CODE: A971007 2014-11-27 ¦ 2014-03-25 A621 WRITTEN REQUEST FOR APPLICATION EXAMINATION + JAPANESE INTERMEDIATE CODE: A621 2014-03-24 | A aqueous coating composition comprises copolymer (A) formed by copolymerizing monomer component (m) containing macromonomer (m-1) and polymerizable unsaturated monomer (m-2) having hydrophilic group, and acrylic resin (B) obtained by copolymerizing nitrogen-containing polymerizable unsaturated monomer (I). The macromonomer is obtained by polymerizing monomer component (l) containing nitrogen-containing polymerizable unsaturated monomer (I) (in %mass) (5-100), and other than polymerizable unsaturated monomer (II) (0-95), which has polymerizable unsaturated group. | Aqueous coating composition is used for forming multilayer coating film for articles (all claimed). Uses include but are not limited to passenger car, truck, motorcycle, bus, telephone and audio instrument. | The aqueous coating composition has reduced viscosity with the rise of shear rate. The multilayer coating film formed using the aqueous coating composition has excellent smoothness, brightness and flip-flop property, and suppressed metallic nonuniformity.
JP05635797B2 | 2014-12-03 | Two-liquid type water-based coating material composition used for e.g. coating of construction interior cladding, contains copolymer obtained by polymerizing macromonomer and polymerizable unsaturated monomers | ２液型水性塗料組成物 ¦ Two-liquid type water-based coating material composition | KANSAI PAINT CO LTD | - | A two-liquid type water-based coating material composition contains coating base material comprising copolymer (A) and hydroxyl-containing acrylic resin emulsion (B), and crosslinking agent containing water-dispersible polyisocyanate having nonionic hydrophilic group. The copolymer (A) is obtained by copolymerizing monomer component comprising macromonomer (m1), polymerizable unsaturated monomer (m2) having nonionic hydrophilic group and another polymerizable unsaturated monomer (m3). The macromonomer is obtained by polymerizing monomer component (k). A two-liquid type water-based coating material composition contains coating base material comprising copolymer (A) and hydroxyl-containing acrylic resin emulsion (B), and crosslinking agent containing water-dispersible polyisocyanate having nonionic hydrophilic group. The copolymer (A) is obtained by copolymerizing monomer component comprising macromonomer (m1), polymerizable unsaturated monomer (m2) having nonionic hydrophilic group and another polymerizable unsaturated monomer (m3). The macromonomer is obtained by polymerizing monomer component (k) containing 5-100 %mass of polymerizable unsaturated monomer having 3-24C alkyl, and has polymer chain having number average molecular weight of 1000-10000 and polymerizable unsaturated group. An INDEPENDENT CLAIM is included for coating film method, which involves coating the coating material composition on a to-be-coated article and forming a coating film. Two-liquid type water-based coating material composition used for forming coating film (claimed). Uses include but are not limited to coating of construction interior and exterior cladding, bridges, vessels, motor vehicles and vehicles. The two-liquid type water-based coating material composition has stable viscosity and coating workability, even if color adjustment is performed, and forms coated material with excellent external appearance. Preferred Composition: The monomer (m2) is N-substituted (meth)acrylamide, polymerizable unsaturated monomer having polyoxyalkylene chain or N-vinyl-2-pyrrolidone. The copolymer (A) is obtained using 1-29 %mass of monomer (m1), 20-99 %mass of monomer (m2) and 0-79 %mass of monomer (m3). The monomer (k) contains 5-60 %mass of hydroxyl-containing polymerizable unsaturated monomer. The emulsion (B) is obtained by emulsion polymerization using a surfactant. The coating material contains 0.01-10 parts mass of the copolymer (A) with respect to 100 parts mass of resin solid content. | - | JP201094659A | 2010-04-16 | JP05635797B2 ¦ JP2011225655A | JP2011225655A ¦ JP05635797B2 | 1. It is a two-liquid type water-based coating material composition which comprises crosslinking agent (II) containing water-dispersible polyisocyanate which has base coating-material (I) containing a copolymer (A) and a hydroxyl-containing acrylic resin emulsion (B) and a nonionic hydrophilic group, Comprising: A copolymer (A), (m-1) The monomer component (k) which contains by 5-100 mass % the polymerizable unsaturated monomer (a) which has a C3-C24 alkyl group which is a monoester compound of the monohydric alcohol which has (meth)acrylic acid and a C3-C24 alkyl group by superposing¦polymerizing. The macromonomer which has a polymer chain which has a number average molecular weight within the range of 1,000-10,000 which are obtained, and a polymerizable unsaturated group, (m-2) It is a copolymer obtained by copolymerizing the monomer component (m) which consists of a polymerizable unsaturated monomer which has a nonionic hydrophilic group, and another (m-3) polymerizable unsaturated monomer, The polymerizable unsaturated monomer (m-2) which has a nonionic hydrophilic group N-substitution (meth)acrylamide, They are a polymerizable unsaturated monomer which has polyoxyalkylene chain, and a polymerizable unsaturated monomer which has an at least 1 sort(s) of nonionic hydrophilic group chosen from the group which consists of N-vinyl 2-pyrrolidone, The two-liquid type water-based coating material composition characterized by the above-mentioned. 2. (m-1) exceeds 1-29 mass %, (m-2) exceeds 20-99 mass %, (m-3) exceeds 0, and the copolymerization ratio of (m-1), (m-2) and (m-3) in a copolymer (A) exists in the range of 79 mass %, The two-liquid type water-based coating material composition of Claim 1. 3. The two-liquid type water-based coating material composition of Claim 1 or 2 in which a monomer component (k) contains a hydroxyl-containing polymerizable unsaturated monomer by 5-60 mass % on the basis of the total mass of a monomer component (k) as an at least one part of that. 4. A hydroxyl-containing acrylic resin emulsion (B) is a thing obtained by emulsion polymerization using surfactant, The two-liquid type water-based coating material composition of Claims 1-3. 5. Content of a copolymer (A) exists in the range of 0.01-10 mass parts on the basis of 100 mass parts of resin solid content contained in base coating-material (I), The two-liquid type water-based coating material composition of Claims 1-4. 6. The coating-film formation method which coats the two-liquid type water-based coating material composition of Claims 1-5 to a to-be-coated-article, and forms a coating film in it. 7. The coated material coated by the coating-film formation method of Claim 6. | C09D017504 ¦ B05D000724 ¦ C09D000502 ¦ C09D013314 ¦ C09D013324 | 2014-10-23 A61 FIRST PAYMENT OF ANNUAL FEES (DURING GRANT PROCEDURE) + JAPANESE INTERMEDIATE CODE: A61 2014-10-17 ¦ 2014-10-10 A01 WRITTEN DECISION TO GRANT A PATENT OR TO GRANT A REGISTRATION (UTILITY MODEL) + JAPANESE INTERMEDIATE CODE: A01 2014-10-09 ¦ 2014-08-29 A521 WRITTEN AMENDMENT JAPANESE INTERMEDIATE CODE: A523 2014-08-28 ¦ 2014-07-01 A131 NOTIFICATION OF REASONS FOR REFUSAL - JAPANESE INTERMEDIATE CODE: A131 2014-07-01 ¦ 2014-03-13 A521 WRITTEN AMENDMENT JAPANESE INTERMEDIATE CODE: A523 2014-03-12 ¦ 2014-01-14 A131 NOTIFICATION OF REASONS FOR REFUSAL - JAPANESE INTERMEDIATE CODE: A131 2014-01-14 ¦ 2013-11-18 A977 REPORT ON RETRIEVAL JAPANESE INTERMEDIATE CODE: A971007 2013-11-18 ¦ 2012-12-20 A621 WRITTEN REQUEST FOR APPLICATION EXAMINATION + JAPANESE INTERMEDIATE CODE: A621 2012-12-19 | A two-liquid type water-based coating material composition contains coating base material comprising copolymer (A) and hydroxyl-containing acrylic resin emulsion (B), and crosslinking agent containing water-dispersible polyisocyanate having nonionic hydrophilic group. The copolymer (A) is obtained by copolymerizing monomer component comprising macromonomer (m1), polymerizable unsaturated monomer (m2) having nonionic hydrophilic group and another polymerizable unsaturated monomer (m3). The macromonomer is obtained by polymerizing monomer component (k). | Two-liquid type water-based coating material composition used for forming coating film (claimed). Uses include but are not limited to coating of construction interior and exterior cladding, bridges, vessels, motor vehicles and vehicles. | The two-liquid type water-based coating material composition has stable viscosity and coating workability, even if color adjustment is performed, and forms coated material with excellent external appearance.
JP05431758B2 | 2014-03-05 | Polycarbonate resin composition for injection-molded products e.g. interior-and-exterior cladding material for e.g. vehicles, contains polyolefin resin, core-shell type acrylic-type elastic polymer, and aromatic polycarbonate resin | Polycarbonate resin composition | TEIJIN LTD | - | A polycarbonate resin composition contains 0.1-5 parts weight of polyolefin resin and 1-15 parts weight of core-shell type acrylic-type elastic polymer with respect to 100 parts weight of aromatic polycarbonate resin. Polycarbonate resin composition is used for injection-molded products e.g. interior-and-exterior cladding material for vehicles (all claimed), buildings, construction materials, agricultural materials, marine materials, electrical/electronic devices, and machines. The polycarbonate resin composition has excellent mechanical strength, chemical resistance, and fluidity. Preferred Composition: The content of acrylic-type elastic polymer is 60 weight% or more. The polyolefin resin is polyethylene. The acrylic-type elastic polymer is a grafted acrylic-type elastic polymer which contains acrylic ester and/or methacrylic ester. Preferred Property: The aromatic polycarbonate resin has viscosity average molecular weight of 15000-19000. Preferred Process: The injection molded products formed using polycarbonate resin composition, are coated to form interior-and-exterior cladding material for vehicles. | - | JP200971908A | 2009-03-24 | JP05431758B2 ¦ CN101845211A ¦ CN101845211B ¦ JP2010222480A | JP2010222480A ¦ CN101845211A ¦ CN101845211B ¦ JP05431758B2 | 1. (A) They are (B) polyethylene (B component) 0.3 - 3 weight part and (C) core-shell type with respect to 100 weight part of aromatic polycarbonate resin (A component), Comprising: The polycarbonate resin composition which contains 1-15 weight part of acryl-type elastic polymers (C component) characterized by not including a styrene component, and does not contain polyethylene-terephthalate resin. 2. An acryl-type elastic polymer (C component) is an acryl-type elastic polymer which is the at least 1 sort(s) of monomer selected from the group which the compound grafted becomes from an acrylic ester and a methacrylic ester, The polycarbonate resin composition of Claim 1. 3. The acryl-type elastic polymer (C component) is 60 weight% or more in rubber¦gum content, The polycarbonate resin composition of Claim 1 or 2. 4. The ranges of the viscosity average molecular weight of aromatic polycarbonate resin (A component) are 15,000-19,000, The polycarbonate resin composition in any one of Claims 1-3. 5. Injection molded products formed from the polycarbonate resin composition in any one of Claims 1-4. 6. Injection molded products are the interior-and-exterior-cladding members for vehicles, Injection molded products of Claim 5. 7. It is an interior-and-exterior-cladding member for vehicles by which injection molded products are coated, Injection molded products of Claim 6. | C08L006900 ¦ B29C004500 ¦ C08L002306 ¦ C08L005106 ¦ B29K006900 | 2013-12-13 R150 CERTIFICATE OF PATENT (=GRANT) OR REGISTRATION OF UTILITY MODEL + JAPANESE INTERMEDIATE CODE: R150 ¦ 2013-12-12 A61 FIRST PAYMENT OF ANNUAL FEES (DURING GRANT PROCEDURE) + JAPANESE INTERMEDIATE CODE: A61 2013-12-05 ¦ 2013-11-13 A01 WRITTEN DECISION TO GRANT A PATENT OR TO GRANT A REGISTRATION (UTILITY MODEL) + JAPANESE INTERMEDIATE CODE: A01 2013-11-12 ¦ 2013-11-07 TRDD DECISION OF GRANT OR REJECTION WRITTEN + ¦ 2013-09-20 A521 WRITTEN AMENDMENT JAPANESE INTERMEDIATE CODE: A523 2013-09-19 ¦ 2013-07-24 A131 NOTIFICATION OF REASONS FOR REFUSAL - JAPANESE INTERMEDIATE CODE: A131 2013-07-23 ¦ 2013-04-26 A711 NOTIFICATION OF CHANGE IN APPLICANT JAPANESE INTERMEDIATE CODE: A712 2013-04-25 ¦ 2012-09-05 A977 REPORT ON RETRIEVAL JAPANESE INTERMEDIATE CODE: A971007 2012-09-05 ¦ 2012-01-17 A621 WRITTEN REQUEST FOR APPLICATION EXAMINATION + JAPANESE INTERMEDIATE CODE: A621 2012-01-16 ¦ 2011-07-06 RD04 NOTIFICATION OF RESIGNATION OF POWER OF ATTORNEY JAPANESE INTERMEDIATE CODE: A7424 2011-07-05 ¦ 2011-07-06 RD02 NOTIFICATION OF ACCEPTANCE OF POWER OF ATTORNEY JAPANESE INTERMEDIATE CODE: A7422 2011-07-05 | A polycarbonate resin composition contains 0.1-5 parts weight of polyolefin resin and 1-15 parts weight of core-shell type acrylic-type elastic polymer with respect to 100 parts weight of aromatic polycarbonate resin. | Polycarbonate resin composition is used for injection-molded products e.g. interior-and-exterior cladding material for vehicles (all claimed), buildings, construction materials, agricultural materials, marine materials, electrical/electronic devices, and machines. | The polycarbonate resin composition has excellent mechanical strength, chemical resistance, and fluidity.
JP05192734B2 | 2013-05-08 | Organic nanoparticles for coloring photosensitive resin composition for inkjet ink and photosensitive resin transfer material, contains organic material, and has preset number average particle size and volume average particle size | An organic pigment particle¦grain dispersion composition, the coloring photosensitive resin composition containing them, inkjet ink, the photosensitive resin transcription¦transfer material, a color filter using the same, a liquid crystal display device, and a CCD device | FUJI FILM CORP,JP | - | Organic nanoparticles contains organic material, and has number average particle size of 50 nm or less. The ratio of number average particle size and volume average particle size of the organic nanoparticles is 1-2. The organic nanoparticles are used for forming organic nanoparticles dispersed composition of coloring photosensitive resin composition used for inkjet ink and photosensitive resin transfer material used for forming color filter of liquid crystal display such as vertically aligned liquid crystal display, and charge-coupled device (all claimed) mounted in digital camera. The organic nanoparticles have sharp particle size distribution, favorable dispersibility, stability and fluidity. The color filter formed using the organic nanoparticles exhibits excellent display properties such as high contrast. Preferred Material: The organic material is organic pigment chosen from azo pigment, phthalocyanine-type pigment, quinacridone pigment, indoline pigment, cyanine pigment, merocyanine pigment, fullerene pigment, polycyclic aromatic pigment and polydiacetylene pigment. The organic pigment is red or purple organic pigment, and is preferably pyrrolo pyrrole-type pigment or dioxazine-type pigment. The dioxazine-type pigment is C.I. pigment violet 37 or C.I. pigment violet 23. The pyrrolo pyrrole-type pigment is diketopyrrolo pyrrole pigment of formulae (V,W,Z). Preferred Process: The organic material is dissolved in a solvent (S1) having high solubility with respect to organic material, and a solution is obtained. Another solvent (S2), which is compatible with the solvent (S1) and having low solubility with respect to organic material, is added to obtain organic nanoparticles. Preferred Solvent: The solvent (S2) is aqueous medium, alcohol solvent, ketone solvent, ether solvent, sulfoxide-type solvent and/or ester solvent. The solvent (S1) is aqueous medium, alcohol solvent, ketone solvent, ether solvent, sulfoxide-type solvent, amide solvent and/or ester solvent. Preferred Composition: The organic nanoparticles are mixed with high molecular weight compound having mean molecular weight of 10000 or more to obtain organic nanoparticles dispersed composition. The organic nanoparticles dispersed composition, a binder, a monomer of oligomer, and a photoinitiator or photoinitiator system, are mixed to obtain coloring photosensitive resin composition. Preferred Compound: The high molecular weight compound is of formula (1): (A 1 -R 2 ) n -R 1 -(P 1 ) m .R 1(m+n)-valent coupling group;R 2single bond or bivalent coupling group;A 1acidic group, group having basic nitrogen atom, urea group, urethane group, group having coordinating oxygen atom, monovalent organic group containing organic dye structure, heterocyclic ring optionally having monovalent organic group, 4C or more hydrocarbon group, alkoxy silane, epoxy, isocyanate or hydroxyl;P 1polymeric structure;n1-8;n2-9;andm+n3-10. The drawing shows the sectional view of manufacturing apparatus used for manufacturing organic nanoparticles.11Container11aBath11bLiquid level12Stirring blade13Mixing chamber | - | JP2006155386A | 2006-06-02 | JP05192734B2 ¦ CN101081941A ¦ JP2008007773A ¦ KR1376637B1 ¦ KR2007115804A ¦ TW200804533A | JP2008007773A ¦ CN101081941A ¦ KR2007115804A ¦ TW200804533A ¦ JP05192734B2 ¦ KR1376637B1 | 1. A number-average particle size is 50 nm or less, and the (volume average particle diameter) /(number-average particle size) is a dispersion composition containing the organic pigment particle¦grains which are 1.0-2.0, Comprising: The solution made to melt¦dissolve an organic pigment in a good solvent and the said good solvent mix the solvent which is compatible and turns into a poor solvent to the said organic pigment, and are produced, Comprising: The said poor solvent is selected from the group which consists of an aqueous medium, alcohol solvent, a ketone solvent, an ether solvent, a sulfoxide series solvent, ester solvent, and a mixture thereof. The said good solvent was selected from the group which consists of an aqueous medium, alcohol solvent, a ketone solvent, an ether solvent, a sulfoxide series solvent, ester solvent, an amide system solvent, and a mixture thereof. The organic pigment particle¦grain dispersion composition characterized by the above-mentioned. 2. It is a density¦concentration of 2-30 mass % of the said organic pigment particle¦grain, The organic pigment particle¦grain dispersion composition of Claim 1 characterized by the above-mentioned. 3. The said organic pigment is selected from the group which consists of an azo pigment, a phthalocyanine series pigment, a quinacridone-type pigment, an indoline type pigment, a cyanine pigment, a merocyanine type pigment, a fullerene system pigment, a polycyclic aromatic type¦system¦group pigment, and a polydiacetylene type¦system¦group pigment, The organic pigment particle¦grain dispersion composition of Claim 1 or 2 characterized by the above-mentioned. 4. The said organic pigment is a red or purple organic pigment, The organic pigment particle¦grain dispersion composition in any one of Claims 1-3 characterized by the above-mentioned. 5. The said organic pigment is a pyrrolo pyrrole series pigment, The organic pigment particle¦grain dispersion composition of Claim 4 characterized by the above-mentioned. 6. The said pyrrolo pyrrole series pigment is the diketopyrrolopyrrole pigment represented by a following formula (Z), The organic pigment particle¦grain dispersion composition of Claim 5 characterized by the above-mentioned. [FORMULA 1] [MAT_IMAGE 000079] 7. The said pyrrolo pyrrole series pigment is the diketopyrrolopyrrole pigment represented by a following formula (W), The organic pigment particle¦grain dispersion composition of Claim 5 characterized by the above-mentioned. [FORMULA 2] [MAT_IMAGE 000080] 8. The said pyrrolo pyrrole series pigment is the diketopyrrolopyrrole pigment represented by following formula (V), The organic pigment particle¦grain dispersion composition of Claim 5 characterized by the above-mentioned. [FORMULA 3] [MAT_IMAGE 000081] 9. The said organic pigment is a dioxazine-type pigment, The organic pigment particle¦grain dispersion composition of Claim 4 characterized by the above-mentioned. 10. The said dioxazine-type pigment is C.I. pigment violet 37, The organic pigment particle¦grain dispersion composition of Claim 9 characterized by the above-mentioned. 11. The said dioxazine-type pigment is C.I. pigment violet 23, The organic pigment particle¦grain dispersion composition of Claim 9 characterized by the above-mentioned. 12. The said organic pigment particle¦grain was concentrated and this was re-dispersed in the organic solvent. The organic pigment particle¦grain dispersion composition of any one of Claims 1-11 characterized by the above-mentioned. 13. The organic solvent used for the said re-dispersion is selected from the group which consists of ester, ethers, ketones, and aromatic hydrocarbons, The organic pigment particle¦grain dispersion composition of Claim 12 characterized by the above-mentioned. 14. Furthermore, a with a mass mean molecular weights of 10000 or more high molecular compound is included, The organic nanoparticle dispersion composition of any one of Claims 1-13 characterized by the above-mentioned. 15. The said high molecular compound is represented by following General formula (1), The organic nanoparticle dispersion composition of Claim 14 characterized by the above-mentioned. [FORMULA 4] [MAT_IMAGE 000082] [In formula, R 1 represents the coupling group of (m+n) value¦valence and R2 represents a single bond or a bivalent coupling group. group in which A 1 has an acidic group and a basic nitrogen atom, Urea group, a urethane group, group that has a coordinating oxygen atom, The monovalent organic group containing the organic pigment¦dye structure or heterocyclic ring which may have a C4 or more hydrocarbon group, the alkoxy silyl group, an epoxy group, an isocyanate group and the monovalent organic group that has the group chosen from the group which consists of hydroxyl groups, or a substituent is represented. However, n A 1 may mutually be the same or may differ. P 1 represents a polymer framework. m represents the number of 1-8, n represents the number of 2-9, m+n satisfy¦fills 3-10.] 16. The density¦concentration of the said high molecular compound is 0.1-1000 mass parts with respect to 100 mass parts of said organic pigment particle¦grains, The organic pigment particle¦grain dispersion composition of Claim 14 or 15. 17. The coloring photosensitive resin composition which contains a component, a binder, a monomer or an oligomer, and the photoinitiator or photoinitiator system of an organic pigment particle¦grain dispersion composition of Claims 1-16 at least. 18. Inkjet ink using the organic pigment particle¦grain dispersion composition of Claims 1-16. 19. Furthermore, inkjet ink of Claim 18 made color filter preparation including the binder, and a monomer or an oligomer. 20. On the temporary support body, the photosensitive resin layer containing the coloring photosensitive resin composition of Claim 17 was provided. The photosensitive resin transcription¦transfer material characterized by the above-mentioned. 21. It produced using the photosensitive resin composition of Claim 17, the inkjet ink of Claim 19, or the photosensitive resin transcription¦transfer material of Claim 20. The color filter characterized by the above-mentioned. 22. The color filter of Claim 21 was provided. The liquid crystal display device characterized by the above-mentioned. 23. The said liquid crystal display device is a VA system, The liquid crystal display device of Claim 22 characterized by the above-mentioned. 24. The color filter of Claim 21 was provided. The CCD device characterized by the above-mentioned. | C09B006702 ¦ B41M000500 ¦ B82Y002000 ¦ B82Y003000 ¦ C09B005700 ¦ C09B006720 ¦ C09B006746 ¦ C09D001100 ¦ C09D0011322 ¦ C09D0011326 ¦ C09D001138 ¦ G02B000520 ¦ G02B000522 ¦ G03F0007004 | 2016-01-19 R250 RECEIPT OF ANNUAL FEES + JAPANESE INTERMEDIATE CODE: R250 ¦ 2013-02-14 FPAY RENEWAL FEE PAYMENT (EVENT DATE IS RENEWAL DATE OF DATABASE) + PAYMENT UNTIL: 20160208 ¦ 2013-02-08 R150 CERTIFICATE OF PATENT (=GRANT) OR REGISTRATION OF UTILITY MODEL + JAPANESE INTERMEDIATE CODE: R150 ¦ 2013-02-07 A61 FIRST PAYMENT OF ANNUAL FEES (DURING GRANT PROCEDURE) + JAPANESE INTERMEDIATE CODE: A61 2013-02-01 ¦ 2013-01-09 A01 WRITTEN DECISION TO GRANT A PATENT OR TO GRANT A REGISTRATION (UTILITY MODEL) + JAPANESE INTERMEDIATE CODE: A01 2013-01-08 ¦ 2012-12-17 TRDD DECISION OF GRANT OR REJECTION WRITTEN + ¦ 2012-09-11 A521 WRITTEN AMENDMENT JAPANESE INTERMEDIATE CODE: A523 2012-09-10 ¦ 2012-09-11 A521 WRITTEN AMENDMENT JAPANESE INTERMEDIATE CODE: A821 2012-09-10 ¦ 2012-07-11 A131 NOTIFICATION OF REASONS FOR REFUSAL - JAPANESE INTERMEDIATE CODE: A131 2012-07-10 ¦ 2010-02-03 A621 WRITTEN REQUEST FOR APPLICATION EXAMINATION + JAPANESE INTERMEDIATE CODE: A621 2010-02-02 | Organic nanoparticles contains organic material, and has number average particle size of 50 nm or less. The ratio of number average particle size and volume average particle size of the organic nanoparticles is 1-2. | The organic nanoparticles are used for forming organic nanoparticles dispersed composition of coloring photosensitive resin composition used for inkjet ink and photosensitive resin transfer material used for forming color filter of liquid crystal display such as vertically aligned liquid crystal display, and charge-coupled device (all claimed) mounted in digital camera. | The organic nanoparticles have sharp particle size distribution, favorable dispersibility, stability and fluidity. The color filter formed using the organic nanoparticles exhibits excellent display properties such as high contrast.
JP04786901B2 | 2011-10-05 | Weak-solvent type paint resin composition used as coating material, contains vinyl (co)polymer containing specific hydrolysable silyl group, dispersant, pigment, silicon compound and/or its hydrolysis condensate, and weak-solvent | Weak-solvent type¦mold paint resin composition | KANEKA CORP,JP | - | A weak-solvent type paint resin composition contains vinyl (co)polymer containing hydrolysable silyl group (1) bonded with the carbon atom, pigment dispersant, pigment, silicon compound (2) and/or its hydrolysis condensate, and weak-solvent. A weak-solvent type paint resin composition contains vinyl (co)polymer (A) containing hydrolysable silyl group bonded with the carbon atom, silicon compound (B) and/or its hydrolysis condensate, pigment dispersant (C), pigment (D), and weak-solvent (E). The hydrolysable silyl group is of formula (1): R 2a -(R 1 O) 3-a -Si- and the silicon compound is of formula (2): (R 3 O) 4-b -Si-R 4b .R 1H or 1-10C alkyl;R 2R 1 , 6-10C aryl or 7-10C aralkyl;l0-2;R 3 ,R 4univalent hydrocarbon chosen from 1-10C alkyl, 6-10C aryl or 7-12C aralkyl;andb0 or 1. Used as coating material for metal, tile, ceramic, glass, cement and mortar molding, household appliance, industrial apparatus, building material and as top coat coating material. The paint resin composition has favorable color-mixture property, excellent pigment dispersion property and forms coating film having excellent weather resistance and chemical resistance. Preferred Composition: The paint composition further contains additive chosen from drip stopping agent, color separation preventing agent and antifoamer, organometallic type compound and mono- or multi-functional isocyanate compound. The weak solvent is aliphatic hydrocarbon.Preferred Components: The component (C) is phosphate ester salt of an acrylic-type copolymer, urethane oligomer, polymeric copolymer or acrylic-type copolymer having amine titer. The phosphate ester salt of polymeric copolymer has amine titer and acid value. The component (A) is obtained by copolymerizing vinylic monomer containing hydrolysable silyl group, vinylic monomer containing hydroxyl group, another copolymerizable copolymer and 5C or more alkyl (meth)acrylic acid. | - | JP2004380805A | 2004-12-28 | JP04786901B2 ¦ JP2006182995A | JP2006182995A ¦ JP04786901B2 | 1. Copolymer (A) component which has at least one hydrolyzable silyl group couple¦bonded with the carbon atom which consists of vinyl polymers and is represented by following General formula (1) R2a ¦ (R 1O)3-a-Si- (1) (In formula, R1 represents a hydrogen atom or a C1-C10 alkyl group. R 2 represents the at least 1 sort(s) of monovalence¦monohydric selected from the group consisting of a hydrogen atom, a C1-C10 alkyl group, a C6-C10 aryl group, and a C7-C10 aralkyl group. When two or more R 1 or R2 exist, it may be same or different. a represents the integer of 0-2.) in a molecule¦numerator, It consists of the silicon compound represented by following General formula (2) (R 3O)4-b-Si-R4b (2) (The at least 1 sort(s) of monovalent hydrocarbon group chosen from the group which R3 becomes from a C1-C10 alkyl group, a C6-C10 aryl group, and a C7-C12 aralkyl group in formula, and R4 are C1-C10 alkyl groups, The at least 1 sort(s) of monovalent hydrocarbon group chosen from the group which consists of a C6-C10 aryl group and C7-C12 aralkyl group, and b show 0 or 1.) and/or its hydrolysis-condensation product (B) component, pigment dispersant (C)component, pigment (D)component, and a weak solvent (E), A pigment (D) is a titanium oxide, rust, ocher, carbon black, or an organic type pigment, Comprising: When a pigment (D) is a titanium oxide, rust, or ocher, a pigment dispersant (C) is the phosphate ester salt of a high molecular weight polymer, The weak-solvent type¦mold paint resin composition whose pigment dispersant (C) is a urethane oligomer when a pigment (D) is carbon black or an organic type pigment. 2. The phosphate ester salt of the polymeric copolymer of (C)component is a pigment dispersant which has an amine titer and an acid value, The weak-solvent type¦mold paint resin composition of Claim 1 characterized by the above-mentioned. 3. At least 1 sort(s) chosen from the group which consists of a drip prevention agent, a color separation inhibiting agent, and an antifoamer as other additive (F) component is mix¦blended, The weak-solvent type¦mold paint resin composition of Claim 1 or 2 characterized by the above-mentioned. 4. It is a vinyl-type copolymer formed by (A) component copolymerizing the vinylic monomer containing the (a) hydrolyzable silyl group, the vinylic monomer containing the (b) hydroxyl group, and the monomer that can be copolymerized (c) other, The weak-solvent type¦mold paint resin composition of any one of Claims 1-3. 5. The weak-solvent type¦mold paint resin composition of Claim 4 formed by (d) carbon number containing a 5 or more alkyl (meth)acrylate among the monomers which can be copolymerized said (c) other. 6. The weak-solvent type¦mold paint resin composition of any one of the Claims 1-5 formed by weak-solvent (E) component containing an aliphatic hydrocarbon. 7. Furthermore, the weak-solvent type¦mold paint resin composition of any one of the Claims 1-6 formed by mix¦blending an organometallic type-compound (G) component. 8. Furthermore, the weak-solvent type¦mold paint resin composition of any one of the Claims 1-7 formed by mix¦blending a multi-monofunctional isocyanate-compound (H) component. | C09D020110 ¦ C09D000712 ¦ C09D013300 ¦ C09D013306 ¦ C09D014302 ¦ C09D014304 ¦ C09D015706 ¦ C09D017504 | 2016-05-31 R250 RECEIPT OF ANNUAL FEES + JAPANESE INTERMEDIATE CODE: R250 ¦ 2015-06-02 R250 RECEIPT OF ANNUAL FEES + JAPANESE INTERMEDIATE CODE: R250 ¦ 2014-06-03 R250 RECEIPT OF ANNUAL FEES + JAPANESE INTERMEDIATE CODE: R250 ¦ 2013-03-01 R350 WRITTEN NOTIFICATION OF REGISTRATION OF TRANSFER JAPANESE INTERMEDIATE CODE: R350 ¦ 2013-03-01 FPAY RENEWAL FEE PAYMENT (EVENT DATE IS RENEWAL DATE OF DATABASE) + PAYMENT UNTIL: 20140722 ¦ 2013-02-21 S531 WRITTEN REQUEST FOR REGISTRATION OF CHANGE OF DOMICILE JAPANESE INTERMEDIATE CODE: R313531 ¦ 2011-07-25 FPAY RENEWAL FEE PAYMENT (EVENT DATE IS RENEWAL DATE OF DATABASE) + PAYMENT UNTIL: 20140722 ¦ 2011-07-22 R150 CERTIFICATE OF PATENT (=GRANT) OR REGISTRATION OF UTILITY MODEL + JAPANESE INTERMEDIATE CODE: R150 ¦ 2011-07-21 A61 FIRST PAYMENT OF ANNUAL FEES (DURING GRANT PROCEDURE) + JAPANESE INTERMEDIATE CODE: A61 2011-07-14 ¦ 2011-07-14 A01 WRITTEN DECISION TO GRANT A PATENT OR TO GRANT A REGISTRATION (UTILITY MODEL) + JAPANESE INTERMEDIATE CODE: A01 ¦ 2011-07-13 A01 WRITTEN DECISION TO GRANT A PATENT OR TO GRANT A REGISTRATION (UTILITY MODEL) + JAPANESE INTERMEDIATE CODE: A01 2011-07-12 ¦ 2011-07-01 TRDD DECISION OF GRANT OR REJECTION WRITTEN + ¦ 2011-06-14 A521 WRITTEN AMENDMENT JAPANESE INTERMEDIATE CODE: A523 2011-06-13 ¦ 2011-04-27 A131 NOTIFICATION OF REASONS FOR REFUSAL - JAPANESE INTERMEDIATE CODE: A131 2011-04-26 ¦ 2011-01-05 RD03 NOTIFICATION OF APPOINTMENT OF POWER OF ATTORNEY JAPANESE INTERMEDIATE CODE: A7423 2011-01-04 ¦ 2011-01-05 A521 WRITTEN AMENDMENT JAPANESE INTERMEDIATE CODE: A523 2011-01-04 ¦ 2010-11-17 A131 NOTIFICATION OF REASONS FOR REFUSAL - JAPANESE INTERMEDIATE CODE: A131 2010-11-16 ¦ 2010-11-04 A977 REPORT ON RETRIEVAL JAPANESE INTERMEDIATE CODE: A971007 2010-11-04 ¦ 2007-10-24 A621 WRITTEN REQUEST FOR APPLICATION EXAMINATION + JAPANESE INTERMEDIATE CODE: A621 2007-10-23 | A weak-solvent type paint resin composition contains vinyl (co)polymer containing hydrolysable silyl group (1) bonded with the carbon atom, pigment dispersant, pigment, silicon compound (2) and/or its hydrolysis condensate, and weak-solvent. | Used as coating material for metal, tile, ceramic, glass, cement and mortar molding, household appliance, industrial apparatus, building material and as top coat coating material. | The paint resin composition has favorable color-mixture property, excellent pigment dispersion property and forms coating film having excellent weather resistance and chemical resistance.
JP2016121309A | 2016-07-07 | Adhesive sheet used for optical component e.g. organic electroluminescent display, comprises resin layer, contact bonding layer, another resin layer and adhesive layer formed from adhesive composition comprising alkylene oxide group | 粘着シート、および、光学部材 ¦ An adhesive sheet and an optical member | - | - | An adhesive sheet (1) comprises resin layer (6), contact bonding layer (7), resin layer (8) and adhesive layer (20) formed from an adhesive composition comprising alkylene oxide group containing compound. The ratio of the thickness of layer (7) with respect to the sum of thickness of layers (6) and (8) is 0.50 or less. The storage elastic modulus at 23° C of layer (7) is 1.0x 104 -5.0x 107 Pa. An INDEPENDENT CLAIM is included for optical component, which is protected using the adhesive sheet. Adhesive sheet used for optical component (claimed) e.g. optical compensation film, reflective sheet, brightness improving film, cover glass, cover sheet, hard coat film, transparent conductive glass, transparent conductive film, polarizing plate, wavelength plate, organic electroluminescent display and phase difference plate of organic electroluminescent display and LCD. The adhesive sheet has excellent adhesion characteristics, optical characteristics, reduces conveyance defect by cease and transformation during conveyance process, improves producibility, excellent in easy-peelable property, creep property, wettability, low contamination, heat resistance and printability. Preferred Composition: The adhesive sheet has a topcoat layer (14) in the surface on the opposite side to the surface which has layer (20) of layer (6). The layer (14) is formed from the composition comprising polyaniline sulfonic acid as an electroconductive polymer component, a polyester resin as a binder component and an isocyanate type compound as a crosslinking agent. The composition for topcoat layers further comprises fatty amide as a lubricating agent. At least one of layer (6) is a polyester film. The adhesive composition contains an acrylic adhesive, antistatic component and/or a urethane type adhesive. The drawing shows a schematic sectional view of protective film. 1Adhesive sheet6,8Resin layers7Contact bonding layer14Topcoat layer20Adhesive layer | (Amendments Included) SUBJECT of the Invention Provision of the optical member protected by the adhesive sheet which can aim at the improvement of the adhesion characteristic and pick-up property, and the said adhesive sheet. PROBLEM to be solved It has the 1st resin layer 6, the contact bonding layer 7, the 2nd resin layer 8, and the adhesive layer 8 formed from an adhesive composition in this order, The value of ratio of the thickness of the contact bonding layer 7 with respect to the sum of the thickness of the 1st resin layer 6 and the thickness of the 2nd resin layer 8 is 0.50 or less, The storage elastic modulus at 23 degrees C of the said contact bonding layer is 1.0*10 4-5.0*107Pa, The adhesive sheet 1 in which the said adhesive composition contains an alkylene oxide group containing compound. SELECTED DRAWINGS FIG. 1 [MAT_IMAGE 000002] | JP2014263563A | 2014-12-25 | JP2016121309A ¦ CN105733459A ¦ KR2016078886A | JP2016121309A ¦ CN105733459A ¦ KR2016078886A | 1. It has a 1st resin layer, a contact bonding layer, a 2nd resin layer, and an adhesive layer formed from an adhesive composition in this order, The value of ratio of the thickness of the said contact bonding layer with respect to the sum of the thickness of said 1st resin layer and the thickness of said 2nd resin layer is 0.50 or less, The storage elastic modulus at 23 degrees C of the said contact bonding layer is 1.0 x10 4Pa or more and less than 5.0 x107Pa, The said adhesive composition contains an alkylene oxide group containing compound, The adhesive sheet characterized by the above-mentioned. 2. It has a topcoat layer in the surface on the opposite side to the surface which has the said adhesive layer of said 1st resin layer, The said topcoat layer is formed from the composition for topcoat layers which contains a polyaniline sulfonic acid as an electroconductive polymer component, contains a polyester resin as a binder component, and contains an isocyanate type compound as a crosslinking agent, The adhesive sheet of Claim 1 characterized by the above-mentioned. 3. The said composition for topcoat layers contains fatty acid amide as a lubricating agent further, The adhesive sheet of Claim 2 characterized by the above-mentioned. 4. At least one of the said resin layer is a polyester film, The adhesive sheet in any one of Claims 1-3 characterized by the above-mentioned. 5. The said adhesive composition contains an acrylic adhesive and/or a urethane type adhesive, The adhesive sheet in any one of Claims 1-4 characterized by the above-mentioned. 6. The said adhesive composition contains an antistatic component, The adhesive sheet in any one of Claims 1-5 characterized by the above-mentioned. 7. The adhesive sheet in any one of Claims 1-6 protects, The optical member characterized by the above-mentioned. | C09J000702 ¦ B32B002700 ¦ C09D000524 ¦ C09D000712 ¦ C09D016700 ¦ C09D017504 ¦ C09J000902 ¦ C09J001106 ¦ C09J001108 ¦ C09J013300 ¦ C09J017504 ¦ C09J020100 ¦ H01L005150 ¦ H05B003302 | - | An adhesive sheet (1) comprises resin layer (6), contact bonding layer (7), resin layer (8) and adhesive layer (20) formed from an adhesive composition comprising alkylene oxide group containing compound. The ratio of the thickness of layer (7) with respect to the sum of thickness of layers (6) and (8) is 0.50 or less. The storage elastic modulus at 23° C of layer (7) is 1.0x 10 4 -5.0x 107 Pa. | Adhesive sheet used for optical component (claimed) e.g. optical compensation film, reflective sheet, brightness improving film, cover glass, cover sheet, hard coat film, transparent conductive glass, transparent conductive film, polarizing plate, wavelength plate, organic electroluminescent display and phase difference plate of organic electroluminescent display and LCD. | The adhesive sheet has excellent adhesion characteristics, optical characteristics, reduces conveyance defect by cease and transformation during conveyance process, improves producibility, excellent in easy-peelable property, creep property, wettability, low contamination, heat resistance and printability.
JP2016071360A | 2016-05-09 | Self-luminous photosensitive resin composition used for display device, comprises fluorescent dye, high-refractive index material, alkali-soluble resin, photopolymerizable compound, photopolymerization initiator and solvent | 自発光感光性樹脂組成物、それにより製造された色変換層を含む表示装置 ¦ SELF-EMISSION TYPE PHOTOSENSITIVE RESIN COMPOSITION AND DISPLAY DEVICE INCLUDING COLOR CONVERSION LAYER PRODUCED FROM THE COMPOSITION ¦ A self-light-emission photosensitive resin composition, the display apparatus containing the color conversion layer thereby manufactured | DONGWOO FINE-CHEM CO LTD | OH YONG HO ¦ KIM JU HO ¦ PARK JUNG HYO | A self-luminous photosensitive resin composition comprises fluorescent dye, high-refractive index material, alkali-soluble resin, photopolymerizable compound, photopolymerization initiator and solvent. Self-luminous photosensitive resin composition used for display device (claimed). Preferred Composition: The high-refractive material is chosen from zinc oxide, zirconia, barium titanate, silicon, silicon carbide, zinc sulfide, aluminum nitride, boron nitride, gallium telluride, silver iodide, titania, silicon oxynitride, tantalum oxide, indium-tin oxide, indium-zinc oxide, tin oxide and silicon nitride.Preferred Composition: The fluorescence dye is chosen from coumarin-based dye, naphthalimide-based dye, quinacridone-based dye, cyanine compound, xanthene-based dye, pyridine-based dye, low-molecular emitting material and high-molecular light emitting material. The photopolymerizable compound is chosen from nonylphenylcarbitolacrylate, 2-hydroxy-3-phenoxypropyl acrylate, 2-ethylhexylcarbitol acrylate, 2-hydroxy ethylacrylate, N-vinyl pyrrolidone, 1,6-hexanediol di(meth)acrylate, ethylene glycol di (meth)acrylate, triethyleneglycoldi(meth)acrylate, bisphenol A, 3-methylpentane diol di(meth)acrylate, trimethylolpropane tri(meth)acrylate, pentaerythritol tri(meth)acrylate, pentaerythritoltetra(meth)acrylate, dipentaerythritol penta(meth)acrylate and dipentaerythritol hexa(meth)acrylate. The photopolymerization initiator is chosen from diethoxyacetophenone, 2-hydroxy-2-methyl-1-phenylpropan-1-one, benzyldimethylketal, 2-hydroxy-1-[4-(2-hydroxyethoxy)phenyl]-2-methylpropan-1-one, 1-hydroxycyclohexylphenylketone, 2-methy1-1-(4-methylthiophenyl)-2-morpholinopropan-1-one, 2-benzyl-2-dimethylamino-1-(4-morpholinophenyl)butan-1-one, 2-hydroxy-2-methyl[4-(1-methylvinyl)phenyl]propan-1-one. The solvent is chosen from alkyleneglycol monoalkylether, alkyleneglycol alkylether acetate, aromatic hydrocarbon and ketone.Preferred Composition: The resin composition further contains filler, polymeric compound, pigment dispersant, adhesion promoter, ultraviolet-absorbing agent and anti-aggregation agent. | PROBLEM TO BE SOLVED: To provide a self-emission type photosensitive resin composition and a display device including a color conversion layer produced from the composition. SOLUTION: The self-emission type photosensitive resin composition comprises a fluorescent dye, a highly refractive material, an alkali-soluble resin, a photopolymerizable compound, a photopolymerization initiator, and a solvent. The display device includes a color conversion layer produced from the above composition. The color conversion layer comprising the above composition eliminates decrease in efficiency of light by conventional color filters. When the color conversion layer is introduced into a display device, the display device can maintain high luminance, ensure excellent color conversion property and high efficiency of light, and achieve a high-quality sharp image. SELECTED DRAWING: Figure 1 SUBJECT of the Invention A self-light-emission photosensitive resin composition and the display apparatus containing the color conversion layer manufactured by this are provided. PROBLEM to be solved It is related with the self-light-emission photosensitive resin composition containing a fluorescent dye, highly refractive material, alkali-soluble resin, a photopolymerizable compound, a photoinitiator, and a solvent and the display apparatus containing the color conversion layer manufactured by this. A color conversion layer including the said composition eliminates the optical efficiency fall by the conventional color filter, A high brightness¦luminance is maintained when introduce¦transducing this into a display apparatus, The outstanding color conversion characteristic and high optical efficiency can be ensured, and a high quality¦definition clear image quality can be implement¦achieved. SELECTED DRAWINGS FIG. 1 [MAT_IMAGE 000002] | KR2014129192A | 2014-09-26 | JP2016071360A ¦ CN105467759A ¦ KR2016036917A ¦ TW201616230A | KR2016036917A ¦ CN105467759A ¦ JP2016071360A ¦ TW201616230A | 1. It is a composition for color conversion layer forming, Comprising: The self-light-emission photosensitive resin composition characterized by including a fluorescent dye, highly refractive material, alkali-soluble resin, a photopolymerizable compound, a photoinitiator, and a solvent. 2. The said self-light-emission photosensitive resin composition should fill 100 weight% of whole compositions, 0.1 to 10 weight% of fluorescent dyes, 0.001 to 50 weight% of highly refractive materials, 5 to 85 weight% of alkali-soluble resin, 1 to 50 weight% of photopolymerizable compounds, 0.1 to 40 weight% of photoinitiators, and A solvent is included as remainder, The self-light-emission photosensitive resin composition of Claim 1 characterized by the above-mentioned. 3. The said fluorescent dye contains 1 type selected from the coumarin series, naphthalimido type¦system¦group, quinacridone type, cyanine type, xanthin type¦system¦group, pyridine type, low molecular luminescent material, and polymeric luminescent material and the group which consists of these combination, The self-light-emission photosensitive resin composition of Claim 1 characterized by the above-mentioned. 4. The refractive index of the above-mentioned highly refractive material is 1.7-3.0, The self-light-emission photosensitive resin composition of Claim 1 characterized by the above-mentioned. 5. The above-mentioned highly refractive material contains 1 type selected from ZnO, ZrO2, BaTiO3, Si, SiC, ZnS, AlN, BN, GaTe, AgI, TiO2, SiON, Ta2O5, Ti3O5, ITO, IZO, ATO, ZnO-Al, Nb2O3, SnO, Si3N4 and the group which consists of these combination, The self-light-emission photosensitive resin composition of Claim 1 characterized by the above-mentioned. 6. The above-mentioned highly refractive material is 1 nm - 500 micrometers in average particle diameters, The self-light-emission photosensitive resin composition of Claim 1 characterized by the above-mentioned. 7. It has an acid value of the said alkali-soluble resin 20-200 (KOHmg/g), The self-light-emission photosensitive resin composition of Claim 1 characterized by the above-mentioned. 8. The weight average molecular weights of the said alkali-soluble resin are 3, 000-200, and 000, The self-light-emission photosensitive resin composition of Claim 1 characterized by the above-mentioned. 9. The said alkali-soluble resin contains 1 type selected from the polymer of a carboxyl group-containing unsaturated monomer or the copolymer with the monomer which has a unsaturated bond copolymerizable with this, and the group that consists of these combination, The self-light-emission photosensitive resin composition of Claim 1 characterized by the above-mentioned. 10. The said carboxyl group-containing unsaturated monomer contains 1 type selected from an unsaturated monocarboxylic acid, unsaturated dicarboxylic acid, unsaturated tricarboxylic acid, and the group that consists of these combination, The self-light-emission photosensitive resin composition of Claim 8 characterized by the above-mentioned. 11. The possible monomer of the said copolymerization contains 1 type selected from the group which becomes the terminal of an aromatic vinyl compound, unsaturated carboxylate ester compound, a unsaturated-carboxylic-acid aminoalkyl ester compound, a unsaturated-carboxylic-acid glycidyl ester compound, a vinyl carboxylate ester compound, an unsaturated ethers compound, Cyanidated vinyl compound, an unsaturated imides compound, an aliphatic conjugated diene compound and a molecular chain from the huge monomer and bulkiness monomer and these combination which have mono¦monoral acryloyl group or a mono¦monoral methacryloyl group, The self-light-emission photosensitive resin composition of Claim 8 characterized by the above-mentioned. 12. The said photopolymerizable compound a nonylphenyl carbitol acrylate, the 2-hydroxy-3- phenoxy propyl acrylate, 2-ethylhexyl carbitol acrylate, 2-hydroxy ethylacrylate, N-vinyl pyrrolidone, 1, 6-hexanediol di(meth)acrylate, An ethylene glycoldi(meth)acrylate, the neopentyl glycoldi(meth)acrylate, A triethylene glycoldi(meth)acrylate, bis (acryloyloxyethyl) ether of bisphenol A, A 3-methyl- pentanediol di(meth)acrylate, trimethylol propane tri(meth)acrylate, pentaerythritol tri(meth)acrylate, pentaerythritol tetra(meth)acrylate, dipentaerythritol penta (meth)acrylate, 1 type selected from the dipentaerythritol hexa(meth)acrylate and the group which consists of these combination is included, The self-light-emission photosensitive resin composition of Claim 1 characterized by the above-mentioned. 13. The said photoinitiator a diethoxy acetophenone, 2-hydroxy-2-methyl-1- phenylpropane 1-one, a benzyldimethyl ketal, 2-hydroxy-1- [4- (2-hydroxyethoxy) phenyl] -2-methyl- propane- 1-one, 1-hydroxycyclohexyl phenyl ketone, 2-methyl-1- (4-methylthio phenyl)-2 -morpholino propane- 1-one, 2-benzyl 2-dimethylamino-1- (4 -morpholino phenyl) butane-1-one, It is characterized by including 1 type of acetophenone type compounds selected from the oligomer of 2-hydroxy-2- methyl [4- (1-methylvinyl) phenyl] propane- 1-one, and the group which consists of these combination, The self-light-emission photosensitive resin composition of Claim 1. 14. The said self-light-emission photosensitive resin composition contains 1 or more types of photopolymerization start adjuvants further selected from a benzoin system compound, a benzophenone series compound, a triazine type compound, a sulfur compound, the anthraquinone type compound, the organic peroxide, the thiol compound, and the group that consists of these combination, The self-light-emission photosensitive resin composition of Claim 1 characterized by the above-mentioned. 15. The said solvent contains 1 type selected from alkylene glycol monoalkylether, alkylene glycol alkyl ether acetate, aromatic hydrocarbons, ketones, a low grade, higher alcohols, cyclic ester, and the group that consists of these combination, The self-light-emission photosensitive resin composition of Claim 1 characterized by the above-mentioned. 16. The said self-light-emission photosensitive resin composition contains 1 type selected from a filler, another high molecular compound, a pigment dispersant, adhesion promoter, the ultraviolet absorber, the aggregation inhibiting agent, and the group that consists of these combination, The self-light-emission photosensitive resin composition of Claim 1 characterized by the above-mentioned. 17. The display apparatus characterized by including the color conversion layer manufactured with the self-light-emission photosensitive resin composition by any one of Claims 1-16 in board¦substrate upper part. | G03F0007004 ¦ G02B000520 ¦ G02F00011335 ¦ G03F0007027 ¦ G03F0007031 ¦ G03F0007038 | - | A self-luminous photosensitive resin composition comprises fluorescent dye, high-refractive index material, alkali-soluble resin, photopolymerizable compound, photopolymerization initiator and solvent. | Self-luminous photosensitive resin composition used for display device (claimed). | -
JP2013242510A | 2013-12-05 | Optical film, useful in e.g. polarizing plate of image display device, comprises acrylic resin film, adhesive layer including polyester-acrylic composite resin, and functional coating layer formed on side surface of adhesive layer | OPTICAL FILM AND USE THEREOF ¦ An optical film and its utilization | NIPPON SHOKUBAI CO LTD | YASUMURA KAZUNARI ¦ BAJI NAHO ¦ HIRAMA SUSUMU ¦ AKUTAGAWA HIRONOBU | The optical film comprises an acrylic resin film, an adhesive layer including polyester-acrylic composite resin, and a functional coating layer formed on a side surface of the adhesive layer and on a main surface of the acrylic resin film. The adhesive layer includes microparticles, and has an average primary particle diameter of ≤ 300 nm and a particle size distribution of 1-1.4. The adhesive layer is an urethane resin layer. An adhesive agent layer is formed in a side opposite to the adhesive layer. The acryl resin film contains acrylic polymer having ring structure in the main chain. The optical film comprises an acrylic resin film, an adhesive layer including polyester-acrylic composite resin, and a functional coating layer formed on a side surface of the adhesive layer and on a main surface of the acrylic resin film. The adhesive layer includes microparticles, and has an average primary particle diameter of ≤ 300 nm and a particle size distribution of 1-1.4. The adhesive layer is an urethane resin layer. An adhesive agent layer is formed in a side opposite to the adhesive layer. The acryl resin film contains acrylic polymer having ring structure in the main chain. The optical film has a light transmittance of ≤ 30% at 380 nm. The acryl resin film comprises UV absorbing agent with molecular weight of more than 600. The optical film is useful in a polarizer protection film and a polarizing plate of an image display device (all claimed), LCD and organic electroluminescent display device. The optical film exhibits excellent intensity. Preferred Components: The ring structure is maleic anhydride structure, N-substituted maleimide structure, anhydrous glutaric acid structure, glutarimide structure and lactone ring structure.Preferred Components: The polyester-acrylic composite resin has an epoxy group, and a carboxyl group. | PROBLEM TO BE SOLVED: To provide an optical film that is configured of an acrylic resin film having an easy adhesion layer formed on the surface thereof, and has improved adhesion to a functional coating layer.SOLUTION: An optical film includes an acrylic resin film made of an acrylic resin (A), and an easy adhesion layer (a) containing a polyester-acrylic composite resin (B). The optical film of the present invention is suitable for use for various protective films including a polarizer protective film, a retardation film, and a polarizing plate, which are used for an image display device such as a liquid crystal display (LCD). SUBJECT of the Invention It is an optical film comprised from the acrylic resin film in which the easily bonding layer was formed in the surface, Comprising: The optical film which the adhesiveness with a functional coating layer improved is provided. PROBLEM to be solved It is set as the acrylic resin film which consists of acrylic resins (A), and the optical film which has an easily bonding layer (a) containing polyester-acryl composite resin (B). The optical film of this invention is suitable for the use to various protective films, such as a polarizer protective film used for image display apparatuses, such as a liquid crystal display device (LCD), retardation film, and a polarizing plate. SELECTED DRAWINGS Absence | JP2012100574A | 2012-04-26 | JP2013242510A ¦ KR2013121012A | KR2013121012A ¦ JP2013242510A | 1. It has an acrylic resin film which consists of acrylic resins (A), and an easily bonding layer (a) containing polyester-acryl composite resin (B), The optical film characterized by the above-mentioned. 2. The said polyester-acryl composite resin (B) has an epoxy group, The optical film of Claim 1 characterized by the above-mentioned. 3. The said polyester-acryl composite resin (B) has a carboxyl group further, The optical film of Claim 2 characterized by the above-mentioned. 4. The said easily bonding layer (a) contains microparticles¦fine-particles, The optical film of any one of Claim 1 to 3 characterized by the above-mentioned. 5. The average primary particle diameter of the microparticles¦fine-particles contained in the said easily bonding layer (a) is 300 nm or less, and the particle size distributions of the microparticles¦fine-particles contained in the said easily bonding layer (a) are 1.0-1.4, The optical film of Claim 4 characterized by the above-mentioned. 6. The said easily bonding layer (a) is formed in one main surface of the said acrylic resin film, The functional coating layer is formed in the surface facing the surface at the side of the said acrylic resin film of the said easily bonding layer (a), The optical film of any one of Claim 1 to 5 characterized by the above-mentioned. 7. The easily bonding layer (b) is formed in the main surface on the opposite side to the surface in which the said easily bonding layer (a) of the said acrylic resin film is formed, The optical film of any one of Claim 1 to 6 characterized by the above-mentioned. 8. The said easily bonding layer (b) is a urethane-resin layer, The optical film of Claim 7 characterized by the above-mentioned. 9. The adhesive agent layer is formed in the surface facing the surface at the side of the said acrylic resin film of the said easily bonding layer (b), The optical film of Claim 7 or 8 characterized by the above-mentioned. 10. The said acrylic resin film contains the (meth)acryl polymer which has ring structure in a principal chain, The optical film of any one of Claim 1 to 9 characterized by the above-mentioned. 11. The said ring structure is at least 1 sort(s) chosen from the group which consists of the maleic anhydride structure, an N-substituted maleimide structure, a glutaric acid anhydride structure, a glutarimide structure, and lactone ring structure, The optical film of Claim 10 characterized by the above-mentioned. 12. The light transmittance in 380 nm is 30 % or less, The optical film of any one of Claim 1 to 11 characterized by the above-mentioned. 13. The said acrylic resin film contains a with a molecular weight of 600 or more ultraviolet absorber, The optical film of Claim 12 characterized by the above-mentioned. 14. The optical film of any one of Claim 1 to 13 is provided, The polarizer protective film characterized by the above-mentioned. 15. The optical film of any one of Claim 1 to 13 is provided, The polarizing plate characterized by the above-mentioned. 16. The polarizing plate of Claim 15 is provided, The image display apparatus characterized by the above-mentioned. | G02B000530 ¦ C08F000816 ¦ C08F000848 ¦ G02F00011335 | 2016-03-14 A912 REMOVAL OF RECONSIDERATION BY EXAMINER BEFORE APPEAL (ZENCHI) - JAPANESE INTERMEDIATE CODE: A912 2016-03-11 ¦ 2016-02-23 A911 TRANSFER OF RECONSIDERATION BY EXAMINER BEFORE APPEAL (ZENCHI) JAPANESE INTERMEDIATE CODE: A911 2016-02-22 ¦ 2016-02-15 A521 WRITTEN AMENDMENT JAPANESE INTERMEDIATE CODE: A523 2016-02-15 ¦ 2015-12-16 A02 DECISION OF REFUSAL - JAPANESE INTERMEDIATE CODE: A02 2015-12-15 ¦ 2015-11-26 A521 WRITTEN AMENDMENT JAPANESE INTERMEDIATE CODE: A523 2015-11-26 ¦ 2015-09-30 A131 NOTIFICATION OF REASONS FOR REFUSAL - JAPANESE INTERMEDIATE CODE: A131 2015-09-29 ¦ 2015-09-28 A977 REPORT ON RETRIEVAL JAPANESE INTERMEDIATE CODE: A971007 2015-09-25 ¦ 2015-02-05 A621 WRITTEN REQUEST FOR APPLICATION EXAMINATION + JAPANESE INTERMEDIATE CODE: A621 2015-02-05 | The optical film comprises an acrylic resin film, an adhesive layer including polyester-acrylic composite resin, and a functional coating layer formed on a side surface of the adhesive layer and on a main surface of the acrylic resin film. The adhesive layer includes microparticles, and has an average primary particle diameter of ≤ 300 nm and a particle size distribution of 1-1.4. The adhesive layer is an urethane resin layer. An adhesive agent layer is formed in a side opposite to the adhesive layer. The acryl resin film contains acrylic polymer having ring structure in the main chain. | The optical film is useful in a polarizer protection film and a polarizing plate of an image display device (all claimed), LCD and organic electroluminescent display device. | The optical film exhibits excellent intensity.
JP2006301307A | 2006-11-02 | Resin composition for inkjet system color filter, contains microcapsulated pigment containing ionic group provided on surface of polymer coated on pigment particles, pigment particles and water | RESIN COMPOSITION FOR INKJET SYSTEM COLOR FILTER, COLOR FILTER, AND METHOD FOR MANUFACTURING COLOR FILTER ¦ The manufacturing method of the resin composition for inkjet system color filters, a color filter, and a color filter | SEIKO EPSON CORP | KIGUCHI HIROSHI ¦ TOYODA NAOYUKI ¦ MIYABAYASHI TOSHIYUKI | A resin composition contains microcapsulated pigment containing ionic group provided on the surface of polymer coated on pigment particles, pigment particles and water. INDEPENDENT CLAIMS are included for the following:color filter; andmanufacture of the color filter. For manufacturing inkjet system color filter (claimed) used for color liquid crystal display and color imaging tube element. The resin composition has excellent delivery stability, dispersion stability and pot life, and prevents the generation of phase separation. The composition forms firm film with improved luminous efficiency by strengthening the cohesive power of the pigment particles at the time of drying. Since the pigment particles are encapsulated, re-dissolution property is high and the clogging of the inkjet nozzle head and the contamination of the nozzle plate, are prevented. The color material content in the composition is increased without increasing the viscosity of the composition, and color filter of deep color scheme is provided easily. Preferred Pigment: The pigment is an organic pigment having anionic group chosen from sulfonic acid anion and/or sulfinic acid anion or its modified component, and carboxylic acid anionic group. The sulfinic acid anion is of formula: -RSO2-, where R is 1-12C alkyl or phenyl group. Preferred Compounds: The cationic group of the surface active agent is chosen from primary amine cation, secondary amine cation, tertiary amine cation and quaternary ammonium cation. The hydrophobic group of the surface active agent is alkyl and/or aryl group. The polymerizable group of the surface active agent is radical polymerizable unsaturated hydrocarbon group, chosen from vinyl group, allyl group, acryloyl group, methacryloyl, propenyl, vinylidene and vinylene group. The composition further contains water-soluble organic solvent having boiling point of 180°C or more, and solid moistening agent (3-20 wt.%) with respect to the total weight of the composition. The solvent is preferably glycerin, alkyl ether of polyhydric alcohol and/or 1,2-alkyl diol. The solid moistening agent is chosen from trimethylol propane, 1,2,6-hexane triol, saccharides and/or sugar alcohol. The mixture of 3 volume of 0.1 wt.% of aqueous solution of the polymer microparticles and 1 volume of bivalent metal salt water solution (1 mol/l) has reactivity with bivalent metal salt such that the time becomes 1x104 seconds or less, when the transmittance of light of wavelength 700 nm becomes 50% of the initial value.Preferred Polymer: The polymer having repeating structural unit derived from cationic polymerizable surface active agent having cationic group, hydrophobic group and polymerizable group, is coated on pigment particle having anion group. The polymer further has repeating unit derived from hydrophobic monomer, or repeating unit derived from cross-linkable monomer and/or monomer of formula: CH2=C(-R1)-C(=O)-O-(CH2)m-(O)n-R2.R1H or methyl;R2t-butyl, alicyclic hydrocarbon, aromatic hydrocarbon or heterocyclic ring;m0-3;andn0 or 1.Preferred Composition: The microcapsulated pigment coated with the polymer is dispersed in an aqueous dispersion. The resin composition further contains polymer microparticles having anionic group in the surface, glass transition temperature of 30°C or less and volume average particle diameter of 10-200 nm. The anionic group on the surface of the polymer microparticles is same as the anionic group on the surface of the microcapsulated pigment. The figure shows the manufacturing method of color filter. (Drawing includes non-English language text)101Substrate102Dividing wall103Protective layer105Light transmissive region202Electrode | <P>PROBLEM TO BE SOLVED: To provide a resin composition for an inkjet system color filter, with which occurrence of phase separation is prevented by improving dispersion stability, and depolarizing property and uneven film thickness are dissolved by improving a film material property in film forming, the color filter using the resin composition, and a method for manufacturing the color filter with the inkjet system. <P>SOLUTION: The resin composition for the inkjet system color filter contains a micro-capsulated pigment provided with pigment particles, a polymer as a resin component to cover the pigment particles, and an ionic group mounted on the polymer surface, and water. The color filter has a pixel pattern formed with the inkjet system from the composition. The method for manufacturing the color filter includes a step to jet the resin composition from an inkjet head to respective transmissive regions of a substrate with partition walls formed thereon in advance and subsequently to form the pixel pattern with drying. <P>COPYRIGHT: (C)2007,JPO&INPIT PROBLEM TO BE SOLVED: To provide a resin composition for an inkjet system color filter, with which occurrence of phase separation is prevented by improving dispersion stability, and depolarizing property and uneven film thickness are dissolved by improving a film material property in film forming, the color filter using the resin composition, and a method for manufacturing the color filter with the inkjet system. SOLUTION: The resin composition for the inkjet system color filter contains a micro-capsulated pigment provided with pigment particles, a polymer as a resin component to cover the pigment particles, and an ionic group mounted on the polymer surface, and water. The color filter has a pixel pattern formed with the inkjet system from the composition. The method for manufacturing the color filter includes a step to jet the resin composition from an inkjet head to respective transmissive regions of a substrate with partition walls formed thereon in advance and subsequently to form the pixel pattern with drying. COPYRIGHT: (C)2007,JPO&INPIT COPYRIGHT: (C)2006,JPO&NCIPI (Amendments Included) SUBJECT of the Invention The resin composition for color filters by the inkjet system which eliminated depolarization property and the heterogeneity of film thickness by the membranous improvement at the time of film-forming while preventing generation¦occurence¦production of the phase-separation by the improvement of the dispersion stability, The manufacturing method of the color filter using this resin composition and the color filter by an inkjet system is provided. PROBLEM to be solved The microcapsulation pigment equipped with the ionic group provided on the surface of the polymer as a resin component which coat¦covers pigment particle¦grain and this pigment particle¦grain, and this polymer, The color filter which has the pixel pattern formed by the inkjet system from the resin composition for inkjet system color filters containing water and this composition is provided. Moreover, after making each light transmissive area¦region of the board¦substrate which formed the dividing wall beforehand discharge said resin composition from an inkjet head, the manufacturing method of the color filter equipped with the process which dries and forms a pixel pattern was provided. SELECTED DRAWINGS FIG. 5 [MAT_IMAGE 000002] | JP2005123025A | 2005-04-20 | JP2006301307A | JP2006301307A | 1. The microcapsulation pigment equipped with the ionic group provided on the surface of the polymer as a resin component which coat¦covers pigment particle¦grain and this pigment particle¦grain, and this polymer, and water are contained at least, The resin composition for inkjet system color filters characterized by the above-mentioned. 2. The microcapsulation pigment equipped with the ionic group provided on the surface of the polymer as a resin component which coat¦covers pigment particle¦grain and this pigment particle¦grain, and this polymer, A contact angle with the dividing wall which consisted of a resin composition for inkjet system color filters which contains water at least, and was formed from the resin composition for dividing-wall formation is 45 degree or more, The resin composition for inkjet system color filters characterized by the above-mentioned. 3. The pigment particle¦grain which has anionic group in a surface said microcapsulation pigment The resin composition for inkjet system color filters of Claim 1 or 2 coat¦covered with the polymer which has the repeating structural unit induced¦guided¦derived from the cationic polymerizable surface active agent which has a cationic group, a hydrophobic group, and a polymerizable group. 4. The said microcapsulation pigment anionic group in the aqueous dispersion by which the pigment particle¦grain which it has in a surface was disperse¦distributed The resin composition for inkjet system color filters of Claim 1 or 2 which coat¦covers said pigment particle¦grain with a polymer by superposing¦polymerizing the cationic polymerizable surface active agent which has a cationic group, a hydrophobic group, and a polymerizable group. 5. The repeating structural unit to which said microcapsulation pigment was induced¦guided¦derived from the cationic polymerizable surface active agent with which the pigment particle¦grain which has anionic group in a surface has a cationic group, a hydrophobic group, and a polymerizable group, Coat¦cover with the polymer which has the repeating structural unit induced¦guided¦derived from the hydrophilic monomer which has the anionic polymerizable surface active agent and/or anionic group which have anionic group, a hydrophobic group, and a polymerizable group. The resin composition for inkjet system color filters of Claim 1 or 2. 6. The said microcapsulation pigment anionic group in the aqueous dispersion by which the pigment particle¦grain which it has in a surface was disperse¦distributed The cationic polymerizable surface active agent which has a cationic group, a hydrophobic group, and a polymerizable group, The resin composition for inkjet system color filters of Claim 1 or 2 which coat¦covers said pigment particle¦grain with a polymer by superposing¦polymerizing the hydrophilic monomer which has the anionic polymerizable surface active agent and/or anionic group which have anionic group, a hydrophobic group, and a polymerizable group. 7. The said polymer further has the repeating structural unit induced¦guided¦derived from the hydrophobic monomer, The resin composition for inkjet system color filters in any one of Claim 3-6 characterized by the above-mentioned. 8. The said polymer further has the repeating structural unit induced¦guided¦derived from the repeating structural unit and/or the monomer expressed with following General formula (1) which were induced¦guided¦derived from the crosslinkable monomer, The resin composition for inkjet system color filters in any one of Claim 3-7 characterized by the above-mentioned. [FORMULA 1] [MAT_IMAGE 000023] [, however R1 show a hydrogen atom or a methyl group. R2 is t- butyl group and an alicyclic hydrocarbon group, An aromatic hydrocarbon group or a heterocyclic group is shown. M is 0-3, N shows the integer of 0 or 1. ] 9. The pigment which comprises said pigment particle¦grain is an organic pigment, The resin composition for inkjet system color filters in any one of Claim 1-7 characterized by the above-mentioned. 10. The anionic groups of said pigment particle¦grain are a sulfonic-acid anion group (-SO3-) and/or the sulfinic-acid anion group (-RSO2-:R is the alkyl group or the phenyl group, and its modification¦denaturation body of C1-C12.), The resin composition for inkjet system color filters in any one of Claim 3-9 characterized by the above-mentioned. 11. The anionic group of said pigment particle¦grain is a carboxylic acid anion group (-COO-), The resin composition for inkjet system color filters in any one of Claim 3-9 characterized by the above-mentioned. 12. The resin composition for inkjet system color filters in any one of Claim 3-6 by which the cationic group of said cationic polymerizable surface active agent is selected from the group consisting of a primary amine cation, a secondary amine cation, a tertiary amine cation, and quaternary ammonium cation. 13. The resin composition for inkjet system color filters in any one of Claim 3-6 by which the hydrophobic group of said cationic superposition¦polymerization surface active agent is selected from the group consisting of an alkyl group, an aryl group, and the set with which these were combined. 14. The polymerizable group of said cationic superposition¦polymerization surface active agent is a unsaturated-hydrocarbon group which can be radical polymerized, Comprising: It selects from the group consisting of a vinyl group, an allyl group, acryloyl group, a methacryloyl group, a propenyl group, a vinylidene group and a vinylene group, The resin composition for inkjet system color filters in any one of Claim 3-6. 15. The resin composition for inkjet system color filters of Claim 1 containing the aqueous dispersion containing the microcapsulation pigment equipped with the ionic group provided on the surface of the polymer as a resin component which coat¦covers pigment particle¦grain and this pigment particle¦grain, and this polymer. . 16. Polymer microparticles are further contained, The said polymer microparticle has anionic group in the surface, A glass transition temperature is 30 degrees C or less, Volume average particle diameter is 10 - 200 nm, The resin composition for inkjet system color filters as described in any of Claim 1-15 characterized by the above-mentioned. 17. The anionic group of said polymer microparticle surface is as of the same kind as the anionic group of said microcapsulation pigment surface, The resin composition for inkjet system color filters of Claim 16 characterized by the above-mentioned. 18. When said polymer microparticle makes 0.1weight% of the aqueous¦water-based emulsion 3 capacitance¦volume, and the bivalent metal salt water solution 1 capacitance¦volume with a density¦concentration of 1 mol/l contact, It has the reactivity with the bivalent metal salt that time for the transmittance¦permeability of the light of wavelength 700 nm to become 50% of an initial value becomes below a 1*10 4 second, The resin composition for inkjet system color filters in any one of Claim 16 or 17 characterized by the above-mentioned. 19. The resin composition for inkjet system color filters in any one of Claim 1-18 characterized by further including a water-soluble organic solvent. 20. The said water-soluble organic solvent is [ a boiling point ] a high-boiling-point water-soluble organic solvent of 180 degrees C or more, The resin composition for inkjet system color filters of Claim 19 characterized by the above-mentioned. 21. The said water-soluble organic solvent is glycerin, The resin composition for inkjet system color filters of Claim 19 or 20 characterized by the above-mentioned. 22. The said water-soluble organic solvent is the 1 or more types of compound selected from the group consisting of alkyl-ether [ of a polyhydric alcohol ] and/or 1,2-alkyl diol, The resin composition for inkjet system color filters in any one of Claim 19 or 20 characterized by the above-mentioned. 23. The resin composition for inkjet system color filters in any one of Claim 1-22 characterized by further including a solid moistening agent at 3 weight% - 20 weight% with respect to the total weight of a resin composition. 24. The said solid moistening agent is the 1 or more types of compound selected from the group consisting of a trimethylol propane, a 1,2,6-hexane triol, saccharides, and sugar alcohols, The resin composition for inkjet system color filters of Claim 23 characterized by the above-mentioned. 25. The resin composition for inkjet system color filters as described in any of Claim 1-24 is used, It has the pixel pattern formed by the inkjet system, The color filter characterized by the above-mentioned. 26. It is a manufacturing method of the color filter by the inkjet system using the resin composition for inkjet system color filters as described in any of Claim 1-24, Comprising: Each light transmissive area¦region which permeate¦transmits the light of the transparent board¦substrate which formed the dividing wall beforehand is made to discharge said resin composition from an inkjet head. The process which makes each light transmissive area¦region divided by the dividing wall store a resin composition, The process which dries the resin composition stored by each light transmissive area¦region, and forms a pixel pattern, The process which forms a protective layer so that this pixel pattern may be covered These are comprised, The manufacturing method of the color filter by the inkjet system characterized by the above-mentioned. | G02B000520 ¦ C08K000910 ¦ C08L003304 ¦ C09D001100 ¦ C09D0011322 ¦ C09D0011326 ¦ C09D001138 | 2010-03-26 A761 WRITTEN WITHDRAWAL OF APPLICATION - JAPANESE INTERMEDIATE CODE: A761 2010-03-25 ¦ 2007-11-14 A621 WRITTEN REQUEST FOR APPLICATION EXAMINATION + JAPANESE INTERMEDIATE CODE: A621 2007-11-13 | A resin composition contains microcapsulated pigment containing ionic group provided on the surface of polymer coated on pigment particles, pigment particles and water. | For manufacturing inkjet system color filter (claimed) used for color liquid crystal display and color imaging tube element. | The resin composition has excellent delivery stability, dispersion stability and pot life, and prevents the generation of phase separation. The composition forms firm film with improved luminous efficiency by strengthening the cohesive power of the pigment particles at the time of drying. Since the pigment particles are encapsulated, re-dissolution property is high and the clogging of the inkjet nozzle head and the contamination of the nozzle plate, are prevented. The color material content in the composition is increased without increasing the viscosity of the composition, and color filter of deep color scheme is provided easily.
JP2006193561A | 2006-07-27 | Polylactic acid group resin composition for molded products, contains polylactic acid group resin, thickener, core-shell like graft copolymer, plasticizer, nucleus agent, flame retardant, filler, stabilizer and lubricating agent | POLYLACTIC ACID RESIN COMPOSITION ¦ Poly-lactic-acid type-resin composition | KANEKA CORP | SUNAKAWA TAKENOBU | A polylactic acid group resin composition contains polylactic acid group resin (A) (in weight parts) (100), thickener (B) (0.1-50), core-shell like graft copolymer (C) (1-50), plasticizer (D), nucleus agent (E), flame retardant (F), filler (G), stabilizer (H) and lubricating agent (I). The thickener is formed by coating polymer particles (B-1) (100) having glass transition temperature of 60°C or more and volume average particle diameter of 50-500 μm with polymer particles (B-2) (0.5-30) having volume average particle diameter of 0.01-0.5 μm. A polylactic acid group resin composition contains polylactic acid group resin (A) (in weight parts) (100), thickener (B) (0.1-50), core-shell like graft copolymer (C) (1-50), plasticizer (D), nucleus agent (E), flame retardant (F), filler (G), stabilizer (H) and lubricating agent (I). The thickener is formed by coating polymer particles (B-1) (100) having glass transition temperature of 60°C or more and volume average particle diameter of 50-500 μm with polymer particles (B-2) (0.5-30) having volume average particle diameter of 0.01-0.5 μm. The polymer particles (B-1) have reactivity with polylactic acid group resin. For forming molded products such as sheet and film used as packaging material. The polylactic acid group resin composition is excellent in moldability by calender molding, injection molding, extrusion molding, blow molding, compression molding, transfer molding, laminate molding and foaming. The molded product formed using the composition, is excellent in surface property, dimensional stability, impact strength, flame retardance, heat resistance and weather resistance. Preferred Filler: The filler is calcium carbonate, mica, potassium titanate, calcium silicate, aluminum borate, montmorillonite, glass fiber, carbon fiber or kenaf fiber.Preferred Components: The plasticizer is multivalent-carboxylic-acid group plasticizer, polyester plasticizer, glycerol group plasticizer, polyalkylene-glycol group plasticizer or epoxy group plasticizer. The nucleus agent is talc, organic carboxylic acid metal salt or carboxylic amide. The flame-retardant is brominated flame retardant, chlorine group flame retardant, phosphorus group flame retardant, nitrogen-compound group flame retardant, silicone-type flame retardant or metal hydroxide group flame retardant. The stabilizer is hindered phenol group, phosphite group, thioether group, vitamin group, phosphate group, benzophenone group, benzotriazole group, aromatic benzoate group, multivalent amine group, oxalic-acid anilide group, cyano acrylate group, hindered amine group, triazine group or hydrazine derivative group compound. The lubricating agent is fatty acid, fatty-acid metal salt, fatty acid ester, paraffin or low-molecular-weight polyolefin.Preferred Particles: The polymer particles (B-1) contain reactive group chosen from epoxy, hydroxyl, carboxy, alkoxy, isocyanate, acid-anhydride and/or acid chloride group. The polymer particles (B-1) are obtained by polymerizing epoxy-group-containing (meth)acrylate (15-100 wt.%) and copolymerizable vinyl monomer (0-85 wt.%) having weight average molecular weight of 1000-400000, or by polymerizing epoxy-group-containing (meth)acrylate (15-95 wt.%), other (meth)acrylate or aromatic vinyl monomer (5-85 wt.%), and copolymerizable vinyl monomer (0-80 wt.%). Preferred Copolymer: The core-shell like graft copolymer (C) consists of rubber-like polymer (d') (50-95 wt.pts) having glass transition temperature of 0°C or less as core layer and polymer (e') (5-50 wt.pts) as shell layer. The rubber-like polymer (d') is formed from monomer mixture containing butadiene and/or alkyl acrylate monomer (35-100 wt.%), aromatic vinyl monomer (0-65 wt.%), copolymerizable vinyl monomer (0-20 wt.%) and polyfunctional monomer (0-5 wt.%). The polymer (e') is formed from a monomer mixture containing alkyl methacrylate monomer (10-100 wt.%), alkyl acrylate monomer (0-60 wt.%), aromatic vinyl monomer (0-90 wt.%), vinyl cyanide monomer (0-25 wt.%) and copolymerizable vinyl monomer (0-20 wt.%). | <P>PROBLEM TO BE SOLVED: To obtain a polylactic acid resin composition which exhibits stabilized moldability in the injection molding, calender molding, film molding, extrusion molding, blow molding, compression molding, transfer molding, thermoforming, flow molding, laminate molding, foam molding and the like of a polylactic acid resin, and can obtain molded articles excellent in surface properties, dimensional stability, impact resistance, heat resistance, weatherability, and flame retardance. <P>SOLUTION: The polylactic acid resin composition comprises 100 pts.wt. polylactic acid resin (A), 0.1-50 pts.wt. thickener (B) obtained by coating 100 pts.wt. polymer particles (B-1) having a glass transition temperature of ≥60°C, a volume average particle diameter of 50-500 μm and the reactivity with the polylactic acid resin with 0.5-30 pts.wt. polymer particles (B-2) having a volume average particle diameter of 0.01-0.5 μm, a core-shell type graft copolymer (C), a plasticizer (D), a nucleating agent (E), a flame retardant (F), a filler (G), a stabilizer (H), and a lubricant (I). <P>COPYRIGHT: (C)2006,JPO&NCIPI PROBLEM TO BE SOLVED: To obtain a polylactic acid resin composition which exhibits stabilized moldability in the injection molding, calender molding, film molding, extrusion molding, blow molding, compression molding, transfer molding, thermoforming, flow molding, laminate molding, foam molding and the like of a polylactic acid resin, and can obtain molded articles excellent in surface properties, dimensional stability, impact resistance, heat resistance, weatherability, and flame retardance. SOLUTION: The polylactic acid resin composition comprises 100 pts.wt. polylactic acid resin (A), 0.1-50 pts.wt. thickener (B) obtained by coating 100 pts.wt. polymer particles (B-1) having a glass transition temperature of ≥60°C, a volume average particle diameter of 50-500 μm and the reactivity with the polylactic acid resin with 0.5-30 pts.wt. polymer particles (B-2) having a volume average particle diameter of 0.01-0.5 μm, a core-shell type graft copolymer (C), a plasticizer (D), a nucleating agent (E), a flame retardant (F), a filler (G), a stabilizer (H), and a lubricant (I). COPYRIGHT: (C)2006,JPO&NCIPI SUBJECT of the Invention The workability stabilized in injection_molding of a poly-lactic-acid type-resin, calender shaping¦molding, film shaping¦molding, extrusion molding, blow molding, compression molding, transfer moulding, thermoforming, flow shaping¦molding, laminate molding, a foaming etc. is expressed, And obtain the poly-lactic-acid type-resin composition for obtaining the compact¦molding¦casting excellent in surface property, dimensional stability, the impact strength, the heat-resisting property, the weather resistance, and the flame retardance. PROBLEM to be solved Poly-lactic-acid type-resin (A) A glass transition temperature is range 60 degrees C or more and whose volume average particle diameter are 50 to 500 micrometer to 100 weight parts. 0.1 to 50 weight parts of thickener (B) which coat¦covered 100 weight parts of polymer particle¦grain (B-1) having reactivity with a poly-lactic-acid type-resin with 0.5 to 30 weight parts of polymer particle¦grain (B-2) of 0.01 to 0.5 micrometer of volume average particle diameter, Core-shell-shaped graft-copolymer (C), Plasticizer (D), nucleus agent (E), flame-retardant (F), Filler (G), stabilizer (H), And lubricating-agent (I) The above is contained, The poly-lactic-acid type-resin composition characterized by the above-mentioned. SELECTED DRAWINGS Absence | JP20054249A | 2005-01-11 | JP2006193561A | JP2006193561A | 1. (A) Glass transition temperature is range 60 degrees C or more and whose volume average particle diameter are 50 to 500 micrometer to 100 weight parts of poly-lactic-acid type-resins. 0.1 to 50 weight parts of thickener (B) which coat¦covered 100 weight parts of polymer particle¦grain (B-1) having reactivity with a poly-lactic-acid type-resin with 0.5 to 30 weight parts of polymer particle¦grain (B-2) of 0.01 to 0.5 micrometer of volume average particle diameter, (C) 1 to 50 weight parts of core-shell-shaped graft copolymers, (D) Plasticizer, (E) Nucleus agent, (F) Flame retardant, (G) Filler, (H) Stabilizer, (I) Lubricating agent The poly-lactic-acid type-resin composition characterized by containing the above. 2. Polymer particle¦grain (B-1) having reactivity with said poly-lactic-acid type-resin contains the 1 type, or 2 or more types of reactive group chosen from an epoxy group, a hydroxyl group, a carboxy group, an alkoxy group, the isocyanate group, an acid-anhydride group and an acid chloride group, The poly-lactic-acid type-resin composition of Claim 1 characterized by the above-mentioned. 3. Polymer particle¦grain (B-1) having reactivity with a poly-lactic-acid type-resin (a) 15 to 100 weight% of epoxy-group -containing (meth)acrylate, (b) It is obtained by superposing¦polymerizing [It is 100 weight% in all about (a) and (b).] 0 to 85 weight% of vinyl monomers which can copolymerize with this, and weight average molecular weight is 1000-400,000, The poly-lactic-acid type-resin composition of Claim 1 or 2 characterized by the above-mentioned. 4. Polymer particle¦grain (B-1) having reactivity with a poly-lactic-acid type-resin (a) 15 to 95 weight% of epoxy-group -containing (meth)acrylate, 5 to 85 weight% of (meth)acrylate other than (b)(a), And (c) It is obtained by superposing¦polymerizing [It is 100 weight% in all about (a), (b), (c).] 0 to 80 weight% of vinyl monomers which can copolymerize with these, and weight average molecular weight is 40,000-150,000, The poly-lactic-acid type-resin composition in any one of Claim 1 thru¦or 3 characterized by the above-mentioned. 5. Polymer particle¦grain (B-1) having reactivity with a poly-lactic-acid type-resin (a) 15 to 95 weight% of epoxy-group -containing (meth)acrylate, (b) 5 to 85 weight% of aromatic vinyl monomers, And (c) It is obtained by superposing¦polymerizing [It is 100 weight% in all about (a), (b), (c).] 0 to 80 weight% of another monomers which can copolymerize with these, and weight average molecular weight is 40,000-150,000, The poly-lactic-acid type-resin composition in any one of Claim 1 thru¦or 3 characterized by the above-mentioned. 6. Core-shell-shaped graft-copolymer (C) consists of monomer mixture (d) containing a butadiene (d-1) and/or 35 to 100 weight% of alkyl acrylate monomers, 0 to 65 weight% of aromatic (d-2) vinyl monomers, 0 to 20 weight% of vinyl monomers (d-4) which can copolymerize with these (d-3), and 0 to 5 weight% of polyfunctional property monomers, and a glass transition temperature contains 50 to 95 weight parts (d') of rubber-like polymers which are 0 degrees C or less as a core layer, Polymer (e') which consists of (e-1) Monomer mixture (e) containing 10 to 100 weight% of alkyl methacrylate monomers, 0 to 60 weight% of alkyl (e-2) acrylate monomers, 0 to 90 weight% of aromatic (e-3) vinyl monomers, 0 to 25 weight% of vinylcyanide (e-4) monomers (e-5), and 0 to 20 weight% of vinyl monomers which can copolymerize with these 5 to 50 weight parts is contained as a shell layer, The poly-lactic-acid type-resin composition in any one of Claim 1 thru¦or 5 characterized by the above-mentioned. 7. Plasticizer (D) is a multivalent-carboxylic-acid type¦system¦group plasticizer, a polyester plasticizer, a glycerol type¦system¦group plasticizer, a polyalkylene-glycol type¦system¦group plasticizer, and an epoxy-type plasticizer, The poly-lactic-acid type-resin composition in any one of Claim 1 thru¦or 6. 8. Nucleus agent (E) is a talc, an organic carboxylic acid metal salt, and carboxylic amide, The poly-lactic-acid type-resin composition in any one of Claim 1 thru¦or 7. 9. Flame-retardant (F) is brominated flame retardants, a chlorine type¦system¦group flame retardant, a phosphorus base flame retarder, a nitrogen-compound type¦system¦group flame retardant, a silicone-type flame retardant, and a metal hydroxide type¦system¦group flame retardant, The poly-lactic-acid type-resin composition in any one of Claim 1 thru¦or 8. 10. Filler (G)s are a calcium carbonate, mica¦cuttle-fish, a potassium titanate, a calcium silicate, an aluminum borate, a montmorillonite, glass fiber, carbon fiber, and kenaf¦ambari fiber, The poly-lactic-acid type-resin composition in any one of Claim 1 thru¦or 9. 11. Stabilizer (H)s are a hindered phenol type, a phosphite type¦system¦group, a thioether type¦system¦group, a vitamin type¦system¦group, a phosphate type¦system¦group, a benzophenone type¦system¦group, a benzotriazole type¦system¦group, an aromatic benzoate type¦system¦group, a multivalent amine group, an oxalic-acid anilide type¦system¦group, a cyano acrylate type¦system¦group, a hindered amine group, a triazine type¦system¦group, and a hydrazine derivative type-compound, The poly-lactic-acid type-resin composition in any one of Claim 1 thru¦or 10. 12. Lubricating-agent (I) is a fatty acid, a fatty-acid metal salt, fatty acid ester, a paraffin, and low-molecular-weight polyolefin, The poly-lactic-acid type-resin composition in any one of Claim 1 thru¦or 11. | C08L006704 ¦ C08K000300 ¦ C08K000500 ¦ C08K000904 ¦ C08L005100 ¦ C08L010116 | - | A polylactic acid group resin composition contains polylactic acid group resin (A) (in weight parts) (100), thickener (B) (0.1-50), core-shell like graft copolymer (C) (1-50), plasticizer (D), nucleus agent (E), flame retardant (F), filler (G), stabilizer (H) and lubricating agent (I). The thickener is formed by coating polymer particles (B-1) (100) having glass transition temperature of 60°C or more and volume average particle diameter of 50-500 μm with polymer particles (B-2) (0.5-30) having volume average particle diameter of 0.01-0.5 μm. | For forming molded products such as sheet and film used as packaging material. | The polylactic acid group resin composition is excellent in moldability by calender molding, injection molding, extrusion molding, blow molding, compression molding, transfer molding, laminate molding and foaming. The molded product formed using the composition, is excellent in surface property, dimensional stability, impact strength, flame retardance, heat resistance and weather resistance.
JP2006052310A | 2006-02-23 | Manufacture of polysiloxane composite polymer particles used for aqueous-resin composition, involves condensing organosilane in presence of aqueous fatty-acid modified resin dispersion obtained by dispersing resin in aqueous medium | METHOD FOR PRODUCING POLYSILOXANE COMPOSITE POLYMER PARTICLE ¦ The manufacturing method of polysiloxane composite polymer particle¦grain | KANSAI PAINT CO LTD | HARAKAWA HIROMI ¦ KITAMURA TAKASHI | An aqueous fatty-acid modified resin dispersion is prepared by dispersing resin containing fatty-acid modified polymerizable unsaturated monomer (a) and another polymerizable unsaturated monomer (b) in aqueous medium. Alkoxy silyl group-containing organosilane (B) is added to obtained dispersion. Condensation reaction of organosilane is carried out in the presence of dispersion to obtain polysiloxane composite polymer particles. INDEPENDENT CLAIMS are included for the following:polysiloxane composite polymer particles, which are obtained by the above method;aqueous-resin composition, which contains the polysiloxane composite polymer particles;water-paint composition, which contains the aqueous-resin composition;formation of coating film, which involves coating the water-paint composition on a coating surface; andcoated material, which is obtained by the coating-film formation. For manufacturing polysiloxane composite polymer particles used for aqueous-resin composition used for water-paint composition used for forming coating film of coated material (all claimed). The method efficiently provides the polysiloxane composite polymer particles. The composition with the polysiloxane composite polymer particle has excellent hardenability, and enables to form coating film having excellent contamination resistance, finishing property, drying property, weather resistance and water resistance. Preferred Compound: Alkoxy silyl group-containing organosilane (B) is at least one of condensate of organosilane (c) of formula: (R1)n-Si-(OR2)4-n, and organosilane (c).R1H or optionally substituted 1-20C hydrocarbon group;R2H or optionally substituted 1-10C organic group;andn0-3.Preferred Compound: The functional group is hydroxyl, isocyanate, carboxyl, epoxy or amino group, and epoxy group.Preferred Process: Mixture (I) is obtained by microdispersing the aqueous fatty-acid modified resin dispersion (A) containing monomer component containing monomers (a,b) in aqueous medium, such that average particle diameter is adjusted to 500 nm or less. The obtained emulsion is polymerized to obtain polysiloxane composite polymer particles. Preferred Components: Monomer (a) is reaction product of epoxy group-containing polymerizable unsaturated monomer or hydroxyl-containing polymerizable unsaturated monomer, and fatty acid. Monomer (b) contains alkoxy silyl group-containing polymerizable unsaturated monomer. The aqueous fatty-acid modified resin dispersion (A) and alkoxy silyl group-containing organosilane (B) have grafted functional group which couples to group other than alkoxy silyl group. Preferred Composition: The mixture (I) further contains mercapto group-containing organosilane (C) of formula: HSCH2CH2CH2SiR3m(OR4)3-m, and alkoxy silyl group-containing organosilane (D).R11-8C organic group;R41-5C alkyl or 1-4C acyl group;andm0-3.The aqueous-resin composition further contains isocyanate-group hardener and/or melamine-group hardener (E). | PROBLEM TO BE SOLVED: To provide a method for stably producing polysiloxane composite polymer particles which can form coating films having good stain resistant properties, excellent weather resistance, excellent dryness and excellent finish properties. SOLUTION: This method for producing the polysiloxane composite polymer particles is characterized by subjecting (B) an alkoxysilyl group-containing organosilane in the presence of (A) an aqueous fatty acid-modified resin dispersion obtained by dispersing a resin comprising a fatty acid-modified polymerizable unsaturated monomer (a) and another polymerizable unsaturated monomer (b) as a copolymerization components in an aqueous medium. The aqueous fatty acid-modified resin dispersion is desirably obtained by finely dispersing a monomer component mixture (I) comprising the fatty acid-modified polymerizable unsaturated monomer (a) and another polymerizable unsaturated monomer (b) in an average particle diameter of ≤500 nm in an aqueous medium and then polymerizing the obtained emulsion. COPYRIGHT: (C)2006,JPO&NCIPI SUBJECT of the Invention It has contamination¦pollution resistance, The method of manufacturing stably the polysiloxane composite polymer particle¦grain which can form the coating film which is excellent in a weather resistance, drying property, and finishing property is provided. PROBLEM to be solved (A) To existence of aqueous¦water-based fatty-acid modified resin dispersion by which resin which contains fatty-acid modification¦denaturation polymerizable unsaturated monomer (a) and other polymerizable unsaturated monomer (b) as a co-polymerization component is disperse¦distributed in aqueous¦water-based medium (B) Adding alkoxy silyl group -containing organosilane, Condensation-polymerization reaction of this organosilane (B) is carried out, Mixture (I) in which the manufacturing method of the polysiloxane composite polymer particle¦grain characterized by the above-mentioned and an aqueous¦water-based fatty-acid modified resin dispersion (A) contain the monomer component which consists of fatty-acid modification¦denaturation polymerizable unsaturated monomer (a) and other polymerizable unsaturated monomer (b) is microdispersed so that average particle diameter may become 500 nm or less into an aqueous¦water-based medium, It is desirable that it is a thing obtained by superposing¦polymerizing the emulsion obtained. SELECTED DRAWINGS Absence. <P>PROBLEM TO BE SOLVED: To provide a method for stably producing polysiloxane composite polymer particles which can form coating films having good stain resistant properties, excellent weather resistance, excellent dryness and excellent finish properties. <P>SOLUTION: This method for producing the polysiloxane composite polymer particles is characterized by subjecting (B) an alkoxysilyl group-containing organosilane in the presence of (A) an aqueous fatty acid-modified resin dispersion obtained by dispersing a resin comprising a fatty acid-modified polymerizable unsaturated monomer (a) and another polymerizable unsaturated monomer (b) as a copolymerization components in an aqueous medium. The aqueous fatty acid-modified resin dispersion is desirably obtained by finely dispersing a monomer component mixture (I) comprising the fatty acid-modified polymerizable unsaturated monomer (a) and another polymerizable unsaturated monomer (b) in an average particle diameter of ≤500 nm in an aqueous medium and then polymerizing the obtained emulsion. <P>COPYRIGHT: (C)2006,JPO&NCIPI | JP2004234599A | 2004-08-11 | JP2006052310A | JP2006052310A | 1. (A) To existence of aqueous¦water-based fatty-acid modified resin dispersion by which resin which contains fatty-acid modification¦denaturation polymerizable unsaturated monomer (a) and other polymerizable unsaturated monomer (b) as a co-polymerization component is disperse¦distributed in aqueous¦water-based medium (B) Adding alkoxy silyl group -containing organosilane, Condensation-polymerization reaction of this organosilane (B) is carried out, The manufacturing method of the polysiloxane composite polymer particle¦grain characterized by the above-mentioned. 2. Mixture (I) in which an aqueous¦water-based fatty-acid modified resin dispersion (A) contains the monomer component which consists of fatty-acid modification¦denaturation polymerizable unsaturated monomer (a) and other polymerizable unsaturated monomer (b) is microdispersed so that average particle diameter may become 500 nm or less into an aqueous¦water-based medium, It is a thing obtained by superposing¦polymerizing the emulsion obtained, The manufacturing method of Claim 1. 3. Fatty-acid modification¦denaturation polymerizable unsaturated monomer (a) is a reaction product with a fatty acid, an epoxy-group -containing polymerizable unsaturated monomer, or a hydroxyl-containing polymerizable unsaturated monomer, The manufacturing method of Claim 1 or 2. 4. The manufacturing method of any one of Claim 1 through¦or 3 in which other polymerizable unsaturated monomer (b) contains the alkoxy silyl group -containing polymerizable unsaturated monomer. 5. Alkoxy silyl group -containing organosilane (B) (R 1)n-Si-(OR2)4-n (In the Formula, R 1 shows same or different, a hydrogen atom, and the C1-C20 hydrocarbon group that may be substituted, R 2 shows same or different, a hydrogen atom, and the C1-C10 organic group that may be substituted, N is integer of 0-3.) It is at least 1 type chosen from the group of the condensate of organosilane expressed with this, and this organosilane, The manufacturing method of any one of Claim 1 through¦or 4. 6. An aqueous¦water-based fatty-acid modified resin dispersion (A) and alkoxy silyl group -containing organosilane (B) have and graft the complementary functional group to which it can bind¦bond¦couple other than the alkoxy silyl group chemically, respectively, The manufacturing method of any one of Claim 1 through¦or 5 characterized by the above-mentioned. 7. The combination of a complementary functional group is a hydroxyl group, an isocyanate group and a carboxyl group, an epoxy group or an amino group, and an epoxy group, The manufacturing method of Claim 6. 8. Mixture (I) HSCH 2CH2CH2SiR3m(OR4)3-m (2) (In the Formula, R 3 is a same or different C1-C8 organic group, R 4 is a same or different C1-C5 alkyl group or a C1-C4 acyl group, M is integer of 0-3.) The manufacturing method of any one of Claim 2 through¦or 7 which further contains mercapto-group -containing organosilane (C) expressed with this. 9. The manufacturing method of any one of Claim 2 through¦or 8 in which mixture (I) further contains alkoxy silyl group -containing organosilane (D). 10. Polysiloxane composite polymer particle¦grain obtained by the manufacturing method of any one of Claim 1 through¦or 9. 11. The aqueous-resin composition containing the polysiloxane composite polymer particle¦grain of Claim 10. 12. The aqueous-resin composition of Claim 11 which further contains an isocyanate type¦system¦group hardener and/or melamine type¦system¦group hardener (E). 13. The water-paint composition containing the aqueous-resin composition of Claim 11 or 12. 14. The water-paint composition of Claim 13 is coated to a coating surface, The coating-film formation method characterized by the above-mentioned. 15. Coating goods obtained by the coating-film formation method of Claim 14. | C08G007706 ¦ B05D000724 ¦ C08G0077442 ¦ C09D016128 ¦ C09D017504 ¦ C09D018304 ¦ C09D018310 ¦ C09D020108 | - | An aqueous fatty-acid modified resin dispersion is prepared by dispersing resin containing fatty-acid modified polymerizable unsaturated monomer (a) and another polymerizable unsaturated monomer (b) in aqueous medium. Alkoxy silyl group-containing organosilane (B) is added to obtained dispersion. Condensation reaction of organosilane is carried out in the presence of dispersion to obtain polysiloxane composite polymer particles. | For manufacturing polysiloxane composite polymer particles used for aqueous-resin composition used for water-paint composition used for forming coating film of coated material (all claimed). | The method efficiently provides the polysiloxane composite polymer particles. The composition with the polysiloxane composite polymer particle has excellent hardenability, and enables to form coating film having excellent contamination resistance, finishing property, drying property, weather resistance and water resistance.
JP2002146144A | 2002-05-22 | New (meth)acrylate resin composition, useful for e.g. coatings and adhesives, comprises poly(meth)acrylate obtained by polymerizing cyclohexylalkyl (meth)acrylate and having reactive group, and polyfunctional crosslinking agent | (METH)ACRYLIC ESTER-BASED RESIN COMPOSITION ¦ (meth)acrylic-ester type resin composition | NIPPON SHOKUBAI CO LTD | YOKOTA YOSHIYUKI ¦ YOSHIDA MASAYA ¦ TAKAHASHI KUNIO ¦ NAKAMURA KAZUHIKO | A (meth)acrylate resin composition comprises (A) a poly(meth)acrylate prepared by polymerizing a monomer component containing cyclohexylalkyl (meth)acrylate as an essential component and having a reactive group, and (B) a crosslinking agent having two or more functional group capable of reacting with the reactive group. The cyclohexylalkyl (meth)acrylate has formula (1).R1H or CH3;R2H or organic residue;R3organic residue;m0-2;n1-4. For coatings, adhesives and fiber processing agents The (meth)acrylate resin composition has good physical properties such as weather, thermal, water, acid, alkali, warm water and shock resistances, processability, flexibility, hardness, elongation, transparency, gloss, sharpness, pigment dispersibility and drying property. Preferred Composition: (B) is an aminoplast resin, a polyblocked isocyanate or polyisocyanate. The monomer component contains (1) (5-95wt.%). | PROBLEM TO BE SOLVED: To provide a new (meth)acrylic ester-based resin composition having good various physical properties including weatherability, heat resistance, water resistance, acid resistance, alkali resistance, warm water resistance, impact resistance, workability, flexibility, hardness, extensibility, transparency, glossiness, fleshiness, clearness, pigment dispersibility and dryability when used as a crosslinkable coating, adhesive, textile finishing material or the like, and usable as a resin for dealing with environmental pollution such as in the form of a low-VOC(volatile organic compound) coating through reducing resin viscosity. SOLUTION: This (meth)acrylic ester-based resin composition comprises (I) a (meth)acrylic ester-based polymer with reactive groups produced by polymerizing a monomer component essentially comprising (a) a polymerizable unsaturated monomer, a (meth)acrylic cyclohexyl alkyl ester (wherein, the cyclohexyl group may have substituent(s)) and (II) a crosslinking agent having at least two functional groups reactive with the above reactive groups. COPYRIGHT: (C)2002,JPO&Japio SUBJECT of the Invention When it uses as a bridge¦crosslinking-type coating material, an adhesive agent, a textile processing material, etc., Various physical properties, such as a weather resistance, heat resistance, water resistance, acid resistance, alkali resistance, warm-water resistance, impact resistance, workability, a flexibility, hardness, extensibility, transparency, glossiness, the meat¦flesh characteristic, a brightness, pigment dispersion property, and drying property, are favorable, Moreover, it is providing the novel (meth)acrylic-ester type resin composition which can be utilized as -corresponding¦compatible resin to environmental pollution, such as the low VOC coating material, due to the fall of the resin viscosity. PROBLEM to be solved The (meth)acrylic-ester type resin composition concerning this invention, (meth)acrylic-ester type polymer (I) which forms by polymerizing the monomer component which contains the polymerizable unsaturated monomer (a) which is the cyclohexyl alkylester (However, the cyclohexyl group may have a substituent.) of (meth)acrylic acid essential, and has a reactive group, The crosslinking agent which has 2 or more of functional groups which can react with the said reactive group is comprised. PROBLEM TO BE SOLVED: To provide a new (meth)acrylic ester-based resin composition having good various physical properties including weatherability, heat resistance, water resistance, acid resistance, alkali resistance, warm water resistance, impact resistance, workability, flexibility, hardness, extensibility, transparency, glossiness, fleshiness, clearness, pigment dispersibility and dryability when used as a crosslinkable coating, adhesive, textile finishing material or the like, and usable as a resin for dealing with environmental pollution such as in the form of a low-VOC(volatile organic compound) coating through reducing resin viscosity. SOLUTION: This (meth)acrylic ester-based resin composition comprises (I) a (meth)acrylic ester-based polymer with reactive groups produced by polymerizing a monomer component essentially comprising (a) a polymerizable unsaturated monomer, a (meth)acrylic cyclohexyl alkyl ester (wherein, the cyclohexyl group may have substituent(s)) and (II) a crosslinking agent having at least two functional groups reactive with the above reactive groups. | JP2000345965A | 2000-11-13 | JP2002146144A | JP2002146144A | 1. (meth)acrylic-ester type polymer (I) which forms by polymerizing the monomer component which contains the polymerizable unsaturated monomer (a) which is the cyclohexyl alkylester (However, the cyclohexyl group may have a substituent.) of (meth)acrylic acid essential, and has a reactive group, The (meth)acrylic-ester type resin composition which comprises the crosslinking agent which has 2 or more of functional groups which can react with the said reactive group. 2. The (meth)acrylic-ester type resin composition of Claim 1 to which cyclohexyl alkylester (However, the cyclohexyl group may have a substituent.) of the said (meth)acrylic acid is represented with following General formula (1) [FORMULA 1] [MAT_IMAGE 000002] (In formula, as for a hydrogen atom or a methyl group, and R 2, in R1, a hydrogen atom or an organic residue, and R3 represent the organic residue on a cyclohexyl group, m represents the integers from 0 to 2, and n represents the integers from 1 to 4.). 3. The (meth)acrylic-ester type resin composition of Claim 1 or 2 whose said crosslinking agent is aminoplast resin. 4. The (meth)acrylic-ester type resin composition of Claim 1 or 2 whose said crosslinking agent is a poly block isocyanate compound. 5. The (meth)acrylic-ester type resin composition of Claim 1 or 2 whose said crosslinking agent is a polyisocyanate compound. 6. The (meth)acrylic-ester type resin composition in any one of Claim 1-5 in which the said monomer component contains cyclohexyl alkylester (However, the cyclohexyl group may have a substituent.) of the said (meth)acrylic acid five to 95weight%. | C08L003304 ¦ C08F002018 ¦ C08G001862 ¦ C08G001880 ¦ C08G008500 ¦ C08L006120 ¦ C09D013304 ¦ C09D016120 ¦ C09D017504 | 2010-11-10 A02 DECISION OF REFUSAL - JAPANESE INTERMEDIATE CODE: A02 2010-11-09 ¦ 2010-07-07 A131 NOTIFICATION OF REASONS FOR REFUSAL - JAPANESE INTERMEDIATE CODE: A131 2010-07-06 ¦ 2009-10-15 A521 WRITTEN AMENDMENT JAPANESE INTERMEDIATE CODE: A523 2009-10-14 ¦ 2009-08-26 A131 NOTIFICATION OF REASONS FOR REFUSAL - JAPANESE INTERMEDIATE CODE: A131 2009-08-25 ¦ 2009-08-13 A977 REPORT ON RETRIEVAL JAPANESE INTERMEDIATE CODE: A971007 2009-08-13 ¦ 2007-06-29 A621 WRITTEN REQUEST FOR APPLICATION EXAMINATION + JAPANESE INTERMEDIATE CODE: A621 2007-06-28 | A (meth)acrylate resin composition comprises (A) a poly(meth)acrylate prepared by polymerizing a monomer component containing cyclohexylalkyl (meth)acrylate as an essential component and having a reactive group, and (B) a crosslinking agent having two or more functional group capable of reacting with the reactive group. | For coatings, adhesives and fiber processing agents | The (meth)acrylate resin composition has good physical properties such as weather, thermal, water, acid, alkali, warm water and shock resistances, processability, flexibility, hardness, elongation, transparency, gloss, sharpness, pigment dispersibility and drying property.
KR1586763B1 | 2016-01-20 | Curable composition used as coating composition for coating automotive and industrial substrates, comprises a material having carbonylamino-containing functional group | CURABLE ALKOXYCARBONYLAMINO COMPOSITIONS COATINGS AND METHODS ¦ 경화성 알콕시카르보닐아미노 조성물, 코팅, 및 방법 ¦ CURABLE ALKOXYCARBONYLAMINO COMPOSITIONS, COATINGS, AND METHODS ¦ The hardening property alkoxycarbonylamino composition, and the coating and method. | BASF COATINGS GMBH,DE | OHRBOM WALTER H. | A curable composition contains a material having carbonylamino-containing functional group (I). A curable composition contains a material having carbonylamino-containing functional group of formula: -C(=O)-N(H)-C(=O)-OR (I).Rgroup having 1-12C and optionally having oxygen, nitrogen or sulfur. Curable composition used as coating composition (claimed) for coating automotive and industrial substrates. The curable composition has excellent coating property. Preferred Properties: The functional group (I) is bonded to electronegative atom. The material comprises 2-8 of functional groups (I). Preferred Composition: The material of curable composition further contains carbonylamino functional group of formula: -C(=O)-NH 2 (II).Preferred Components: The material is vinyl polymer, polyurethane, polyester, polyether, epoxide, polyamide, polycarbonate, graft and block polymers or star polymers. The material is acrylic polymer or methacrylate monomer. Preferred Properties: The polymer or oligomer comprises functionalities (b), and compound comprises functional groups (I). The compound comprises functionalities (b), and polymer or oligomer comprises functional groups (I). The functionality (b) is epoxide groups, active hydrogen-containing functional groups, or activated methylene groups. | A compound, oligomer, or polymer having a functional group of formula (I) wherein R is a group having 1 to 12 carbons and optionally including one or more heteroatoms selected from oxygen, nitrogen, and sulfur is useful in curable compositions having active hydrogen functional groups reactive with group (I). The functional groups of formula (I) and active hydrogen functional groups may be part of the same material or different materials. In some embodiments a filler is surface modified to have a functional group of formula (I). Also disclosed is a method of making a material having a functional group of formula (I). The compound , and the oligomer or the polymer having the functional group of the following chemical formula (I) are useful in the curable composition having (I) and the reactive active hydrogen functional group. The functional group and active hydrogen functional group of the chemical formula (I) can be the part of the same material or the different material. In some embodiments, the filler is surface-modified in order to have the functional group of the chemical formula (I). Moreover, the method for manufacturing the material having the functional group of the following chemical formula (I) is described : In the above formula, at least one hetero atom in which R is selected with the carbon of 1 the twelve from oxygen, and nitrogen and sulfur is included or it is the group which does not include. L'invention concerne un composé, un oligomère ou un polymère ayant un groupe fonctionnel de la formule (I), où R est un groupe ayant de 1 à 12 atomes de carbone, et comprenant facultativement un ou plusieurs hétéroatomes sélectionnés parmi l'oxygène, l'azote et le soufre, qui est utile dans des compositions durcissables ayant des groupes fonctionnels d'hydrogène actif réactifs avec le groupe (I). Les groupes fonctionnels de la formule (II) et les groupes fonctionnels d'hydrogène actif peuvent être une partie du même matériau, ou des matériaux différents. Dans certains modes de réalisation, une charge est modifiée en surface pour avoir un groupe fonctionnel de la formule (I). L'invention concerne également un procédé de fabrication d'un matériau ayant un groupe fonctionnel de la formule (I). | US20079633P | 2007-12-31 | KR1586763B1 ¦ CN101835744A ¦ CN101835744B ¦ EP2227451A2 ¦ JP05677851B2 ¦ JP2011509325A ¦ KR2010114889A ¦ US20100022719A1 ¦ US8008416B2 ¦ WO2009088834A2 ¦ WO2009088834A3 | WO2009088834A2 ¦ US20100022719A1 ¦ WO2009088834A3 ¦ EP2227451A2 ¦ CN101835744A ¦ KR2010114889A ¦ JP2011509325A ¦ US8008416B2 ¦ IN201002500P1 ¦ CN101835744B ¦ JP05677851B2 ¦ KR1586763B1 | CLAIMS What is claimed is: 1. A curable composition comprising a material having a functional group (I) O O C N C OR J wherein R is a group having 1to 12 carbons and optionally including one or more heteroatoms selected from oxygen, nitrogen, and sulfur. 2. A curable composition according to claim 1, wherein the curable composition is a coating composition . 3. A curable composition according to claim 1, wherein functional group (I) is bonded to an electronegative atom. 4. A curable composition according to claim 1, further comprising a group (II) O C NH2 (π ) 5. A curable composition according to claim 4, wherein the material having functional group (I) further comprises the group (II). 6. A curable composition according to claim 1, wherein R has 1to 4 carbons. 7. A curable composition according to claim 1, wherein R comprises an oxygen. 8. A curable composition according to claim 1, wherein the material comprises 2 to 8 functional groups of formula (I). 9. A curable composition according to claim 1, wherein the material is a member selected from the group consisting of vinyl polymers, polyurethanes, polyesters, polyethers, epoxies, polyamides, polycarbonates, graft and block polymers thereof, and star polymers. 10. A curable composition according to claim 9, wherein the material is an acrylic polymer or (meth)acrylate monomer. 11. A curable composition according to claim 1, further comprising functionality (b) selected from the group consisting of epoxide groups, active hydrogen-containing functional groups, and activated methylene groups. 12. A curable composition according to claim 11, wherein a polymer or oligomer comprises a plurality of the functionality (b) and a compound comprises a plurality of functional groups (I). 13. A curable composition according to claim 11, wherein a compound comprises a plurality of the functionality (b) and a polymer or oligomer comprises a plurality of functional groups (I). 1. A plurality of hardened coating composition including the vinyl polymer, the polyurethane, polyester, the polyether, the epoxy, the polyamide, the polycarbonate, their graft and block polymer it has the following functional group (I), the first substance and the epoxide group selected from the group consisting of the star polymer and (meth) acrylatemonomer, and the second material in which each is combined in the oxygen atom, and the sulfur atom or the nitrogen atom :, and the second material has multiple functional groups selected from the group consisting of the methylene group activated with the active hydrogen - contained functional group; and is selected from the group consisting of the vinyl polymer, polyester, the polyurethane, the polyether, ester, the workability alkane and dimer fatty acid. In the above formula, at least one hetero atom in which R is selected with the carbon of 1 the twelve from oxygen, and nitrogen or sulfur is included or it is the group which does not include. 2. As for claim 1, the hardened coating composition in which the curable composition is the coating composition. Deletion. 4. As for claim 1, the hardened coating composition in which the material having the functional group (I) further comprises below group (II) : . Deletion. 6. As for claim 1, the hardened coating composition in which R has the carbon of 1 the ~ 4. 7. As for claim 1, the hardened coating composition in which R includes oxygen. 8. As for claim 1, the hardened coating composition in which the first substance includes the functional group of the chemical formula (I) of 2 the ~ 8. Deletion. Deletion. Deletion. 12. The hardened coating composition of claim 1, wherein the polymer or the oligomer comprises the epoxide group, the active hydrogen - contained functional group, and the non-polymer material is the multiple functional groups (I) multiple functional groups selected from the group consisting of the activated methylene group are included. 13. The hardened coating composition of claim 1, wherein the non-polymer material comprises the epoxide group, the active hydrogen - contained functional group, and the polymer or the oligomer is the multiple functional groups (I) multiple functional groups selected from the group consisting of the activated methylene group are included. | C07C027118 ¦ C08L007700 ¦ C08L007908 ¦ C09D017700 | 2016-01-13 GRNT WRITTEN DECISION TO GRANT + ¦ 2015-10-28 E701 DECISION TO GRANT OR REGISTRATION OF PATENT RIGHT + ¦ 2015-04-20 E902 NOTIFICATION OF REASON FOR REFUSAL - ¦ 2013-12-30 A201 REQUEST FOR EXAMINATION | A curable composition contains a material having carbonylamino-containing functional group (I). | Curable composition used as coating composition (claimed) for coating automotive and industrial substrates. | The curable composition has excellent coating property.
KR771952B1 | 2007-10-31 | Thin antistatic light-diffusion film having both antistatic and light-diffusion functions, and manufacturing method thereof | Method for Manufacturing Thin Antistatic Light-Diffusion Film and Thin Antistatic Light-Diffusion Film using thereof ¦ THIN ANTISTATIC LIGHT-DIFFUSION FILM HAVING BOTH ANTISTATIC AND LIGHT-DIFFUSION FUNCTIONS, AND MANUFACTURING METHOD THEREOF ¦ Manufacturing method of thin antistatic diffusion film and the thin antistatic diffusion film using the same. | ACE DIGITECH CO. LTD.,KR | KIM, Yong un ¦ KIM, Cheol Hee ¦ Lee Sang Kug | Provided are a thin antistatic light-diffusion film, which prevents static electricity and embodies clear images by forming an antistatic light-diffusion coating layer on a transparent supporter using an in-line coating method, and a manufacturing method thereof. The method for manufacturing a thin antistatic light-diffusion film comprises the steps of: (a) mixing 100 parts by weight of an antistatic light-diffusion coating composition, which comprises a conductive polymer, light-diffusion particles, a hardener, and a leveling agent, with 30-150 parts by weight of a dispersant to obtain a solution, and then coating a transparent supporter (100) with the solution so as to obtain an antistatic light-diffusion coating layer (200) using an in-line coating method, wherein (i) 1-20 wt% of the light-diffusion particles, (ii) 0.5-15 wt% of the hardener, and (iii) 0.1-3 wt% of the leveling agent are contained in 100 wt% of the antistatic light-diffusion coating composition; (b) drying the antistatic light-diffusion coating layer (200) at 20-75°C for 45-70seconds; and (c) subjecting the antistatic light-diffusion coating layer (200) to heat-curing at 45-85°C or UV-curing with energy of 5-40mJ. The thin antistatic light-diffusion film has a surface resistance of e(05) to 5*e(07)Ω/sq.Image 1/1 | The present invention is to provide the manufacturing method of the thin antistatic diffusion film, and as to the antistatic property diffusion coating composition 100 weight% which comprises (a) conducting polymer, the light diffusion fine particle, the curing agent, the leveling agent, the coating step: (b) temperature in which the i) light diffusion fine particle coats the solution in which 1 weight% to 20 weight% ii) curing agent mixes the antistatic property diffusion coating composition in which 0.5 weight% to 15 weight% iii) leveling agent comprises 0.1 weight% to 3 weight% with the dispersing agent and which melts on the transparent supporting body using the inline coating type and in which the content of the dispersing agent mixes about the antistatic property diffusion coating composition 100 parts by weight to the ratio of 30 parts by weight to 150 parts by weight and coating the antistatic property diffusion coating layer is done by 20℃ to 75℃ and time is done by 45 second to 70 second and the dry surface resistance of the thin antistatic diffusion film and the drying step is the antistatic diffusion coating layer the e 05 Ω / sq to 5*e07 Ω / sq. Includes the curing step which ultraviolet cures to the energy of the thermal curing or 5mJ to 40mJ and is (c) antistatic property diffusion coating layer manufactured with 45℃ to 85℃. Keywords The antistatic, the light diffusion, and the thin. | KR2005107829A | 2005-11-11 | KR771952B1 ¦ KR2007050532A | KR2007050532A ¦ KR771952B1 | 1. (a) The i) light diffusion fine particle as to the antistatic property diffusion coating composition 100 weight%, which comprises the conducting polymer, light diffusion fine particle, curing agent, leveling agent is 1 weight% to 20 weight%. ⅱ) The curing agent is 0.5 weight% to 15 weight%. ⅲ) A manufacturing method of the thin antistatic diffusion film comprising the steps of: the coating step: (b) temperature in which coats the solution in which mixes the antistatic property diffusion coating composition in which the leveling agent comprises 0.1 weight% to 3 weight% with the dispersing agent and which melts on the transparent supporting body using the inline coating type and in which the content of the dispersing agent mixes about the antistatic property diffusion coating composition 100 parts by weight to the ratio of 30 parts by weight to 150 parts by weight and which coats the antistatic property diffusion coating layer being done by 20℃ to 75℃; time being done by 45 second to 70 second and including the drying step drying the antistatic diffusion coating layer, and the curing step and being performed; and the surface resistance being the e 05 Ω / sq to 5*e07 Ω / sq, and the curing step ultraviolet cures (c) antistatic property diffusion coating layer to 45℃ to 85℃ to the energy of the thermal curing or 5mJ to 40mJ. 2. As for claim 1, the manufacturing method of the thin antistatic diffusion film which is 0.1 weight% to 10 weight% it has the content of the ultraviolet-absorbing agent with the antistatic property diffusion coating composition 100 weight% the ultraviolet-absorbing agent is included more in the antistatic property diffusion coating composition in case of to performing the UV curing in the curing step. 3. As for claim 2 The ultraviolet-absorbing agent is phenylsalicylate, P-tert- butylphenylsalicylate, P- octylphenylsalicylate, 4- dihydroxy benzophenone, 2- hydroxy -4- methoxy benzophenone, 2- hydroxy -4- octoxybenzophenone, 2- hydroxy -4- dedecyl oxybenzophenone, 2,2 '- dihydroxy -4- methoxy benzophenone, and 2,2' - dihydroxy -4- methoxy benzophenone, 2,2 '- dihydroxy -4,4' - dimethoxy benzophenone, 2- hydroxy -4- methoxy -5- sulfobenzophenone, bis (2- methoxy -4- hydroxy -5- benzoylphenyl) methane, 2 - (2'- hydroxy -5'- methyl phenyl) benzotriazole, 2 - (2'- hydroxy -5'-tert- butylphenyl) benzotriazole, 2 - (2'- hydroxy -3',5'- di -tert- butylphenyl) benzotriazole, 2 - (2'- hydroxy -3'-tert- butyl -5'- methyl phenyl) -5- chlorobenzotriazole, 2 - (2'- hydroxy -3',5'- di -tert- butylphenyl) -5- chlorobenzotriazole, 2 - (2'- hydroxy -3',5- di -tert- amylphenyl) benzotriazole, 2 - (2'- hydroxy -4'- octoxy phenyl) benzotriazole, 2 - (2'- hydroxy -3' - (3',4',5',6'- tetrahydrophthalimidomethyl) -5'- methyl phenyl) benzotriazole, 2,2 '- methylenebises [4 - (1,1,3,3- tetramethylbutyl) -6 - (2H- benzotriazolyl -2 -yl) phenol]s, 2 - (2'- hydroxy -5'- methacryloxy phenyl) -2H- benzotriazole, and 2,2' - methylenebis [4- -2H- benzotriazole, and 2,2' - methylenebis [4-(1,1,3. The manufacturing method of the thin antistatic diffusion film which is at least one of 3- tetramethylbutyl )-6- [(2H- benzotriazole -2 -yl) phenol], 2 - (2'- hydroxy -3',5'-di-t- amylphenyl) benzotriazole, 2- ethylhexyl -2- cyano - 3,3 '- diphenyl acrylate, and the ethyl -2- cyano -3,3' - diphenyl acrylate. 4. As for claim 1, the manufacturing method of the thin antistatic diffusion film wherein the conducting polymer as to any one claim, among claim 3 it makes it is at least one of polyacetylene, the poly (P-phenylene) [Poly], the polythiophene, poly (3,4- ethylenedioxythiophene) [Poly(3,4-ethylenedioxythiophene)(PEDOT)]s, the polypyrrole [polypyrrole (pyridine polymer)], the poly (P-phenylene sulfide) [Poly], the poly (P-phenylenevinylene) [Poly(p-phenylene vinylene)], the poly (thienylenevinylene [Poly(thienylene vinylene)], the polyaniline. 5. As for claim 4, the manufacturing method of the thin antistatic diffusion film which is at least one of light diffusion fine particle is the acryl group bead or the styrene system bead. 6. As for claim 5 The acryl group bead is the ethyl acrylate, butyl acrylate, amylacrylate, 2- ethylhexylacrylat, octyl acrylate, cycle the hexyl acrylate, the benzyl acrylate, butyl methacrylate, 2 ethylhexyl methacrylate, cycle the hexylmethacrylate, the benzyl hexylmethacrylate, and the cycle the hexylmethacrylate, benzyl methacrylate, methyl acrylate, methylmethacrylate, benzyl MECCA crylate, vinyl acetate, styrene, acrylonitrile, acrylic acid, methacrylic acid, maleic anhydride, itaconic acid, 2- hydroxyethyl (meta) acrylate, 2- hydroxypropyl (meta) acrylate, N-methylolacrylamide, acrylamide, metacryl amide, glycidyl amide, lauryl acrylate, ethoxydi ethylene glycol acrylate, methoxy triethylene-glycol acrylate, phenoxy ethyl acrylate, tetrahydrofuryl acrylate, isobornyl acrylate, 2- hydroxy ethyl acrylate, 2- hydroxypropyl acrylate, 2- hydroxy -3- phenoxy acrylate, neopentyl glycol diacrylate, 1,6- hexanediol diacrylate, trimethylolpropane triacrylate, pentaerythritol triacrylate, penta area tri frame tetraacrylate. The manufacturing method of the singleness or the thin antistatic diffusion film which mixes and used the monomer of the dipentaerythritol hexaacrylate, trimethylolpropane acrylic acid benzoate, 2- ethylhexylmethacrylate, N- stearyl methacrylate, cyclohexyl methacrylate, tetrahydrofurfuryl methacrylate, 2- hydroxyethyl methacrylate, 2- hydroxybutyl methacrylate, 1,6- hexanediol dimethacrylate, trimethylolpropane trimethacrylate, glycerindi methacrylate, glycerindi methacrylate hexamethylene diisocyanate, pentaerythritol triacrylate hexamethylene diisocyanate or the oligomer. 7. As for claim 5, the styrene system bead is the manufacturing method of the singleness or the thin antistatic diffusion film which mixes and used the styrene, α - methylstyrene, α - ethylstyrene, O- ethylstyrene, P- ethylstyrene, 2,4- dimethyl styrene or the vinyl toluene. 8. As for claim 5, the manufacturing method of the thin antistatic diffusion film which is the shape of the light diffusion fine particle is the spherical shape or the needle bed. 9. As for claim 5, the manufacturing method of the thin antistatic diffusion film which is in the light diffusion fine particle, the particle diameter 0.5㎛ to 5㎛. 10. As for claim 5, the manufacturing method of the thin antistatic diffusion film in which the refractive index the light diffusion fine particle is little than the refractive index of the transparent supporting body with 0.01 through 0.4. 11. As for claim 4, the manufacturing method of the thin antistatic diffusion film which is in the antistatic property diffusion coating layer, the thickness 2㎛ to 8㎛. 12. The manufacturing method of the thin antistatic diffusion film of claim 4, wherein the dispersing agent comprises at least one water soluble polymer electrolyte. 13. As for claim 4, the manufacturing method of the thin antistatic diffusion film which is at least one of saturated hydrocarbon system ketone of the carbon number 1 to 8, the acetyl acetone, including, the saturated hydrocarbon system diketone of the carbon number 1 to 8, the ethyl acetate of the esters, the butylacetate, including, the saturated hydrocarbon system ester of the carbon number 1 to 8, the ethyl cellosolve, methyl cellosolve, butyl cellosolve, 1- methoxy -2- propanol of the etheralcohol including the dispersing agent is the saturated hydrocarbon system alcohol of the carbon number 1 to 8 of the methanol, isopropanol, butanol, T-butanol, the isobutanol etc of the alcoholometer, the acetone of the ketones, the methyl ethyl ketone, the methyl isobutyl ketone etc., the N-methylpyrolidone, ECA, and the diacetone alcohol. 14. The thin antistatic diffusion film manufactured with the manufacturing method of the thin antistatic diffusion film by claim 4. | C08J000518 ¦ C08J000704 | 2015-09-18 FPAY ANNUAL FEE PAYMENT 2015-09-18 ¦ 2014-09-17 FPAY ANNUAL FEE PAYMENT 2014-09-17 ¦ 2013-09-13 FPAY ANNUAL FEE PAYMENT 2013-09-13 ¦ 2012-09-24 FPAY ANNUAL FEE PAYMENT 2012-09-24 ¦ 2007-10-25 GRNT WRITTEN DECISION TO GRANT + ¦ 2007-08-16 E701 DECISION TO GRANT OR REGISTRATION OF PATENT RIGHT + ¦ 2007-02-22 E902 NOTIFICATION OF REASON FOR REFUSAL - ¦ 2006-10-16 E902 NOTIFICATION OF REASON FOR REFUSAL - ¦ 2005-11-11 A201 REQUEST FOR EXAMINATION | Provided are a thin antistatic light-diffusion film, which prevents static electricity and embodies clear images by forming an antistatic light-diffusion coating layer on a transparent supporter using an in-line coating method, and a manufacturing method thereof. | - | -
KR771951B1 | 2007-10-31 | Preparation method of antistatic light diffusion film by forming antistatic layer on transparent support, and forming light diffusion layer on the antistatic layer | Method for Manufacturing Antistatic Light-Diffusion Film and Antistatic Light-Diffusion Film using thereof ¦ PREPARATION METHOD OF ANTISTATIC LIGHT DIFFUSION FILM BY FORMING ANTISTATIC LAYER ON TRANSPARENT SUPPORT, AND FORMING LIGHT DIFFUSION LAYER ON THE ANTISTATIC LAYER ¦ Manufacturing method of antistatic diffusion film and the antistatic diffusion film using the same. | ACE DIGITECH CO. LTD.,KR | KIM, Yong un ¦ KIM, Cheol Hee ¦ Lee Sang Kug | Provided are a method for preparing an antistatic light diffusion film, and an antistatic light diffusion film prepared by the method which is prevented in the generation of static electricity and is improved in the clearness of image. The method comprises the steps of forming an antistatic layer(200) by coating a solution which comprises 100 parts by weight of an antistatic coating composition comprising a curing resin, 0.5-30 wt% of an antistatic agent, 0.5-15 wt% of a curing agent and 0.1-3 wt% of a levelling agent and 30-150 parts by weight of a dispersant, on a transparent support(300) by in-line coating method; and forming a light diffusion coating layer(100) by coating a solution which comprises 100 parts by weight of a light diffusion coating composition comprising a binder resin, 0.3-10 wt% of a curing agent, 1-20 wt% of a light diffusion fine particle and 0.1-3 wt% of a levelling agent and 30-150 parts by weight of a dispersant, on the antistatic layer by in-line method.Image 1/1 | The invention provides manufacturing method of the antistatic diffusion film and the antistatic diffusion film using the same. And as to the diffusion coating composition 100 weight% which comprises the anti-static layer formation step forming the drying, and the anti-static layer the solution, and (b) binder resin, the curing agent, the light diffusion fine particle, the leveling agent As to the anti-static layer formation step, 0.5 weight% to 30 weight% ii) curing agent mixes the antistatic coating composition in which 0.1 weight% to 15 weight% iii) leveling agent comprises 0.1 weight% to 3 weight% with the dispersing agent and which the i) antistatic agent melts is coated as to the antistatic coating composition 100 weight% which comprises (a) curing resin, the antistatic agent, the curing agent, the leveling agent on the transparent supporting body using the inline coating type and the content of the dispersing agent mixes about the antistatic coating composition 100 parts by weight to the ratio of 20 parts by weight to 110 parts by weight and the anti-static layer is coated. ⅰ) The curing agent includes the diffusion coating layer formation step forming the drying, and the diffusion coating layer the solution in which 0.3 weight% to 5 weight% ii) light diffusion fine particle mixes the diffusion coating composition in which 1 weight% to 20 weight% iii) leveling agent comprises 0.1 weight% to 3 weight% with the dispersing agent and melted is coated on the anti-static layer using the inline coating type and the content of the dispersing agent mixes about the antistatic coating composition 100 parts by weight to the ratio of 20 parts by weight to 110 parts by weight and the diffusion coating layer is coated. | KR2005105517A | 2005-11-04 | KR771951B1 ¦ KR2007048429A | KR2007048429A ¦ KR771951B1 | 1. (a) As to the antistatic coating composition 100 weight% which comprises the curing resin, antistatic agent, curing agent, leveling agent. ⅰ) The antistatic agent is 0.5 weight% to 30 weight%. ⅱ) The curing agent is 0.5 weight% to 15 weight%. ⅲ) As to the diffusion coating composition 100 weight% which comprises the anti-static layer formation step forming the drying, and the anti-static layer the solution which mixes the antistatic coating composition, and (b) binder resin, curing agent, light diffusion fine particle, leveling agent, and as to the anti-static layer formation step, the leveling agent comprises 0.1 weight% to 3 weight% with the dispersing agent and melted is coated on the transparent supporting body using the inline coating type and the content of the dispersing agent mixes about the antistatic coating composition 100 parts by weight to the ratio of 30 parts by weight to 150 parts by weight and the anti-static layer is coated. ⅰ) The curing agent is 0.3 weight% to 10 weight%. ⅱ) The light diffusion fine particle is 1 weight% to 20 weight%. ⅲ) The manufacturing method of the antistatic diffusion film which comprises the diffusion coating layer formation step forming the drying, and the diffusion coating layer the solution which mixes the diffusion coating composition in which the leveling agent comprises 0.1 weight% to 3 weight% with the dispersing agent and melted is coated on the anti-static layer using the inline coating type and the content of the dispersing agent mixes about the diffusion coating composition 100 parts by weight to the ratio of 30 parts by weight to 150 parts by weight and the diffusion coating layer is coated. 2. (a) As to the diffusion coating composition 100 weight% which comprises the binder resin, curing agent, light diffusion fine particle, leveling agent. ⅰ) The curing agent is 0.3 weight% to 10 weight%. ⅱ) The light diffusion fine particle is 1 weight% to 20 weight%. ⅲ) As to the antistatic coating composition 100 weight% which comprises the diffusion coating layer formation step forming the drying, and the diffusion coating layer the solution which mixes the diffusion coating composition, and (b) curing resin, antistatic agent, curing agent, leveling agent, and as to the diffusion, the leveling agent comprises 0.1 weight% to 3 weight% with the dispersing agent and melted is coated on the transparent supporting body using the inline coating type and the content of the dispersing agent mixes about the diffusion coating composition 100 parts by weight to the ratio of 30 parts by weight to 150 parts by weight and the diffusion coating layer is coated. ⅰ) The antistatic agent is 0.5 weight% to 30 weight%. ⅱ) The curing agent is 0.5 weight% to 15 weight%. ⅲ) The manufacturing method of the antistatic diffusion film which comprises the anti-static layer formation step forming the drying, and the anti-static layer the solution which mixes the antistatic coating composition in which the leveling agent comprises 0.1 weight% to 3 weight% with the dispersing agent and melted is coated on the diffusion coating layer using the inline coating type and the content of the dispersing agent mixes about the antistatic coating composition 100 parts by weight to the ratio of 30 parts by weight to 150 parts by weight and the anti-static layer is coated. 3. As for claim 1, the manufacturing method of the antistatic diffusion film wherein or, as for claim 2, the curing resin or the binder resin it is at least one of thermosetting resin or the photo-crosslinkable polymer resin. 4. As for claim 3, the manufacturing method of the antistatic diffusion film which is 0.1 weight% to 10 weight% case has the content of the ultraviolet-absorbing agent case more includes the ultraviolet-absorbing agent in the antistatic coating composition or the diffusion coating composition including the photo-crosslinkable polymer resin in the curing resin or the binder resin. 5. As for claim 3, the manufacturing method of the antistatic diffusion film wherein the antistatic agent is the conducting polymer in the anti-static layer formation step, the metal particle, and at least one among the inorganic oxide uses the mixed thing. 6. As for claim 5, the manufacturing method of the antistatic diffusion film which is at least one of conducting polymer is the polyacetylene, poly (P-phenylene) [Poly], polythiophene, poly (3,4- ethylenedioxythiophene) [Poly(3,4-ethylenedioxythiophene)(PEDOT)]s, polypyrrole [polypyrrole (pyridine polymer)], the poly (P-phenylene sulfide) [Poly], the poly (P-phenylenevinylene) [Poly(p-phenylene vinylene)], the poly (thienylenevinylene [Poly(thienylene vinylene)], polyaniline. 7. As for claim 5, the manufacturing method of the antistatic diffusion film using at least one of metal particle is the silver (Ag), gold (Au), copper (Cu), aluminum (Al), platinum (Pt), nickel (Ni), chrome (Cr), lead (Pb), cobalt (Co), rhodium (Rh), ruthenium (Ru), tin (Sn), iridium (Ir), palladium (Pd), titanium (Ti). 8. As for claim 5, the manufacturing method of the antistatic diffusion film using at least one of ITO, ATO, siO2, tiO2, al2O3, B2O3, caO, snO, mgO, srO, znO, zrO2, Y2O3, la2O3 the inorganic oxide uses the metal oxide. 9. As for claim 7, the manufacturing method of the antistatic diffusion film which is in the metal particle, the particle diameter 0.05㎛ to 1㎛. 10. As for claim 3, the manufacturing method of the antistatic diffusion film in which 1㎛ to 3㎛ of the anti-static layer thickness is very manufactured. 11. As for claim 3, the manufacturing method of the antistatic diffusion film which is at least one of light diffusion fine particle is the acryl group bead, and the styrene system bead or the inorganic bead. 12. As for claim 11 The acryl group bead is the ethyl acrylate, butyl acrylate, amylacrylate, 2- ethylhexylacrylat, octyl acrylate, cycle the hexyl acrylate, the benzyl acrylate, butyl methacrylate, 2 ethylhexyl methacrylate, cycle the hexylmethacrylate, the benzyl hexylmethacrylate, and the cycle the hexylmethacrylate, benzyl methacrylate, methyl acrylate, methylmethacrylate, benzyl MECCA crylate, vinyl acetate, styrene, acrylonitrile, acrylic acid, methacrylic acid, maleic anhydride, itaconic acid, 2- hydroxyethyl (meta) acrylate, 2- hydroxypropyl (meta) acrylate, N-methylolacrylamide, acrylamide, metacryl amide, glycidyl amide, lauryl acrylate, ethoxydi ethylene glycol acrylate, methoxy triethylene-glycol acrylate, phenoxy ethyl acrylate, tetrahydrofuryl acrylate, isobornyl acrylate, 2- hydroxy ethyl acrylate, 2- hydroxypropyl acrylate, 2- hydroxy -3- phenoxy acrylate, neopentyl glycol diacrylate, 1,6- hexanediol diacrylate, trimethylolpropane triacrylate, pentaerythritol triacrylate, penta area tri frame tetraacrylate. The manufacturing method of the singleness or the antistatic diffusion film which mixes and used the monomer of the dipentaerythritol hexaacrylate, trimethylolpropane acrylic acid benzoate, 2- ethylhexylmethacrylate, N- stearyl methacrylate, cyclohexyl methacrylate, tetrahydrofurfuryl methacrylate, 2- hydroxyethyl methacrylate, 2- hydroxybutyl methacrylate, 1,6- hexanediol dimethacrylate, trimethylolpropane trimethacrylate, glycerindi methacrylate, glycerindi methacrylate hexamethylene diisocyanate, pentaerythritol triacrylate hexamethylene diisocyanate or the oligomer. 13. As for claim 11, the styrene system bead is the manufacturing method of the singleness or the antistatic diffusion film which mixes and used the styrene, α - methylstyrene, α - ethylstyrene, O- ethylstyrene, P- ethylstyrene, 2,4- dimethyl styrene or the vinyl toluene. 14. As for claim 11, the manufacturing method of the antistatic diffusion film which is at least one of inorganic bead is the siliga (SiO2), titanium oxide (TiO2), zirconium oxide (ZrO2), manganese oxide (MnO2), cobalt oxide (CoO), iron oxide (Fe2O3). 15. As for claim 3, the manufacturing method of the antistatic diffusion film which is the shape of the light diffusion fine particle is the spherical shape or the needle bed. 16. As for claim 3, the manufacturing method of the antistatic diffusion film which is in the light diffusion fine particle, the particle diameter 0.3㎛ to 4㎛. 17. As for claim 3, the manufacturing method of the antistatic diffusion film in which the refractive index the light diffusion fine particle is little than the refractive index of the antistatic coating composition with 0.01 through 0.4. 18. As for claim 3, the manufacturing method of the antistatic diffusion film which is in the diffusion coating layer, the thickness 3㎛ to 5㎛. 19. As for claim 3, the manufacturing method of the antistatic diffusion film which is at least one of saturated hydrocarbon system ketone of the carbon number 1 to 8, the acetyl acetone, including, the saturated hydrocarbon system diketone of the carbon number 1 to 8, the ethyl acetate of the esters, the butylacetate, including, the saturated hydrocarbon system ester of the carbon number 1 to 8, the ethyl cellosolve, methyl cellosolve, butyl cellosolve, 1- methoxy -2- propanol of the etheralcohol including the dispersing agent is the saturated hydrocarbon system alcohol of the carbon number 1 to 8 of the methanol, isopropanol, butanol, T-butanol, the isobutanol etc of the alcoholometer, the acetone of the ketones, the methyl ethyl ketone, the methyl isobutyl ketone etc., the N-methylpyrolidone, ECA, diacetone alcohol, benzene, toluene, xylene, ethylbenzene. 20. As for claim 4 The ultraviolet-absorbing agent is phenylsalicylate, P-tert- butylphenylsalicylate, P- octylphenylsalicylate, 4- dihydroxy benzophenone, 2- hydroxy -4- methoxy benzophenone, 2- hydroxy -4- octoxybenzophenone, 2- hydroxy -4- dedecyl oxybenzophenone, 2,2 '- dihydroxy -4- methoxy benzophenone, and 2,2' - dihydroxy -4- methoxy benzophenone, 2,2 '- dihydroxy -4,4' - dimethoxy benzophenone, 2- hydroxy -4- methoxy -5- sulfobenzophenone, bis (2- methoxy -4- hydroxy -5- benzoylphenyl) methane, 2 - (2'- hydroxy -5'- methyl phenyl) benzotriazole, 2 - (2'- hydroxy -5'-tert- butylphenyl) benzotriazole, 2 - (2'- hydroxy -3',5'- di -tert- butylphenyl) benzotriazole, 2 - (2'- hydroxy -3'-tert- butyl -5'- methyl phenyl) -5- chlorobenzotriazole, 2 - (2'- hydroxy -3',5'- di -tert- butylphenyl) -5- chlorobenzotriazole, 2 - (2'- hydroxy -3',5- di -tert- amylphenyl) benzotriazole, 2 - (2'- hydroxy -4'- octoxy phenyl) benzotriazole, 2 - (2'- hydroxy -3' - (3',4',5',6'- tetrahydrophthalimidomethyl) -5'- methyl phenyl) benzotriazole, 2,2 '- methylenebises [4 - (1,1,3,3- tetramethylbutyl) -6 - (2H- benzotriazolyl -2 -yl) phenol]s, 2 - (2'- hydroxy -5'- methacryloxy phenyl) -2H- benzotriazole, and 2,2' - methylenebis [4- -2H- benzotriazole, and 2,2' - methylenebis [4-(1,1,3. The manufacturing method of the antistatic diffusion film which is at least one of 3- tetramethylbutyl )-6- [(2H- benzotriazole -2 -yl) phenol], 2 - (2'- hydroxy -3',5'-di-t- amylphenyl) benzotriazole, 2- ethylhexyl -2- cyano - 3,3 '- diphenyl acrylate, and the ethyl -2- cyano -3,3' - diphenyl acrylate. 21. The antistatic diffusion film manufactured with the manufacturing method of the antistatic diffusion film by claim 4. | C08J000518 ¦ C08J000320 | 2015-09-18 FPAY ANNUAL FEE PAYMENT 2015-09-18 ¦ 2014-09-17 FPAY ANNUAL FEE PAYMENT 2014-09-17 ¦ 2013-09-13 FPAY ANNUAL FEE PAYMENT 2013-09-13 ¦ 2012-09-24 FPAY ANNUAL FEE PAYMENT 2012-09-24 ¦ 2007-10-25 GRNT WRITTEN DECISION TO GRANT + ¦ 2007-08-16 E701 DECISION TO GRANT OR REGISTRATION OF PATENT RIGHT + ¦ 2007-02-22 E902 NOTIFICATION OF REASON FOR REFUSAL - ¦ 2006-10-16 E902 NOTIFICATION OF REASON FOR REFUSAL - ¦ 2005-11-04 A201 REQUEST FOR EXAMINATION | Provided are a method for preparing an antistatic light diffusion film, and an antistatic light diffusion film prepared by the method which is prevented in the generation of static electricity and is improved in the clearness of image. | - | -
KR699624B1 | 2007-03-23 | Preparation method of antistatic and anti-glare film by forming anti-glare layer on transparent support with composition containing inorganic oxide and polymer bead, and forming antistatic layer on the anti-glare layer | Method for Manufacturing Antistatic High-Resolution Anti-Glare Film and Antistatic High-Resolution Anti-Glare Film using thereof ¦ PREPARATION METHOD OF ANTISTATIC AND ANTI-GLARE FILM BY FORMING ANTI-GLARE LAYER ON TRANSPARENT SUPPORT WITH COMPOSITION CONTAINING INORGANIC OXIDE AND POLYMER BEAD, AND FORMING ANTISTATIC LAYER ON THE ANTI-GLARE LAYER ¦ Manufacturing method of antistatic high-resolution glare-proof film and the antistatic high-resolution glare-proof film using the same. | SUSUNGCHEMICAL CO. LTD.,KR ¦ ACE DIGITECH CO. LTD.,KR | KIM, Yong un ¦ KIM, Cheol Hee ¦ Lee Sang Kug | Provided are a method for preparing an antistatic high resolution anti-glare film which is improved in antistatic property and clearness, and the film prepared by the method. The method comprises the steps of mixing 100 parts by weight of an anti-glare coating composition and 30-180 parts by weight of a dispersant; applying the obtained mixture on a transparent supporter by in-line coating method, drying it and curing it with UV rays to form an anti-glare layer; mixing 100 curing it with UV rays; an antistatic coating composition and 30-180 curing it with UV rays; a dispersant; and applying the obtained mixture on the anti-glare layer by in-line coating method, drying it and curing it to form an antistatic layer. The anti-glare coating composition comprises a UV curing resin; 1-25 wt% of an inorganic oxide; 1-25 parts by weight of a polymer bead based on 100 parts by weight of the inorganic oxide; 0.5-15 wt% of a curing agent; 0.1-10 wt% of a photopolymerization initiator; and 0.1-3 wt% of a levelling agent. The antistatic coating composition comprises a curable resin; 0.5-30 wt% of an antistatic agent comprising a thiophene-based polymer; 0.5-15 wt% of a curing agent; and 0.1-3 wt% of a levelling agent.Image 0/0 | Provided are a method for preparing an antistatic high resolution anti-glare film which is improved in antistatic property and clearness, and the film prepared by the method. The method comprises the steps of mixing 100 parts by weight of an anti-glare coating composition and 30-180 parts by weight of a dispersant; applying the obtained mixture on a transparent supporter by in-line coating method, drying it and curing it with UV rays to form an anti-glare layer; mixing 100 curing it with UV rays; an antistatic coating composition and 30-180 curing it with UV rays; a dispersant; and applying the obtained mixture on the anti-glare layer by in-line coating method, drying it and curing it to form an antistatic layer. The anti-glare coating composition comprises a UV curing resin; 1-25 wt% of an inorganic oxide; 1-25 parts by weight of a polymer bead based on 100 parts by weight of the inorganic oxide; 0.5-15 wt% of a curing agent; 0.1-10 wt% of a photopolymerization initiator; and 0.1-3 wt% of a levelling agent. The antistatic coating composition comprises a curable resin; 0.5-30 wt% of an antistatic agent comprising a thiophene-based polymer; 0.5-15 wt% of a curing agent; and 0.1-3 wt% of a levelling agent. PURPOSE: Provided are a method for preparing an antistatic high resolution anti-glare film which is improved in antistatic property and clearness, and the film prepared by the method. CONSTITUTION: The method comprises the steps of mixing 100 parts by weight of an anti-glare coating composition and 30-180 parts by weight of a dispersant; applying the obtained mixture on a transparent supporter by in-line coating method, drying it and curing it with UV rays to form an anti-glare layer; mixing 100 curing it with UV rays; an antistatic coating composition and 30-180 curing it with UV rays; a dispersant; and applying the obtained mixture on the anti-glare layer by in-line coating method, drying it and curing it to form an antistatic layer. The anti-glare coating composition comprises a UV curing resin; 1-25 wt% of an inorganic oxide; 1-25 parts by weight of a polymer bead based on 100 parts by weight of the inorganic oxide; 0.5-15 wt% of a curing agent; 0.1-10 wt% of a photopolymerization initiator; and 0.1-3 wt% of a levelling agent. The antistatic coating composition comprises a curable resin; 0.5-30 wt% of an antistatic agent comprising a thiophene-based polymer; 0.5-15 wt% of a curing agent; and 0.1-3 wt% of a levelling agent. © KIPO 2007 The present invention is to provide the manufacturing method of the antistatic high-resolution glare-proof film, and the manufacturing method and the antistatic high-resolution glare-proof film using the same of the antistatic high-resolution glare-proof film improving the antistatic function and sharpness the anti-static layer which the antistatic function with forming the anti-glare layer into the solution which mixes the inorganic oxide and polymer particle bead including the SiO 2 etc. on the transparent supporting body using the inline (In-line) coating type and which the purpose manufactures is formed are to be provided. Keywords The antistatic, high-resolution, siO2, anti-glare, anti-glare, macromolecular bead. | KR2005109449A | 2005-11-16 | KR699624B1 | KR699624B1 | 1. (a) The i) inorganic oxide as to the anti-glare coating composition 100 weight%, which comprises the ultraviolet curable resin, inorganic oxide, macromolecular bead, curing agent, photopolymerization initiator, leveling agent is 1 weight% to 25 weight%. ⅱ) The membranous polymers bead is 1 parts by weight about the inorganic oxide 100 parts by weight to 25 parts by weight. ⅲ) The curing agent is 0.5 weight% to 15 weight%. ⅳ) The photopolymerization initiator is 0.1 weight% to 10 weight%. ⅴ) The antistatic coating composition 100 weight% which comprises the antistatic agent, the curing agent, and the leveling agent wherein the leveling agent comprise the anti-glare layer formation step forming the drying, and the anti-glare layer the solution which mixes the anti-glare coating composition comprising 0.1 weight% to 3 weight% with the dispersing agent and melted is coated on the transparent supporting body using the inline coating type and the content of the dispersing agent mixes about the anti-glare coating composition 100 parts by weight to the ratio of 30 parts by weight to 180 parts by weight and the anti-glare layer is coated: (b) curing resin, and the polymer of the thiophene series ⅰ) The antistatic agent is 0.5 weight% to 30 weight%. ⅱ) The curing agent is 0.5 weight% to 15 weight%. ⅲ) The manufacturing method of the antistatic high-resolution glare-proof film which comprises the anti-static layer formation step forming the drying, and the anti-static layer the solution which mixes the antistatic coating composition in which the leveling agent comprises 0.1 weight% to 3 weight% with the dispersing agent and melted is coated on the anti-glare layer using the inline coating type and the content of the dispersing agent mixes about the antistatic coating composition 100 parts by weight to the ratio of 30 parts by weight to 180 parts by weight and the anti-static layer is coated. 2. As for claim 1, the manufacturing method of the antistatic high-resolution glare-proof film in which the inorganic oxide is in the anti-glare layer formation step (a) among the siO2, tiO2, al2O3, B2O3, caO, snO, mgO, srO, znO, zrO2, Y2O3, la2O3 at least one metal oxide. 3. The manufacturing method of the antistatic high-resolution glare-proof film using the thing of claim 2, wherein the metal oxide is the particle diameter is 0.1㎛ to 10㎛. 4. As for claim 1, the manufacturing method of the antistatic high-resolution glare-proof film which is at least one of membranous polymers bead is the melamine bead, acryl group bead, acryl - styrene system bead, polycarbonate bead, polyethylene type bead, TPVC bead, styrene system bead. 5. As for claim 4 The acryl group bead is the ethyl acrylate, butyl acrylate, amylacrylate, 2- ethylhexylacrylat, octyl acrylate, cycle the hexyl acrylate, the benzyl acrylate, butyl methacrylate, 2 ethylhexyl methacrylate, cycle the hexylmethacrylate, the benzyl hexylmethacrylate, and the cycle the hexylmethacrylate, benzyl methacrylate, methyl acrylate, methylmethacrylate, benzyl MECCA crylate, vinyl acetate, acrylonitrile, acrylic acid, methacrylic acid, maleic anhydride, itaconic acid, 2- hydroxyethyl (meta) acrylate, 2- hydroxypropyl (meta) acrylate, N-methylolacrylamide, acrylamide, metacryl amide, glycidyl amide, lauryl acrylate, ethoxydi ethylene glycol acrylate, methoxy triethylene-glycol acrylate, phenoxy ethyl acrylate, tetrahydrofuryl acrylate, isobornyl acrylate, 2- hydroxy ethyl acrylate, 2- hydroxypropyl acrylate, 2- hydroxy -3- phenoxy acrylate, neopentyl glycol diacrylate, 1,6- hexanediol diacrylate, trimethylolpropane triacrylate, pentaerythritol triacrylate, penta area tri frame tetraacrylate. The manufacturing method of the singleness or the antistatic high-resolution glare-proof film which mixes and used the monomer of the dipentaerythritol hexaacrylate, trimethylolpropane acrylic acid benzoate, 2- ethylhexylmethacrylate, N- stearyl methacrylate, cyclohexyl methacrylate, tetrahydrofurfuryl methacrylate, 2- hydroxyethyl methacrylate, 2- hydroxybutyl methacrylate, 1,6- hexanediol dimethacrylate, trimethylolpropane trimethacrylate, glycerindi methacrylate, glycerindi methacrylate hexamethylene diisocyanate, pentaerythritol triacrylate hexamethylene diisocyanate or the oligomer. 6. As for claim 4, the styrene system bead is the manufacturing method of the singleness or the antistatic high-resolution glare-proof film which mixes and used the styrene, α - methylstyrene, α - ethylstyrene, O- ethylstyrene, P- ethylstyrene, 2,4- dimethyl styrene or the vinyl toluene. 7. As for claim 1, the photopolymerization initiator is the acetphenones of the diethoxyacetphenon, 2- hydroxy -2- methyl -1- phenylpropane -1 -one, benzyldimethylketal, 1- hydroxy cyclohexyl - phenylketon, 2- methyl -2- morphine (4- thiomethylphenyl) propane -1- on etc, the benzoin ethers of the benzoin methyl ether, benzoin ethyl ether, benzoyl isopropylether, the benzoin isobutyl ether etc, and the manufacturing method of the singleness among the benzophenone, O- methyl benzoyl benzoate, 4- phenylbenzophenone, 4- benzoyl -4'- methyl diphenyl sulfurous acid, 4- benzoyl -N, N- dimethyl -N - [2 - (1- iodine -2- prophenyloxy) ethyl] benzene metanaminium bromide, (4- benzoylbenzyl) trimethyl ammonium chloride, 2, 4- diethylthioxantone, 1- chloro- 4- dichlorotioxantone, 2, 4, 6- trimethylbenzoyldiphenyl benzoyl oxide or the antistatic high-resolution glare-proof film which mixes and used. 8. As for claim 1, the polymer of the thiophene series included in the antistatic agent in the anti-static layer formation step (b) is the manufacturing method of the singleness or the antistatic high-resolution glare-proof film which mixes and used 3- alkyl thiophene, 2,3- dimethyl thiophene, 2,3- dimethyl -5- benzoyl thiophene, 2,3- dimethyl -5 - (α - hydroxybenzyl) thiophene, 2,3- dimethyl -5 - (α - hydroxybenzyl) thiophene, 2,3- dimethyl -5- benzyl thiophene, 3,4- (ethylenedioxy) thiophene. 9. As for claim 1, the manufacturing method of the antistatic high-resolution glare-proof film which the anti-glare layer the thickness manufactures so that it becomes 1.5㎛ to 10㎛. 10. The antistatic high-resolution glare-proof film manufactured with the manufacturing method of the antistatic high-resolution glare-proof film by any one claim among claim 1 to claim 9. | C08J000518 ¦ C08J000704 | 2016-02-18 FPAY ANNUAL FEE PAYMENT 2016-02-18 ¦ 2014-12-23 FPAY ANNUAL FEE PAYMENT 2014-12-23 ¦ 2013-12-17 FPAY ANNUAL FEE PAYMENT 2013-12-17 ¦ 2013-01-04 FPAY ANNUAL FEE PAYMENT 2013-01-04 ¦ 2007-03-19 GRNT WRITTEN DECISION TO GRANT + ¦ 2006-12-27 E701 DECISION TO GRANT OR REGISTRATION OF PATENT RIGHT + ¦ 2006-10-19 E902 NOTIFICATION OF REASON FOR REFUSAL - ¦ 2005-11-16 A201 REQUEST FOR EXAMINATION | Provided are a method for preparing an antistatic high resolution anti-glare film which is improved in antistatic property and clearness, and the film prepared by the method. | - | -
KR670895B1 | 2007-01-17 | Thin antistatic light-diffusion optical devices having both antistatic function and light-diffusion function, and manufacturing method thereof | METHOD FOR MANUFACTURING THIN ANTISTATIC LIGHT-DIFFUSION OPTICAL DEVICES AND THIN ANTISTATIC LIGHT-DIFFUSION OPTICAL DEVICES USING THEREOF ¦ THIN ANTISTATIC LIGHT-DIFFUSION OPTICAL DEVICES HAVING BOTH ANTISTATIC FUNCTION AND LIGHT-DIFFUSION FUNCTION, AND MANUFACTURING METHOD THEREOF ¦ Manufacturing method of the thin antistatic diffusion optical element and the thin antistatic diffusion optical element using the same. | ACE DIGITECH CO. LTD.,KR | KIM, Yong un ¦ KIM, Cheol Hee ¦ Lee Sang Kug | A thin antistatic light-diffusion optical device is provided to prevent generation of static electricity and to embody clear image by forming an antistatic light-diffusion coating layer on a polarizing film-adhered optical device using a spin coating method. The thin antistatic light-diffusion optical device is prepared by the steps of: (a) mixing 100 parts by weight of an antistatic light-diffusion coating composition with 30-150 parts by weight of a dispersing agent to obtain a solution, and then forming an antistatic light-diffusion coating layer by coating polarizing film adhered onto an LCD cell with the solution under a revolution condition having a revolution speed of 50-5,000 rpm and a revolution time of 10-500 seconds using a spin coating method, wherein the antistatic light-diffusion coating composition includes a conductive polymer, 1-20wt% of light-diffusion particles, 0.5-15wt% of a hardener, and 0.1-3wt% of a leveling agent based on 100wt% of the coating composition; (b) drying the antistatic light-diffusion coating layer at 20-75 ?0C for 45-70 seconds; and (c) subjecting the antistatic light-diffusion coating layer to heat curing at 45-85 ?oC or to UV curing with an energy of 5-40mJ. The thin antistatic light-diffusion optical device has a surface resistance of e^(05) to 5\*e^(07)~u/sq. The figure shows the schematic diagram of thin antistatic light-diffusion optical device. | A thin antistatic light-diffusion optical device is provided to prevent generation of static electricity and to embody clear image by forming an antistatic light-diffusion coating layer on a polarizing film-adhered optical device using a spin coating method. The thin antistatic light-diffusion optical device is prepared by the steps of: (a) mixing 100 parts by weight of an antistatic light-diffusion coating composition with 30-150 parts by weight of a dispersing agent to obtain a solution, and then forming an antistatic light-diffusion coating layer(400) by coating polarizing film(300) adhered onto an LCD cell(100) with the solution under a revolution condition having a revolution speed of 50-5,000rpm and a revolution time of 10-500 seconds using a spin coating method, wherein the antistatic light-diffusion coating composition includes a conductive polymer, 1-20wt% of light-diffusion particles, 0.5-15wt% of a hardener, and 0.1-3wt% of a leveling agent based on 100wt% of the coating composition; (b) drying the antistatic light-diffusion coating layer(400) at 20-75‹C for 45-70 seconds; and (c) subjecting the antistatic light-diffusion coating layer(400) to heat curing at 45-85‹C or to UV curing with an energy of 5-40mJ. The thin antistatic light-diffusion optical device has a surface resistance of e^(05) to 5Îe^(07) Ð¤/sq. PURPOSE: A thin antistatic light-diffusion optical device is provided to prevent generation of static electricity and to embody clear image by forming an antistatic light-diffusion coating layer on a polarizing film-adhered optical device using a spin coating method. CONSTITUTION: The thin antistatic light-diffusion optical device is prepared by the steps of: (a) mixing 100 parts by weight of an antistatic light-diffusion coating composition with 30-150 parts by weight of a dispersing agent to obtain a solution, and then forming an antistatic light-diffusion coating layer(400) by coating polarizing film(300) adhered onto an LCD cell(100) with the solution under a revolution condition having a revolution speed of 50-5,000rpm and a revolution time of 10-500 seconds using a spin coating method, wherein the antistatic light-diffusion coating composition includes a conductive polymer, 1-20wt% of light-diffusion particles, 0.5-15wt% of a hardener, and 0.1-3wt% of a leveling agent based on 100wt% of the coating composition; (b) drying the antistatic light-diffusion coating layer(400) at 20-75°C for 45-70 seconds; and (c) subjecting the antistatic light-diffusion coating layer(400) to heat curing at 45-85°C or to UV curing with an energy of 5-40mJ. The thin antistatic light-diffusion optical device has a surface resistance of e^(05) to 5×e^(07) Ω/sq. © KIPO 2007 The present invention is to provide the manufacturing method of the thin antistatic diffusion optical element, and the coating step: (b) temperature coating on the attached Polaroid film using the spin coating method and in which the content of the dispersing agent mixes the solution in which 1 weight% to 20 weight% ii) curing agent mixes the antistatic property diffusion coating composition in which 0.5 weight% to 15 weight% iii) leveling agent comprises 0.1 weight% to 3 weight% with the dispersing agent and which the i) light diffusion fine particle melts under the rotation condition that (a) rotating speed is done by 50rpm to 5,000rpm and the rotate time is done by 10 second to 500 second as to the antistatic property diffusion coating composition 100 weight% which comprises the curing resin, the antistatic agent, the curing agent, the leveling agent on the LCD cell about the antistatic coating composition 100 parts by weight to the ratio of 30 parts by weight to 150 parts by weight and coating the anti-static layer diffusion coating layer is done by 20℃ to 75℃ and time is done by 45 second to 70 second and the dry surface resistance of the thin antistatic diffusion optical element and the drying step is the antistatic diffusion coating layer the e 05 Ω / sq to 5*e07 Ω / sq. Includes the curing step which ultraviolet cures to the energy of the thermal curing or 5mJ to 40mJ and is (c) antistatic property diffusion coating layer manufactured with 45℃ to 85℃. | KR2005107826A | 2005-11-11 | KR670895B1 | KR670895B1 | 1. (a) The i) light diffusion fine particle as to the antistatic property diffusion coating composition 100 weight%, which comprises the conducting polymer, optical acid fine particle, curing agent, leveling agent under the rotation condition that the rotating speed is done by 50rpm to 5,000rpm and the rotate time does to 10 second to 500 second is 1 weight% to 20 weight%. ⅱ) The curing agent is 0.5 weight% to 15 weight%. ⅲ) A manufacturing method of the thin antistatic diffusion optical element comprising the steps of: the coating step: (b) temperature coating on the attached Polaroid film using the spin coating method and in which the content of the dispersing agent mixes the solution which mixes the antistatic property diffusion coating composition in which the leveling agent comprises 0.1 weight% to 3 weight% with the dispersing agent and melted on the LCD cell about the antistatic coating composition 100 parts by weight to the ratio of 30 parts by weight to 150 parts by weight and coating the anti-static layer diffusion coating layer is done by 20℃ to 75℃; time being done by 45 second to 70 second and including the drying step drying the antistatic diffusion coating layer, and the curing step and being performed; and the surface resistance being the e 05 Ω / sq to 5*e07 Ω / sq, and the curing step ultraviolet cures (c) antistatic property diffusion coating layer to 45℃ to 85℃ to the energy of the thermal curing or 5mJ to 40mJ. 2. As for claim 1, the manufacturing method of the thin antistatic diffusion optical element which is 0.1 weight% to 10 weight% it has the content of the ultraviolet-absorbing agent with the antistatic property diffusion coating composition 100 weight% the ultraviolet-absorbing agent is included more in the antistatic property diffusion coating composition in case of to performing the UV curing in the curing step. 3. As for claim 2 The ultraviolet-absorbing agent is phenylsalicylate, P-tert- butylphenylsalicylate, P- octylphenylsalicylate, 4- dihydroxy benzophenone, 2- hydroxy -4- methoxy benzophenone, 2- hydroxy -4- octoxybenzophenone, 2- hydroxy -4- dedecyl oxybenzophenone, 2,2 '- dihydroxy -4- methoxy benzophenone, and 2,2' - dihydroxy -4- methoxy benzophenone, 2,2 '- dihydroxy -4,4' - dimethoxy benzophenone, 2- hydroxy -4- methoxy -5- sulfobenzophenone, bis (2- methoxy -4- hydroxy -5- benzoylphenyl) methane, 2 - (2'- hydroxy -5'- methyl phenyl) benzotriazole, 2 - (2'- hydroxy -5'-tert- butylphenyl) benzotriazole, 2 - (2'- hydroxy -3',5'- di -tert- butylphenyl) benzotriazole, 2 - (2'- hydroxy -3'-tert- butyl -5'- methyl phenyl) -5- chlorobenzotriazole, 2 - (2'- hydroxy -3',5'- di -tert- butylphenyl) -5- chlorobenzotriazole, 2 - (2'- hydroxy -3',5- di -tert- amylphenyl) benzotriazole, 2 - (2'- hydroxy -4'- octoxy phenyl) benzotriazole, 2 - (2'- hydroxy -3' - (3',4',5',6'- tetrahydrophthalimidomethyl) -5'- methyl phenyl) benzotriazole, 2,2 '- methylenebises [4 - (1,1,3,3- tetramethylbutyl) -6 - (2H- benzotriazolyl -2 -yl) phenol]s, 2 - (2'- hydroxy -5'- methacryloxy phenyl) -2H- benzotriazole, and 2,2' - methylenebis [4- -2H- benzotriazole, and 2,2' - methylenebis [4-(1,1,3. The manufacturing method of the thin antistatic diffusion optical element which is at least one of 3- tetramethylbutyl )-6- [(2H- benzotriazole -2 -yl) phenol], 2 - (2'- hydroxy -3',5'-di-t- amylphenyl) benzotriazole, 2- ethylhexyl -2- cyano - 3,3 '- diphenyl acrylate, and the ethyl -2- cyano -3,3' - diphenyl acrylate. 4. As for claim 1, the manufacturing method of the thin antistatic diffusion optical element wherein the conducting polymer as to any one claim, among claim 3 it makes it is at least one of polyacetylene, the poly (P-phenylene) [Poly], the polythiophene, poly (3,4- ethylenedioxythiophene) [Poly(3,4-ethylenedioxythiophene)(PEDOT)]s, the polypyrrole [polypyrrole (pyridine polymer)], the poly (P-phenylene sulfide) [Poly], the poly (P-phenylenevinylene) [Poly(p-phenylene vinylene)], the poly (thienylenevinylene [Poly(thienylene vinylene)], the polyaniline. 5. As for claim 4, the manufacturing method of the thin antistatic diffusion optical element which is at least one of light diffusion fine particle is the acryl group bead or the styrene system bead. 6. As for claim 5 The acryl group bead is the ethyl acrylate, butyl acrylate, amylacrylate, 2- ethylhexylacrylat, octyl acrylate, cycle the hexyl acrylate, the benzyl acrylate, butyl methacrylate, 2 ethylhexyl methacrylate, cycle the hexylmethacrylate, the benzyl hexylmethacrylate, and the cycle the hexylmethacrylate, benzyl methacrylate, methyl acrylate, methylmethacrylate, benzyl MECCA crylate, vinyl acetate, styrene, acrylonitrile, acrylic acid, methacrylic acid, maleic anhydride, itaconic acid, 2- hydroxyethyl (meta) acrylate, 2- hydroxypropyl (meta) acrylate, N-methylolacrylamide, acrylamide, metacryl amide, glycidyl amide, lauryl acrylate, ethoxydi ethylene glycol acrylate, methoxy triethylene-glycol acrylate, phenoxy ethyl acrylate, tetrahydrofuryl acrylate, isobornyl acrylate, 2- hydroxy ethyl acrylate, 2- hydroxypropyl acrylate, 2- hydroxy -3- phenoxy acrylate, neopentyl glycol diacrylate, 1,6- hexanediol diacrylate, trimethylolpropane triacrylate, pentaerythritol triacrylate, penta area tri frame tetraacrylate. The manufacturing method of the singleness or the thin antistatic diffusion optical element which mixes and used the monomer of the dipentaerythritol hexaacrylate, trimethylolpropane acrylic acid benzoate, 2- ethylhexylmethacrylate, N- stearyl methacrylate, cyclohexyl methacrylate, tetrahydrofurfuryl methacrylate, 2- hydroxyethyl methacrylate, 2- hydroxybutyl methacrylate, 1,6- hexanediol dimethacrylate, trimethylolpropane trimethacrylate, glycerindi methacrylate, glycerindi methacrylate hexamethylene diisocyanate, pentaerythritol triacrylate hexamethylene diisocyanate or the oligomer. 7. As for claim 5, the styrene system bead is the manufacturing method of the singleness or the thin antistatic diffusion optical element which mixes and used the styrene, α - methylstyrene, α - ethylstyrene, O- ethylstyrene, P- ethylstyrene, 2,4- dimethyl styrene or the vinyl toluene. 8. As for claim 5, the manufacturing method of the thin antistatic diffusion optical element which is the shape of the light diffusion fine particle is the spherical shape or the needle bed. 9. As for claim 5, the manufacturing method of the thin antistatic diffusion optical element which is in the light diffusion fine particle, the particle diameter 0.5㎛ to 5㎛. 10. As for claim 5, the manufacturing method of the thin antistatic diffusion optical element in which the refractive index the light diffusion fine particle is little than the refractive index of the Polaroid film with 0.01 through 0.4. 11. As for claim 4, the manufacturing method of the thin antistatic diffusion optical element which is in the antistatic property diffusion coating layer, the thickness 2㎛ to 8㎛. 12. The manufacturing method of the thin antistatic diffusion optical element of claim 4, wherein the dispersing agent comprises at least one water soluble polymer electrolyte. 13. As for claim 4, the manufacturing method of the thin antistatic diffusion optical element which is at least one of saturated hydrocarbon system ketone of the carbon number 1 to 8, the acetyl acetone, including, the saturated hydrocarbon system diketone of the carbon number 1 to 8, the ethyl acetate of the esters, the butylacetate, including, the saturated hydrocarbon system ester of the carbon number 1 to 8, the ethyl cellosolve, methyl cellosolve, butyl cellosolve, 1- methoxy -2- propanol of the etheralcohol including the dispersing agent is the saturated hydrocarbon system alcohol of the carbon number 1 to 8 of the methanol, isopropanol, butanol, T-butanol, the isobutanol etc of the alcoholometer, the acetone of the ketones, the methyl ethyl ketone, the methyl isobutyl ketone etc., the N-methylpyrolidone, ECA, and the diacetone alcohol. 14. The thin antistatic diffusion optical element manufactured among claim 5 to claim 13 with the manufacturing method of the thin antistatic diffusion optical element by any one claim. | C08J000518 | 2015-12-18 FPAY ANNUAL FEE PAYMENT 2015-12-18 ¦ 2014-12-23 FPAY ANNUAL FEE PAYMENT 2014-12-23 ¦ 2013-12-17 FPAY ANNUAL FEE PAYMENT 2013-12-17 ¦ 2013-01-03 FPAY ANNUAL FEE PAYMENT 2013-01-03 ¦ 2007-01-11 GRNT WRITTEN DECISION TO GRANT + ¦ 2006-10-16 E701 DECISION TO GRANT OR REGISTRATION OF PATENT RIGHT + ¦ 2005-11-11 A201 REQUEST FOR EXAMINATION | A thin antistatic light-diffusion optical device is provided to prevent generation of static electricity and to embody clear image by forming an antistatic light-diffusion coating layer on a polarizing film-adhered optical device using a spin coating method. | - | -
KR491452B1 | 2005-05-25 | Fixed abrasive article for semiconductor wafer surface modification | Abrasive Articles Comprising a Fluorochemical Agent for Wafer Surface Modification ¦ The abrasive article including the fluorochemical agent for the wafer surface modification | 3M Company,US | MESSNER, Robert ¦ KESSEL, Carl, R. ¦ MOORE, George, G. | A fixed abrasive article for semiconductor wafer surface modification comprises a textured three-dimensional abrasive composite having abrasive particles (64) in a binder (65) with a fluorochemical agent and attached to a backing (62). INDEPENDENT CLAIMS are also included for the following: (a) an abrasive construction comprising the article above with a rigid element sandwiched between it and a resilient element of lower Young's Modulus than the rigid element; (b) a method of modifying an exposed surface of a semiconductor wafer by relative movement of the wafer and the article above; (c) a semiconductor chip made using the article above; (d) a method of making the article above comprising forming the composite and attaching the backing; and (e) a coated abrasive article as above. In modifying the surfaces of semiconductor wafers during integrated circuit fabrication Wafer surface removal rates are increased and do not change over time of use; there is reduced wafer damage and less noise. Preferred fluorochemical agents: The fluorochemical agents are selected from fluorochemical (meth)acrylates, epoxies, silanes, isocyanates, acids, esters, alcohols, polyether oils, urethanes, amides, copolymers and elastomers. A cross-section of the abrasive article is shown.62Backing64Abrasive particles65Binder | This invention relates to fixed abrasive articles and abrasive constructions containing at least one fluorochemical agent. The fixed abrasive articles and abrasive constructions are used in semiconductor wafer surface modification processes during the fabrication of semiconductor devices. Specifically, fixed abrasive articles comprise an abrasive composite that is coextensive with a backing and at least one fluorochemical agent associated with the composite. The invention further relates to methods of making fixed abrasive articles comprising at least one fluorochemical agent. The present invention relates to the fixed abrasive article containing the fluorochemical agent more than one kind and abrasive construction. The fixed abrasive article and abrasive construction are used in the semiconductor wafer surface modification process among the processing of the semiconductor device. Particularly, the fixed abrasive article comprises the supporter, the abrasive composite which was through the same space, and the fluorochemical agent combined with the composite more than one kind. Moreover, the invention relates to the manufacturing method of the fixed abrasive article comprising the fluorochemical agent more than one kind. Keywords The fixed abrasive article, abrasive construction, wafer surface modification, semiconductor wafer, fluorochemical agent. L'invention porte sur des articles abrasifs et des structures abrasives contenant au moins un agent fluorochimique. Lesdits articles et structures à abrasif immobilisé servent à rectifier la surface de tranches de silicium lors de la fabrication de semi-conducteurs. Lesdits produits abrasifs immobilisés comprennent un composite de mêmes dimensions qu'un substrat et un agent fluorochimique associé au composite. L'invention porte également sur des procédés de fabrication desdits produits comportant au moins un agent fluorochimique. | KR20007002909A | 2000-03-18 | KR491452B1 | WO1999015311A1 ¦ AU199862489A ¦ EP1015175A1 ¦ US6121143A ¦ CN1278201A ¦ KR2001024145A ¦ JP2001517558A ¦ TW480280B ¦ EP1015175B1 ¦ DE69824747D1 ¦ DE69824747T2 ¦ CN1158167C ¦ KR491452B ¦ JP04344083B2 ¦ MY126569A | WE CLAIM. 1. A fixed abrasive article comprising a fluorochemical agent for the modification of a surface of a semiconductor wafer, comprising: (a) a textured three-dimensional abrasive composite comprising a plurality of abrasive particles fixed and dispersed in a binder providing an exposed major surface of a fixed abrasive article; (b) at least one fluorochemical agent associated with the abrasive composite; and (c) a backing coextensive with the abrasive composite. 2. The article of claim 1, wherein at least one fluorochemical agent is selected from the group consisting of fluorochemical acrylates, fluorochemical methacrylates, fluorochemical epoxies, fluorochemical silanes, fluorochemical isocyanates, fluorochemical carboxylic acids and their salts and amides, fluorochemical phosphoric acids and their salts and amides, fluorochemical sulfonic acids and their salts and amides, fluorochemical phosphate esters, fluorochemical phosphate esters, fluorochemical alcohols, fluorochemical polyether oils, fluorochemical alkane waxes, fluorochemical ethers, fluorochemical esters, fluorochemical urethanes, fluorochemical amides, fluorochemical thermoplastics; fluorochemical thermoplastic copolymers, and fluorochemical elastomers. An abrasive construction, comprising: (a) a fixed abrasive article including a textured three-dimensional abrasive composite that comprises a plurality of abrasive particles fixed and dispersed in a binder, wherein the abrasive composite provides an exposed major surface ofthe fixed abrasive article and there is at least one fluorochemical agent associated with the abrasive composite; (b) at least one resilient element generally coextensive with the fixed abrasive article; and (c) at least one rigid element generally coextensive with and inteφosed between the resilient element and the fixed abrasive article, wherein the rigid element has a Young's Modulus greater than that ofthe resilient element. 4. A method of modifying an exposed surface of a semiconductor wafer, comprising the steps of: (a) contacting the surface with a fixed abrasive article of any of claims 1-2. (b) moving the wafer and the abrasive article relative to each other to modify the surface ofthe wafer. 5. The method of claim 4, wherein the at least one fluorochemical agent is dispersed in a working liquid prior to the fluorochemicaPs association with the abrasive composite. 6. A method of any of claims 4-5 of modifying an exposed surface of a semiconductor wafer wherein noise generated from the modification method is minimized by the association ofthe fluorochemical agent to the abrasive composite. 7. A semiconductor chip made from the method of any of claims 4-6. 8. The method of any of claims 4-6, wherein the surface ofthe wafer comprises metal. 9. A method of making a fixed abrasive article comprising a fluorochemical agent, comprising the steps of: (a) combining at least one fluorochemical agent with at least one component of an abrasive composite; and (b) attaching a backing to the abrasive composite, wherein the fixed abrasive article is for use in a semiconductor wafer surface modification process. 10. A coated abrasive article comprising: (a) an abrasive composite comprising a plurality of abrasive particles fixed and dispersed in a binder providing an exposed major surface of a fixed abrasive article; (b) at least one fluorochemical associated with the abrasive composite; and (c) a backing coextensive with the abrasive composite. 1. (a) The fluorochemical agent containing fixed abrasive article including the textured cubic abrasive composite, the fluorochemical agent combined with (b) abrasive composite more than one kind, and the supporter of the semiconductor wafer surface modification for including the multiple abrasive particles which provides the main part open surface of the fixed abrasive article; and is stationarily dispersed among the binder, and the supporter was through the same space as (c) abrasive composite. Deletion. 3. (a) The abrasive construction which includes the fixed abrasive article, (b) fixed abrasive article and at least one elastic member, and (c) elastic member, the fixed abrasive article and interposed at least one rigid member (in this rigid member, the Young modulus (Young's Modulus) is greater than the elastic member) it on the whole was through the same space while including the textured cubic abrasive composite including the multiple abrasive particles which is stationarily dispersed among the binder while providing the main part open surface of the fixed abrasive article, and as to the fixed abrasive article, the fluorochemical agent more than one kind is combined with the abrasive composite; and (b) fixed abrasive article and at least one elastic member on the whole, was through the same space. 4. (a) The reforming method of the open surface of the semiconductor wafer including the step of reforming the surface of the wafer it moves on the contrary of claim 1 the open surface of the semiconductor wafer. Deletion. Deletion. 7. As for claim 4, the method in which the surface of the wafer includes the metal. 8. (a) The manufacturing method of the fluorochemical agent containing fixed abrasive article for using in the semiconductor wafer surface modification process including the step of adhering to the abrasive composite the step combining and (b) supporter at least one component among the fluorochemical agent more than one kind and abrasive composite. Deletion. Deletion. Deletion. | B24D001100 | 2015-04-16 FPAY ANNUAL FEE PAYMENT 2015-04-16 ¦ 2014-04-18 FPAY ANNUAL FEE PAYMENT 2014-04-18 ¦ 2013-04-19 FPAY ANNUAL FEE PAYMENT 2013-04-19 ¦ 2005-05-17 GRNT WRITTEN DECISION TO GRANT + ¦ 2005-02-24 E701 DECISION TO GRANT OR REGISTRATION OF PATENT RIGHT + ¦ 2004-11-05 E902 NOTIFICATION OF REASON FOR REFUSAL - ¦ 2003-01-22 A201 REQUEST FOR EXAMINATION | A fixed abrasive article for semiconductor wafer surface modification comprises a textured three-dimensional abrasive composite having abrasive particles (64) in a binder (65) with a fluorochemical agent and attached to a backing (62). | In modifying the surfaces of semiconductor wafers during integrated circuit fabrication | Wafer surface removal rates are increased and do not change over time of use; there is reduced wafer damage and less noise.
IN200703139I4 | 2009-09-11 | Formation of multilayer coating film on outer plate of motor vehicles, involves apply-baking specific colored coating material, pigmented paint and clear coating material in order on to-be-coated article | MULTILAYER COATING FILM-FORMING METHOD | Kansai Paint Co Ltd,JP | Yukawa, Yoshiyuki | A colored coating material containing hydroxyl-containing resin, hardener and polymer microparticles, pigmented paint and clear coating material are applied in order on a to-be-coated article, and bake-hardened simultaneously to form multilayer coating film. The polymer microparticles are obtained by dissolving polymerizable unsaturated monomer in presence of a polyester resin. The polymer of the unsaturated monomer is formed by polymerizing the monomer in an organic solvent in which the monomer is insoluble. A colored coating material containing hydroxyl-containing resin, hardener and polymer microparticles, pigmented paint and clear coating material are applied in order on a to-be-coated article, and bake-hardened simultaneously to form multilayer coating film. The polymer microparticles are obtained by dissolving polymerizable unsaturated monomer in presence of a polyester resin. The polymer of the unsaturated monomer is formed by polymerizing the monomer in an organic solvent in which the monomer is insoluble. The polyester resin is obtained by reacting acid component and alcohol component. The acid component contains alicyclic polybasic acid and the alcohol component contains 5 mol% of alicyclic polyhydric alcohol with respect to the total amount of the acid component and alcohol component. Formation of multilayer coating film on to-be-coated article such as vehicle frame (claimed), especially outer plate of passenger cars, trucks, motor cycles and buses, outer plates of domestic electrical appliances such as mobile telephone and audiovisual apparatus. The multilayer coating film having excellent smoothness, brightness, water resistance, external appearance, flip-flop property and reduced metallic non-uniformity is formed. Preferred Composition: The hydroxyl-containing resin is hydroxyl-containing polyester resin and/or hydroxyl-containing acrylic resin. The hardener is amino resin, polyisocyanate compound or block-forming polyisocyanate compound. The polymer microparticles are obtained by polymerizing polyester resin, copolymer of polymerizable unsaturated monomer having self-condensation property polyester chain and hydroxyl-containing fatty acid and another polymerizable unsaturated monomer, and polymerizable unsaturated monomer, or copolymer of polymerizable unsaturated monomer. The colored coating material further contains polymer microparticles. The polyester resin is fatty acid modified polyester resin. The alcohol component contains 10-70 mol% of alicyclic polyhydric alcohol with respect to the total amount of the acid component and alcohol component. The polymer microparticles have average particle diameter of 160-450 nm. The colored coating material further contains pigment and cross-linked polymer microparticles obtained by emulsion polymerizing polymerizable monomer has at least two radical polymerizable unsaturated groups in the molecule and another radically polymerizable unsaturated monomer. The cross-linked microparticles have average particle diameter of 40-200 nm. Ratio of average particle diameter of polymer microparticles and average particle diameter of cross-linked microparticles is 1.2/1-10/1. | This invention provides a method capable of forming multilayer coating film excelling in levelling property, distinctness of image and water resistance by 3C1B system which comprises successively applying onto a coating object a first colored paint, water-based second colored paint and clear paint, and hardening by baking the so formed first colored coat, second colored coat and clear coat simultaneously. | JP2006354938A | 2006-12-28 | - | JP2008178867A ¦ CN101209446A ¦ IN200703139I4 ¦ CN101209446B ¦ JP05081608B2 | 1. A multilayer coating film-forming method comprising successively applying onto a coating object a first colored paint (X), water-based second colored paint (Y) and clear paint (Z), and hardening the so formed first colored coat, second colored coat and clear coat simultaneously by baking, characterized in that the first colored paint (X) contains a hydroxyl-containing resin (A), hardening agent (B) and fine polymer particles (C), the fine polymer particles (C) being obtained by polymerization of polymerizable unsaturated monomer (b) in the presence of a polyester resin (a), in an organic solvent which dissolves the polyester resin (a) and polymerizable unsaturated monomer (b) but does not substantially dissolve the polymer formed from the polymerizable unsaturated monomer (b), and the polyester resin (a) being obtained by reaction of an acid component (a-l) with alcoholic component (a-2), the acid component (a-l) and alcoholic component (a-2) containing at least 5 mol% in total of alicyclic polybasic acid (a- 1-1) and alicyclic polyhydric alcohol (a-2-l), based on the combined amount of the acid component (a-l) and alcoholic component (a-2). 2. A multilayer coating film-forming method according to Claim 1, in which the hydroxyl-containing resin (A) is hydroxyl-containing polyester resin (Al) and/or hydroxyl-containing acrylic resin (A2). 3. A multilayer coating film-forming method according to Claim 1 or 2, in which the hardening agent (B) is an amino resin (Bl), polyisocyanate compound (B2) or blocked polyisocyanate compound (B3). 4. A multilayer coating film-forming method according to any one of Claims 1 - 3, in which the fine polymer particles (C) are fine polymer particles (C) which are obtained by polymerizing the polymerizable unsaturated monomer (b) in the presence of a polyester resin (a) and a copolymer (c) of polymerizable unsaturated monomer (c-l) having a self-condensed polyester chain of hydroxyl-containing fatty acid with other polymerizable unsaturated monomer (c-2), in an organic solvent which dissolves the polyester resin (a), copolymer (c) and polymerizable unsaturated monomer (b), but does not substantially dissolve the polymer formed from the polymerizable unsaturated monomer (b). 5. A multilayer coating film-forming method according to any one of Claims 1 - 4, in which the first colored paint (X) further contains fine polymer particles (D) which are obtained by polymerizing the polymerizable unsaturated monomer (b) in the presence of a copolymer (c) of a polymerizable unsaturated monomer (c-l) having a self-condensed polyester chain of hydroxyl-containing fatty acid with other polymerizable unsaturated monomer (c-2), in an organic solvent which dissolves the polymerizable unsaturated monomer (b) and the copolymer (c) but does not substantially dissolve the polymer formed from the polymerizable unsaturated monomer (b). 6. A multilayer coating film-forming method according to any one of Claims 1 - 5, in which the polyester resin (a) is a fatty acid-modified polyester resin (a'). 7. A multilayer coating film-forming method according to any one of Claims 1 - 6, in which the polyester resin (a) is obtained by reacting an acid component (a-l) with alcoholic component (a*2), and the acid component (a-l) and alcoholic component (a-2) contain 10 - 70 mol% in total of alicyclic polybasic acid (a-l-l) and alicyclic polyhydric alcohol (a-2-l), based on the combined amount of the acid component (a-l) and alcoholic component (a-2). 8. A multilayer coating film-forming method according to any one of Claims 1 - 7, in which the fine polymer particles (C) have an average particle diameter within a range of 160 - 450 nm. 9. A multilayer coating film-forming method according to any one of Claims 1 - 8, in which the first colored paint (X) further contains fine crosslinked polymer particles (E) which are obtained by emulsion polymerization of a polymerizable monomer (e-l) having at least two radical polymerizable unsaturated groups per molecule, and other radical-polymerizable unsaturated monomer (e-2). 10. A multilayer coating film-forming method according to Claim 9, in which the fine crosslinked polymer particles (E) have an average particle diameter within a range of 40 - 200 nm. 11. A multilayer coating film-forming method according to Claim 9, in which the first colored paint (X) contains both of the fine polymer particles (C) having an average particle diameter within a range of 160 - 450 nm and the fine crosslinked polymer particles (E) having an average particle diameter within a range of 40 - 200 nm, and the ratio of the average particle diameter of the fine polymer particles (C) to that of the fine crosslinked polymer particles (E): [average particle diameter of fine polymer particles (C)]/[average particle diameter of fine crosslinked polymer particles (E)], is within a range of 1.2/1 - 10/1. 12. A multilayer coating film-forming method according to any one of Claims 1 - 11, in which the first colored paint (X) further contains pigment (F). 13. A multilayer coating film-forming method according to any one of Claims 1 - 12, in which the coating object is a car body on which an undercoat has been formed by electrodeposition paint. 14. Articles coated by a multilayer coating film-forming method as | C09D000406 | - | A colored coating material containing hydroxyl-containing resin, hardener and polymer microparticles, pigmented paint and clear coating material are applied in order on a to-be-coated article, and bake-hardened simultaneously to form multilayer coating film. The polymer microparticles are obtained by dissolving polymerizable unsaturated monomer in presence of a polyester resin. The polymer of the unsaturated monomer is formed by polymerizing the monomer in an organic solvent in which the monomer is insoluble. | Formation of multilayer coating film on to-be-coated article such as vehicle frame (claimed), especially outer plate of passenger cars, trucks, motor cycles and buses, outer plates of domestic electrical appliances such as mobile telephone and audiovisual apparatus. | The multilayer coating film having excellent smoothness, brightness, water resistance, external appearance, flip-flop property and reduced metallic non-uniformity is formed.
BR102014002642A2 | 2015-12-08 | Aqueous composition for coating roof substrates such as foamed polyurethane and metals, comprises copolymer emulsion comprising the product of copolymerization of a monomer mixture of methyl acrylates, itaconic acid and vinyl monomer | COMPOSIÇÃO AQUOSA PARA REVESTIMENTO DE SUBSTRATOS DE TELHADO, E, SUBSTRATO DE TELHADO ¦ AQUEOUS COMPOSITION FOR COATING SUBSTRATES OF THE ROOF, and, THE ROOF SUBSTRATE | ROHM AND HAAS COMPANY,US | Rokowski, Joseph M. ¦ FREEMAN, ADAM W. ¦ EVANS, ANN E. ¦ CRESCIMANNO, STEPHEN A. | Aqueous composition comprises copolymer emulsion comprising the product of copolymerization of a monomer mixture of 65-94 wt.% 2-24C methyl acrylates or 8-24C alkyl acrylate, 8-34.65 wt.% vinyl monomer, 0.25-1.6 wt.% itaconic acid (IA) and 0.1-2.25 wt.% acid monomers which are selected from unsaturated carboxylic acid and sulfuric acid, 2.5 wt.% monomer mixture comprising 11 wt.% acrylonitrile and 20 wt.% vinyl monomer. The glass transition temperature (Tg) of copolymer emulsion is -45° C to -10° C, the molecular weight is 100,000 to 1,000,000, and average particle size is 80-500 nm. Aqueous composition for coating roof substrates such as asphaltic coating, roofing felt, synthetic membrane polymer, modified bitumen membranes, foamed polyurethane, metals, sub-coated substrates based ink, used substrates used and substrates worn by weather (claimed). The aqueous composition provides resistance to swelling of substrate by absorption of water and to dirt adhesion. Preferred Conditions: The mixture of monomers comprises 0.3-1 wt.% itaconic acid (IA) and 8 wt.% acrylonitrile. The monomer with sulfuric acid is selected from sodium styrenesulfonate (SSS), acrilamidometilpropanossulfonato (AMPS) and sulfuric acid containing polymerizable surfactant. The composition further comprises transition metal ions or multivalent ion salts that imparts color and opacity. The composition comprises unsaturated monomer adhesion promoter. The Tg is -30° C to -10° C. | composição aquosa para revestimento de substratos de telhado, e, substrato de telhado. a presente invenção fornece composições aquosas para revestimento compreendendo um ou mais copolímeros em emulsão feitos de ácido itacônico, um monômero com funcionalidade de ácido sulfônico ou de éster de sulfonato e um monômero ácido adicional que é um ácido carboxílico e tendo uma temperatura de transição vítrea de -45ºc a -10ºc, e um ou mais de pigmento, agente opacificante, carga, diluente, ou mistura de quaisquer destes em uma pvc% de 20 a 55, preferencialmente 30 a 50, em que os revestimentos feitos das composições para revestimento fornecem resistência aprimorada ao intumescimento por absorção de água e resistência aprimorada à aderência e sujeiras. os aprimoramentos são observados independente de se as composições contêm ou estão substancialmente isentas de íons de metais divalentes ou de zinco, ou sais ou compostos contendo-os. a presente invenção também fornece substratos de telhado revestidos com as composições aquosas. | BR1020142642A | 2014-02-03 | BR102014002642A2 | BR102014002642A2 | 1. Composição aquosa para revestimento de substratos de telhado, caracterizada pelo fato de compreender: (i) um ou mais copolímeros em emulsão tendo uma temperatura de transição vítrea (Tg) de -45°C a -10°C tendo um peso molecular ponderai médio de 100.000 a 1.000.000 e um tamanho de partícula ponderai médio de 80 nm a 500 nm, o cõpolímero em emulsão compreendendo o produto de copolimerização de uma mistura de monômeros de: (a) de 65% em peso a 94% em peso de um ou mais (met)acrilatos de alquila C4 a C24 ou uma mistura de um ou mais (met)acrilatos de alquila C8 a C24 com acrilato de butiía (BA), (b) de 8% em peso a 34,65% em peso de um monômero vinílico duro, (c) de 0,25% em peso a 1,6% em peso de ácido itacônico (IA), e (d) 0,1% em peso a 2,25% em peso de um ou mais monômeros ácidos adicionais escolhidos dentre um monômero contendo grupo ácido carboxílico etilenicamente insaturado, e um monômero com funcionalidade ácido sulfurico, de tal modo que a quantidade total de monômeros c) e d) seja 2,5% em peso ou menos, todas as % em peso baseadas nos sólidos totais na mistura de monômeros; e (ii) um(a) ou mais pigmento, diluente e/ou carga em uma quantidade total de tal modo que a composição tenha uma concentração em volume de pigmento (PVC %) de 20 a 55, em que a mistura de monômeros compreende 19,5% em peso ou menos de qualquer monômero vinil-aromático; adicionalmente em que, a mistura de monômeros compreende 11% em peso ou menos de (met)acrilonitrila; e, ainda adicionalmente em que, a mistura de monômeros compreende 20% em peso ou menos de qualquer monômero vinílico duro diferente de estireno ou (met)acrilonitrila, todas as % em peso baseadas nos sólidos totais na mistura de monômeros. 2. Composição, de acordo com a reivindicação 1, caracterizada pelo fato de que a mistura de monômeros compreende (c) de 0,3% em peso a 1,0% em peso, de ácido itacônico (IA). 3. Composição, de acordo com a reivindicação 1, caracterizada pelo fato de que a mistura de monômeros compreende 10% em peso ou menos de qualquer monômero vinil-aromático. 4. Composição, de acordo com a reivindicação 1, caracterizada pelo fato de que a mistura de monômeros compreende 8% em peso ou menos de (met)acrilonitrila. 5. Composição, de acordo com a reivindicação 1. caracterizada pelo fato de que a mistura de monômeros compreende (d) de 0,03% a 0,8% em peso, baseado nos sólidos totais na mistura de monômeros, de um monômero com funcionalidade ácido sulfurico. 6. Composição, de acordo com a reivindicação 5, caracterizada pelo fato de que- o monômero com funcionalidade ácido sulfurico d) é escolhido dentre estirenossulfonato de sódio (SSS), acrilamidometilpropanossulfonato (AMPS) e um tensoativo contendo funcionalidade ácido sulfurico polimerizável. 7. Composição, de acordo com qualquer uma das reivindicações 1 a 6, caracterizada pelo fato de adicionalmente compreender (iii) um ou mais íons de metal de transição multivalente ou sais ou compostos de íon de metal de transição multivalente usados em uma quantidade que não pigmenta ou contribui para a cor ou a opacidade de revestimentos feitos das composições contendo os mesmos. 8. Composição, de acordo com qualquer uma das reivindicações 1 a 6, caracterizada pelo fato de estar substancialmente isenta de zinco e substancialmente isenta de íon de metal de transição multivalente, a composição tendo uma PVC% de 43 ou maior e compreendendo um copolímero em emulsão tendo uma Tg de -30 a -10°C, em que adicionalmente a mistura de monômeros da qual o copolímero em emulsão é feito compreende: b) um (met)acrilato de alquila Ci a C3, em uma quantidade de 8% em peso a 20% em peso, ou sua combinação, todas as % em peso baseadas nos sólidos totais na mistura de monômeros. 9. Composição, de acordo com qualquer uma das reivindicações 1 a 6, caracterizada pelo fato de que o copolímero em emulsão adicionalmente compreende o produto de copolimerização de uma mistura de monômeros tendo monômero e) de 0,1% em peso a 2% em peso, baseado nos sólidos totais na mistura de monômeros, de um monômero etilenicamente insaturado promotor de adesão. 10. Substrato de telhado, caracterizado pelo fato de estar revestido com a composição, como definida em qualquer uma das reivindicações 1 a 6. - 11. Substrato de telhado, de acordo com a reivindicação 10, caracterizado pelo fato de ser escolhido dentre revestimentos asfálticos; feltros de telhado; membranas poliméricas sintéticas; membranas de betume modificado; poliuretano espumado; metais; substratos previamente pintados, substratos pintados com revestimento base; substratos sub-revestidos com tinta base; substratos usados; e substratos desgastados por intempéries. 1. aqueous Composition for coating substrates of the roof, characterized by the fact comprises: (i) one or more copolymers in emulsion having a temperature of glass transition (Tg) of-45 °C to-10 °C with a molecular weight average weight of 100,000 a to 1,000,000 and a size particle of average weight of 80 nm to 500 nm, cõpolímero in the emulsion comprising the product of co-polymerization of a mixture of the monomers: (a) the 65% in weight to 94% in weight of one or more (meth) acrylates alkyl from C4 to C24 or a mixture of one or more (meth) acrylates of C8 to C24 alkyl acrylate with the butiía (BA), (b) the 8% in weight to 34.65% in weight of a vinylic hard monomer, (c) the 0.25% in weight to 1.6% in weight of acetic acid (IA), and (d) 0.1% in weight to 2.25% in weight of one or more additional acid selected among monomers a monomer group containing carboxylic acid ethylenically unsaturated, and a monomer functionality with sulphuric acid, the mode such that the total amount of monomers c) and d) it 2.5% in weight or less, all the percentage in weight solid based on the total mixture of monomers; and (ii) a (a) or more pigment, diluent and/or load in a total amount of mode such that The composition has a concentration in volume of pigment (pvc percentage) of 20 a to 55, in which a mixture of monomers comprises 19.5% with weight or less of any Monomer) in that additionally, a mixture of monomers comprises 11% with weight or less of (meth) ponderai e, yet in that additionally, a mixture of monomers comprises 20% with weight or less of any vinylic monomer different from hard styrene or (meth) acrylonitrile, all the percentage in weight solid based on the total mixture of monomers. 2. Composition, the liquefied according to claim 1, characterized by the fact that a mixture of monomers comprises (c) the 0.3% in weight to 1.0% in weight, of itaconic acid (IA). 3. Composition, the liquefied according to claim 1, characterized by the fact that a mixture of monomers comprises 10% with weight or less of any vinyl-aromatic monomer. 4. Composition, the liquefied according to claim 1, characterized by the fact that a mixture of monomers comprises 8% with weight or less of (meth) acrylonitrile. 5. Composition, the liquefied according to claim 1. Characterized by the fact that a mixture of monomers comprises (d) from 0.03% to 0.8% in weight, based on the total solid mixture of the monomers, the monomer with a functionality sulphuric acid. 6. Composition, the liquefied according to claim 5, characterized by the fact that-the monomer with functionality sulphuric acid d) is chosen among the sodium styrenesulfonate (SSS), acrilamidometilpropanossulfonato (AMPS) and a surfactant containing functionality sulphuric acid polymerizable. 7. Composition, of according with any one of claims 1 a to 6, characterized by the fact additionally comprises (iii) one or more ions of the transition metal multivalent or salts or compounds of the metal ion of multivalent transition used in a quantity not pigmenta or which contributes for the color or opacity of the coatings made of compositions containing the same. 8. Composition, of according with any one of claims 1 a to 6, characterized by the fact is substantially free of zinc and substantially free of the metal ion of multivalent transition, the composition having a PVC percentage of 43 or greater and comprising a copolymer in emulsion having a Tg of-30 a to-10 °C, in that additionally a mixture of monomers of which the copolymer emulsion is done in comprises: b) a (meth) acrylate alkyl from Ci to C3, in a quantity of 8% in weight to 20% in weight, or their combination, all the percentage in weight solid based on the total mixture of monomers. 9. Composition, of according with any one of claims 1 a to 6, characterized by the fact that the copolymer in emulsion additionally comprises the product of co-polymerization of a mixture of monomers having monomer e) of 0.1% in weight to 2% in weight, based on the total solid mixture of the monomers, of a ethylenically unsaturated monomer of adhesion promoter. 10. the roof Substrate, characterized by the fact be coated with the composition, as defined in any one of claims 1 a to 6. - 11. the roof Substrate, of according with claim 10, characterized by the fact of being selected among asphalt coatings; the roof felt; polymeric synthetic membranes; the membranes modified bitumen; polyurethane foamed; metals; substrates previously painted, painted substrates with coating base; sub-substrates coated with ink base; substrates used; and substrates worn by weather. | C08F022202 ¦ C09D000400 ¦ C09D000402 ¦ C09D013308 | 2015-12-08 B03A PUBLICATION OF AN APPLICATION: PUBLICATION OF A PATENT APPLICATION OR OF A CERTIFICATE OF ADDITION OF INVENTION | Aqueous composition comprises copolymer emulsion comprising the product of copolymerization of a monomer mixture of 65-94 wt.% 2-24C methyl acrylates or 8-24C alkyl acrylate, 8-34.65 wt.% vinyl monomer, 0.25-1.6 wt.% itaconic acid (IA) and 0.1-2.25 wt.% acid monomers which are selected from unsaturated carboxylic acid and sulfuric acid, 2.5 wt.% monomer mixture comprising 11 wt.% acrylonitrile and 20 wt.% vinyl monomer. The glass transition temperature (Tg) of copolymer emulsion is -45° C to -10° C, the molecular weight is 100,000 to 1,000,000, and average particle size is 80-500 nm. | Aqueous composition for coating roof substrates such as asphaltic coating, roofing felt, synthetic membrane polymer, modified bitumen membranes, foamed polyurethane, metals, sub-coated substrates based ink, used substrates used and substrates worn by weather (claimed). | The aqueous composition provides resistance to swelling of substrate by absorption of water and to dirt adhesion.
US9416615B2 | 2016-08-16 | Zonal isolation improving system for down hole well in subterranean formation of e.g. water reservoir, has swellable coating made of swellable material that is able to swell in contact with fluid on external surface | System and method for improving zonal isolation in a well | SCHLUMBERGER TECHNOLOGY CORPORATION,Sugar Land,TX,US ¦ Regnault de la Mothe Loic,Le Chesnay,FR ¦ Le Roy-Delage Sylvaine,Paris,FR | Regnault de la Mothe, Loic ¦ Le Roy-Delage, Sylvaine | The system (10) has a tubular (1) having an outer surface (11). A swellable coating (2) is coated on the outer surface of the tubular, where the coating includes an external surface (21). The swellable coating is made of a swellable material (3) that is able to swell in contact with a fluid (6) such as hydrocarbon fluids, water and/or brine on the external surface. The swellable materials include an elastomer compounded with an aqueous polymer inverse emulsion of particles of a polymer comprising a betaine group, such that the elastomer is able to swell in contact with the fluid. The compounded elastomeric material is silicone, polyurethane rubber, ethylene propylene diene monomer (EPDM) rubber and nitrile rubber. An INDEPENDENT CLAIM is also included for a method for improving zonal isolation in a well in a subterranean formation. POLYMERS - The polymer includes monomers such as sulfopropyldimethylammonioethyl methacrylate (SPE), sulfoethyldimethylammonioethyl methacrylate, sulfobutyldimethylammonioethyl methacrylate, sulfohydroxypropyldimethylammonioethyl meth-acrylate (SHPE), sulfopropyldimethylammoniopropylacrylamide, sulfopropyldimethylammoniopropylmethacrylamide (SPP), sulfohydroxypropyldimethylammoniopropylmethacrylamide (SHPP), sulfopropyldimethylammonioethyl acrylate (SPDA), sulfopropyldiethylammonioethyl methacrylate, 2-vinyl-1-(3-sulfopropyl) pyridinium betaine, 4-vinyl-1-(3-sulphopropyl) pyridinium betaine, 1-vinyl-3-(3-sulfopropyl) imidazolium betaine, or sulfopropylmethyldiallylammonium betaine. System for improving zonal isolation in a down hole well in a formation of a subterranean reservoir such as oil, gas and water reservoir. Uses include but are not limited to well such as oil well, water well, gas well, geothermal well, steam injection wells, well with enhanced oil recovery (EOR) and a gas storage well. The system avoids and minimizes zonal isolation issues by providing a reliable annular seal between a casing and a formation in an efficient manner. The system includes a protective layer that surrounds the swellable material or the coating so as to prevent and/or delay contact between the swellable material and the fluid, so that premature swelling can be prevented and time for deployment of the tubular can be allowed. The drawing shows a schematic view of a system for improving zonal isolation in a down hole well.1Tubular2Swellable coating3, 4Swellable materials6, 7Fluids10Zonal isolation improving system11Outer surface21External surface of swellable coating | A system for improving zonal isolation incorporates a tubular having an outer surface and a swellable coating that coats the outer surface. The swellable coating has an external surface, a composition provided in an annular space outside the tubular, or both. The swellable coating is made of a first swellable material that can swell when contacted by a first fluid on the external surface. The composition is made of a second swellable material that can swell when contacted with second fluid. The first swellable material, the second swellable material, or both, include an elastomer that is compounded with an aqueous inverse emulsion of particles of a polymer comprising a betaine group. The elastomer is able to swell when contacted by hydrocarbons and saline aqueous fluids. L'invention concerne un système (10) destiné à améliorer l'isolement zonal d'un puits dans une formation souterraine, comprenant : un élément tubulaire (1) comportant une surface extérieure (11); et un revêtement dilatable (2) qui revêt la surface extérieure (11) dudit élément tubulaire (1), ledit revêtement dilatable (2) comportant une surface externe (21); et/ou une composition (20) qui est installée dans un espace annulaire à l'extérieur dudit élément tubulaire (1). Le revêtement dilatable (2) est constitué d'un premier matériau dilatable (3) capable de se dilater en contact avec un premier fluide (6) sur ladite surface externe (21) et/ou la composition (20) est constituée d'un deuxième matériau dilatable (4) capable de se dilater en contact avec un deuxième fluide (7), ledit premier (3) et/ou ledit deuxième (4) matériau dilatable comprenant un élastomère combiné à une émulsion inverse aqueuse de particules d'un polymère comprenant un groupe bétaïne, ledit élastomère pouvant se dilater en contact avec un hydrocarbure et des fluides aqueux salins. | EP2010290212A ¦ WO2011EP1819A | 2010-04-20 ¦ 2011-04-11 | US9416615B2 ¦ CA2796396A1 ¦ EP2381065A1 ¦ US20130037267A1 ¦ WO2011131307A1 | EP2381065A1 ¦ WO2011131307A1 ¦ CA2796396A1 ¦ US20130037267A1 ¦ US9416615B2 | The invention claimed is: 1. A system for improving zonal isolation in a well in a subterranean formation, comprising: a tubular having an outer surface; and a swellable coating that coats the outer surface of said tubular, said swellable coating having an external surface wherein the swellable coating is made of a first swellable material which includes an elastomer compounded with an aqueous inverse emulsion of particles of a polymer comprising a betaine group, said compounded elastomer being swellable when contacted by a first fluid, the first fluid comprising hydrocarbon fluids, water or brines; wherein the polymer comprising the betaine group comprises one or more of the following monomers: sulphopropyldimethylammonioethyl methacrylate (SPE), sulphoethyldimethylammonioethyl methacrylate, sulphobutyldimethylammonioethyl methacrylate, sulphohydroxypropyldimethylammonioethyl methacrylate (SHPE), sulphopropyldimethylammoniopropylacrylamide, sulphopropyldimethylammoniopropylmethacrylamide (SPP), sulphohydroxypropyldimethylammoniopropylmethacrylamide (SHPP), sulphopropyldimethylammoinioethyl acrylate (SPDA), sulphopropyldiethylammonioethyl methacrylate, 2-vinyl-1-(3-sulphopropyl)pyridinium betaine, 4-vinyl-1-(3-sulphopropyl)pyridinium betaine, 1-vinyl-3-(3-sulphopropyl)imidazolium betaine, or sulphopropylmethyldiallylammonium betaine; wherein 1 to 49% by weight of the aqueous inverse emulsion is compounded with 99 to 51% by weight of elastomer, said inverse emulsion comprising between 10 and 40% by weight of water. 2. The system of claim 1, wherein the swellable coating is flexible. 3. The system of claim 1, wherein said system is at least partially surrounded, in the well, by a settable composition. 4. The system of claim 3 wherein the settable composition comprises a material able to swell when in contact with hydrocarbon fluids, water or brines or mixtures thereof. 5. The system according to claim 4 wherein the settable composition includes an elastomer compounded with an aqueous inverse emulsion of particles of a polymer comprising a betaine group. 6. The system of claim 3, wherein the settable composition is cement, microcement, geopolymer, mixture of cement and geopolymer, plaster, resin, phosphomagnesium cement of Chemically Bonded Phosphate Ceramics (CBPCs). 7. The system of claim 3, further comprising one or more alternative protective coatings coating the external surface of the swellable coating to prevent or delay contact between the first swellable material and the first fluid, the composition or both. 8. The system of claim 1, wherein the compounded elastomer is a silicone, a polyurethane rubber, an EPDM rubber or a nitrile rubber. 9. The system of claim 1, wherein the polymer particles have a particle size between 10 nm and 1,000,000 nm. 10. The system of claim 1, further comprising polyvalent polymerizable monomers Ca, present at a concentration between 0.001 and 0.1 mol %. 11. A method of improving zonal isolation in a well in a subterranean formation, comprising the steps of: lowering, in the well, a tubular having an outer surface; coating the outer surface of said tubular with a swellable coating having an external surface; the swellable coating being made of a first swellable material able to swell in contact with a first fluid on said external surface; said first swellable material including an elastomer compounded with an aqueous inverse emulsion of particles of a polymer comprising a betaine group, said compounded elastomer being able to swell in contact with hydrocarbon, water or brines and mixtures thereof; and allowing the swellable coating to swell in contact with an hydrocarbon fluid, water or brines and mixtures thereof; wherein the polymer comprising the betaine group is prepared by inverse emulsion polymerization of: (i) monomers A b comprising the betaine group, or (ii) the monomers A b comprising the betaine group, other monovalent monomers Ba and polyvalent polymerizable monomers Ca, wherein the monomers Ab and Ba are present at a molar ratio between 4/96 and 40/60, wherein the monomers are comprised in an aqueous phase dispersed in the form of droplets in a hydrophobic external phase having hydrophobic surfactants. 12. The method of claim 11, further comprising one or more alternative protective coatings coating the external surface of the first swellable coating to prevent or delay contact between the first swellable material and the first fluid, the composition or both. 13. The method of claim 11, wherein the compounded elastomeric material is a silicone, a polyurethane rubber, an EPDM rubber or a nitrile rubber. 14. The method of claim 11, wherein the polymer comprising the betaine group comprises one or more of the following monomers: sulphopropyldimethylammonioethyl methacrylate (SPE), sulphoethyldimethylammonioethyl methacrylate, sulphobutyldimethylammonioethyl methacrylate, sulphohydroxypropyldimethylammonioethyl methacrylate (SHPE), sulphopropyldimethylammoniopropylacrylamide, sulphopropyldimethylammoniopropylmethacrylamide (SPP), sulphohydroxypropyldimethylammoniopropylmethacrylamide (SHPP), sulphopropyldimethylammoinioethyl acrylate (SPDA), sulphopropyldiethylammonioethyl methacrylate, 2-vinyl-1-(3-sulphopropyl)pyridinium betaine, 4-vinyl-1-(3-sulphopropyl)pyridinium betaine, 1-vinyl-3-(3-sulphopropyl)imidazolium betaine, or sulphopropylmethyldiallylammonium betaine. 15. The method of claim 11, wherein the polymer particles have a particle size between 10 nm and 1,000,000 nm. 16. The method of claim 11, wherein 1 to 49% by weight of the aqueous inverse emulsion is compounded with 99 to 51% by weight of elastomer, sand inverse emulsion comprising between 10 and 40% by weight of water. 17. The method of claim 11, further comprising: providing a settable composition in the annular space outside the tubular, said composition comprising a second swellable material, the first swellable material or both; and allowing the composition to swell in contact with a hydrocarbon fluid, water or brine or mixtures thereof. 18. The method of claim 17, wherein the settable composition is cement, microcement, geopolymer, mixture of cement and geopolymer, plaster, resin, phosphomagnesium cement or Chemically Bonded Phosphate Ceramics (CBPCs). | E21B003312 ¦ C08F022056 ¦ C09K000842 ¦ E21B003310 ¦ C08F022038 ¦ C08F022060 | 2012-10-22 AS ASSIGNMENT SCHLUMBERGER TECHNOLOGY CORPORATION, TEXAS ASSIGNMENT OF ASSIGNORS INTEREST;ASSIGNORS:DE LA MOTHE, LOIC REGNAULT;LE ROY-DELAGE, SYLVAINE;SIGNING DATES FROM 20121018 TO 20121019;REEL/FRAME:029170/0260 | The system (10) has a tubular (1) having an outer surface (11). A swellable coating (2) is coated on the outer surface of the tubular, where the coating includes an external surface (21). The swellable coating is made of a swellable material (3) that is able to swell in contact with a fluid (6) such as hydrocarbon fluids, water and/or brine on the external surface. The swellable materials include an elastomer compounded with an aqueous polymer inverse emulsion of particles of a polymer comprising a betaine group, such that the elastomer is able to swell in contact with the fluid. | System for improving zonal isolation in a down hole well in a formation of a subterranean reservoir such as oil, gas and water reservoir. Uses include but are not limited to well such as oil well, water well, gas well, geothermal well, steam injection wells, well with enhanced oil recovery (EOR) and a gas storage well. | The system avoids and minimizes zonal isolation issues by providing a reliable annular seal between a casing and a formation in an efficient manner. The system includes a protective layer that surrounds the swellable material or the coating so as to prevent and/or delay contact between the swellable material and the fluid, so that premature swelling can be prevented and time for deployment of the tubular can be allowed.
CN104781352A | 2015-07-15 | Aqueous coating composition useful for e.g. anti-glare coatings comprises solid polymeric particles containing multi-stage graded refractive index composition copolymer particles, multi-stage copolymer particles and/or rubbery core | Aqueous coating composition and anti-glare coating formed thereform ¦ Aqueous coating composition and anti-glare coating made from the same | Rohm and Haas Corporation,US | MAJUMDAR, P S ¦ NUNGESSER, EDWIN HUGH ¦ LAFLEUR, EDWARD ¦ KAMEL, NADER H | Aqueous coating composition comprises: first solid polymeric particles comprising multi-stage graded refractive index composition copolymer particles, multi-stage copolymer particles and/or a rubbery core; second solid polymeric particles comprising multi-stage graded refractive index composition copolymer particles, multi-stage copolymer particles and/or a rubbery core; and third solid polymeric particles. Aqueous coating composition comprises: first solid polymeric particles comprising multi-stage graded refractive index composition copolymer particles having an average diameter of 0.6-0.99 μ m, multi-stage copolymer particles having an average diameter of 0.6-0.99 μ m and/or a rubbery core having a calculated glass transition temperature of ≤ 20° C; second solid polymeric particles comprising multi-stage graded refractive index composition copolymer particles having an average diameter of 2-20 μ m, multi-stage copolymer particles having an average diameter of 2-20 μ m and/or a rubbery core having a calculated glass transition temperature of ≤ 20° C; and third solid polymeric particles having a calculated glass transition temperature of -60 to 120° C and an average particle diameter of 50-500 nm. The dry weight ratio of the first solid polymeric particles to the second solid polymeric particles is 0.25:1-2:1. The dry weight ratio of the sum of the first solid polymeric particles and the second solid polymeric particles to the third solid polymeric particles is 0.15:1-10:1. The second solid polymeric particles have a K10 value of less than 1.9E+10 N/m 2 . The difference between the refractive index of the outer surface of the second solid polymeric particles and the refractive index of the third solid polymeric particles is 10E-4 to 10E-2. INDEPENDENT CLAIMS are also included for:providing a coating comprising (a) forming the aqueous coating composition, (b) applying the aqueous coating composition to a substrate, and (c) drying or allowing to dry the aqueous coating composition, where the provided coating has a dry film thickness of 0.8-3 times the average diameter; anda coating formed by the above method. The aqueous coating composition is useful for anti-glare coatings and for coatings over plastics, glass, wood and cement based materials. The aqueous coating composition: comprises less than 10 vol.% inorganic extender particles; and provides the coating which is below its critical pigment volume concentration, and has a 60° specular gloss of 5-25 (all claimed). Preferred Composition: The aqueous coating composition/the coating further comprises pigment particles.Preferred Components: The first solid polymeric particles are acrylic multi-stage copolymer particles, vinyl multistage copolymer particles, multi-stage synthetic rubber copolymer particles, multi-stage urethane copolymer particles, water-dispersible graft copolymer particles, and/or their single stage crosslinked (co)polymers. The first solid polymeric particles, the second solid polymeric particles, and the third solid polymeric particles are acrylic polymers. The third solid polymeric particles are two-stage acrylic emulsion copolymer particles. | Provided is an aqueous coating composition including: particular amounts of certain first solid polymeric particles having an average diameter of 0.60-0.99 [mu]m; certain second solid polymeric particles having an average diameter of 2-20[mu]m, and mixtures thereof; and, third solid polymeric particles having a calculated Tg of from -60C to 120 DEG C and an average particle diameter of from 50 nm to 500 nm; wherein the second solid polymeric particles have a K10 value of less than 1.9E+10 N/m2; wherein the difference between the refractive index of the outer surface of the second solid polymeric particles and the refractive index of the third solid polymeric particles is between 10E-4 to 10E-2; and wherein the aqueous coating composition comprises less than 10% by volume, inorganic extender particles. A method for providing a coating from the aqueous coating composition and a low glare coating so formed are also provided. Provided is an aqueous coating composition including: particular amounts of certain first solid polymeric particles having an average diameter of 0.60-0.99µm; certain second solid polymeric particles having an average diameter of 2-20μm, and mixtures thereof; and, third solid polymeric particles having a calculated Tg of from -60C to 120°C and an average particle diameter of from 50 nm to 500 nm; wherein the second solid polymeric particles have a K10 value of less than 1.9E+10 N/m 2; wherein the difference between the refractive index of the outer surface of the second solid polymeric particles and the refractive index of the third solid polymeric particles is between 10E-4 to 10E-2; and wherein the aqueous coating composition comprises less than 10% by volume, inorganic extender particles. A method for providing a coating from the aqueous coating composition and a low glare coating so formed are also provided. The invention claims an aqueous coating composition, comprising: average diameter and specific weight is 0.60-0.99 [mu] m and some the first solid polymer particle, average diameter is 2-20 [mu] m and some the second solid polymer particle and its mixture, and the calculating the Tg is-60 degrees centigrade to 120 ℃ and average granule diameter is third solid polymer particle 50nm to 500nm and, wherein K10 value the second solid polymer particle is less than 1.9E + 10N/m2, wherein the difference between refraction rate and refraction rate of outside surface of said second solid polymer particle and the third solid polymer particle is between 10E-4 to 10E-2 between, and wherein the aqueous coating composition comprises small is 10 volume % of the inorganic filler particle. Also provided a method for providing a coating from the composition and an anti-glare coating made thereby. L'invention concerne une composition aqueuse de revêtement, comprenant : des quantités particulières de premières particules polymères solides, présentant un diamètre moyen de 0,60-0,99 µm ; des deuxièmes particules polymères solides, présentant un diamètre moyen de 2-20 μm, et leurs mélanges ; et des troisièmes particules polymères solides, présentant une Tg calculée de ‑60°C à 120°C et un diamètre moyen de particules de 50 nm à 500 nm ; les deuxièmes particules polymères solides présentant une valeur K10 inférieure à 1,9E+10 N/m2 ; la différence entre l'indice de réfraction de la surface externe des deuxièmes particules polymères solides et l'indice de réfraction des troisièmes particules polymères solides valant entre 10E-4 à 10E-2 ; et la composition aqueuse de revêtement comprenant moins de 10 % en volume de particules inorganiques d'extendeur. On décrit également un procédé d'obtention d'un revêtement à partir de la composition aqueuse de revêtement, et un revêtement peu éblouissant ainsi formé. | US2012702435P ¦ WO2013US60267A | 2012-09-18 ¦ 2013-09-18 | CN104781352A ¦ EP2877545A1 ¦ EP2877545B1 ¦ JP2015537057A ¦ MX2015003283A ¦ TW201413280A ¦ TWI513996B ¦ US20150197659A1 ¦ US9410053B2 ¦ WO2014047094A1 | WO2014047094A1 ¦ TW201413280A ¦ EP2877545A1 ¦ US20150197659A1 ¦ CN104781352A ¦ JP2015537057A ¦ MX2015003283A ¦ IN201502487P1 ¦ TWI513996B ¦ US9410053B2 ¦ EP2877545B1 | WHAT IS CLAIMED IS: 1. An aqueous coating composition comprising: first solid polymeric particles selected from the group consisting of: multi-stage graded refractive index (grin) composition copolymer particles having an average diameter of 0.60-0.99 μιη, multi-stage copolymer particles having an average diameter of 0.60-0.99 μιη and a rubbery core having a calculated glass transition temperature (T g) of 20° C. or less, and mixtures thereof; second solid polymeric particles selected from the group consisting of: multi-stage graded refractive index (grin) composition copolymer particles having an average diameter of 2-20 μιη, multi-stage copolymer particles having an average diameter of 2-20 μιη and a rubbery core having a calculated glass transition temperature (T g) of 20° C. or less, and mixtures thereof; and, third solid polymeric particles having a calculated Tg of from -60°C to 120°C and an average particle diameter of from 50 nm to 500 nm; wherein the dry weight ratio of said first solid polymeric particles to said second solid polymeric particles is from 0.25:1 to 2: 1; wherein the dry weight ratio of the sum of said first solid polymeric particles and said second solid polymeric particles to said third solid polymeric particles is from 0.15:1 to 10:1; wherein said second solid polymeric particles have a K10 value of less than 1.9E+10 N/m 2; wherein the difference between the refractive index of the outer surface of said second solid polymeric particles and the refractive index of said third solid polymeric particles is between 10E-4 to 10E-2; and wherein said aqueous coating composition comprises less than 10% by volume, inorganic extender particles. 2. The aqueous coating composition of claim 1, wherein said first solid polymeric particles are selected from the group consisting of acrylic multi-stage copolymer particles, vinyl multistage copolymer particles, multi-stage synthetic rubber copolymer particles, multi-stage urethane copolymer particles, water-dispersible graft copolymer particles, mixtures thereof, combinations thereof, and mixtures thereof with a single stage crosslinked (co)polymer. 3. The aqueous coating composition of claim 1, wherein said first solid polymeric particles, said second solid polymeric particles; and said third solid polymeric particles are acrylic polymers. 4. The aqueous coating composition of claim 3, wherein said third solid polymeric particles are two- stage acrylic emulsion copolymer particles. 5. The aqueous coating composition of claim 1 further comprising pigment particles. 6. A method for providing a coating comprising: (a) forming said aqueous coating composition of claim 1; (b) applying said aqueous coating composition to a substrate; and, (c) drying, or allowing to dry, said aqueous coating composition; wherein said provided coating has a dry film thickness of from 0.8 to 3 times the average diameter of said . 7. A coating formed by the method of claim 6 wherein said coating has a 60° specular gloss of from 5 to 25. 8. The coating of claim 7 further comprising pigment particles. 9. The coating of claim 8 wherein said coating is below its critical pigment volume concentration. 1. An aqueous coating composition, comprising: a first solid polymer particle selected from the group: with 0.60-0.99 [mu] m of average diameter of multistage graded refractive index rate (grin) a constitutive copolymer particle, with average diameter of 0.60-0.99 [mu] m and calculating of the glass conversion temperature (Tg) is 20 ℃ or less of the rubbery core and multi-grade copolymer particle and its mixture, selected from the goup of the following one of the second solid polymer particle, with 2-20 [mu] m of average diameter of multistage graded refractive index rate (grin) a constitutive copolymer particle, with average diameter of 2-20 [mu] m and calculating of the glass conversion temperature (Tg) is 20 ℃ or less of the rubbery core and multi-grade copolymer particle and its mixture, and third solid polymer particle, wherein the calculating the Tg is-60 degrees centigrade to 120 ℃ and average particle diameter is 50nm to 500nm;, wherein the first solid polymer particle and the solid polymer particle and the second dry weight than is 0.25: 1 to 2: 1, wherein the first solid polymer particle and the solid polymer particle and the second sum and the third solid polymer particle and dry weight than is 0.15: 1 to 10: 1, wherein K10 value the second solid polymer particle is less than 1.9E + 10N/ M2; wherein the difference between refraction rate and refraction rate of outside surface of said second solid polymer particle and the third solid polymer particle is between 10E-4 to 10E-2 between, and wherein the aqueous coating composition comprises small is 10 volume % of the inorganic filler particle. 2. According to claim 1 the said aqueous coating composition, wherein the first solid polymer particle is selected from one of the following goup, multistage acrylic copolymer particle, ethylene multistage copolymer particle, multistage synthesis resin copolymer particle, multistage urethane copolymer particle, water-dispersible graft copolymer particle, the mixture, the composite and the single level and crosslinking (co) mixture of polymer. 3. According to claim 1 the said aqueous coating composition, wherein the first solid polymer particle, said second solid polymer particle and the third solid polymer particle is acrylic acid polymer. 4. According to claim 3 the said aqueous coating composition, wherein the third solid polymer particle is second grade acrylic acid emulsion copolymer particle. 5. According to claim 1 the said aqueous coating composition, further comprises pigment particle. 6. A plant for providing coating and method, including: (a) forming according to claim 1 said the aqueous coating composition, (b) using the aqueous coating composition to apply substrate; and (c) the aqueous coating composition to dry or using it for drying, wherein the providing of the coating and dry film thickness is the average of diameter of 0.8 to 3 times. 7. A plant through coating according to claim 6 and the method of forming, wherein the coating is the 60 degree mirror face glossiness is 5 to 25. 8. According to claim 7 is the coating, further comprises pigment particle. 9. According to claim 8 and the coating, wherein the coating is lower than the critical pigment volume concentration. | C09D015100 ¦ C08F028500 ¦ C09D000500 | 2015-10-07 C10 ENTRY INTO SUBSTANTIVE EXAMINATION ¦ 2015-07-15 C06 PUBLICATION + | Aqueous coating composition comprises: first solid polymeric particles comprising multi-stage graded refractive index composition copolymer particles, multi-stage copolymer particles and/or a rubbery core; second solid polymeric particles comprising multi-stage graded refractive index composition copolymer particles, multi-stage copolymer particles and/or a rubbery core; and third solid polymeric particles. | The aqueous coating composition is useful for anti-glare coatings and for coatings over plastics, glass, wood and cement based materials. | The aqueous coating composition: comprises less than 10 vol.% inorganic extender particles; and provides the coating which is below its critical pigment volume concentration, and has a 60° specular gloss of 5-25 (all claimed).
US8846011B2 | 2014-09-30 | Curable resin composition for covering finger nail or artificial finger nail, comprises aqueous emulsion of polymer containing polymerizable functional group, polyethyleneglycol, and photo-radical initiator not containing nitrogen atom | Curable resin composition for covering a fingernail or artificial fingernail | Threebond Fine Chemical Co. Ltd.,Sagamihara-shi,JP ¦ Kojima Kazuhiro,Saint Ouen l'Aumone,FR ¦ Ha Khoi-Nguyen,Saint Ouen l'Aumone,FR ¦ Anthony Leroy,Saint Ouen l'Aumone,FR | Kojima, Kazuhiro ¦ Ha, Khoi-Nguyen ¦ Anthony, Leroy | A curable resin composition comprises an aqueous emulsion of polymer containing functional group which may undergo polymerization upon irradiation of active energy ray, polyethyleneglycol, and a photo-radical initiator (the molecules of which do not contain nitrogen atom). Curable resin composition is used as nail polish or pedicure material for covering finger nail or artificial finger nail. The curable resin composition exhibits excellent appearance after application, and is highly resistant to water and abrasion, non-odorous, non-damaging to the finger nail, and hypoallergenic. Hence, the composition is highly safe with respect to human body and has excellent storage stability. The composition provides excellent protection and reinforcement to the nail, without causing skin irritation. Preferred Compounds: The photo-radical initiator is ethyl-2,4,6-trimethylbenzoylphenylphosphinate and/or 1-benzoyl-1-cyclohexanol. The wax is carnauba wax, beeswax, palm wax, lacquer wax, and/or insect wax.Preferred Components: The polymer containing functional group has polyacrylic type skeleton or polyurethane-type skeleton as main chain structure, preferably polyacrylic type skeleton. The functional group is (meth)acryloyl group. The number average molecular weight of the polymer containing functional group is 10000-500000. The polymer contains two or more functional groups. The weight average molecular weight of polyethyleneglycol is 1000-2000. Preferred Composition: 25-55 %Mass of polymers containing functional group are contained in the aqueous emulsion. The content of polyethyleneglycol is 0.1-30 parts mass, preferably 3-15 parts mass, with respect to 100 parts mass of polymer. The content of photo-radical initiator is 1-10 parts mass with respect to 100 parts mass of polymer. The curable resin composition further includes wax derived from a natural product. The content of wax is 0.1-15 parts mass, preferably 5-10 parts mass, with respect to 100 mass parts of polymer. | The present invention provides a curable resin composition for coating natural or artificial nails, which in particular exhibits an excellent appearance after coating, high water and scratch resistances, and low levels of odor, damage to nails, and dermal irritancy, resulting in a high level of safety to human bodies and superior storage stability. The curable resin composition for coating a natural or artificial nail of the present invention comprises (A) an aqueous emulsion of a polymer having functional groups polymerizable by exposure to active energy radiation, (B) polyethylene glycol, and (C) a photo radical initiator containing no nitrogen atom in its molecule. La présente invention concerne une composition de résine durcissable pour recouvrir un ongle ou un ongle artificiel. En premier lieu, ladite composition de résine présente un aspect excellent après application, mais elle est également très résistante à l'eau et à l'abrasion, non odorante, n'endommage pas l'ongle, et est hypoallergénique. La composition de résine produite est, par conséquent, à la fois très sûre en ce qui concerne le corps humain et a une excellente stabilité à la conservation. La composition de résine contient (A) une émulsion à base aqueuse d'un polymère qui contient un groupe fonctionnel qui peut subir une réaction de polymérisation après irradiation avec des rayonnements d'énergie active, (B) du polyéthylèneglycol, et (C) un initiateur de polymérisation photoradicalaire (dont les molécules ne contiennent pas d'atomes d'azote). | JP2009278268A ¦ WO2010JP71862A | 2009-12-08 ¦ 2010-12-07 | US8846011B2 ¦ CN102770119A ¦ CN102770119B ¦ EP2510920A1 ¦ EP2510920A4 ¦ JP05544533B2 ¦ JP2011121867A ¦ KR2012103682A ¦ TW201132362A ¦ US20120276028A1 ¦ WO2011071029A1 | WO2011071029A1 ¦ JP2011121867A ¦ KR2012103682A ¦ TW201132362A ¦ EP2510920A1 ¦ US20120276028A1 ¦ CN102770119A ¦ IN201205671P1 ¦ JP05544533B2 ¦ US8846011B2 ¦ CN102770119B | The invention claimed is: 1. A curable resin composition for coating a natural or artificial nail comprising: (A) an aqueous emulsion of a polymer having functional groups polymerizable by exposure to active energy radiation; (B) polyethylene glycol; and (C) a photo radical initiator containing no nitrogen atom in its molecule, wherein the polymer having functional groups polymerizable by exposure to active energy radiation is different from the polyethylene glycol (B), and the polymer having functional groups polymerizable by exposure to active energy radiation has a number average molecular weight ranging from 10,000 to 500,000, and polyethylene glycol (B) is contained in an amount of 0.1 part to 30 parts by mass relative to 100 parts by mass of the polymer having functional groups polymerizable by exposure to active energy radiation in the aqueous emulsion (A), wherein the photo radical initiator (C) is ethyl (2,4,6-trimethylbenzoyl)phenylphosphinate 1-benzoyl-1-cyclohexanol or a mixture thereof. 2. The curable resin composition for coating a natural or artificial nail according to claim 1, wherein the functional group polymerizable by exposure to active energy radiation is a (meth)acryloyl group. 3. The curable resin composition for coating a natural or artificial nail according to claim 1, wherein the polymer having functional groups polymerizable by exposure to active energy radiation comprises a polyacrylic backbone or a polyurethane backbone in its main chain structure. 4. The curable resin composition for coating a natural or artificial nail according to claim 1, wherein the polymer having functional groups polymerizable by exposure to active energy radiation comprises a polyacrylic backbone in its main chain structure. 5. The curable resin composition for coating a natural or artificial nail according to claim 1, wherein the content of the polymer having functional groups polymerizable by exposure to active energy radiation ranges from 25 to 55% by mass in the aqueous emulsion (A). 6. The curable resin composition for coating a natural or artificial nail according to claim 1, wherein the polymer having functional groups polymerizable by exposure to active energy radiation contains at least two functional groups per molecule. 7. The curable resin composition for coating a natural or artificial nail according to claim 1, wherein the polyethylene glycol (B) is contained in an amount of 2 parts to 20 parts by mass relative to 100 parts by mass of the polymer having functional groups polymerizable by exposure to active energy radiation in the aqueous emulsion (A). 8. The curable resin composition for coating a natural or artificial nail according to claim 1, wherein the polyethylene glycol (B) is contained in an amount of 3 parts to 15 parts by mass relative to 100 parts by mass of the polymer having functional groups polymerizable by exposure to active energy radiation in the aqueous emulsion (A). 9. The curable resin composition for coating a natural or artificial nail according to claim 1, wherein the polyethylene glycol (B) has a weight average molecular weight of 1,000 to 2,000. 10. The curable resin composition for coating a natural or artificial nail according to claim 1, wherein the photo radical initiator (C) is contained in an amount of 1 part to 10 parts by mass relative to 100 parts by mass of the polymer having functional groups polymerizable by exposure to active energy radiation in the aqueous emulsion (A). 11. The curable resin composition for coating a natural or artificial nail according to claim 1, further comprising (D) wax derived from natural sources. 12. The curable resin composition for coating a natural or artificial nail according to claim 1, wherein a wax derived from natural sources (D) is contained in an amount of 0.1 part to 15 parts by mass relative to 100 parts by mass of the polymer having functional groups polymerizable by exposure to active energy radiation in the aqueous emulsion (A). 13. The curable resin composition for coating a natural or artificial nail according to claim 1, wherein a wax derived from natural sources (D) is contained in an amount of 5 parts to 10 parts by mass relative to 100 parts by mass of the polymer having functional groups polymerizable by exposure to active energy radiation in the aqueous emulsion (A). 14. The curable resin composition for coating a natural or artificial nail according to claim 11, wherein the wax derived from natural sources (D) is at least one selected from the group consisting of carnauba wax, beeswax, palm wax, urushi wax, and insects wax. 15. The curable resin composition for coating a natural or artificial nail according to claim 12, wherein the wax derived from natural sources (D) is at least one selected from the group consisting of carnauba wax, beeswax, palm wax, urushi wax, and insects wax. 16. The curable resin composition for coating a natural or artificial nail according to claim 13, wherein the wax derived from natural sources (D) is at least one selected from the group consisting of carnauba wax, beeswax, palm wax, urushi wax, and insects wax. 17. A process for coating a natural or artificial nail with a curable resin comprising: (A) an aqueous emulsion of a polymer having functional groups polymerizable by exposure to active energy radiation; (B) polyethylene glycol; and (C) a photo radical initiator containing no nitrogen atom in its molecule, wherein the polymer having functional groups polymerizable by exposure to active energy radiation is different from the polyethylene glycol (B), and the polymer having functional groups polymerizable by exposure to active energy radiation has a number average molecular weight ranging from 10,000 to 500,000, and polyethylene glycol (B) is contained in an amount of 0.1 part to 30 parts by mass relative to 100 parts by mass of the polymer having functional groups polymerizable by exposure to active energy radiation in the aqueous emulsion (A), wherein the photo radical initiator (C) is ethyl (2,4,6-trimethylbenzoyl)phenylphosphinate, 1-benzoyl-1-cyclohexanol, or a mixture thereof. 18. The curable resin composition for coating a natural or artificial nail according to claim 1, wherein the polymer having functional groups polymerizable by exposure to active energy radiation is selected from the group consisting of ethylenically unsaturated polyesters, polyesters containing (meth)acrylate side chain groups and/or end groups, polyurethanes and/or polyureas containing (meth)acrylate groups, polyethers containing (meth)acrylate groups obtained by esterifying the hydroxyl end groups of C1-4 alkylene glycol homopolymers or copolymers with (meth)acrylic acid, epoxy acrylates, poly (C1-50 alkyl (meth)acrylates) having at least two functional groups containing ethylenic double bonds on the hydrocarbon-based side chains and/or end chains, polyorganosiloxanes containing (meth)acrylate or (meth)acrylamide groups, perfluoropolyethers containing acrylate groups, and dendrimers and hyperbranched polymers containing (meth)acrylate or (meth)acrylamide groups. | A61K000800 ¦ A61K000837 ¦ A61K000855 ¦ A61K000881 ¦ A61K000886 ¦ A61K000892 ¦ A61Q000302 | 2014-06-13 AS ASSIGNMENT THREEBOND FINE CHEMICAL CO., LTD., JAPAN ASSIGNMENT OF ASSIGNORS INTEREST;ASSIGNOR:THREEBOND CO., LTD.;REEL/FRAME:033097/0855 2014-06-02 ¦ 2012-07-12 AS ASSIGNMENT THREEBOND CO., LTD., JAPAN ASSIGNMENT OF ASSIGNORS INTEREST;ASSIGNORS:KOJIMA, KAZUHIRO;HA, KHOI-NGUYEN;ANTHONY, LEROY;SIGNING DATES FROM 20120613 TO 20120621;REEL/FRAME:028536/0524 | A curable resin composition comprises an aqueous emulsion of polymer containing functional group which may undergo polymerization upon irradiation of active energy ray, polyethyleneglycol, and a photo-radical initiator (the molecules of which do not contain nitrogen atom). | Curable resin composition is used as nail polish or pedicure material for covering finger nail or artificial finger nail. | The curable resin composition exhibits excellent appearance after application, and is highly resistant to water and abrasion, non-odorous, non-damaging to the finger nail, and hypoallergenic. Hence, the composition is highly safe with respect to human body and has excellent storage stability. The composition provides excellent protection and reinforcement to the nail, without causing skin irritation.
CN101790569B | 2013-05-08 | Color filter ink composition for making pixel of display color filter, comprises acryl-based copolymer resin, polymerizable monomer, pigment, and solvent | Ink composition for color filter, method for preparing a color filter using the same, and color filter | CHEIL IND INC,KR | LEE, IN-JAE ¦ SHIN, SEUNG-JOO ¦ PARK, JONG-SEUNG ¦ HONG, JIN-KI ¦ CHA, TAE-WOON ¦ KIM, SUNG-WOONG | Color filter ink composition comprises acryl-based copolymer resin, polymerizable monomer, pigment, and solvent. Color filter ink composition comprises acryl-based copolymer resin of formula -[CH 2 -C(R 1 )(C(O)-O((CH 2 ) 2 -O-) e Ar 1 )]-, -[CH 2 -C(R 2 )(C(O)-O-(CR 5 R 6 ) n1 -(O-C(O)-(CR 7 R 8 ) n2 -C(O)-O)- f -H)]- or -[CH 2 -C(R 3 )(Ar 2 )] c -, polymerizable monomer, pigment, and solvent.R 1 -R 3 , R 5 -R 8H, or optionally substituted optionally linear alkyl;Ar 1 , Ar 2optionally substituted aryl or heteroaryl;n 1 , n 21-5;e1-10;f1-5;anda, b, c1-50 mole ratios.INDEPENDENT CLAIMS are included for:a method of making pixel of display color filter comprising coating ink composition on substrate using an inkjet spraying method to form pattern, and curing pattern;anda color filter comprising pixel of display color filter fabricated. Color filter ink composition used for making pixel of display color filter (claimed). The composition has superbly higher chemical resistance, film hardness, and storage stability. Preferred Components: The high boiling-point solvent is 3-methoxy butyl acetate, diethylene glycol methyl ether acetate, diethylene glycol ethyl ether acetate, diethylene glycol butyl ether acetate, ethylene glycol butyl ether acetate, 1,3-butanediol diacetate, propylene glycol n-propyl ether acetate, propylene glycol n-butyl ether acetate, dipropylene glycol n-propyl ether acetate, dipropylene glycol n-butyl ether acetate, propylene glycol diacetate, dipropylene glycol propyl ether, dipropylene glycol butyl ether, tripropylene glycol methyl ether, diethylene glycol butyl ether and/or tripropylene glycol butyl ether. The low boiling-point solvent is ethylacetate, n-butylacetate, isobutylacetate, isopropylacetate, n-propylacetate, propylene glycol methyl ether acetate, propylene glycol ethyl ether acetate, 3-methoxy-l-propyl acetate, ethylene glycol methyl ether acetate, ethylene glycol ethyl ether acetate, propylene glycol methyl ether, propylene glycol ethyl ether, propylene glycol propyl ether, propylene glycol diacetate, ethylene glycol propyl ether, n-butyl propionate, 3-ethoxy ethyl propionate, n-pentyl propionate, n-propyl propionate, and/or propylene glycol methyl ether propionate.Preferred Components: The acryl-based copolymer resin further comprises repeating unit of formula (-C-C(R 4 )-) d -C(O)-O-R 9 . The ink composition comprises high boiling-point solvent having boiling point of 170-250° C and low boiling-point solvent having boiling point of less than 170° C. Preferred Contents: The ink composition comprises (wt.%) acryl-based copolymer resin (1-40), polymerizable monomer (1-20), pigment (1-40), and solvent (balance). The total of the high boiling-point solvent and low boiling-point solvent is included at weight ratio of 99:1-50:50. The composition comprises polymerization initiator (0.1-10 pts.wt.).R 4H, optionally substituted optionally linear alkyl;R 9optionally substituted optionally linear alkyl, preferably alkoxy, substituted alkyl, optionally substituted cycloalkyl or heterocycloalkyl, norbornyl, or optionally substituted alcohol;andd0.1-50 mol.% based on acryl-based copolymer. | The present invention relates to a color filter ink composition. More particularly, the present invention relates to a color filter ink composition including an acryl-based copolymer resin including a repeating unit represented by a particular chemical formula, a polymerizable monomer, a pigment, and a solvent. According to the present invention, the color filter ink composition has excellent ejection properties and ejection stability by using a new acryl-based copolymer resin as a binder resin, and also has excellent storage stability, so that it can be used for a long period. In addition, a pattern formed using the color filter ink composition can have improved heat resistance, chemical resistance, and film strength. La présente invention porte sur une composition d'encre pour filtre coloré. Plus particulièrement, la présente invention porte sur une composition d'encre pour filtre coloré comprenant une résine de copolymère à base acrylique comprenant une unité répétitive représentée par une formule chimique particulière, un monomère polymérisable, un pigment et un solvant. Conformément à la présente invention, la composition d'encre pour filtre coloré a d'excellentes propriétés d'éjection et une stabilité d'éjection excellente par l'utilisation d'une nouvelle résine de copolymère à base acrylique comme résine liante et a également une excellente stabilité au stockage, de telle sorte qu'elle peut être utilisée pendant une longue période. De plus, un motif formé à l'aide de la composition d'encre pour filtre coloré peut avoir une résistance à la chaleur améliorée, une résistance aux produits chimiques améliorée et une résistance de film améliorée. | KR2007105130A ¦ WO2007KR7039A | 2007-10-18 ¦ 2007-12-31 | CN101790569B ¦ CN101790569A ¦ KR2009039463A ¦ KR959187B1 ¦ TW200923027A ¦ TWI386465B ¦ US20100195232A1 ¦ US8513332B2 ¦ WO2009051293A1 | WO2009051293A1 ¦ KR2009039463A ¦ TW200923027A ¦ KR959187B1 ¦ US20100195232A1 ¦ CN101790569A ¦ TWI386465B ¦ US8513332B2 ¦ CN101790569B | WHAT IS CLAIMED IS: 1. A color filter ink composition comprising an acryl-based copolymer resin represented by the following Formulae 1 to 3, a polymerizable monomer, a pigment, and a solvent, [Chemical Formula 1] [Chemical Formula 2] [Chemical Formula 3] wherein, in the above Formulae 1 to 3, Ri to R3 and Rsto R are the same or independently selected from the group consisting of hydrogen and a substituted or unsubstituted linear or branched alkyl; Ari and Ar2 are the same or independently selected from the group consisting of a substituted or unsubstituted aryl and a substituted or unsubstituted heteroaryl; ni and n are the same or independently an integer ranging from 1 to 5; e is an integer ranging from 1 to 10; f is an integer ranging from 1 to 5; and a, b, and c are mole ratios of repeating units in a numerical range of 1 to 50. 2. The color filter ink composition of claim 1, wherein the acryl-based copolymer resin further comprises a repeating unit of the following Formula 4: [Chemical Formula 4] wherein, in the above Formula 4, R4 is selected from the group consisting of hydrogen and a substituted or unsubstituted linear or branched alkyl; R9 is a substituted or unsubstituted linear or branched alkyl, preferably selected from the group consisting of an alkoxy, a substituted alkyl, a substituted or unsubstituted cycloalkyl, a substituted or unsubstituted heterocycloalkyl, norbornyl, and a substituted or unsubstituted alcohol; and d is 0.1 to 50 mol% based on the acryl-based copolymer. 3. The color filter ink composition of claim 1, wherein the color filter ink composition comprises 1 to 40 wt% of the acryl-based copolymer resin, 1 to 20 wt% of the polymerizable monomer, 1 to 40 wt% of the pigment, and the balance of the solvent. 4. The color filter ink composition of claim 1, wherein the color filter ink composition comprises a high boiling-point solvent having a boiling point of 170 to 2500C and a low boiling-point solvent having a boiling point of less than 17O 0C. 5. The color filter ink composition of claim 4, wherein the total of the high boiling-point solvent and the low boiling-point solvent is included in a weight ratio of 99:1 to 50:50. 6. The color filter ink composition of claim 4, wherein the high boiling-point solvent is selected from the group consisting of 3-methoxy butyl acetate, diethylene glycol methyl ether acetate, diethylene glycol ethyl ether acetate, diethylene glycol butyl ether acetate, ethylene glycol butyl ether acetate, 1,3-butanediol diacetate, propylene glycol n-propyl ether acetate, propylene glycol n-butyl ether acetate, dipropylene glycol n-propyl ether acetate, dipropylene glycol n-butyl ether acetate, propylene glycol diacetate, dipropylene glycol propyl ether, dipropylene glycol butyl ether, tripropylene glycol methyl ether, diethylene glycol dibutyl ether, tripropylene glycol butyl ether, and combinations thereof. 7. The color filter ink composition of claim 4, wherein the low boiling-point solvent is selected from the group consisting of ethylacetate, n-butylacetate, isobutylacetate, isopropylacetate, n-propylacetate, propylene glycol methyl ether acetate, propylene glycol ethyl ether acetate, 3-methoxy-1 -propyl acetate, ethylene glycol methyl ether acetate, ethylene glycol ethyl ether acetate, propylene glycol methyl ether, propylene glycol ethyl ether, propylene glycol propyl ether, propylene glycol diacetate, ethylene glycol propyl ether, n-butyl propionate, 3-ethoxy ethyl propionate, n-pentyl propionate, n-propyl propionate, propylene glycol methyl ether propionate, and combinations thereof. 8. The color filter ink composition of claim 1, wherein the composition comprises a polymerization initiator in an amount of 0.1 to 10 parts by weight based on 100 parts by weight of the color filter ink composition. 9. A method of making a pixel of a display color filter, comprising coating the ink composition on a substrate using an inkjet spraying method to form a pattern; and curing the pattern. 10. A color filter comprising the pixel of a display color filter fabricated according to claim 9. 1. A colour filter ink composition, comprising an acrylic copolymer resin of 1 to 40wt%, 1 to 20wt% of a polymerizable monomer, the solvent and the rest is pigment 1 to 40wt%, the acrylic copolymer resin represented by the following Formula 1 to 3 of the repeating unit, [Chemical Formula 1][Chemical Formula 2][Chemical Formula 3]Wherein, in the general formula, 1 to 3, R1 to R3 and R5 to R8 are the same or independently selected from the group consisting of hydrogen, and substituted or un-substituted straight-chain or branched-chain alkyl group, Ar1 and Ar2 are the same or are independently selected from the group consisting of substituted or unsubstituted aryl, and substituted or unsubstituted heteroaryl; Ii1 and 2 are the same or independently an integer from 1 to 5, e is an integer of 1 to 10, f is an integer a, b and c of 1 to 5 is in the range of 50 to 1., the mol ratio of the repetitive unit; and the acrylic copolymer resin has a weight average molecular weight of 3000 to 15000. 2. The colour filter ink composition according to claim 1, wherein the acrylic copolymer resin further contains a repeating unit represented by the following Formula 4: [Chemical Formula 4]Wherein, in general formula 4, R4 selected from the group consisting of hydrogen, and substituted or unsubstituted group consisting of straight-chain or branched chain alkyl group of R9 is substituted or un-substituted straight-chain or branched chain, and based on the acrylic copolymer, and D is 0.1 to 50mol%. 3. The colour filter ink composition according to claim 1, wherein the acrylic copolymer resin further contains a repeating unit represented by the following Formula 4: [chemical formula 4] 4Wherein, in general formula 4, R4 selected from the group consisting of hydrogen, and substituted or unsubstituted group consisting of straight-chain or branched chain alkyl group composed of a R9 alkoxy selected from the group consisting of, substituted burning group, an unsubstituted or substituted ring burning group, an unsubstituted or substituted heterocycle burning group, camphene, and substituted or un-substituted alcohol group to form, and based on the acrylic copolymer, and D is 0.1 to 50mol%. 4. The colour filter ink composition according to claim 1, wherein the colour filter ink composition is lower than the low-boiling-point solvent is 170 degrees centigrade is high boiling point solvent and organic products with a boiling point of 170 to 250 degrees centigrade. 5. The colour filter ink composition according to claim 4, wherein it comprises the whole of the high boiling point solvent and the low boiling point solvent according to 99: 1 to 50: 50 of weight ratio. 6. The colour filter ink composition according to claim 4, wherein the high boiling point solvent is N, N-methoxy butyl ester, diethylene glycol ether acetate, diethylene glycol ethyl ether acetate, diethylene glycol butyl ether acetate, glycol butyl ether acetic ester, 1, 3-butanediol, propylene glycol n-propyl ether acetate, propylene glycol n-butyl ether acetate, dipropylene glycol n-propyl ether acetate, propylene glycol n-butyl ether acetate, propylene glycol diacetate, dipropylene glycol propyl ether, dipropylene glycol butyl ether, tripropylene glycol methyl ether, diethylene glycol butyl ether, tripropylene glycol butyl ether, and combinations thereof. 7. The colour filter ink composition according to claim 4, wherein low boiling point solvent is selected from ethyl acetate, n-butyl acetate, isobutyl acetate, isopropyl acetate, n-propyl acetate, propylene glycol methyl ether acetate, propylene glycol ethyl ether acetate, acetic acid 3-methoxy--1-propyl ester, ethylene glycol methyl ether acetate, ethylene glycol ethyl ether acetate, propylene glycol methyl ether, propylene glycol ethyl ether, propylene glycol propyl ether, propylene glycol diacetate, ethylene glycol propyl ether, acrylic acid n-butyl ester, 3-ethyoxyl ethyl ester, acrylic acid n-pentyl ester, acrylic acid n-propyl ester, propylene glycol methyl ether propionate, and combinations thereof. 8. The colour filter ink composition according to claim 1, wherein, based on 100 parts by weight of the colour filter ink composition, wherein the composition comprises 0.1 to 10 parts by weight of a photopolymerization initiator. 9. A method of manufacturing a display colour filter pixel, comprising the following steps: spraying by the spraying ink according to any one of claims 1 to 8 for the ink composition is coated on a substrate to form a pattern, and curing the pattern. 10. A colour filter, comprising a 9 of the display colour filter pixels. | C09D001100 | 2016-02-24 EXPY TERMINATION OF PATENT RIGHT OR UTILITY MODEL - ¦ 2013-05-08 C14 GRANT OF PATENT OR UTILITY MODEL + ¦ 2010-09-22 C10 ENTRY INTO SUBSTANTIVE EXAMINATION ¦ 2010-07-28 C06 PUBLICATION + | Color filter ink composition comprises acryl-based copolymer resin, polymerizable monomer, pigment, and solvent. | Color filter ink composition used for making pixel of display color filter (claimed). | The composition has superbly higher chemical resistance, film hardness, and storage stability.
CN101903425B | 2013-03-06 | Emulsion polymer used in waterborne coating composition e.g. paints, varnishes, comprises polymerizable surfactant, carbonyl functionalized monomer, phosphorus containing monomer and ethylenically unsaturated monomer | Waterborne coatings with improved early water blushing and chemical resistance | Noveon Inc.,US | BLANKSCHAEN, ELIZABETH ¦ HSU, SHUI-JEN RAYMOND | An emulsion polymer comprises (wt.%) (a) a polymerizable surfactant (0.05-8), (b) a carbonyl functionalized monomer (0.5-20), (c) a phosphorus containing monomer (0.1-10), and (d) at least one ethylenically unsaturated monomer. An INDEPENDENT CLAIM is included for a waterborne coating composition comprising (wt.%) water; an emulsion polymer composition containing (a) a carbonyl functionalized monomer (0.5-15), (b) a phosphorus containing monomer (0.1-10), (c) at least one ethylenically unsaturated monomer, and (d) a phosphate surfactant or a polymerizable surfactant (0.05-5); and at least one coalescing aid. As an emulsion polymer in waterborne coating composition (claimed), paints, varnishes, and water sealers; for making coatings for masonry structures i.e. garage floors and concrete driveways. The waterborne coating has enhanced early water blushing resistance, chemical resistance, and adhesion to substrates. These waterborne coatings have excellent early water blushing as well as excellent resistance to common household chemicals, such as gasoline, motor oil, brake fluid, transmission fluid, household cleaners, window cleaning fluids or antifreeze. The coatings made with these polymers are not prone to water spotting or blushing on exposure to water. They also have excellent characteristics for utilization in making coatings for masonry structures. The polymers are particularly useful for making paints and water sealers for application to garage floors and concrete driveways. This is because they adhere well to concrete and are resistant to water, gasoline, motor oil, brake fluid, transmission fluid, antifreeze, and a wide variety of other chemicals that are commonly spilled onto garage floors and concrete driveways. Preferred Waterborne Composition: The composition further comprises at least one crosslinking agent haying at least two hydrazide groups per molecule. The ethylenically unsaturated monomer is present in an amount of 70-99.3 wt.% of the repeating units in the emulsion polymer. The polymerizable surfactant is present at a level of 0.1-5 (preferably 0.5-2) wt.%, where the carbonyl functionalized monomer is present at a level of 2-12 (preferably 4-8) wt.% and where the phosphorus containing monomer is present at a level of 0.3-5 (preferably 0.5-2.5) wt.%. The additional polymerizable monomer comprises an alkyl methacrylate monomer. Vinyl aromatic monomers are present in the polymer at a level of ≤ 10 wt.%. The polymer is further comprised of an alkyl acrylate monomer. The alkyl methacrylate monomer is present at a level of 40-80 wt.% and where the alkyl acrylate monomer is present at a level of 15-50 wt.%. Preferred Components: The ethylenically unsaturated monomer is selected from vinyl aromatic monomers, acrylate monomers, and alkyl acrylate monomers. The carbonyl functionalized monomer has at least one carbonyl group capable of reacting with a dihydrazide during film formation and one polymerizable double bond. The carbonyl functionalized monomer is selected from acrolein, diacetone acrylamide, (meth)acryloxyalkyl benzophenone, (meth)acrolein, crotonaldehyde, 2-butanone(meth)acrylate, formylstyrol, vinyl alkyl ketones containing 4-7 carbon atoms, diacetone acrylate, acetonyl acrylate, diacetone methacrylate, 2-hydroxypropyl acrylate acetylacetate, 1,4-butanediol acrylate acetylacetate, and (meth)acryloxyalkyl-propenals of formula CH 2 =C(R 1 )-C(=O)-O-C(R 2 )-C(R 4 )(R 3 )-C(=O)-H. The phosphorus containing monomer contains at least one phosphorus atom and a polymerizable double bond. The phosphorus containing monomer is of formula CH 2 =C(R 1 )-C(=O)-O-CH 2 -CH 2 -O-P(=O)(OR' 2 )-OH. The alkyl methacrylate monomer is methyl methacrylate and where the alkyl acrylate is 2-ethyl hexyl acrylate. The carbonyl functionalized monomer is diacetone acrylamide, and where the phosphorus containing monomer is hydroxylethyl methacrylate phosphate ester. The polymer is made with a multi-stage process and the polymer has a minimum film formation temperature which is 10-40° C.R 1H or methyl;R 2H or 1-3C alkyl;R 31-3C alkyl;R 41-4C alkyl ;R' 2-O-(CH 2 ) 2 -O-C(=O)-C(R 1 )=CH 2 . | This invention relates to waterborne coatings with enhanced early water blushing resistance, chemical resistance, and adhesion to substrates. These waterborne coatings can be paints, varnishes, and water sealers that offer excellent early water blushing as well as excellent resistance to common household chemicals, such as gasoline, motor oil, brake fluid, transmission fluid, household cleaners, window cleaning fluids, antifreeze, and the like. La présente invention concerne des revêtements hydrosolubles à meilleure résistance au ternissement dû à l'eau, à meilleure résistance chimique, et à meilleure adhérence sur les substrats. Ces revêtements hydrosolubles peuvent être des peintures, des vernis, et des joints étanches à l'eau qui offrent une excellente résistance au ternissement dû à l'eau et une excellente résistance aux produits ménagers chimiques classiques, comme l'essence, l'huile moteur, le liquide de frein, le liquide de transmission, les nettoyants ménagers, les produits pour vitres, les antigels, et similaires. | US200715423P ¦ WO2008US86043A | 2007-12-20 ¦ 2008-12-09 | CN101903425B ¦ AU2008343442A1 ¦ AU2008343442B2 ¦ CN101903425A ¦ EP2235077A2 ¦ EP2235077B1 ¦ ES2456270T3 ¦ TW200936718A ¦ TWI464225B ¦ US20090163619A1 ¦ US8133961B2 ¦ WO2009085593A2 ¦ WO2009085593A3 | US20090163619A1 ¦ WO2009085593A2 ¦ WO2009085593A3 ¦ TW200936718A ¦ AU2008343442A1 ¦ EP2235077A2 ¦ CN101903425A ¦ US8133961B2 ¦ CN101903425B ¦ SG161994A1 ¦ SG161994B ¦ EP2235077B1 ¦ AU2008343442B2 ¦ ES2456270T3 ¦ TWI464225B | WHAT IS CLAIMED IS : 1. A waterborne coating composition which is comprised of (1) water; (2) an emulsion polymer composition which is comprised of: (a) 0.5 weight percent to 15 weight percent of a carbonyl functionalized monomer, (b) 0.1 weight percent to 10 weight percent of a phosphorous containing monomer, (c) at least one ethylenically unsaturated monomer, and (d) 0.05 weight percent to 5 weight percent of a phosphate surfactant or a polymerizable surfactant; and (3) at least one coalescing aid. 2. A water based coating composition as specified in claim 1wherein the ethylenically unsaturated monomer is selected from the group consisting of vinyl aromatic monomers, aerylate monomers, and alkyl acrylate monomers. 3. A waterborne coating composition as specified in claim 1wherein said carbonyl functionalized monomer has at least one carbonyl group capable of reacting with a dihydrazide during film formation and one polymerizable double bond and wherein said composition further comprises at least one crosslinking agent having two or more hydrazide groups per molecule. 4. An emulsion polymer which is comprised of: (a) 0.05 weight percent to 8 weight percent of a polymerizable surfactant, (b) 0.5 weight percent to 20 weight percent of a carbonyl functionalized monomer, (c) 0.1 weight percent to 10 weight percent of a phosphorous containing monomer, and (d) at least one ethylenically unsaturated monomer. 5. An emulsion polymer as specified in claim 4 wherein the ethylenically unsaturated monomer is present in an amount from about 70 to about 99.3 wt.% of said repeating units in said emulsion polymer and is selected from the group consisting of vinyl aromatic monomers, acrylate monomers, and alkyl acrylate monomers. 6. An emulsion polymer as specified in claim 4 wherein the carbonyl functionalized monomer has at least one carbonyl group capable of reacting with a dihydrazide during film formation and one polymerizable double bond and wherein said composition further comprises at least one crosslinking agent having two or more hydrazide groups per molecule. 7. An emulsion polymer as specified in claim 4 wherein the carbonyl functionalized monomer is selected from the group consisting of acrolein, diacetone acrylamide, (meth) acryloxyalkyl benzophenone, (meth) acrolein,crotonaldehyde, 2- butanone(meth)acrylate, formylstyrol, vinyl alkyl ketones containing from 4 to 7 carbon atoins, diacetone acrylate, acetonyl acrylate, diacetone methacrylate, 2- hydroxypropyl acrylate acetylacetatc, 1,4-butanediol acrylate acetylacetate, and (meth)acryloxyalkyl-propenals of the formula: wherein R! represents a hydrogen atom or a methyl group; R represents a hydrogen atom or an alkyl group having from 1 to 3 carbon atoms; RJ represents an alkyl group having from 1 to 3 carbon atoms; and R represents an alky! group having from 1 to 4 carbon atoms. 8. An emulsion polymer as specified in claims 4 or 6 wherein the phosphorous containing monomer contains at least one phosphorous atom and a polymerizable double bond. 9. An emulsion polymer as specified in claims 4 or 6 wherein the phosphorous containing monomer is of the structural formula: wherein R1 of said structural formula represents a hydrogen atom or a methyl group, and wherein R2 represents a hydrogen atom or a group of the structural formula: wherein R1 represents a hydrogen atom or a methyl group. 10. An emulsion polymer as specified in claims 4 or 6 wherein the polymerizable surfactant is present at a level of 0 1 weight percent to 5 weight percent, wherein the carbonyl functionalized monomer is present at a level of 2 weight percent to 12 weight percent, and wherein the a phosphorous containing monomer is present at a level of 0.3 weight percent to 5 weight percent. 11. An emulsion polymer as specified in claims 4 or 6 wherein the additional polymerizable monomer comprises an alkyl methacrylate monomer. 12. An emulsion polymer as specified in claims 11 wherein vinyl aromatic monomers are present in the polymer at a level of less than 10 weight percent. 13. Λn emulsion polymer as specified in claim 12 wherein the polymer is further comprised of an alkyl acrylate monomer. 14. An emulsion polymer as specified in claim 13 wherein the polymerizable surfactant is present at a level of 0.5 weight percent to 2 weight percent, wherein the carbonyl functionalized monomer is present at a level of 4 weight percent to 8 weight percent, and wherein the a phosphorous containing monomer is present at a level of 0.5 weight percent to 2.5 weight percent. 15. An emulsion polymer as specified in claim 14 wherein the alkyl methacrylate monomer is present at a level which is within the range of 40 weight percent to 80 weight percent and wherein the alkyl acrylate monomer is present at a level which is within the range of ]5 weight percent to 50 weight percent. 16. An emulsion polymer as specified in claims 4 or 15 wherein the alkyl methacrylate monomer is methyl methacrylate and wherein the alkyl acrylate is 2- ethyl hexyl acrylate. 17. An emulsion polymer as specified in claim 16 wherein the carbonyl functionalized monomer is diacetone acrylamide, and wherein the phosphorous containing monomer is hydroxyl ethyl methacrylate phosphate ester. 18. An emulsion polymer as specified in claim 4 wherein the polymer is made with a multi-stage process and the polymer has a minimum film formation temperature which is within the range of 1O0C to 400C, 1. A waterborne coating composition which is comprised of (1) water; (2) an emulsion polymer composition which is comprised of: (a) 0.5 weight percent to 15 weight percent of a carbonyl functionalized monomer, (b) 0.1 weight percent to 10 weight percent of a phosphorous containing monomer, (c) at least one ethylenically unsaturated monomer, and (d) 0.05 weight percent to 5 weight percent of a phosphate surfactant or a polymerizable surfactant; and (3) at least one coalescing aid. 2. The aqueous coating composition according to claim 1, wherein the telefin is selected from vinyl aromatic monomer and acrylic ester monomer in the ethylenically unsaturated monomer having a terminal allyl amine portion of the polymeric surfactant selected from sulfonate allyl amine part, allylamine sulfate or a phosphate allyl amine portion of the hydrophilic moiety. 3. The aqueous coating composition according to claim 1, wherein the carbonyl functional monomer has at least one cross-linking agent capable of reacting with hydrazine in a film-forming process and a polymerizable double bond and the composition, which further comprises at least one kind of each molecule contains two or more hydrazide. 4. An emulsion polymer which is comprised of: (a) 0.05 weight percent to 8 weight percent of a polymerizable surfactant, (b) 0.5 weight percent to 20 weight percent of a carbonyl functionalized monomer, (c) 0.1 weight percent to 10 weight percent of a phosphorous containing monomer, and (d) at least one ethylenically unsaturated monomer. 5. An emulsion polymer as specified in claim 4 wherein the ethylenically unsaturated monomer is present in an amount from about 70 to about 99.3 wt. % of said repeating units in said emulsion polymer and is selected from the group consisting of vinyl aromatic monomers, acrylate monomers, and alkyl acrylate monomers. 6. An emulsion polymer as specified in claim 4 wherein the carbonyl functionalized monomer has at least one carbonyl group capable of reacting with a dihydrazide during film formation and one polymerizable double bond and wherein said composition further comprises at least one crosslinking agent having two or more hydrazide groups per molecule. 7. An emulsion polymer as specified in claim 4 wherein the carbonyl functionalized monomer is selected from the group consisting of acrolein, diacetone acrylamide, (meth) acryloxyalkyl benzophenone, (meth)acrolein,crotonaldehyde, 2-butanone(meth)acrylate, formylstyrol, vinyl alkyl ketones containing from 4 to 7 carbon atoms, diacetone acrylate, acetonyl acrylate, diacetone methactylate, 2-hydroxypropyl acrylate acetylacetate, 1,4-butanediol acrylate acetylacetate, and (meth)acryloxyalkyl-propenals of the formula: FORMULA,wherein R&lt;1 &gt;represents a hydrogen atom or a methyl group; R&lt;2 &gt;represents a hydrogen atom or an alkyl group having from 1 to 3 carbon atoms; R&lt;3 &gt;represents an alkyl group having from 1 to 3 carbon atoms; and R&lt;4 &gt;represents an alkyl group having from 1 to 4 carbon atoms. 8. An emulsion polymer as specified in claim 4 or 6, wherein the phosphorous containing monomer contains at least one phosphorous atom and a polymerizable double bond. 9. An emulsion polymer as specified in claim 4 or 6, wherein the phosphorous containing monomer is of the structural formula: FORMULA,wherein R&lt;1 &gt;of said structural formula represents a hydrogen atom or a methyl group, and wherein R&lt;2 &gt;represents a hydrogen atom or a group of the structural formula:wherein R&lt;1 &gt;represents a hydrogen atom or a methyl group. 10. An emulsion polymer as specified in claim 4 wherein the polymerizable surfactant is present at a level of 0.1 weight percent to 5 weight percent, wherein the carbonyl functionalized monomer is present at a level of 2 weight percent to 12 weight percent, and wherein the a phosphorous containing monomer is present at a level of 0.3 weight percent to 5 weight percent. 11. An emulsion polymer as specified in claim 4 wherein the additional polymerizable monomer comprises an alkyl methacrylate monomer. 12. An emulsion polymer as specified in claims 11 wherein vinyl aromatic monomers are present in the polymer at a level of less than 10 weight percent. 13. An emulsion polymer as specified in claim 12 wherein the polymer is further comprised of an alkyl acrylate monomer. 14. An emulsion polymer as specified in claim 13 wherein the polymerizable surfactant is present at a level of 0.5 weight percent to 2 weight percent, wherein the carbonyl functionalized monomer is present at a level of 4 weight percent to 8 weight percent, and wherein the a phosphorous containing monomer is present at a level of 0.5 weight percent to 2.5 weight percent. 15. An emulsion polymer as specified in claim 14 wherein the alkyl methacrylate monomer is present at a level which, is within the range of 40 weight percent to 80 weight percent and wherein the alkyl acrylate monomer is present at a level which is within the range of 15 weight percent to 50 weight percent. 16. An emulsion polymer as specified in claim 15 wherein the alkyl methacrylate monomer is methyl methacrylate and wherein the alkyl acrylate is 2-ethyl hexyl acrylate. 17. An emulsion polymer as specified, in claim 16 wherein the carbonyl functionalized monomer is diacetone acrylamide, and wherein the phosphorous containing monomer is hydroxylethyl methacrylate phosphate ester. 18. An emulsion polymer as specified in claim 4 wherein the polymer is made with a multi-stage process and the polymer has a minimum film formation temperature which is within the range of 10[deg.] C. to 40[deg.] C. | C08F022018 ¦ C08F000218 | 2013-03-06 C14 GRANT OF PATENT OR UTILITY MODEL + ¦ 2011-02-02 C10 ENTRY INTO SUBSTANTIVE EXAMINATION ¦ 2010-12-01 C06 PUBLICATION + | An emulsion polymer comprises (wt.%) (a) a polymerizable surfactant (0.05-8), (b) a carbonyl functionalized monomer (0.5-20), (c) a phosphorus containing monomer (0.1-10), and (d) at least one ethylenically unsaturated monomer. | As an emulsion polymer in waterborne coating composition (claimed), paints, varnishes, and water sealers; for making coatings for masonry structures i.e. garage floors and concrete driveways. | The waterborne coating has enhanced early water blushing resistance, chemical resistance, and adhesion to substrates. These waterborne coatings have excellent early water blushing as well as excellent resistance to common household chemicals, such as gasoline, motor oil, brake fluid, transmission fluid, household cleaners, window cleaning fluids or antifreeze. The coatings made with these polymers are not prone to water spotting or blushing on exposure to water. They also have excellent characteristics for utilization in making coatings for masonry structures. The polymers are particularly useful for making paints and water sealers for application to garage floors and concrete driveways. This is because they adhere well to concrete and are resistant to water, gasoline, motor oil, brake fluid, transmission fluid, antifreeze, and a wide variety of other chemicals that are commonly spilled onto garage floors and concrete driveways.
US8042906B2 | 2011-10-25 | Image forming method by using ink liquid useful in inkjet recording system, comprises forming aggregation treatment layer on image formation body, and ejecting droplets of ink liquid and depositing ink liquid droplets onto formation body | Image forming method and apparatus | Fujifilm Corporation,Tokyo,JP | Chiwata, Yuhei ¦ Yamanobe, Jun ¦ Makuta, Toshiyuki ¦ Kusunoki, Naoki | The image forming method by using an ink liquid that includes a coloring material and an aggregation treatment agent including a component that causes the coloring material to aggregate, useful in an inkjet recording system, comprises forming a semisolid aggregation treatment layer that includes the aggregation treatment agent and has a moisture content ratio of less than 56%, on an image formation body, and ejecting droplets of the ink liquid and depositing the droplets of the ink liquid onto the image formation body where the aggregation treatment layer is formed. The image forming method by using an ink liquid that includes a coloring material and an aggregation treatment agent including a component that causes the coloring material to aggregate, useful in an inkjet recording system, comprises forming a semisolid aggregation treatment layer that includes the aggregation treatment agent and has a moisture content ratio of less than 56%, on an image formation body, ejecting droplets of the ink liquid and depositing the droplets of the ink liquid onto the image formation body where the aggregation treatment layer is formed, and removing a liquid solvent present on the image formation body by drying and/or by absorption on an absorbing body after the ink droplet deposition step. The aggregation treatment agent is dried in the aggregation treatment layer formation step. The image formation body is a recording medium (22) having a property of being mildly permeable or impermeable to liquid. The image forming method employs a direct image formation system in which an image is directly formed on the image formation body, and an intermediate transfer system in which an image is formed on the image formation body that is impermeable and the image is then transferred onto the recording medium. An INDEPENDENT CLAIM is included for an image forming apparatus. The method for forming an image on an image formation body or on an intermediate transfer body by using an ink liquid is useful in an inkjet recording system. The image forming method is capable of forming high-quality image in the liquid aggregation system while preventing the deterioration of image quality caused by the movement of coloring material and preventing the occurrence of image size reduction caused by aggregation reaction of the ink coloring material in the intermediate transfer system thus reducing the noise, enabling high-speed recording and highly improving the resolution and quality of the recording system during the recording operation, prevents transfer defects such as image deterioration, and improves transferability. Preferred Methods: The image forming method further comprises applying a first liquid including substantially colorless microparticles to an intermediate transfer body, applying a second liquid including a component that causes a coloring material of an ink to aggregate to the intermediate transfer body, drying the first liquid and the second liquid present on the intermediate transfer body after the second liquid is applied on the intermediate transfer body, forming a particulate layer including the microparticles and having a moisture content ratio less than 56%, ejecting droplets of the ink and depositing the droplets of the ink onto the intermediate transfer body where the particulate layer is formed in accordance with image data, removing a liquid solvent present on the intermediate transfer body, and transferring an image formed on the intermediate transfer body to a recording medium. A mean particle size of the microparticles is 0.1-10.0 μ m. An amount of the microparticles applied to the intermediate transfer body is 0.01-5.0 g/m 3 . The microparticles include an organic compound and polymer.Preferred Components: The microparticles include polyolefin. The figure shows a schematic structural diagram of an inkjet printing apparatus.1Inkjet recording apparatus12Treatment liquid application unit16Drying unit20Discharge unit22Recording medium. | The image forming method is for forming an image on an image formation body by using an ink liquid including a coloring material and an aggregation treatment agent including a component that causes the coloring material to aggregate. The image forming method includes: an aggregation treatment layer formation step of forming, on the image formation body, a semisolid aggregation treatment layer that includes the aggregation treatment agent and has a moisture content ratio not more than 56%; an ink droplet deposition step of ejecting droplets of the ink liquid and depositing the droplets of the ink liquid onto the image formation body where the aggregation treatment layer has been formed; and a solvent removal step of removing a liquid solvent present on the image formation body after the ink droplet deposition step. | JP2007247969A ¦ JP2007252445A ¦ JP2008208983A | 2007-09-25 ¦ 2007-09-27 ¦ 2008-08-14 | US8042906B2 ¦ CN101417533A ¦ CN101417533B ¦ EP2042325A2 ¦ EP2042325A3 ¦ EP2042325B1 ¦ JP05330763B2 ¦ JP2009096175A ¦ US20090079784A1 | US20090079784A1 ¦ EP2042325A2 ¦ CN101417533A ¦ JP2009096175A ¦ EP2042325A3 ¦ US8042906B2 ¦ CN101417533B ¦ EP2042325B1 ¦ JP05330763B2 | What is claimed is: 1. An image forming method for forming an image on an image formation body, by using an ink liquid, including a coloring material and an aggregation treatment agent including a component that causes the coloring material to aggregate, the method comprising: an aggregation treatment layer formation step of forming, on the image formation body, a semisolid aggregation treatment layer that includes the aggregation treatment agent and substantially colorless microparticles and has a moisture content ratio not more than 56%; an ink droplet deposition step of ejecting droplets of the ink liquid and depositing the droplets of the ink liquid onto the image formation body where the aggregation treatment layer has been formed; and a solvent removal step of removing a liquid solvent present on the image formation body after the ink droplet deposition step, wherein a mean particle size of the microparticles is 0.1 μm to 10.0 μm; and an amount of the microparticles applied to the intermediate transfer body is 0.01 g/m 2 to 5.0 g/m2. 2. The image forming method as defined in claim 1, wherein a liquid including the aggregation treatment agent and the substantially colorless microparticles is dried in the aggregation treatment layer formation step. 3. The image forming method as defined in claim 1, wherein the image forming method employs a direct image formation system in which an image is directly formed on the image formation body. 4. The image forming method as defined in claim 1, wherein the image formation body is a recording medium having a property of being mildly permeable or impermeable to liquid. 5. The image forming method as defined in claim 1, wherein the image forming method employs an intermediate transfer system in which an image is formed on the image formation body that is impermeable and the image is then transferred onto a recording medium. 6. The image forming method as defined in claim 1, wherein the solvent removal step includes the step of removing the liquid solvent present on the image formation body by drying. 7. The image forming method as defined in claim 1, wherein the solvent removal step includes the step of removing the liquid solvent present on the image formation body by absorption on an absorbing body. 8. An image forming apparatus which forms an image on an image formation body by using an ink liquid including a coloring material and an aggregation treatment agent including a component that causes the coloring material to aggregate, the apparatus comprising: an aggregation treatment layer formation device which forms, on the image formation body, a semisolid aggregation treatment layer that includes the aggregation treatment agent and substantially colorless microparticles and has a moisture content ratio not more than 56%; an ink droplet deposition device which ejects droplets of the ink liquid and deposits the droplets of the ink liquid onto the image formation body where the aggregation treatment layer has been formed; and a solvent removal device which removes a liquid solvent present on the image formation body after the droplets of the ink liquid have been deposited on the image formation body by the ink droplet deposition device, wherein the aggregation treatment layer formation device is a device suitable to apply the microparticles having a mean particle size of 0.1 μm to 10.0 μm to the image formation body, at a rate of 0.01 g/m 2 to 5.0 g/m2. 9. The image forming apparatus as defined in claim 8, wherein the aggregation treatment layer formation device comprises: an aggregation treatment liquid application device which applies an aggregation treatment liquid obtained by converting the aggregation treatment agent into a liquid onto the image formation body; and an aggregation treatment liquid drying device which dries the aggregation treatment liquid having been applied on the image formation body and forms the semisolid aggregation treatment layer on the image formation body. 10. The image forming apparatus as defined in claim 8, wherein the image forming apparatus is of a direct image formation system in which an image is directly formed on the image formation body. 11. The image forming apparatus as defined in claim 8, wherein the image formation body is a recording medium having a property of being mildly permeable or impermeable to liquid. 12. The image forming apparatus as defined in claim 8, wherein the image forming apparatus is of an intermediate transfer system in which an image is formed on the image formation body that is impermeable and the image is then transferred onto a recording medium. 13. The image forming apparatus as defined in claim 8, wherein the solvent removal device includes a device which removes a liquid solvent present on the image formation body by drying. 14. The image forming apparatus as defined in claim 8, wherein the solvent removal device includes a device which removes a liquid solvent present on the image formation body by absorption on an absorbing body. 15. An image forming method, comprising the steps of: applying a liquid including a component that causes a coloring material of an ink to aggregate and substantially colorless microparticles onto an intermediate transfer body; drying the liquid applied on the intermediate transfer body and forming a particulate layer including the microparticles and having a moisture content ratio not more than 56%; ejecting droplets of the ink and depositing the droplets of the ink onto the intermediate transfer body where the particulate layer has been formed, in accordance with image data; removing a liquid solvent present on the intermediate transfer body; and transferring an image formed on the intermediate transfer body to a recording medium, wherein a mean particle size of the microparticles is 0.1 μm to 10.0 μm; and an amount of the microparticles applied to the intermediate transfer body is 0.01 g/m 2 to 5.0 g/m2. 16. The image forming method as defined in claim 15, wherein the microparticles include an organic compound. 17. The image forming method as defined in claim 16, wherein the microparticles include a polymer. 18. The image forming method as defined in claim 17, wherein the microparticles include a polyolefin. 19. An image forming method, comprising the steps of: applying a first liquid including substantially colorless microparticles to an intermediate transfer body; applying a second liquid including a component that causes a coloring material of an ink to aggregate to the intermediate transfer body; drying the first liquid and the second liquid present on the intermediate transfer body after at least the second liquid has been applied on the intermediate transfer body, and forming a particulate layer including the microparticles and having a moisture content ratio not more than 56%; ejecting droplets of the ink and depositing the droplets of the ink onto the intermediate transfer body where the particulate layer has been formed, in accordance with image data; removing a liquid solvent present on the intermediate transfer body; and transferring an image formed on the intermediate transfer body to a recording medium, wherein a mean particle size of the microparticles is 0.1 μm to 10.0 μm; and an amount of the microparticles applied to the intermediate transfer body is 0.01 g/m 2 to 5.0 g/m2. 20. The image forming method as defined in claim 19, wherein the microparticles include an organic compound. 21. The image forming method as defined in claim 20, wherein the microparticles include a polymer. 22. The image forming method as defined in claim 21, wherein the microparticles include a polyolefin. 23. An image forming apparatus, comprising: a liquid application device which applies a liquid including a component that causes a coloring material of an ink to aggregate and substantially colorless microparticles onto an intermediate transfer body; a drying device which dries the liquid having been applied on the intermediate transfer body and forms a particulate layer including the microparticles and having a moisture content ratio not more than 56%; an ink droplet deposition device which ejects droplets of the ink and deposits the droplets of the ink onto the intermediate transfer body where the particulate layer has been formed, in accordance with image data; a solvent removal device which removes a liquid solvent present on the intermediate transfer body; and a transfer device which transfers an image formed on the intermediate transfer body to a recording medium, wherein the liquid application device is a device suitable to apply the microparticles having a mean particle size of 0.1 μm to 10.0 μm to the intermediate transfer body, at a rate of 0.01 g/m 2 to 5.0 g/m2. 24. An image forming apparatus, comprising: a first liquid application device which applies a first liquid including substantially colorless microparticles to an intermediate transfer body; a second liquid application device which applies a second liquid including a component that causes a coloring material of an ink to aggregate to the intermediate transfer body; a drying device which dries the first liquid and the second liquid present on the intermediate transfer body after at least the second liquid has been applied on the intermediate transfer body and forms a particulate layer including the microparticles and having a moisture content ratio not more than 56%; an ink droplet deposition device which ejects droplets of the ink and deposits the droplets of the ink onto the intermediate transfer body where the particulate layer has been formed, in accordance with image data; a solvent removal device which removes a liquid solvent present on the intermediate transfer body; and a transfer device which transfers an image formed on the intermediate transfer body to a recording medium, wherein the first liquid application device is a device suitable to apply the microparticles having a mean particle size of 0.1 μm to 10.0 μm to the intermediate transfer body, at a rate of 0.01 g/m 2 to 5.0 g/m2. | B41J0002015 | 2015-04-08 FPAY FEE PAYMENT + ¦ 2008-10-02 AS ASSIGNMENT FUJIFILM CORPORATION, JAPAN ASSIGNMENT OF ASSIGNORS INTEREST;ASSIGNORS:CHIWATA, YUHEI;YAMANOBE, JUN;MAKUTA, TOSHIYUKI;AND OTHERS;SIGNING DATES FROM 20080911 TO 20080918;REEL/FRAME:021620/0396 ¦ 2008-10-02 AS ASSIGNMENT FUJIFILM CORPORATION, JAPAN ASSIGNMENT OF ASSIGNORS INTEREST;ASSIGNORS:CHIWATA, YUHEI;YAMANOBE, JUN;MAKUTA, TOSHIYUKI;AND OTHERS;REEL/FRAME:021620/0396;SIGNING DATES FROM 20080911 TO 20080918 | The image forming method by using an ink liquid that includes a coloring material and an aggregation treatment agent including a component that causes the coloring material to aggregate, useful in an inkjet recording system, comprises forming a semisolid aggregation treatment layer that includes the aggregation treatment agent and has a moisture content ratio of less than 56%, on an image formation body, and ejecting droplets of the ink liquid and depositing the droplets of the ink liquid onto the image formation body where the aggregation treatment layer is formed. | The method for forming an image on an image formation body or on an intermediate transfer body by using an ink liquid is useful in an inkjet recording system. | The image forming method is capable of forming high-quality image in the liquid aggregation system while preventing the deterioration of image quality caused by the movement of coloring material and preventing the occurrence of image size reduction caused by aggregation reaction of the ink coloring material in the intermediate transfer system thus reducing the noise, enabling high-speed recording and highly improving the resolution and quality of the recording system during the recording operation, prevents transfer defects such as image deterioration, and improves transferability.
CN1961035B | 2010-11-03 | Flame-retardant polymer composition for molded or extruded article, fiber, spunmelt non-woven or foam, comprises organic phosphates | Flame-retardants ¦ Flame retardant | CIBA SC HOLDING AG | Natacha Berthelon ¦ Daniel Mueller ¦ Jean-roch Pauquet ¦ Grant Leslie | A flame-retardant polymer composition comprises an organic polymer substrate, and organic phosphates. A flame-retardant polymer composition comprises an organic polymer substrate, and organic phosphates of formulae (I) and/or (II).n1-3;Argroup of partial formula (1);R 2tert-butyl or 1,1-dimethylbenzyl;R 3H or 1-18C alkyl;R 5methyl or phenyl;Ras defined for Ar;RArgroup of partial formula (2);Ddirect bond or 1-4C alkylene;R 41-18C alkyl or as defined for Ar.When n is 1, R' is 6-12C aryl or 6-12C aryl substituted by 1-18C alkyl, or 1-12C alkoxy or halogen. When n is 2, R' is 6-12C arylene or the linking group -O-L-O, where L is 2-6C alkylene, or O-RR' form the structure. When n is 3, R' is L-(O-) 3 where L is tri(2-4C alkylene)amino.An INDEPENDENT CLAIM is also included for a process for imparting light stability and flame retardancy to an organic polymer, comprising incorporating into the polymer the compound of formulae (I) and/or (II). For molded or extruded article, fiber, spunmelt non-woven or foam (claimed). The organic phosphate provides valuable properties as flame-retardant for organic polymers. Preferred Components: The flame-retardant polymer composition additionally comprises compound(s) consisting of sterically hindered- nitroxyl stabilizers, -hydroxylamine stabilizers, or -(cyclo)alkoxyamine stabilizers. The compound of formula (I) consists of compounds of formulae (a)-(i). The additional component is a compound containing a moiety of formula (3). It is the reaction product of 2,4-bis[(1-cyclohexyloxy-2,2,6,6-piperidin-4-yl)butylamino]- 6-chloro-s-triazine with N,N'-bis(3-aminopropyl)ethylenediamine), 1-cyclohexyloxy-2,2,6,6-tetramethyl-4-octadecylaminopiperidine, bis(1-octyloxy-2,2,6,6-tetramethylpiperidin-4-yl)sebacate, 2,4-bis[(1-cyclohexyloxy-2,2,6,6-tetramethylpiperidin-4-yl)butylamino] -6-(2-hydroxyethylamino-s-triazine, bis(1-cyclohexyloxy-2,2,6,6- tetramethylpiperidin-4-yl)adipate, 2,4-bis[(1-cyclohexyloxy-2,2,6,6-piperidin-4-yl)butylamino]-6- chloro-s-triazine, 1-(2-hydroxy-2-methylpropoxy)-4-octadecanoyloxy- 2,2,6,6-tetramethylenepiperidine, or compound of formula (4). The composition additionally comprises antioxidant, processing stabilizer, light stabilizer, metal deactivator, hydroxylamine, nitroxyl stabilizer, nitrone stabilizer, substituted hydroxylamine stabilizer, amine oxide stabilizer, benzofuranone stabilizer, quinone methide stabilizer, monoacrylate ester of 2,2'-alkylidenebisphenol, thiosynergistic compound, copper salt, nucleating agent, filler, reinforcing agent, pigment, a further flame-retardant or antistatic agent. The organic polymer substrate is a thermoplastic polymer consisting of polyolefins, polystyrenes, polyesters, polyethers, polyamides, or polycarbonates.G 1 and G 21-8C alkyl;G 1 G 2pentamethylene;Eoxyl, hydroxyl, (cyclo)alkoxy, aralkoxy, aryloxy, -O-CO-OZ 3 , -O-Si(Z 4 ) 3 , -O-PO(OZ 5 ) 2 , or -O-CH 2 -OZ 6 ;Z 3 -Z 6H, aliphatic, araliphatic, or aromatic moiety;E-O-T-(OH) b ;T1-18C alkylene, 5-18C cycloalkylene, 5-18C cycloalkenylene, 1-4C alkylene substituted by phenyl or by phenyl substituted by 1 or 2 1-4C alkylalkyl groups;b1-3.b cannot exceed the number of C-atoms in T, and when b is 2 or 3, each hydroxyl group is attached to different C-atoms of T.Preferred Composition: The composition contains 0.25-10 wt.% flame retardant, based on total weight of polymer composition. | Organic polymer compositions can be made flame-retardant by addition of selected organic phosphate and other components, such as known flame-retardants or conventional additives for further improvements, e.g. in flame retardancy or light stability. Through adding the selected organic phosphate and other components, such as known flame retardant or conventional additives, to further improve such as fire or optical stability, it can make organic polymer composition as inflaming retarding. L'invention concerne des compositions de polymère organique pouvant être rendues ignifuges par ajout d'un phosphate organique sélectionné ou d'autres composants, tels que des ignifuges connus ou des additifs conventionnels pour des améliorations supplémentaires, notamment du pouvoir ignifugeant ou de la photostabilité. | EP2004102308A ¦ WO2005EP52268A | 2004-05-26 ¦ 2005-05-18 | CN1961035B ¦ AT449128T ¦ AU2005250152A1 ¦ AU2005250152B2 ¦ BR200511525A ¦ CA2565160A1 ¦ CA2565160C ¦ CN1961035A ¦ DE602005017763D1 ¦ EP1749051A1 ¦ EP1749051B1 ¦ JP05062479B2 ¦ JP2008500416A ¦ KR1141610B1 ¦ KR2007030785A ¦ MY145367A ¦ TWI385242B ¦ US20080269383A1 ¦ US7786199B2 ¦ WO2005118697A1 ¦ WO2005118697A9 ¦ ZA200609088B | WO2005118697A1 ¦ EP1749051A1 ¦ AU2005250152A1 ¦ KR2007030785A ¦ CN1961035A ¦ BR200511525A ¦ JP2008500416A ¦ IN200604316P4 ¦ ZA200609088A ¦ US20080269383A1 ¦ TW200609334A ¦ EP1749051B1 ¦ DE602005017763D1 ¦ US7786199B2 ¦ CN1961035B ¦ AU2005250152B2 ¦ KR1141610B1 ¦ JP05062479B2 ¦ CA2565160C ¦ TWI385242B ¦ IN256952B | Claims 1. A flame-retardant polymer composition which comprises (C) An organic polymer substrate and (D) An effective flame retarding amount of at least one compound of formula I and/or I Wherein n is 1 or 2 or 3; Ar represents a group of the partial formula ! Wherein R2 is tert-butyl or 1,1-dimethylbenzyl, Rs is H or CrCι8alkyl and R5 is methyl or phenyl; and R is as defined for Ar; or R and Ar together are a group of the partial formula Wherein D is a direct bond or d-C4alkylene; 69 when n is 1, R' is C6-Cι2aryl or C6-d2aryl substituted by Cι-Ci8alkyl, or R' is d- Cι2alkoxy or halogen; when n is 2, R' is C6-C 2arylene or the linking group -O-L-O-, where L is C2- C6alkylene; or O-R and R' together form the structure when n is 3, R' is L-(O-)3 where L is tri(C2-C4alkylene)amino; Rt is H or Cι-Cι8alkyl or is as defined for Ar. 2. A flame-retardant polymer composition according to claim 1, which additionally comprises at least one compound selected from the group consisting of (a) Sterically hindered nitroxyl stabilizers; (b) Sterically hindered hydroxylamine stabilizers; and (c) Sterically hindered alkoxyamine or cycioalkoxyamine stabilizers. 3. A composition according to claim 1, which contains component (B) in an amount of 0.25 - 10.0% by weight, based on the total weight of the polymer composition. 4. A composition according to claim 1 , wherein in the formulae (I) and (II) of component (B) R2 is 4- tert-butyl or 4-(1 ,1-dimethylbenzyl), R3 is H or methyl, t is C -C18alkyl, R' defined as C6-Cι2aryl is phenyl or biphenyl, R' defined as halogen is fluoro, and R' defined as C6-Cι2arylene is phenylene or biphenylene. 5. Composition of claim 1 wherein the compound of formula I is selected from those of the formulae 70 71 - i) 6. A composition according to claim 2 wherein the additional component is a compound containing a moiety of the formula Wherein Gi and G2 are independently d-C8alkyl or are together pentamethylene; E is oxyl, hydroxyl, alkoxy, cycloalkoxy, aralkoxy, aryloxy, -O-CO-OZ3, -O-S^Z s, -O-PO(OZ5)2 or -O-CH2-OZ6 where Z3, Z4, Z5 and Z6are selected from the group consisting of hydrogen, an aliphatic, araliphatic and aromatic moiety; or E is -O-T-(OH)b, T is a straight or branched chain C Cι8alkylene, C5-C 8cycloalkylene, C5-d8cyclo- alkenylene, straight or branched chain d-dalkylene substituted by phenyl or by phenyl substituted by one or two Cι-C4alkylalkyl groups; and b is 1, 2 or 3, with the proviso that b cannot exceed the number of C-atoms in T, and when b is 2 or 3, each hydroxyl group is attached to a different C-atoms of T. 72 7. A Composition according to claim 6 wherein the additional component is selected from the group consisting of (a) The reaction product of 2,4-bis[(1-cyclohexyloxy-2,2,6,6-piperidin-4-yl)butylamino]- 6-chloro-s-triazine with N,N'-bis(3-aminopropyl)ethylenediamine), (b) 1-Cyclohexyloxy-2,2,6,6-tetramethyl-4-octadecylaminopiperidine, (c) bis(1-Octyloxy-2,2,6,6-tetramethylpiperidin-4-yl) sebacate, (d) 2,4-bis[(1-Cyclohexyloxy-2,2,6,6-tetramethylpiperidin-4-yl)butylamino]-6-(2-hy- droxyethylamino-s-triazine, (e) bis(1 -Cyclohexyloxy-2,2,6,6-tetramethylpiperidin-4-yl) adipate, (h) 2,4-bis[(1-Cyclohexyloxy-2,2,6,6-piperidin-4-yl)butylamino]-6-chloro-s-triazine, (i) 1-(2-Hydroxy-2-methylpropoxy)-4-octadecanoyloxy-2,2,6,6-tetramethylpiperidine and (j) The compound of formula in which n is from 1 to 15. 8. A composition according to claim 1, which additionally comprises an antioxidant, a processing stabiliser, a light stabiliser, a metal deactivator, a hydroxylamine, a nitroxyl stabilizer, a nitrone stabilizer, a substituted hydroxylamine stabilizer, an amine oxide stabilizer, a benzofuranone stabilizer, a quinone methide stabilizer, a monoacrylate ester of 2,2'-alkylidenebisphenol, a thiosynergistic compound, a copper salt, a nucleating agent, a filler, a reinforcing agent, a pigment, a further flame-retardant or an antistatic agent. - 73 9. A composition according to claim 1 , wherein the organic polymer substrate is a thermoplastic polymer selected from the group consisting of polyolefins, polystyrenes, polyesters, polyethers, polyamides and polycarbonates. 10. A flame-retardant additive combination comprising (i) At least one compound selected from the group consisting of the (a) Sterically hindered nitroxyl stabilizers, (b) Sterically hindered hydroxylamine stabilizers and (c) Sterically hindered alkoxyamine or cycloalkoxyamine stabilizers and (ii) At least one compound of formula I and/or II according to claim 1. 11. A flame-retardant additive composition according to claim 10, containing 20-100% by weight of the total composition, of component (ii). 12. A molded or extruded article, a fiber, spunmelt non-woven or a foam comprising the flame-retardant polymer composition according to claim 1. 13. A process for imparting light stability and flame retardancy to an organic polymer, which process comprises incorporating into the polymer the compound of formula I and/or II according to claim 1. 1. A kind of inflaming retarding polymer composition, which comprises (A) organic polymer substrate, and (B) an effective flame retarding amount of at least one compound of the formula I and/or IIWherein n is 1 or 2 or 3, Ar is as the local groupWherein R2 is tertiary butyl or 1, 1-dimethyl benzyl, R3 is H or C1-C18 alkyl and R5 is methyl or phenyl, and R is defined as the local group as Ar, or R and Ar togetherWherein D is a direct bond or a C1-C4 alkylene group when n is 1, R is a C6-C12 aryl or C6-C12 aryl, or R is a C1-C18 alkyl substituted with a C1-C12 alkoxy group or a halogen, and when n is 2, R is C6-C12 or -0-L-0-, wherein L is a C2-C6 alkylene group, or O-R and R &amp;apos; together to form structure, when n is 3, R is L-(0) 3, wherein L is (C2-C4) amino, R4 is H or C1-C18 alkyl or as defined. 2. According to inflaming retarding polymer composition according to claim 1, further comprising at least one kind of compound selected from the group consisting of selected from the group consisting of: (a) a hindered nitric acid stabilizer, (b) hindered hydroxylamine stabilizer, and (c) a hindered alkoxy amine or ring alkoxy amine stabilizer. 3. Composition according to claim 1, wherein 0.25-10 wt% based on the total weight of the polymer composition, the content of component (B). . 4. According to composition according to claim 1, wherein in the formula (I) and (II of component (B), R2 is 4-tertiary butyl or 4-(1, 1-dimethyl benzyl), R3 is H or methyl, R4 is C1-C18 alkyl, R &amp;apos; is C6-C12 aryl phenyl or biphenyl, defined as halogen R is fluorine, and SC6-C12 arylene is a phenylene or biphenylene. 5. The composition according to claim 1, wherein the compound of formula I selected from the group consisting of: 6. Composition according to claim 2, wherein the compound comprising a formula part wherein the additional components:Wherein G1 and G2 are independently C1-C8 alkyl or together are straight-chain or branched pentamethylene E is oxyl, hydroxyl, alkoxy, cycloalkoxy, aralkyloxy, aryloxy,-O-CO-OZ3 Si (Z4) 3, -0-ΡΟ (OZ5) 2 or -O-CH2-OZ6, wherein Z3, Z4, Z5 and Z6 are selected from the group consisting of hydrogen, aliphatic, araliphatic and aromatic moiety, or E is -O-T-(OH) b, T is a straight or branched C1-C18 alkylene, C5-C18 cycloalkylene, C5-C18 cycloalkenyl, phenyl or by one or two C1-C4 alkyl substituted phenyl optionally substituted C1-C4 alkylene group, and b is 1, 2 or 3, with the proviso that b cannot exceed the number of carbon atoms in T, and when b is 2 or 3, each hydroxyl group is connected to the different carbon atoms. 7. Composition according to claim 6, wherein the acid is selected from the group consisting of (a) 2 wherein additional component comprising lithium hydroxide, 4-bis [(1-cyclohexyloxy, -2, 2, 6, 6-piperidin--4-yl) amino]-6-chloro-s-triazine with N, N &amp;apos;-bis (3) ethylenediamine), the reaction product, (b) 1-cyclohexyloxy, -2, 2, 6, 6--4-alkyl amino piperidine, (c) (1-octyloxy -2, 2, 6, 6--4-yl) sebacate, (d) 2, 4-bis [(1-cyclohexyloxy, -2, 2, 6, 6--4-yl) amino] -6-(2-hydroxy-ethyl amino " S " triazine, (e)-(1-cyclohexyloxy, -2, 2, 6, 6--4-yl) adipate, (h) 2, 4-di [(1-cyclohexyloxy, -2, 2, 6, 6-piperidin--4-yl) amino] -6-s-triazine, (i) 1-(2-hydroxy--2-methyl propyloxy) -4-acyloxy -2, 2, 6, 6-tetramethyl piperidine and (j) compound of formulaWherein n is 1-15. 8. According to composition according to claim 1, further comprising an antioxidant, a processing stabilizer, a light stabilizer, a metal in ϋ, hydroxylamine, nitroxyl stabilizers, nitrone stabilizers, substituted hydroxylamine stabilizers, amine stabilizer, stabilizers, quinone methide of stabilizing agent, 2, 2 &amp;apos;-alkylidene bisphenol mono-acrylate, synergistic compound, copper salt, a nucleating agent, a filler, a reinforcing agent, pigment, other flame retardant or antistatic agent. 9. Composition according to claim 1, wherein the solvent is selected from the group consisting of polyolefin, polystyrene, polyester, polyether, thermoplastic polymer of a polyamide and a polycarbonate wherein the organic polymer matrix comprises polyvinylidene chloride. | C08K000500 ¦ C08K000516 ¦ C08K00053435 ¦ C08K00053492 ¦ C08K0005523 ¦ C08K0005527 ¦ C08K00055317 ¦ C08L002100 | 2016-06-29 EXPY TERMINATION OF PATENT RIGHT OR UTILITY MODEL - ¦ 2010-11-03 C14 GRANT OF PATENT OR UTILITY MODEL + ¦ 2007-07-25 C10 ENTRY INTO SUBSTANTIVE EXAMINATION ¦ 2007-05-09 C06 PUBLICATION + | A flame-retardant polymer composition comprises an organic polymer substrate, and organic phosphates. | For molded or extruded article, fiber, spunmelt non-woven or foam (claimed). | The organic phosphate provides valuable properties as flame-retardant for organic polymers.
US7173104B2 | 2007-02-06 | Thermoplastic molding materials based on meltable oligo-triazine ethers with specified triazine units, used e.g. for production of hot-melt adhesives, sheet, tubing, profiles, injection moldings, fibres, coatings and foam | Products, especially moulding materials of polymers containing triazine segments, method for the production thereof and uses of the same | AMI Agrolinz Melamine International GmbH,Linz,AT | Rätzsch, Manfred ¦ Bucka, Hartmut ¦ Dicke, René ¦ Burger, Martin ¦ Pfeiffer, Steffen ¦ Fürst, Christian | Polymeric molding materials based on mixtures of meltable oligo-triazine ethers with 4-18 triazine units derived from triazine ethers, especially aminotriazine ethers . Products, especially molding materials (P), based on polymers with triazine segments, comprising mixtures of meltable 4- to 18-ring oligo-triazine ethers (OTE) based especially on aminotriazine ethers of formula (A).R 1R 4 -O-CHR 3 -NH- or (R 4 -O-CHR 3 ) 2 N-;R 2-NH 2 , -NH-CHR 3 OR 4 , -N(CHR 3 OR4)2, methyl, propyl, phenyl, OH, phthalimido or succinimido;R 3H or 1-7C alkyl;R 4H or 1-18C alkyl.INDEPENDENT CLAIMS are also included for the following:a method for the production of (P) by linking units (A) together to form OTE as above, using linear and/or branched elements of formula -NH-X-NH- (I), -N(CHR 3 OR 4 )-X-NH- (II), -N(CHR 3 OR 4 -X-N(CHR 3 OR 4 )- (III), -N(XNH-)-(X-N-) z-3 -X-NH- (IV), -N(X-N[CHR 3 OR 4 ]-)-(X-N-) z-3 -X-NH- (V), -N(X-N[CHR 3 OR 4 ]-)-(X-N-) z-3 -X-N(CHR 3 OR 4 )- (VI) and/or (VII), by (a) etherating precondensates of 1-8C aldehydes and triazines of formula (T) (T:aldehyde ratio = [1:1]-[1:4]) with 1-4C alcohols at 5-100°C in presence of ionic catalysts and then trans-etherating the products with 4-18C alcohols at 80-120°C with distillation of 1-4C alcohol, (b) removing unreacted alcohol and water from the neutralised mixture, optionally dissolving the melt at 70-120°C in 70-150 wt% 3-6C alcohol, removing insolubles at 15-40°C and evaporating to 5-20 wt% alcohol (stage b carried out at pH 7-10), (c) oligomerisation for 2-12 minutes at 140-220°C in a continuous kneader (optionally after tempering for 20-120 minutes at 70-140°C), optionally with incorporation of fillers and other additives, followed by extrusion and granulationa method (M2) as above for the production of (P) in which the molding material is processed for 2-12 minutes in a continuous kneader at 105-220°C (optionally with the addition of up to 300 wt% fillers and/or reinforcing agents, up to 100 wt% reactive polymer and up to 2 wt% stabilizers etc.), then (A) extruded onto glazing rollers, drawn off a sheet and cut, or sealed onto metal foil, plastic film, paper or textile and processed as a composite material, or (B) extruded through a profile die or (C) an annular die and processed accordingly, or (D) treated with blowing agents and extruded through a sheet die to give foam, or (E) extruded through a sheet die onto a rotating tube in a tube-coating system, or (F) processed in an injection molding machine (preferably with a 3-zone screw with a screw length of 18-24D and a high injection speed) using a mold temperature of 5-70°C, or (G) melt-spun with a blowing shaft to give filaments or by the melt-blow method to give fibres, or by rotary spinning in a shear-field chamber with organic dispersants to give fibre-fibrids, or (H) laminated with a semi-finished fibre product in an open mold (resin infusion method with vacuum bag technology), or (I) injected into a closed mold containing a textile pre-form and then molded and hardened, or (K) used for the melt-impregnation of molded blanks made by a winding, braiding or pultrusion method and finally (optionally) fully cured by heating at 180-220°C for 30-120 minutes.XCHR 3 and optionally CHR 3 -O-CHR 3 ;znumber of linked triazine rings = more than (v + 2) for structures I-III, or (v + 2) for IV-VII;vnumber of branching points;R 4mainly or entirely 1-18C alkyl;R 2 (in T)NH 2 , methyl, propyl, phenyl, OH, phthalimido or succinimido. For melt-processing, especially as hot-melt adhesives and for the production of sheet, tubing, profiles, injection molded parts, fibres, coatings or foam, and for processing from solution or dispersion as adhesives, impregnating resins, paint resins, or laminating resins, or for the production of foam, microcapsules or fibres (claimed). Applications include insulating foam, fireproof clothing, electrical insulating paper, felt for paper machines, complex components, containers and profiles. Polymers with triazine units (melamine/formaldehyde-type resins) which can be processed by conventional thermoplastic melt-processing methods such as extrusion, injection molding or blow molding. Preferred Polymers: OTE with 4-8 triazine segments of formula (B), preferably as mixtures with 70-90 wt% linear-linked OTE (with -NHCHR 3 NH- bridges).The mol ratio of ether groups to triazine segments in the OTE = (1:2)-(4.5:1) and material (P) may contain up to 35 wt% OTE in which X is CHR 3 -O-CHR 3 . The OTE are soluble in polar solvents such as 1-10C alcohols, DMF or DMSO. Preferred Products: Products containing up to 75 wt% fillers, adsorbers and/or reinforcing fibres, up to 50 wt% reactive polymers (ethylene copolymers, optionally modified maleic anhydride copolymers [especially partly or completely esterified, amidated or imidated maleic anhydride copolymers], poly(meth)acrylates, polyamides, polyesters and/or polyurethanes) and up to 2 wt% stabilizers, UV absorbers etc. These are obtained by thermoplastic processing of molding materials (P) as above. Preferred products are semi-finished products, preferably sheet, tubes, profiles, coatings, foam, fibres or laminates made by resin-infusion, or moldings, preferably injection moldings, components made by resin infusion or resin injection methods, or components made from fibres by winding, braiding or pultrusion methods followed by resin impregnation. Preferred Reinforcing Fibres: Inorganic fibres (glass and/or carbon), natural fibres (cellulose, flax, jute, gambo or wood) and/or plastic fibres (polyacrylonitrile, polyvinyl alcohol, polyvinyl acetate, polypropylene, polyester and/or polyamide). Preferred Methods: Aldehyde/triazine precondensates are etherated in presence of acid catalysts at pH 3-4. Inorganic or organic acids, bases, ion exchange resins and/or acid zeolites are used as catalysts and/or for neutralizing the reaction mixture. The first stage (a) may be preceded by hydroxyalkylation of triazine derivatives with 1-8C aldehydes in presence of alkaline catalysts at pH 8-9. Stage (a) is carried out in presence of 10-300 wt% molecular sieve (based on precondensate), possibly in two stages (including hydroxylation as above) or simultaneously with hydroxylation, using a mixture of alkaline and acid ion exchange resins with an ion exchange capacity ratio of (1:1.15)-(1:1.7). Fibre-fibrid production (M2-G) involves (a) injection of the melt at 105-130°C into a shear field chamber containing hot (95-135°C) high-boiling organic dispersant (preferably paraffin oil or engine oil) and passing in acid gas (preferably hydrogen chloride or sulfur dioxide) so that the melt string emerging from the feed nozzle is stretched and split to form fibres by the action of the oil (swirled by the rotor), (b) transferring the fibre suspension to a sieve separator with simultaneous extraction of the oil by means of a low-boiling hydrocarbon (preferably hexane or heptane) and (c) optionally post-crosslinking the resulting short-fibre non-woven for 40-120 minutes at 180-210°C.Preferred Fillers: Alumina, barium sulfate, mica, quartz, carbon black, talcum etc. (19 types listed), preferably layer silicates such as montmorillonite or bentonite etc. (25 types listed). Preferred adsorbers are montmorillonite, bentonite, hectorite, molecular sieves (especially 5A), silica-based adsorbers, hollow micro-spheres, cellulose and/or cellulose derivatives. | The invention relates to products, especially moulding materials of polymers containing triazine segments and consisting of mixtures of meltable 4-18 ring oligotriazine ethers which are soluble in highly polar solvents, and in which the triazine rings are predominantly linked by alkylene diamino groups. Said moulding materials can contain up to 50 mass % of other reactive polymers such as ethylene copolymers, maleic acid anhydride copolymers, modified maleic acid anhydride copolymers, poly(meth)acrylates, polyamides, polyester and/or polyurethanes, up to 75 mass % of filling materials and/or reinforcing fibres, and up to 2 mass % of stabilisers, UV absorbers and/or auxiliary agents. The moulding materials of polymers containing triazine segments can be processed by means of conventional fusion methods and can be used as hot-melt adhesives and for producing plates, tubes, profiles, injection moulded parts, fibres, coatings and foamed material. | AT20011813A ¦ AT20011812A ¦ WO2002DE4305A | 2001-11-19 ¦ 2001-11-19 ¦ 2002-11-19 | US7173104B2 ¦ AT200101812A ¦ AT200101813A ¦ AT373035T ¦ AT411683B ¦ AT411684B ¦ AU2002351690A1 ¦ AU2002351690B2 ¦ CA2475579A1 ¦ CA2475579C ¦ CN100351287C ¦ CN1615330A ¦ DE50210899D1 ¦ EP1448671A1 ¦ EP1448671B1 ¦ ES2292832T3 ¦ RU2004115396A ¦ RU2321602C2 ¦ US20050038226A1 ¦ WO2003046053A1 | WO2003046053A1 ¦ AT200101812A ¦ AT200101813A ¦ AU2002351690A1 ¦ AT411683B ¦ AT411684B ¦ EP1448671A1 ¦ US20050038226A1 ¦ CN1615330A ¦ US7173104B2 ¦ AU2002351690B2 ¦ EP1448671B1 ¦ DE50210899D1 ¦ ES2292832T3 ¦ RU2321602C2 ¦ CN100351287C ¦ CA2475579C | The invention claimed is: 1. Products, in particular, molding materials of polymers containing triazine segments, the polymers comprising mixtures of meltable oligotriazine ethers containing from 70 to 90 wt % oligotriazine ethers in linear linkage, wherein the triazine segments in the oligotriazine ethers comprise: where R 2 is selected from the group consisting of--NH2,--NH--CHR3--OR4,--N[CHR3--O--R4]2,--CH3,--C3H7,--C 6H5,--OH, phthalimido-, and succinimido-; R 3 is selected from the group consisting of H and C1-C7-Alkyl; R 4 is selected from the group consisting of C 1-C18-alkyl and H; and the triazine segments are linked by bridging bonds to 4-to 18-ring oligotriazine ethers with linear or branched structure. 2. Products according to claim 1, wherein the bridging bonds comprise linear structures selected from the group consisting of and where X is selected from the group consisting of CHR 3 and CHR3--O--CHR3. 3. Products according to claim 1 or 2, wherein the bridging bonds with branched structure such that z&gt;v+2; where z=number of bonded triazine rings; and v=number of branching points, are both bridging bonds of type I to III in the linear chain segments segments, and bridging bonds in the highly branched chain segments such that z=v+2, are selected from the group consisting of: where X is CHR 3 or CHR3--O--CHR3; and where R 3 is H or C1-C7-Alkyl; and R 4 is C1-C18-Alkyl; or H. 4. Products according to claim 1, wherein R4 is predominantly C1-C18-alkyl. 5. Products according to claim 1, wherein in the oligotriazine ethers, the molar ratio of ether groups/triazine segments is from 1:2 to 4.5:1. 6. Products according to claim 1, wherein the bridging bonds of the form where X is CHR3--O--CHR3 comprise up to 35 wt % in the molding materials of polymers containing triazine segments. 7. Products according to claim 1, wherein the products contain up to 75 wt % of materials selected from the group consisting of fillers, adsorbing materials and reinforcing fibers, up to 50 wt % other reactive polymers of the type selected from the group consisting of ethylene copolymers, maleic acid anhydride copolymers, modified maleic acid anhydride copolymers, poly(meth)acrylates, polyamides, polyesters and polyurethanes, up to 2 wt % of materials selected from the group consisting of stabilizers, UV absorbers and auxiliary agents. 8. Products according to claim 1, wherein the oligotriazine ethers are soluble in polar solvents selected from the group consisting of C1-C10 alcohols, dimethyl formamide and dimethyl sulfoxide. 9. Products produced by thermoplastic processing of molding materials from mixtures of meltable 4-to 18-ring oligotriazine ethers based on the structure according to claim 1. 10. Products according to claim 1, wherein the oligotriazine ethers are 4 to 8 ring oligotriazine ethers. 11. Products according to claim 1, wherein the oligotriazine ethers in the mixtures are oligotriazine ethers wherein R3 is H. 12. Products according to claim 1, further comprising partially or completely esterified, amidated, or imidated maleic acid anhydride copolymers. 13. Products according to claim 1, wherein the products are semifinished products selected from the group consisting of sheets, tubes, profiles, coatings, foamed materials, fibers, laminates made with, the resin infusion method, molding materials, injection molded parts, components produced with the resin infusion or resin injection method, and components produced from fibers with filament winding, braiding or pultrusion technology and subsequent resin impregnation. 14. Products according to claim 1, wherein the 4 to 18-ring oligotriazine ethers consist of mixtures of oligotriazine ethers, where R2 is selected from the group consisting of--NH2, NH--CH2--OR4 and--N[CH2--O--R4]2 ; and R4 is selected from the group consisting of C1-C18-alkyl and H. 15. Products according to claim 1, wherein the mixtures of oligotriazine ethers contain 70 to 90 wt % oligotriazine ethers in which the triazine segments are linked by--NH--CHR3--NH--groups. 16. Products according to claim 1, further comprising partially or completely esterified or amidated maleic acid anhydride copolymers. 17. Products according to claim 1, further comprising fillers or adsorbing materials selected from the group consisting of Al2 O3Al(OH)3, SiO2, barium sulfate, calcium carbonate, glass beads, silica, mica, silica flour, powdered slate, microballoons, carbon black, talc, phyllosilicates, molecular sieves, powdered stone, wood flour, cellulose, cellulose derivatives, and combinations thereof. 18. Products according to claim 1, further comprising reinforcing fibers selected from the group consisting of glass fibers, carbon fibers, cellulose fibers, flax, jute, kenaf, wood fibers, polyacrylonitrile, polyvinyl alcohol, polyvinyl acetate, polypropylene, polyesters, polyamides and combinations thereof. 19. Products according to claim 1 provided in a form selected from: foam sheets as insulation components; of sheets as trim, elements; tubes and hollow profiles for ventilation technology; injection molded fibers for electrical insulating papers, fireproof clothing, apparel for high working temperatures, fireproof roofs, filter mats, felts for paper machines, and motor vehicle and machine insulation covers; fiber reinforced plastic components; sandwich components; and containers or profiles. 20. Products according to claim 1 comprising hot-melt adhesives, sheets, tubes, profiles, injection molded parts, fibers, coatings, foamed materials, impregnation resins, paint resins, laminating resins, foams, and microcapsules. | C08G007300 ¦ C08G007306 | 2014-07-31 FPAY FEE PAYMENT + ¦ 2010-07-30 FPAY FEE PAYMENT + ¦ 2008-06-17 CC CERTIFICATE OF CORRECTION ¦ 2004-10-22 AS ASSIGNMENT AMI-AGROLINZ MELAMINE INTERNATIONAL GMBH, AUSTRIA CORRECTIVE ASSIGNMENT TO CORRECT THE ASSIGNEE NAME FROM \"AMI-ARGOLINZ MELAMINE INTERNATIONAL GMBH\" TO -- AMI-AGROLINZ MELAMINE INTERNATIONAL GMBH -- PREVIOUSLY RECORDED ON REEL 015196 FRAME 0896;ASSIGNORS:RATZSCH, MANFRED;BUCKA, HARTMUT;DICKE, RENE;AND OTHERS;REEL/FRAME:015283/0498;SIGNING DATES FROM 20040608 TO 20040621 ¦ 2004-09-29 AS ASSIGNMENT AMI-ARGOLINZ MELAMINE INTERNATIONAL GMBH, AUSTRIA ASSIGNMENT OF ASSIGNORS INTEREST;ASSIGNORS:RATZSCH, MANFRED;BUCKA, HARTMUT;DICKE, RENE;AND OTHERS;REEL/FRAME:015196/0896;SIGNING DATES FROM 20040608 TO 20040621 | Polymeric molding materials based on mixtures of meltable oligo-triazine ethers with 4-18 triazine units derived from triazine ethers, especially aminotriazine ethers . | For melt-processing, especially as hot-melt adhesives and for the production of sheet, tubing, profiles, injection molded parts, fibres, coatings or foam, and for processing from solution or dispersion as adhesives, impregnating resins, paint resins, or laminating resins, or for the production of foam, microcapsules or fibres (claimed). Applications include insulating foam, fireproof clothing, electrical insulating paper, felt for paper machines, complex components, containers and profiles. | Polymers with triazine units (melamine/formaldehyde-type resins) which can be processed by conventional thermoplastic melt-processing methods such as extrusion, injection molding or blow molding.
US7040747B2 | 2006-05-09 | Recording method printing recording medium with two liquids, ink composition containing colorant, resin emulsion particles and reaction liquid containing cationic inorganic particulate and reaction agent | Recording method for printing using two liquids on recording medium | Seiko Epson Corporation,Tokyo,JP | Kubota, Kazuhide ¦ Oyanagi, Takashi ¦ Miyabayashi, Toshiyuki | A recording method has a process applying a reaction liquid onto a medium, a process recording images by applying an ink composition onto the medium and a process cleaning the medium with polar solvent and the composition contains a colorant and resin emulsion particles and water and the reaction liquid contains a reaction agent, cationic inorganic particulate and/or cationic polymer particulate. In a recording method printing a recording medium by using an ink composition and a reaction liquid, the method has a process applying the reaction liquid onto the medium, a process recording images by applying the composition onto the medium and a process cleaning the medium with polar solvent and the composition contains a colorant, resin emulsion particles, water-soluble organic solvent and water and the reaction liquid contains a reaction agent to generate agglomerates when contacting with the composition, cationic inorganic particulate and/or cationic polymer particulate, water-soluble organic solvent and water. None given. The method can provide good images with excellent fixation properties and abrasion resistance on recording mediums. | There is provided a recording method that can realize images which possess excellent fixation on recording media, excellent rubbing/scratch resistance and good quality. In the recording method, an ink composition including at least a colorant, resin emulsion particles, a water-soluble organic solvent, and water and a reaction solution containing a reactant capable of forming coagulate upon contact with the ink composition are deposited onto a recording medium to perform printing. This recording method includes the steps of: depositing the reaction solution onto the recording medium; depositing the ink composition onto the recording medium to record an image; and washing the recording medium, on which the reaction solution and the ink composition have been deposited to perform printing, with a polar so olar solvent. | JP1999217296A ¦ JP20007135A ¦ JP2000211821A ¦ JP2000222966A ¦ JP2000224141A ¦ JP2000224002A ¦ WO2000JP5150A ¦ JP200120737A ¦ US2001806273A | 1999-07-30 ¦ 2000-01-14 ¦ 2000-07-12 ¦ 2000-07-24 ¦ 2000-07-25 ¦ 2000-07-25 ¦ 2000-07-31 ¦ 2001-01-29 ¦ 2001-03-28 | US7040747B2 ¦ AT326354T ¦ DE60028002D1 ¦ DE60028002T2 ¦ EP1125760A1 ¦ EP1125760A4 ¦ EP1125760B1 ¦ JP03552165B2 ¦ JP03622910B2 ¦ JP2002225414A ¦ US20030069329A1 ¦ WO2001008895A1 | JP2002225414A ¦ US20030069329A1 ¦ JP03552165B2 ¦ US7040747B2 | What is claimed is: 1. A recording method wherein an ink composition comprising at least a colorant, resin emulsion particles, a water-soluble organic solvent, and water and a reaction solution comprising a reactant capable of forming coagulate upon contact with the ink composition, are deposited onto a recording medium to perform printing, said recording medium being substantially non-absorptive to the ink composition, said recording method comprising the steps of: depositing the reaction solution onto the recording medium; depositing the ink composition onto the recording medium to record an image; and washing the recording medium, on which the reaction solution and the ink composition have been deposited to perform printing, with a polar solvent. 2. The recording method according to claim 1, wherein the recording medium has a plastic, rubber, metallic, or ceramic surface. 3. The recording method according to claim 1, wherein the colorant is a pigment or a dye. 4. The recording method according to claim 3, wherein the colorant has a particle diameter of 5 to 500 nm. 5. The recording method according to claim 3, wherein the content of the dye or the pigment is 0.1 to 99% by weight based on the colorant. 6. The recording method according to claim 1, wherein the colorant comprises: a dye or a pigment; and a polymer which has in its molecular chain sites possessing ultraviolet absorbing activity and/or photostabilizing activity and in which the dye or the pigment has been included, the colorant being in a fine particle form. 7. The recording method according to claim 6, wherein the site possessing ultraviolet absorbing activity and/or photostabilizing activity is selected from the group consisting of aromatic monocyclic hydrocarbon, fused polycyclic aromatic hydrocarbon, heteromonocyclic, and fused heterocyclic groups and has absorption in the wavelength range of 200 to 400 nm. 8. The recording method according to claim 6, wherein the site possessing ultraviolet absorbing activity or photostabilizing activity has a benzotriazole, benzophenone, salicylate, cyanoacrylate, hindered phenol, or hindered amine skeleton. 9. The recording method according to claim 6, wherein the polymer is a homo-or co-polymer of a benzotriazole ultraviolet absorber having an ethylenically unsaturated bond, a benzophenone ultraviolet absorber having an ethylenically unsaturated bond, a salicylate ultraviolet absorber having an ethylenically unsaturated bond, a cyanoacrylate ultraviolet absorber having an ethylenically unsaturated bond, a hindered phenol ultraviolet absorber having an ethylenically unsaturated bond, or a hindered amine photostabilizer having an ethylenically unsaturated bond as a monomer. 10. The recording method according to claim 6, wherein the polymer is composed mainly of a thermoplastic polymer. 11. The recording method according to claim 6, wherein the thermoplastic polymer is selected from the group consisting of ethylene-vinyl acetate copolymers, ethylene-ethyl acrylate copolymers, polyethylene, polypropylene, polystyrene, poly(meth)acrylic esters, styrene-(meth)acrylic ester copolymers, styrene-malelic acid copolymers, styrene-itaconic ester copolymers, polyvinyl acetates, polyesters, polyurethanes, and polyamides. 12. The recording method according to claim 6, wherein the polymer has a carboxyl group or a sulfonic acid group as a functional group. 13. The recording method according to claim 1, wherein the colorant is a water-based pigment dispersion which comprises a pigment included in a polymer produced from a polymerizable surfactant having both nonionic hydrophilicity and anionic hydrophilicity and a monomer. 14. The recording method according to claim 13, wherein the polymerizable surfactant is a compound represented by formula (I): wherein R represents a hydrogen atom or a hydrocarbon residue having 1 to 12 carbon atoms; n is a number of 2 to 20; and M represents an alkali metal atom, an ammonium salt, or an alkanolamine. 15. The recording method according to claim 13, wherein the water-based pigment dispersion has been produced by dispersing a pigment in water andlor a water-soluble organic solvent with the aid of a polymerizable surfactant, adding a monomer and a polymerization initiator to the dispersion, and then polymerizing the mixture. 16. The recording method according to claim 15, wherein the water-based pigment dispersion has been produced by further performing wet grinding after the polymerization. 17. The recording method according to claim 13, wherein the monomer is an electron-accepting monomer. 18. The recording method according to claim 13, wherein the monomer is selected from the group consisting of diesters of fumaric acid, diesters of maleic acid, maleimides, and vinylidene cyanide. 19. The recording method according to claim 13, wherein the monomer is selected from the group consisting of acrylic acid, acrylic esters, methacrylic acid, and methacrylic esters. 20. The recording method according to claim 13, wherein the content of the water-based pigment dispersion is 1 to 20% by weight based on the ink composition. 21. The recording method according to claim 1, wherein the resin emulsion particles are formed of a polymer comprising a fluoroaklyl-containing monomer. 22. The recording method according to claim 21, wherein the fluoroalkyl group is such that 3 to 41 fluorine atoms are present in a straight-chain or branched alkyl group having 1 to 13 carbon atoms. 23. The recording method according to claim 21, wherein the fluoroalkyl-containing monomer is selected from the group consisting of compounds represented by formulae (VI) to (VIII): wherein n is 1 or more; and m is 1 to 20. 24. The recording method according to claim 1, wherein the resin emulsion particles are formed of a polymer having a ligand structure, which can combine with a metal ion to form a chelate, and, upon combining with the metal ion to form a chelate, form coagulate. 25. The recording method according to claim 24, wherein the ligand structure, which can combine with the metal ion to form a chelate, is selected from the group consisting of β-diketone, polyamine, iminodiacetic acid, sarcosine, ethanolamino acid, glycine, xanthogenic acid, amidoxime, amine, pyridine, imidazole, phosphonic acid, phosphinic acid, phosphoric acid, Schiff base, oxime, hydroxame, aminopolycarboxylic acid, thiol, polythioalcohol, 2-pyrrolidone, and 2-oxazolidone structures. 26. The recording method according to claim 24, wherein the ligand structure, which can combine with the metal ion to form a chelate, is represented by the following formula: wherein P represents a polymer structure portion; and R represents an alkyl or aryl group. 27. The recording method according to claim 1, wherein the resin emulsion particles are comprised of a polymer having film-forming property. 28. The recording method according to claim 1, wherein the content of the resin emulsion particles is 0.1 to 30% by weight based on the ink composition. 29. The recording method according to claim 1, wherein the resin emulsion particles have a diameter of not more than 400 nm. 30. The recording method according to claim 1, wherein the resin emulsion particles have a glass transition point of 20° C. or below. 31. The recording method according to claim 1, wherein the resin emulsion containing the resin emulsion particles have a minimum film-forming temperature of 30° C. or below. 32. The recording method according to claim 1, wherein the resin emulsion particles have a film-forming property and have a reactivity with a divalent metal salt such that, when 3 volumes of a resin emulsion containing 0.1% by weight of the resin emulsion particles is brought into contact with one volume of a 1 mol/liter aqueous divalent metal salt solution, the time required for the transmission of light having a wavelength of 700 nm to become 50% of the initial value is not more than 1×104 sec. 33. The recording method according to claim 32, the resin emulsion particles have carboxyl groups on the surface thereof. 34. The recording method according to claim 1, wherein a resin emulsion, which has been prepared so as to contain 10% by weight of the resin emulsion particles, has a contact angle on a teflon sheet of not less than 70 degrees. 35. The recording method according to claim 1, wherein the resin emulsion particles have at least one functional group selected from the group consisting of carboxyl, sulfone, amide, amino, and hydroxyl groups. 36. The recording method according to claim 1, wherein a resin emulsion, which has been prepared so as to contain 35% by weight of the resin emulsion particles, has a surface tension of not less than 40×10-3 N/m (20° C.). 37. The recording method according to claim 1, wherein the resin emulsion particles contain 1 to 10% by weight of a structure derived from an unsaturated vinyl monomer having a carboxyl group and have a structure crosslinked by a crosslinkable monomer having two or more polymerizable double bonds with the content of the structure derived froth crosslinkable monomer being 0.2 to 4% by weight. 38. The recording method according to claim 1, wherein the resin emulsion particles have a core-shell structure. 39. The recording method according to claim 38, wherein the core is formed of an epoxy-containing resin and the shell is formed of a carboxyl-containing resin. 40. The recording method according to claim 39, the shell has at least one functional group selected from the group consisting of carboxyl, sulfone, amide, amino, and hydroxyl groups. 41. The recording method according to claim 1, wherein the resin emulsion particles are self-crosslinkable. 42. The recording method according to claim 1, wherein the ink composition further comprises a sequestering agent. 43. The recording method according to claim 42, wherein the sequestering agent is an aminocarboxylic acid derivative or a condensed phosphoric acid. 44. The recording method according to claim 42, wherein the sequestering agent is selected from the group consisting of ethylenediaminetetraacetic acid, iminodiacetic acid, nitriloacetic acid, diethylenetriaminepentaacetic acid, triethylenetetralninehexaacetic acid, cyclohexane-1,2-diaminetetraacetic acid, N-hydroxyethylethylenediaminetriacetic acid, ethylene glycol diethyl ether amine tetraacetic acid, ethylenediarninetetrapropionic acid, pyrophosphoric acid, and triphosphoric acid. 45. The recording method according to claim 42, wherein the sequestering agent is contained in an amount of 0.0001 to 5% by weight based on the ink composition. 46. The recording method according to claim 1, wherein the water-soluble organic solvent has a boiling point of 180° C. or above. 47. The recording method according to claim 1, wherein the reactant is a polyvalent metal salt, a polyallylamine, or a polyallylamine derivative. 48. The recording method according to claim 47, wherein the polyvalent metal salt is a nitrate or a carboxylate. 49. The recording method according to claim 48, wherein carboxylic acid ions constituting the carboxylate have been derived from a saturated aliphatic monocarboxylic acid having 1 to 6 carbon atoms, wherein hydrogen atoms on the saturated aliphatic hydrocarbon group in the monocarboxylic acid are optionally substituted by a hydroxyl group, or a carbocyclic monocarboxylic acid having 6 to 10 carbon atoms. 50. The recording method according to claim 1, wherein the reactant comprises cationic inorganic fine particles andlor fine particles of a cationic polymer. 51. The recording method according to claim 50, wherein the catiomc inorganic fine particles have been cationized by hydrating inorganic fine particles, or by treating inorganic fine particles with a cationic material. 52. The recording method according to claim 50, wherein the inorganic fine particles are inorganic colloid particles. 53. The recording method according to claim 51, wherein the cationic material is an alumina sol, an alumina chloride, a cationic surfactant, or a polycation compound. 54. The recording method according to claim 50, wherein the cationic inorganic fine particles are a cationic alumina sol or a cationic colloidal silica. 55. The recording method according to claim 50, wherein the fine particles of a cationic polymer have been produced by treating fine particles of a polymer with a cationic material to cationize the fine particles, or by polymerizing a cationic monomer. 56. The recording method according to claim 50, wherein the fine particles of a cationic polymer are formed of a polymer selected from the group consisting of acrylic resins, polyester resins, epoxy resins, styrene-butadiene copolymers, polybutadienes, polyolefins, polystyrenes, polyamides, ethylene-vinyl acetate copolymers, polysiloxanes, and polyurethanes. 57. The recording method according to claim 50, wherein the fine particles of a cationic polymer are fine particles formed of a polymer produced by copolymerizing a cationic monomer represented by formula (A) and a vinyl monomer: wherein R 1 represents a hydrogen atom or a methyl group; X represents an oxygen atom or an NH group; R 2 and R3 each independently represent a straight-chain or branched alkyl group having 1 to 4 carbon atoms; R 4 represents a hydrogen atom or an optionally substituted straight-chain or branched alkyl group having 1 to 4 carbon atoms; n is an integer of 2 to 5; and Y represents a salt forming anion. 58. The recording method according to claim 1, wherein the reaction solution further comprises triethylene glycol monobutyl ether and glycerin. 59. The recording method according to claim 1, wherein the step of depositing droplets of the ink composition on the recording medium is carried out after the step of depositing the reaction solution on the recording medium. 60. The recording method according to claim 1, wherein the step of depositing droplets of the ink composition on the recording medium is carried out before the step of depositing the reaction solution on the recording medium. 61. The recording method according to claim 1, wherein the step of depositing droplets of the ink composition on the recording medium or the step of depositing the reaction solution on the recording medium is an ink jet recording method wherein droplets are ejected and deposited on the recording medium to perform printing. 62. The recording method according to claim 1, wherein the printing is real image printing and/or mirror image printing. 63. The recording method according to claim 1, wherein the recording medium is an industrial product, an industrial article, a domestic electric appliance, an article for buildings, furniture, tableware, an aircraft, a vehicle, a ship, a card, a packaging container, a medical supply or device, clothing, boots or shoes, a bag, an office supply, stationery, a toy, a sign, or a fiber. 64. A record produced by printing according to the recording method as defined in claim 1. 65. A method for providing text information, image information, or design on a recording medium by the recording method according to claim 1. 66. A recording apparatus for depositing an ink composition and a reaction solution containing a reactant, which forms coagulate upon contact with the ink composition, onto a recording medium to perform printing, the ink composition and the reaction solution being the ink composition and the reaction solution for use in the recording method according to claim 1, said recording apparatus comprising: means for depositing the reaction solution onto the recording medium; means for depositing the ink composition onto the recording medium to record an image; means for controlling the means for depositing the reaction solution onto the recording medium and the means for depositing the ink composition onto the recording medium to record an image; and means for washing the recording medium, on which the reaction solution and the ink composition have been deposited to perform printing, with a polar solvent. 67. The recording apparatus according to claim 66, wherein the means for controlling the means for depositing the reaction solution onto the recording medium and the means for depositing the ink composition onto the recording medium to record an image are ink jet recording means. 68. The recording apparatus according to claim 66, wherein the printing is real image printing and/or mirror image printing. 69. A record produced by printing using the recording apparatus according to claim 66. 70. The recording method according to claim 1, wherein the ink composition deposited on the recording medium forms a film on the recording medium, the method comprising a sequence of steps wherein the washing of the recording medium with the polar solvent is performed in the sequence so as to facilitate formation of the film on the recording medium. 71. The recording method according to claim 70, wherein the sequence of steps comprises a step of drying the recording medium, said drying step being performed only after the washing step. 72. The recording method according to claim 70, wherein the washing step is the next step in the sequence after the steps of depositing the reaction solution and the ink composition onto the recording medium. 73. The recording method according to claim 1, wherein the method is performed at room temperature and atmospheric pressure. | B41J000201 ¦ B41J000221 ¦ B41J001100 ¦ B41M000500 ¦ B41M000552 ¦ B41M000700 ¦ C09D001100 | 2014-07-01 FP EXPIRED DUE TO FAILURE TO PAY MAINTENANCE FEE - 2014-05-09 ¦ 2014-05-09 LAPS LAPSE FOR FAILURE TO PAY MAINTENANCE FEES - ¦ 2013-12-20 REMI MAINTENANCE FEE REMINDER MAILED ¦ 2009-10-07 FPAY FEE PAYMENT + ¦ 2002-04-03 AS ASSIGNMENT SEIKO EPSON CORPORATION, JAPAN ASSIGNMENT OF ASSIGNORS INTEREST;ASSIGNORS:KUBOTA, KAZUHIDE;OYANAGI, TAKASHI;MIYABAYASHI, TOSHIYUKI;REEL/FRAME:012747/0885 2002-03-11 | A recording method has a process applying a reaction liquid onto a medium, a process recording images by applying an ink composition onto the medium and a process cleaning the medium with polar solvent and the composition contains a colorant and resin emulsion particles and water and the reaction liquid contains a reaction agent, cationic inorganic particulate and/or cationic polymer particulate. | None given. | The method can provide good images with excellent fixation properties and abrasion resistance on recording mediums.
US6605662B2 | 2003-08-12 | Production of aqueous polymer dispersion for adhesives, binders etc. comprises radical emulsion polymerisation of unsaturated monomers to give polymer, followed by polymerisation of further monomers in presence of polymer | Multistage aqueous dispersion of polymer particles having a soft core and hard shell | BASF Aktiengesellschaft,Ludwigshafen,DE | Zhao, Cheng Le ¦ Roser, Joachim ¦ Wistuba, Eckehardt ¦ Schuler, Bernhard ¦ Mathauer, Klemens | Production of aqueous polymer dispersions (I) comprises radical-initiated aqueous emulsion polymerisation of ethylenic monomers to give a dispersion of polymer (A) followed by radical polymerisation of other monomers in one or more subsequent stages (i) in the presence of polymer (A), with the following features: (a) polymer (A) has a Tg of Tg1, (b) the monomers polymerised in stages (i) are such that the isolated statistical (co)polymerisation of these monomers gives a polymer (i) with a Tg which approaches a limiting value of Tgi with increasing molecular weight, (c) for each Tg1 the difference Tgi - Tg1 = at least 10°C, (d) the amount of monomers polymerised in polymer (A) is 85-99.9 wt.% of the total amount (TM) polymerised in the entire process, (e) the total amount of monomers polymerised in all stages (i) is 0.1-15 wt.% of TM, (f) in each stage (i), the addition of monomer is carried out so that monomer conversion (polymerisation) (Ui) does not exceed 50 mol% of the amount already in the reactor at any time up to the end of addition, and (g) apart from monomers with two conjugated double bonds, the total amount of monomer used for the production of polymer (A) includes not more than 5 wt.% monomers with more than one unsaturated group.Also claimed are (1) dispersions (I) obtained by this process, (2) polymer powder obtained by spray drying (I), (3) polymers obtained by this process and (4) aqueous dispersions containing such polymers. USEUsed as adhesives, or as binders for paper coating materials, non-wovens, leather coatings, filled and/or pigmented paint, synthetic resin plaster and polyurethane-based coating materials, especially in adhesives (claimed). ADVANTAGEPolymer film obtained from dispersion (I) has a high fracture energy, a large elongation at break and a high tear strength. | A process for preparing aqueous polymer dispersions comprises first of all subjecting ethylenically unsaturated monomers to free-radical aqueous emulsion polymerization to prepare an aqueous dispersion of a polymer 1 having a glass transition temperature Tg 1, then dissolving further, comparatively hard monomers in the dispersed particles of the polymer 1, and subsequently carrying out free-radical polymerization of said monomers dissolved in said particles. | DE19636490A ¦ DE19724915A ¦ US1999147793A ¦ US2000726581A | 1996-09-09 ¦ 1997-06-12 ¦ 1999-03-09 ¦ 2000-12-01 | US6605662B2 ¦ AU199746209A ¦ AU742547B2 ¦ BR199711394A ¦ CN1154671C ¦ CN1233260A ¦ DE19636490A1 ¦ DE19724915A1 ¦ DE59706111D1 ¦ EP927208A1 ¦ EP927208B1 ¦ ES2170418T3 ¦ ID21083A ¦ JP04107618B2 ¦ JP2000517369A ¦ US20020082319A1 ¦ US6262144B1 ¦ WO1998010001A1 | WO1998010001A1 ¦ AU199746209A ¦ DE19724915A1 ¦ EP927208A1 ¦ BR199711394A ¦ CN1233260A ¦ JP2000517369A ¦ US6262144B1 ¦ EP927208B1 ¦ AU742547B ¦ DE59706111D1 ¦ US20020082319A1 ¦ ES2170418T3 ¦ US6605662B2 ¦ CN1154671C ¦ JP04107618B2 | We claim: 1. An aqueous polymer dispersion obtained by a process, comprising: polymerizing monomers having at least one ethylenically unsaturated group by the method of free-radical aqueous emulsion polymerization to give a polymer 1, in dispersed distribution in the aqueous medium; and free-radical polymerizing further monomers in one or more successive polymerization stages i, in the presence of the polymer 1 that is in disperse distribution in the aqueous medium, with the proviso that a) the polymer 1 has a glass transition temperature Tg 1; b) the monomers polymerized in each of the polymerization stages i are such that isolated random copolymerization of these monomers would give a polymer i whose glass transition temperature tends with increasing molecular weight toward the limit value Tg i; c) for each Tg ithe difference Tg i-Tg 1is ≧10° C.; d) the amount of the monomers polymerized to prepare the polymer 1 in disperse distribution, based on the amount of all of the monomers polymerized in the process is ≧92% by weight and ≧99.9% by weight; e) the total amount of the monomers polymerized in all polymerization stages i, based on the total amount of all of the monomers polymerized in the process, is ≧0.1% by weight to 8% by weight; f) in each of the polymerization stages i, the addition of the monomers i to the polymerization vessel is made such that at no time up to the end of the addition does the degree of polymerization U iof monomers i exceed 50 mol-%; g) the total amount of the monomers polymerized to prepare the polymer 1, apart from the monomers having two conjugated ethylenically unsaturated groups, does not include more than 5% by weight of monomers having more than one ethylenically unsaturated group; and wherein in each of the polymerization stages i the monomers are added in pure form. 2. A polymer powder obtained by spray-drying an aqueous polymer dispersion as claimed in claim 1. 3. A composition useful as a binder for paper coating slips or as a binder for nonwovens or as a binder for leather coatings or as a binder for filled and/or pigmented paints or as a binder for synthetic-resin renders or as a binder for coatings of polyurethane-base compositions, comprising the aqueous polymer dispersion as claimed in claim 1. 4. A pressure-sensitive adhesive composition comprising: an aqueous polymer dispersion as claimed in claim 1. 5. A polymer obtained by a process, comprising: polymerizing monomers having at least one ethylenically unsaturated group by the method of free-radical aqueous emulsion polymerization to give a polymer 1, in dispersed distribution in the aqueous medium; and free-radical polymerizing further monomers in one or more successive polymerization stages i, in the presence of the polymer 1 that is in disperse distribution in the aqueous medium, with the proviso that a) the polymer 1 has a glass transition temperature Tg 1; b) the monomers polymerized in each of the polymerization stages i are such that isolated random copolymerization of these monomers would give a polymer i whose glass transition temperature tends with increasing molecular weight toward the limit value Tg i; c) for each Tg ithe difference Tg i-Tg 1is 10° C.; d) the amount of the monomers polymerized to prepare the polymer 1 in disperse distribution, based on the amount of all of the monomers polymerized in the process is ≧92% by weight and ≦99.9% by weight; e) the total amount of the monomers polymerized in all polymerization stages i, based on the total amount of all of the monomers polymerized in the process, is 0.1% by weight to 8% by weight; f) in each of the polymerization stages i, the addition of the monomers i to the polymerization vessel is made such that at no time up to the end of the addition does the degree of polymerization U iof monomers i exceed 50 mol-%; g) the total amount of the monomers polymerized to prepare the polymer 1, apart from the monomers having two conjugated ethylenically unsaturated groups, does not include more than 5% by weight of monomers having more than one ethylenically unsaturated group; and wherein in each of the polymerization stages i the monomers are added in pure form. 6. The aqueous polymer dispersion according to claim 1, wherein the total amount of the monomers polymerized in all polymerization stages i, based on the total amount of all of the monomers polymerized in the process, is 0.5% by weight to 8% by weight. 7. The aqueous polymer dispersion according to claim 1, wherein the total amount of the monomers polymerized in all polymerization stages i, based on the total amount of all of the monomers polymerized in the process, is 1% by weight to 6% by weight. 8. The aqueous polymer dispersion according to claim 1, wherein in each of the polymerization stages i, the addition of the monomers i to the polymerization vessel is made such that at no time up to the end of the addition does the degree of polymerization U iof monomers i exceeds 40 mol-%. 9. The aqueous polymer dispersion according to claim 1, wherein in each of the polymerization stages i, the addition of the monomers i to the polymerization vessel is made such that at no time up to the end of the addition does the degree of polymerization U iof monomers i exceeds 30 mol-%. 10. The aqueous polymer dispersion according to claim 1, wherein said polymerizing of said monomers is substantially interrupted when adding the monomers to be polymerized in a stage i to the polymerization vessel. 11. The aqueous polymer dispersion according to claim 10, wherein said monomers are added at a temperature of from 50 to 95° C. 12. The polymer according to claim 5, wherein the total amount of the monomers polymerized in all polymerization stages i, based on the total amount of all of the monomers polymerized in the process, is 0.5% by weight to 8% by weight. 13. The polymer according to claim 5, wherein the total amount of the monomers polymerized in all polymerization stages i, based on the total amount of all of the monomers polymerized in the process, is 1% by weight to 6% by weight. 14. The polymer according to claim 5, wherein in each of the polymerization stages i, the addition of the monomers i to the polymerization vessel is made such that at no time up to the end of the addition does the degree of polymerization U iof monomers i exceeds 40 mol-%. 15. The polymer according to claim 5, wherein in each of the polymerization stages i, the addition of the monomers i to the polymerization vessel is made such that at no time up to the end of the addition does the degree of polymerization U iof monomers i exceeds 30 mol-%. 16. The polymer according to claim 5, wherein said polymerizing of said monomers is substantially interrupted when adding the monomers to be polymerized in a stage the polymerization vessel. 17. The polymer according to claim 16, wherein said monomers are added at a temperature of from 50 to 95° C. | C08L005106 ¦ C08F000200 ¦ C08F000222 ¦ C08F000224 ¦ C08F000244 ¦ C08F026500 ¦ C08F026506 ¦ C08F028500 ¦ C08F029100 ¦ C09D015100 ¦ C09J015100 ¦ D21H001958 | 2011-10-04 FP EXPIRED DUE TO FAILURE TO PAY MAINTENANCE FEE - 2011-08-12 ¦ 2011-08-12 LAPS LAPSE FOR FAILURE TO PAY MAINTENANCE FEES - ¦ 2011-03-21 REMI MAINTENANCE FEE REMINDER MAILED ¦ 2009-05-19 CC CERTIFICATE OF CORRECTION ¦ 2007-01-19 FPAY FEE PAYMENT + ¦ 2004-06-29 CC CERTIFICATE OF CORRECTION | Production of aqueous polymer dispersions (I) comprises radical-initiated aqueous emulsion polymerisation of ethylenic monomers to give a dispersion of polymer (A) followed by radical polymerisation of other monomers in one or more subsequent stages (i) in the presence of polymer (A), with the following features: (a) polymer (A) has a Tg of Tg1, (b) the monomers polymerised in stages (i) are such that the isolated statistical (co)polymerisation of these monomers gives a polymer (i) with a Tg which approaches a limiting value of Tgi with increasing molecular weight, (c) for each Tg1 the difference Tgi - Tg1 = at least 10°C, (d) the amount of monomers polymerised in polymer (A) is 85-99.9 wt.% of the total amount (TM) polymerised in the entire process, (e) the total amount of monomers polymerised in all stages (i) is 0.1-15 wt.% of TM, (f) in each stage (i), the addition of monomer is carried out so that monomer conversion (polymerisation) (Ui) does not exceed 50 mol% of the amount already in the reactor at any time up to the end of addition, and (g) apart from monomers with two conjugated double bonds, the total amount of monomer used for the production of polymer (A) includes not more than 5 wt.% monomers with more than one unsaturated group.Also claimed are (1) dispersions (I) obtained by this process, (2) polymer powder obtained by spray drying (I), (3) polymers obtained by this process and (4) aqueous dispersions containing such polymers. | USE Used as adhesives, or as binders for paper coating materials, non-wovens, leather coatings, filled and/or pigmented paint, synthetic resin plaster and polyurethane-based coating materials, especially in adhesives (claimed). | ADVANTAGE Polymer film obtained from dispersion (I) has a high fracture energy, a large elongation at break and a high tear strength.
US6048611A | 2000-04-11 | High solids, moisture-resistant latex for pressure sensitive adhesive contg. alkyl acrylate ester monomer, hydrophobic polymer, vinyl ester or styrene, etc. initiator, surfactant etc. in aq. phase | High solids moisture resistant latex pressure-sensitive adhesive | 3M Innovative Properties Company,St. Paul,MN,US | Lu, Ying Yuh ¦ Crandall, Michael D. ¦ Koppes, Robert D. | Latex comprises: (a) 40-70 wt.% of a solid phase contg. the reacton prod. of (i) 70-98.5 wt.% of a monomer selected from 4-12C alkyl acrylate ester monomers or their mixts., (ii) 0-20 wt.% of a monomer selected from vinyl esters, 1-4C esters of (meth)acrylic acid, styrene, or their mixts., (iii) 1-10 wt.% of polar monomer copolymerisable with the monomer(s) of (i) and (ii); (iv) 0.5-20 wt.% of a hydrophobic polymer which is incapable of reaction with monomers of (i), (ii) and (iii), and which has a number average molecular wt. of 400-50000, (v) 0.01-1 wt.% initiator; (vi) 1-10 wt.% ionic copolymerisble surfactant, (vii) 0-1 wt.% chain transfer agent, and (viii) 0-5 wt.% crosslinking agent, where the percentages of (v)-(viii) are based on the total wt. of (i)-(iv), and where the wt. percentages of (i)-(iv) are each based on the total wt. of (i)-(iv); and (b) 30-60 wt.% aq. phase. The total wt. % of (a) and (b) are each based on the total wt. of the latex. USE/ADVANTAGEProvides a water-based, high solids, moisture-resistant latex pressure sensitive adhesive which has a low coating viscosity and has high shear, high compliance and controlled adhesion build-up. | The present invention relates to a water-based high-solids moisture-resistant latex pressure sensitive adhesive which has a low coating viscosity and which has high shear, high compliance, and controlled adhesion buildup. | US1992829899A | 1992-02-03 | US6048611A ¦ BR199300375A ¦ CA2088120A1 ¦ CA2088120C ¦ DE69303733D1 ¦ DE69303733T2 ¦ EP554832A1 ¦ EP554832B1 ¦ ES2090722T3 ¦ HK1006976A1 ¦ JP03522781B2 ¦ JP5271633A ¦ MX199300559A | EP554832A1 ¦ BR199300375A ¦ CA2088120A1 ¦ JP5271633A ¦ EP554832B1 ¦ DE69303733D1 ¦ ES2090722T3 ¦ MX184092B ¦ US6048611A ¦ CA2088120C ¦ JP03522781B2 | We claim: 1. A latex comprising: * (a) about 40 to about 70 weight percent of a solid phase, said solid phase comprising the reaction product of: * (i) about 70 to about 98.5 percent by weight of monomer selected from the group consisting of C4 to C12 alkyl acrylate ester monomer and mixtures thereof; * (ii) about 0 to about 20 percent by weight of monomer selected from the group consisting of vinyl esters, C1 to C4 esters of (meth)acrylic acid, styrene, and mixtures thereof; * (iii) about 1 to about 10 percent by weight of polar monomer copolymerizable with monomer(s) of element (a)(i) and element (a)(ii); * (iv) about 0.5 to about 20 percent by weight of a hydrophobic polymer selected from the group consisting of polybutadiene, butadiene-styrene block copolymers, rosin esters, and mixtures thereof, which is incapable of reaction with said monomers of elements (a)(i), (a)(ii), and (a)(iii), wherein said hydrophobic polymer has a number average molecular weight ranging from about 400 to about 50,000, and wherein the hydrophobic polymer is selected such that it would not act as a plasticizer; * (v) about 0.01 to about 1 percent by weight of an initiator; * (vi) about 1 to about 10 percent by weight of an ionic copolymerizable surfactant; * (vii) about 0 to 1 percent by weight of a chain transfer agent; and * (viii) about 0 to 5 percent by weight of a crosslinking agent; wherein the percentages of (v), (vi), (vii), and (viii) are each based on total weight of (i) plus (ii) plus (iii) plus (iv) and wherein the weight percentages of (i), (ii), (iii) and (iv) are each based on the total weight of (i) plus (ii) plus (iii) plus (iv); and * (b) about 30 to about 60 percent by weight of an aqueous phase; wherein said weight percentages of (a) and (b) are each based on the total weight of said latex. 2. The latex of claim 1 wherein said chain transfer agent is selected from the group consisting of carbon tetrabromide, mercaptans, alcohols, and mixtures thereof. 3. The latex of claim 1 which comprises a crosslinking agent selected from the group consisting of hexanedioldiacrylate, poly(ethyleneglycol)diacrylates, poly(butadiene)diacrylates, polyurethane diacrylates, trimethylolpropane triacrylate, divinyl benzene, 4-acryloxybenzophenone, and mixtures thereof. 4. The latex of claim 1 wherein said polar monomer is selected from the group consisting of acrylic acid, methacrylic acid, itaconic acid, hydroxyalkyl acrylates, styrene sulfonic acid, sodium salt of styrene sulfonic acid, maleic acid, fumaric acid, citraconic acid, acrylamides, substituted acrylamides, N-vinylpyrrolidone, N-vinylcaprolactam, acrylonitrile, dimethylamino ethylmethacrylate, and mixtures thereof. 5. The latex of claim 1 wherein said hydrophobic polymer has a number average molecular weight ranging from about 500 to about 20,000. 6. The latex of claim 1 wherein said C4 to C12 alkyl acrylate ester monomer is selected from the group consisting of n-butyl acrylate, amyl acrylate, hexyl acrylate, isooctyl acrylate, 2-ethyl hexyl acrylate, isononyl acrylate, decyl acrylate, dodecyl acrylate, and mixtures thereof. 7. The latex of claim 1 wherein said ionic copolymerizable surfactant is selected from the group consisting of alkylene polyalkoxy ammonium sulfate having about 5 to about 25 alkoxy groups and alkyl allyl sulfosuccinates. 8. The latex of claim 1, wherein the hydrophobic polymer of the solid phase is present with at least components (i), (ii), (iii), and (vi) prior to initiation of a reaction between the components to form the solid phase. 9. The latex of claim 1, wherein the hydrophobic polymer is insoluble in the aqueous phase. 10. The latex of claim 1, wherein the latex is free of organic solvents. 11. The latex of claim 1, wherein the hydrophobic polymer comprises at least one rosin ester. 12. An adhesive coated sheet material comprising a backing at least partially coated over one major surface with a pressure-sensitive adhesive formed by coating and drying the latex of claim 1. 13. The adhesive coated sheet material of claim 12 wherein said backing is a solid film of polymeric material which will transport moisture therethrough. 14. The adhesive coated sheet material of claim 13 wherein said polymeric material is polyurethane. 15. The adhesive coated sheet material of claim 12 wherein said backing is selected from the group consisting of low surface energy materials. 16. The adhesive coated sheet material of claim 12 wherein said backing comprises a material selected from the group consisting of cotton, nylon, rayon, glass, and ceramic material. 17. A retroreflective applique comprising a sheet of claim 16 cut into a strip, alphanumeric character, or decorative design. 18. The adhesive coated sheet material of claim 12 wherein said backing comprises a nonwoven fabric. 19. A retroreflective sheet comprising a retroreflective layer and a layer of pressure-sensitive adhesive formed by coating and drying the latex of claim 1. 20. The sheet of claim 19 wherein said retroreflective layer comprises a monolayer of retroreflective elements. 21. The sheet of claim 20 wherein said retroreflective elements are partially embedded in a binder layer comprising crosslinked acrylic latex or plasticized nitrile rubber and phenolic curing agent. 22. The sheet of claim 19 wherein said adhesive comprises between about 0.15 and about 0.25 weight percent of said chain transfer agent and between about 0.05 and about 0.07 of said crosslinking agent. 23. The sheet of claim 19 further comprising a temporary carrier on the front of the retroreflective layer. 24. A transfer tape comprising a layer of pressure-sensitive adhesive formed by coating and drying the latex of claim 1 and a release liner. 25. An applique for adhesion to fabric, said applique being in the shape of an alphanumeric character or decorative design and comprising a pressure-sensitive adhesive formed by coating and drying the latex of claim 1. 26. A garment to which the applique of claim 25 has been bonded with said adhesive. 27. A latex comprising: * (a) about 50 to about 65 weight percent of a solid phase, said solid phase comprising the reaction product of: * (i) about 75 to about 94 percent by weight of C4 to C12 alkyl acrylate ester monomer; * (ii) about 3 to about 15 percent by weight of monomer selected from the group consisting of vinyl esters, C1 to C4 esters of (meth)acrylic acid, styrene, and mixtures thereof; * (iii) about 2 to about 8 percent by weight of polar monomer copolymerizable with said monomer(s) of elements (a)(i) and (a)(ii); * (iv) about 1 to 8 percent by weight of a hydrophobic polymer which is incapable of reaction with said monomers of elements (a)(i), (a)(ii), and (a)(iii), wherein said hydrophobic polymer has a number average molecular weight ranging from about 500 to about 20,000, and wherein the hydrophobic polymer is selected such that it would not act as a plasticizer; * (v) about 0.1 to about 0.5 percent by weight of an initiator; * (vi) about 1.5 to about 6 percent by weight of an ionic copolymerizable surfactant; * (vii) about 0.05 to about 0.5 percent by weight of a chain transfer agent; and * (viii) about 0.05 to about 2 percent by weight of a crosslinking agent; wherein the weight percentages of (v), (vi), (vii), and (viii) are each based on the total weight of (i) plus (ii) plus (iii) plus (iv) and wherein the weight percentages of (i), (ii), (iii) and (iv) are each based on the total weight of (i) plus (ii) plus (iii) plus (iv); and * (b) about 35 to about 50 percent by weight of an aqueous phase; wherein said weight percentages of (a) and (b) are each based on the total weight of said latex. 28. A latex comprising: * (a) about 55 to about 62 weight percent of a solid phase, said solid phase comprising the reaction product of: * (i) about 85 to about 89 percent by weight of monomer selected from the group consisting of C4 to C12 alkyl acrylate ester monomers and mixtures thereof; * (ii) about 6 to about 10 percent by weight of monomer selected from the group consisting of vinyl esters, C1 to C4 esters of (meth)acrylic acid, styrene, and mixtures thereof; * (iii) about 3 to about 6 percent by weight of polar monomer copolymerizable with said monomer(s) of elements (a)(i) and (a)(ii); * (iv) about 2 to about 5 percent by weight of a hydrophobic polymer which is incapable of reaction with said monomers of elements (a)(i), (a)(ii), and (a)(iii), wherein said hydrophobic polymer has a number average molecular weight ranging from about 600 to about 10,000, and wherein the hydrophobic polymer is selected such that it would not act as a plasticizer; * (v) about 0.2 to about 0.3 percent by weight of an initiator; * (vi) about 1.5 to about 3 weight percent of an ionic copolymerizable surfactant; * (vii) about 0.1 to about 0.3 percent by weight of a chain transfer; and * (viii) about 0.1 to about 1.0 percent by weight of a crosslinking agent; * wherein the weight percentages of (v), (vi), (vii), and (viii) are each based on the total weight of (i) plus (ii) plus (iii) plus (iv) and wherein the weight percentages of (i), (ii), (iii) and (iv) are each based on the total weight of (i) plus (ii) plus (iii) plus (iv); and * (b) about 38 to about 45 percent by weight of an aqueous phase; * wherein said weight percentages of (a) and (b) are each based on the total weight of said latex. 29. The latex of claim 28, wherein said hydrophobic polymer is selected from the group consisting of polybutadiene, butadiene-styrene block copolymers, rosin esters, and mixtures thereof. 30. A latex comprising: * (a) about 40 to about 70 weight percent of a solid phase, said solid phase comprising the reaction product of: * (i) about 70 to about 98.5 percent by weight of monomer selected from the group consisting of C4 to C12 alkyl acrylate ester monomer and mixtures thereof; * (ii) about 0 to about 20 percent by weight of monomer selected from the group consisting of vinyl esters, C1 to C4 esters of (meth)acrylic acid, styrene, and mixtures thereof, * (iii) about 1 to about 10 percent by weight of polar monomer copolymerizable with monomer(s) of element (a)(i) and element (a)(ii); * (iv) about 0.5 to about 20 percent by weight of a hydrophobic polymer selected from the group consisting of polybutadiene, butadien-styrene block copolymers, rosin esters, and mixtures thereof, which is incapable of reaction with said monomers of elements (a)(i), (a)(ii), and (a)(iii), wherein said hydrophobic polymer has a number average molecular weight ranging from about 400 to about 50,000, and wherein the hydrophobic polymer is selected such that it would not act as a plasticizer; * (v) about 0.01 to about 1 percent by weight of an initiator, * (vi) about 1 to about 10 percent by weight of a surfactant mixture wherein said surfactant mixture comprises from about 40 to about 99.5 percent by weight of an ionic copolymerizable surfactant and about 0.5 to about 60 percent by weight of a noncopolymerizable surfactant based upon the total weight of said surfactant mixture; * (vii) about 0 to 1 percent by weight of a chain transfer agent; and * (viii) about 0 to 5 percent by weight of a crosslinking agent; wherein the percentages of (v), (vi), (vii), and (viii) are each based on total weight of (i) plus (ii) plus (iii) plus (iv) and wherein the weight percentages of (i), (ii), (iii) and (iv) are each based on the total weight of (i) plus (ii) plus (iii) plus (iv); and * (b) about 30 to about 60 percent by weight of an aqueous phase; wherein said weight percentages of (a) and (b) are each based on the total weight of said latex. 31. A latex comprising: * (a) about 40 to about 70 weight percent of a solid phase, said solid phase comprising the reaction product of: * (i) about 70 to about 98.5 percent by weight of monomer selected from C4 to C12 alkyl acrylate ester monomers and mixtures thereof; * (ii) about 0 to about 20 percent by weight of monomer selected from vinyl esters, C1 to C4 esters of (meth)acrylic acid, styrene, and mixtures thereof; * (iii) about 1 to about 10 percent by weight of polar monomer copolymerizable with monomer(s) of components (i) and (ii); * (iv) about 0.5 to 8 percent by weight of a hydrophobic polymer that is incapable of reaction with said monomer(s) of components (a)(i), (a)(ii), and (a)(iii), wherein said hydrophobic polymer has a number average molecular weight ranging from about 400 to about 50,000, and wherein the hydrophobic polymer is selected such that it would not act as a plasticizer, * (v) about 0.01 to about 1 percent by weight of an initiator; * (vi) about 1 to about 10 percent by weight of an ionic copolymerizable surfactant; * (vii) about 0 to 1 percent by weight of a chain transfer agent; and * (viii) about 0 to 5 percent by weight of a crosslinking agent; wherein weight percentages of (i), (ii), (iii), (iv), (v), (vi), (vii), and (viii) are each based on total weight of (i) plus (ii) plus (iii) plus (iv); and * (b) about 30 to about 60 percent by weight of an aqueous phase, wherein weight percentages of (a) and (b) are each based on total weight of said latex. 32. The latex of claim 31, wherein the solid phase comprises the reaction product of (iv) about 2 to about 5 percent by weight hydrophobic polymer. 33. An adhesive coated sheet material comprising a backing at least partially coated over one major surface with a pressure-sensitive adhesive formed by coating and drying the latex of claim 31. 34. A transfer tape comprising: * a layer of pressure-sensitive adhesive formed by coating and drying the latex of claim 31, and * a release liner. 35. The latex of claim 31 wherein said hydrophobic polymer is selected from the group consisting of polystyrene resins, poly(methyl methacrylate) resin, polybutadiene, poly(alpha-methylstyrene), butadiene-styrene block copolymers, rosin esters, and mixtures thereof. 36. The latex of claim 31, wherein the hydrophobic polymer comprises at least one polystyrene resin. 37. A latex comprising: * (a) about 40 to about 70 weight percent of a solid phase, said solid phase comprising the reaction product of: * (i) about 70 to about 98.5 percent by weight of monomer selected from the group consisting of C4 to C12 alkyl acrylate ester monomer and mixtures thereof; * (ii) about 0 to about 20 percent by weight of monomer selected from the group consisting of vinyl esters, C1 to C4 esters of (meth)acrylic acid, styrene, and mixtures thereof; * (iii) about 1 to about 10 percent by weight of polar monomer copolymerizable with monomer(s) of element (a)(i) and element (a)(ii); * (iv) about 0.5 to 8 percent by weight of a hydrophobic polymer that is incapable of reaction with said monomers of elements (a)(i), (a)(ii), and (a)(iii), wherein said hydrophobic polymer has a number average molecular weight ranging from about 400 to about 50,000, and wherein the hydrophobic polymer is selected such that it would not act as a plasticizer; * (v) about 0.01 to about 1 percent by weight of an initiator; * (vi) about 1 to about 10 percent by weight of a surfactant mixture wherein said surfactant mixture comprises from about 40 to about 99.5 percent by weight of an ionic copolymerizable surfactant and about 0.5 to about 60 percent by weight of a noncopolymerizable surfactant based upon the total weight of said surfactant mixture; * (vii) about 0 to 1 percent by weight of a chain transfer agent; and * (viii) about 0 to 5 percent by weight of a crosslinking agent; wherein the percentages of (v), (vi), (vii), and (viii) are each based on total weight of (i) plus (ii) plus (iii) plus (iv) and wherein the weight percentages of (i), (ii), (iii) and (iv) are each based on the total weight of (i) plus (ii) plus (iii) plus (iv); and * (b) about 30 to about 60 percent by weight of an aqueous phase; wherein said weight percentages of (a) and (b) are each based on the total weight of said latex. | C09J013308 ¦ C08F022018 ¦ C09J000702 ¦ C09J013304 | 2012-05-29 FP EXPIRED DUE TO FAILURE TO PAY MAINTENANCE FEE - 2012-04-11 ¦ 2012-04-11 LAPS LAPSE FOR FAILURE TO PAY MAINTENANCE FEES - ¦ 2011-11-21 REMI MAINTENANCE FEE REMINDER MAILED ¦ 2007-10-22 REMI MAINTENANCE FEE REMINDER MAILED ¦ 2007-10-11 FPAY FEE PAYMENT + ¦ 2003-10-13 FPAY FEE PAYMENT + ¦ 2001-09-04 CC CERTIFICATE OF CORRECTION ¦ 1999-11-02 AS ASSIGNMENT 3M INNOVATIVE PROPERTIES COMPANY, MINNESOTA ASSIGNMENT OF ASSIGNORS INTEREST;ASSIGNOR:MINNESOTA MINING AND MANUFACTURING COMPANY, A CORPORATIONOF DELAWARE;REEL/FRAME:010350/0854 1999-10-15 ¦ 1992-04-06 AS ASSIGNMENT MINNESOTA MINING AND MANUFACTURING COMPANY A COR ASSIGNMENT OF ASSIGNORS INTEREST.;ASSIGNORS:LU, YING-YUH;CRANDALL, MICHAEL D.;KOPPES, ROBERT D.;REEL/FRAME:006078/0638;SIGNING DATES FROM 19920327 TO 19920401 | Latex comprises: (a) 40-70 wt.% of a solid phase contg. the reacton prod. of (i) 70-98.5 wt.% of a monomer selected from 4-12C alkyl acrylate ester monomers or their mixts., (ii) 0-20 wt.% of a monomer selected from vinyl esters, 1-4C esters of (meth)acrylic acid, styrene, or their mixts., (iii) 1-10 wt.% of polar monomer copolymerisable with the monomer(s) of (i) and (ii); (iv) 0.5-20 wt.% of a hydrophobic polymer which is incapable of reaction with monomers of (i), (ii) and (iii), and which has a number average molecular wt. of 400-50000, (v) 0.01-1 wt.% initiator; (vi) 1-10 wt.% ionic copolymerisble surfactant, (vii) 0-1 wt.% chain transfer agent, and (viii) 0-5 wt.% crosslinking agent, where the percentages of (v)-(viii) are based on the total wt. of (i)-(iv), and where the wt. percentages of (i)-(iv) are each based on the total wt. of (i)-(iv); and (b) 30-60 wt.% aq. phase. The total wt. % of (a) and (b) are each based on the total wt. of the latex. | - | USE/ADVANTAGE Provides a water-based, high solids, moisture-resistant latex pressure sensitive adhesive which has a low coating viscosity and has high shear, high compliance and controlled adhesion build-up.
US5721329A | 1998-02-24 | Lactone-modified di:ketene methacrylate cpd. used for resin component of coatings, adhesives, inks etc. | Lactone-modified diketene (meth)acrylate compound, a process for the preparation thereof, and a (co)polymer | Daicel Chemical Industries Ltd.,Tokyo,JP | Fujiwa, Takaaki ¦ Isobe, Tomohisa | Lactone-modified diketene methacrylate cpds. of formula (I) are claimed.R1 = H or CH3, pref. CH3; R2 = 1-10C hydrocarbon gp.; n = integer 1-20; X = structural unit derived from the ring opening of a lactone cpd. of formula (A), pref. from ε-caprolactam.z = integer 4-8; Ra, Rb = H or CH3.(I) is prepd. by reacting a diketene cpd. with a cpd. of formula (II).Also claimed are (i) a copolymer which comprises (I) and opt. a polymerisable monomer having an ethylenically unsatd. double bond; and (ii) a curable compsn. which comprises (I) and at least one of a melamine, an isocyanate, an aldehyde and an amine. USEUsed for resin components of coatings, adhesives, inks, photosensitive materials, pigment dispersants, processing agents for fibres and modifiers for rubbers. ADVANTAGE(I) provides improved adhesion, flexibility, abrasion resistance and stress relaxation in coated layers or emulsions. | Disclosed are a novel lactone-modified diketene (meth)acrylate compound having an active methylene group in the molecule and a process for the preparation thereof. The novel lactone-modified diketene (meth) acrylate compound of the present invention can be preferably used as resins for coatings, adhesives, inks, photosensitive materials for photographs, dispersants for pigments, agents for processing fibers, and modifiers for rubbers. Furthermore, disclosed is a novel (co)polymer which comprises the novel lactone-modified diketene (meth)acrylate compound and, optionally, a polymerizable monomer having an ethylenically unsaturated double bond. Still further, disclosed is a curable composition which comprises a lactone-modified diketene (meth)acrylate compound and at least one selected from the group consisting of a melamine, an isocyanate, and aldehyde, and an amine. | JP1993273830A ¦ JP199429615A ¦ JP1994208862A ¦ US1994333062A ¦ US1995562113A | 1993-11-01 ¦ 1994-02-28 ¦ 1994-09-01 ¦ 1994-11-01 ¦ 1995-11-22 | US5721329A ¦ DE69409752D1 ¦ DE69409752T2 ¦ EP650954A1 ¦ EP650954B1 ¦ JP03333303B2 ¦ JP7173104A ¦ JP7238118A ¦ US5516933A ¦ US5631342A | EP650954A1 ¦ JP7173104A ¦ JP7238118A ¦ US5516933A ¦ US5631342A ¦ US5721329A ¦ EP650954B1 ¦ DE69409752D1 ¦ JP03333303B2 | What is claimed is: 1. A (co)polymer which comprises a lactone-modified diketene (meth)acrylate compound represented by the following general formula (I): wherein R1 is hydrogen or a methyl group, R2 is a hydrocarbon residual group having a carbon number ranging from 1 to 10, n is an integer ranging from 1 to 20 and X is a structural unit derived from the ring opening reaction or a lactone compound represented by the following formula: wherein z is an integer ranging from 4 to 8, and Ra and Rb are each an independent hydrogen atom or a methyl group, and optionally a polymerizable monomer having an ethylenically unsaturated double bond. 2. A (co)polymer as set forth in claim 1, wherein said lactone compound is epsilon-caprolactone. 3. A (co)polymer as set forth in claim 1, wherein said R1 in the formula (I) is a methyl group. 4. A (co)polymer as set forth in claim 1, wherein said Ra in the formula (I) is a methyl group. 5. A (co)polymer as set forth in claim 1, wherein the polymerizable monomer is styrene, 2-methyl styrene, vinyl acetate, vinyl chloride, acrylic acid, methacrylic acid, an acrylic alkyl ester, or a (meth)acrylate having an hydroxyl group. 6. A (co)polymer as set forth in claim 1, wherein the polymerizable monomer is methyl (meth)acrylate, ethyl (meth)acrylate, propyl (meth)acrylate, butyl (meth)acrylate, pentyl (meth)acrylate, hexyl (meth)acrylate, or 2-hydroxyethyl (meth)acrylate. 7. A (co)polymer as set forth in claim 1, wherein the polymerizable monomer is a (meth)acrylate selected from the group consisting of methoxy diethylene glycol (meth)acrylate, ethoxy diethylene glycol (meth)acrylate, isooctyl oxydiethylene glycol (meth)acrylate, phenoxy triethylene glycol (meth)acrylate, methoxy triethylene glycol (meth)acrylate, methoxy polyethylene #400 glycol (meth)acrylate, a (meth)acrylate having ethyl group or silane groups at terminals, 2-trimethylsilyloxy ethyl (meth)acrylate, a (meth)acrylate having epoxy groups at terminal and (meth)acrylic esters of epoxycyclohexane methanol. 8. A (co)polymer as set forth in claim 1, wherein the polymerizable monomer is an acid anhydride having unsaturated double bond. 9. A (co)polymer as set forth in claim 1, wherein the polymerizable monomer is maleic anhydride or a derivative thereof. | C07C006972 ¦ C08F002028 | 2002-04-23 FP EXPIRED DUE TO FAILURE TO PAY MAINTENANCE FEE - 2002-02-24 ¦ 2002-02-25 LAPS LAPSE FOR FAILURE TO PAY MAINTENANCE FEES - ¦ 2001-09-18 REMI MAINTENANCE FEE REMINDER MAILED | Lactone-modified diketene methacrylate cpds. of formula (I) are claimed.R1 = H or CH3, pref. CH3; R2 = 1-10C hydrocarbon gp.; n = integer 1-20; X = structural unit derived from the ring opening of a lactone cpd. of formula (A), pref. from ε-caprolactam.z = integer 4-8; Ra, Rb = H or CH3.(I) is prepd. by reacting a diketene cpd. with a cpd. of formula (II).Also claimed are (i) a copolymer which comprises (I) and opt. a polymerisable monomer having an ethylenically unsatd. double bond; and (ii) a curable compsn. which comprises (I) and at least one of a melamine, an isocyanate, an aldehyde and an amine. | USE Used for resin components of coatings, adhesives, inks, photosensitive materials, pigment dispersants, processing agents for fibres and modifiers for rubbers. | ADVANTAGE (I) provides improved adhesion, flexibility, abrasion resistance and stress relaxation in coated layers or emulsions.
US5140081A | 1992-08-18 | Peroxidic cpds. contg. low basicity hindered amine moieties are initiators in the free radical polymerisation of monomers producing polymers with chemically bound light stabilising moieties | Peroxide free radical initiators containing hindered amine moieties with low basicity | Ciba Geigy Corporation,Ardsley,NY,US | Seltzer, Raymond ¦ Winter, Roland A. E. ¦ Schirmann, Peter J. | Compsns. stabilised against the harmful effects of actinic light comprise a polymer (I) and a stabilising amt. of a peroxy cpd. (II) which is a free radical initiator. It also contains a hindered amine light stabilising moiety of low basicity. (II) has the formula (M-OO)a-E, where M has formula (IIa), where a is 1 or 2; n, m are 0 or 1; R1, R2 are 1-4C alkyl or together form pentamethylene; R3 is H, 1-8C alkyl, 2-8C alkenyl or alkynyl, 5-6C cycloalkyl, 1-8C alkoxy, 2-7C alkoxycarbonyl, 6-10C aryl, 7-15C aralkyl, 1-8C alkanoyl, 7-16C aroyl, 1-7C alkanoyloxy, or 6-10C aroyloxy, or R3 and R4 together form a 5-7C cyclic structure; X is O, S, NG, CO, SO, SO2, OCO, OSO, OSO2, NG-CO, NHCONH or OCO-O ( where G is H, 1-8C alkyl, 2-8C alkenyl, or alkynyl, 5-6C cycloalkyl, 6-10C aryl, 1-8C alkanoyl) or G and R4 together form a 5-7C cyclic structure; R4 is 1-20C alkylene, 6-10C arylene, 3-10C cycloalkylene, 7-20C aralkylene, 2-10C alkynylene, 4-10C alkadivinylene, 3-11C alkenylene, 5-11C alkadienylene or such diradicals interrupted by one or more O, S or N; Y is CO, SO2, CR5R6, OCOE, NG-CO-E or OCO-CO (where R5, R6 are 1-10C alkyl, 6-10C aryl, 2-10C alkynyl, 2-8C alkenyl or 5-6C cycloalkyl, or R5 and R6 together are 4-9C alkylene). When E is tert. alkyl, cycloalkyl or aralkyl, R6 is also -O-O-E; when a is 1, is H, 2-20C alkanoyl, 7-20C aroyl, 4-12C tert.(cyclo)alkyl, 9-15C tert. aralkyl, 2-20C alkoxycarbonyl, carbamoyl, phenylcarbamoyl, 2-13C alkylcarbamoyl, 4-13C cycloalkylcarbamoyl, 2-10C alpha-hydroxyalkyl, 3-10C alpha-hydroxycycloalkyl, 4-20C alkylsulphonyl, 3-12C cycloalkylsulphonyl, 4-20C tert. alkoxyalkyl, monovalent organometal, or (IIa); E, when a is 2, is 7-15C di tert. alkylene, 8-16C di tert. alkenylene or alkynylene, 12-20C di tert. aralkylene, 3-12C alkanedioyl, 8-16C aryldicarbonyl or 9-18C aralkyldicarbonyl; and T is formyl, O-T1 or OCO-T2 (where T1 is 1-36C alkyl, 2-18C alkenyl or alkynyl, 7-15C aralkyl, 5-12C cycloalkyl or cycloalkenyl, a 7-12C radical of an opt. unsatd. bi- or tri-cyclic hydrocarbon or opt. alkyl-substd. 6-10C aryl and T2 is 1-18C alkyl or alkoxy, phenyl opt. substd. by hydroxy, alkyl or alkoxy, or amino opt. mono- or di-substd. by alkyl or phenyl. USE/ADVANTAGEThe use of (II) as initiator in the free radical polymerisation of monomers results in a polymer contg. the hindered amine stabilising moiety chemically bound to the polymer. Alternatively, (II) may be used to graft the stabilising moiety onto a variety of unsatd. polymers. (II) represents an improvement over similar prior art combined initiator/stabiliser cpds. in that their low basicity prevents interaction with acid catalysts used in some polymerisation systems.. | Compounds which contain peroxide linkages as well as a hindered amine light stabilizer moiety of low basicity function as free radical polymerization initiators and provide a polymer containing a hindered amine stabilizer chemically bonded to said polymer. The low basicity of the instant compounds prevents interaction with acid catalysts used in some polymerization systems. | US1989326353A ¦ US1990479910A | 1989-03-21 ¦ 1990-02-14 | US5140081A ¦ CA2012512A1 ¦ CA2012512C ¦ DE69008404D1 ¦ DE69008404T2 ¦ EP389423A1 ¦ EP389423B1 ¦ JP02860584B2 ¦ JP2300165A ¦ US5051511A ¦ US5204422A | US5140081A | What is claimed is: 1. A composition stabilized against the deleterious effects of actinic light which comprises * (a) a polymer, and * (b) an effective stabilizing amount of a compound which is a free radical initiator which also contains a hindered amine light stabilizing moiety having low basicity, which compound has the formula I a is 1 or 2, n and m are independently 0 and 1, * R1 and R2 are independently alkyl of 1 to 4 carbon atoms, or R1 and R2 together are pentamethylene, * R3 is hydrogen, alkyl of 1 to 8 carbon atoms, alkenyl of 2 to 8 carbon atoms, alkynyl of 2 to 8 carbon atoms, cycloalkyl of 5 to 6 carbon atoms, alkoxy of 1 to 8 carbon atoms, alkoxycarbonyl of 2 to 7 carbon atoms, aryl of 6 to 10 carbon atoms, aralkyl of 7 to 15 carbon atoms, alkanoyl of 1 to 8 carbon atoms, aroyl of 7 to 16 carbon atoms, alkanoyloxy of 1 to 7 carbon atoms, or aroyloxy of 6 to 10 carbon atoms, or R3 together with R4 form a cyclic structure of 5 to 7 atoms, * X is –O–, –S–, –NG–, –CO–, –SO–, –SO2 –, –OCO–, –OSO–, –OSO2 –, –NG–CO–, –NHCONH– or –OCO–O– where G is hydrogen, alkyl of 1 to 8 carbon atoms, alkenyl of 2 to 8 carbon atoms, alkynyl of 2 to 8 carbon atoms, cycloalkyl of 5 to 6 carbon atoms, aryl of 6 to 10 carbon atoms, alkanoyl of 1 to 8 carbon atoms or G and R4 together form a cyclic structure of 5 to 7 carbon atoms, * R4 is a diradical which is alkylene of 1 to 20 carbon atoms, arylene of 6 to 10 carbon atoms, cycloalkylene of 3 to 10 carbon atoms, aralkylene of 7 to 20 carbon atoms, alkynylene of 2 to 10 carbon atoms, alkadiynylene of 4 to 10 carbon atoms, alkenylene of 3 to 11 carbon atoms, alkadienylene of 5 to 11 carbon atoms, or said diradical interrupted by one or more oxygen, sulfur or nitrogen atoms, * Y is –CO–, –SO2 –, –CR5 R6 –, –OCOE–, –NG–CO–E– or –OCO–CO, where R5 and R6 are independently alkyl of 1 to 10 carbon atoms, aryl of 6 to 10 carbon atoms, alkynyl of 2 to 10 carbon atoms, alkenyl of 2 to 8 carbon atoms or cycloalkyl of 5 to 6 carbon atoms, or R5 and R6 together are alkylene of 4 to 9 carbon atoms, and when E is tert-alkyl, tert-cycloalkyl or tert-aralkyl, R6 is also –O–O–E, * E, when a is 1, is hydrogen, alkanoyl of 2 to 20 carbon atoms, aroyl of 7 to 20 carbon atoms, tert-alkyl of 4 to 12 carbon atoms, tert-cycloalkyl of 4 to 12 carbon atoms, tert-aralkyl of 9 to 15 carbon atoms, alkoxycarbonyl of 2 to 20 carbon atoms, carbamoyl, phenylcarbamoyl, alkylcarbamoyl of 2 to 13 carbon atoms, cycloalkylcarbamoyl of 4 to 13 carbon atoms, alpha-hydroxyalkyl of 2 to 10 carbon atoms, alpha-hydroxycycloalkyl of 3 to 10 carbon atoms, alkylsulfonyl of 4 to 20 carbon atoms, cycloalkylsulfonyl of 3 to 12 carbon atoms, tert-alkoxyalkyl of 4 to 20 carbon atoms, tert-alkoxycycloalkyl of 4 to 20 carbon atoms, monovalent organometal, or the radical of formula II E, when a is 2, is di-tert-alkylene of 7 to 15 carbon atoms, di-tert-alkenylene of 8 to 16 carbon atoms, di-tert-alkynylene of 8 to 16 carbon atoms, di-tert-aralkylene of 12 to 20 carbon atoms, alkanedioyl of 3 to 12 carbon atoms, aryldicarbonyl of 8 to 16 carbon atoms or aralkyldicarbonyl of 9 to 18 carbon atoms, and * T is formyl, –O–T1 or –OCO–T2, where * T1 is alkyl of 1 to 36 carbon atoms, alkenyl of 2 to 18 carbon atoms, alkynyl of 2 to 18 carbon atoms, aralkyl of 7 to 15 carbon atoms, cycloalkyl of 5 to 12 carbon atoms, cycloalkenyl of 5 to 12 carbon atoms, a radical of a saturated or unsaturated bicyclic or tricyclic hydrocarbon of 7 to 12 carbon atoms, or aryl of 6 to 10 carbon atoms or said aryl substituted by alkyl, and * T2 is alkyl of 1 to 18 carbon atoms, alkoxy of 1 to 18 carbon atoms, phenyl or said phenyl substituted by hydroxy, alkyl or alkoxy; or amino or said amino mono- or disubstituted by alkyl or phenyl. 2. A composition according to claim 1 wherein the polymer is a polyolefin. 3. A composition according to claim 2 wherein the polyolefin is polypropylene. 4. A composition according to claim 1 wherein the polymer is a coating system based on alkyd, acrylic, acrylic-alkyd, polyester, epoxide, urethane, polyamide, vinyl or epoxy-polyester resins. 5. A composition according to claim 1 which contains a UV absorber or additional light stabilizer. 6. A composition according to claim 1 wherein component (b) is 00-tert-amyl 0-(1-cyclohexyloxy-2,2,6,6-tetramethylpiperidin -4-yl) monoperoxycarbonate. 7. A composition according to claim 1 wherein component (b) is 00-tert-butyl 0-(1-octyloxy-2,2,6,6-tetramethylpiperidin-4-yl) monoperoxycarbonate. 8. A composition according to claim 1 wherein the polymer is an unsaturated elastomer which is polybutadiene, polyisoprene, styrene-butadiene copolymer or block copolymer, ethylene-propylene terpolymer, isoprene-isobutylene copolymer, acrylonitrile-butadiene copolymer, or styrene-isoprene copolymer or block copolymer. 9. A composition according to claim 8 wherein the elastomer is styrene-butadiene copolymer or block copolymer, styrene-isoprene copolymer or block copolymer or polybutadiene. 10. A composition according to claim 1 wherein component (a) is unsaturated and component (b) is grafted to component (a). 11. A method for stabilizing an organic material against oxidative, thermal or actinic degradation which comprises incorporating into said organic material an effective stabilizing amount of a compound which is a free radical initiator which also contains a hindered amine light stabilizing moiety having low basicity, which compound has the formula I a is 1 or 2, n and m are independently 0 and 1, R 1 and R2 are independently alkyl of 1 to 4 carbon atoms, or R1 and R2 together are pentamethylene, R 3 is hydrogen, alkyl of 1 to 8 carbon atoms, alkenyl of 2 to 8 carbon atoms, alkynyl of 2 to 8 carbon atoms, cycloalkyl of 5 to 6 carbon atoms, alkoxy of 1 to 8 carbon atoms, alkoxycarbonyl of 2 to 7 carbon atoms, aryl of 6 to 10 carbon atoms, aralkyl of 7 to 15 carbon atoms, alkanoyl of 1 to 8 carbon atoms, aroyl of 7 to 16 carbon atoms, alkanoyloxy of 1 to 7 carbon atoms, or aroyloxy of 6 to 10 carbon atoms, or R3 together with R4 form a cyclic structure of 5 to 7 atoms, X is –O–, –S–, –NG–, –CO–, –SO–, –SO 2 –, –OCO–, –OSO–, –OSO2 –, –NG–CO–, –NHCONH– or –OCO–O– where G is hydrogen, alkyl of 1 to 8 carbon atoms, alkenyl of 2 to 8 carbon atoms, alkynyl of 2 to 8 carbon atoms, cycloalkyl of 5 to 6 carbon atoms, aryl of 6 to 10 carbon atoms, alkanoyl of 1 to 8 carbon atoms or G and R4 together form a cyclic structure of 5 to 7 carbon atoms; R 4 is a diradical which is alkylene of 1 to 20 carbon atoms, arylene of 6 to 10 carbon atoms, cycloalkylene of 3 to 10 carbon atoims, aralkylene of 7 to 20 carbon atoms, alkynylene of 2 to 10 carbon atoms, alkadiynylene of 4 to 10 carbon atoms, alkenylene of 3 to 11 carbon atoms, alkadienylene of 5 to 11 carbon atoms, or said diradical interrupted by one or more oxygen, sulfur or nitrogen atoms, Y is –CO–, –SO 2 –, –CR5 R6 –, –OCOE–, –NG–CO–E– or –OCO–CO, where R5 and R6 are independently alkyl of 1 to 10 carbon atoms, aryl of 6 to 10 carbon atoms, alkynyl of 2 to 10 carbon atoms, alkenyl of 2 to 8 carbon atoms or cycloalkyl of 5 to 6 carbon atoms, or R5 and R6 together are alkylene of 4 to 9 carbon atoms, and when E is tert-alkyl, tert-cycloalkyl or tert-aralkyl, R6 is also –O–O–E, E, when a is 1, is hydrogen, alkanoyl of 2 to 20 carbon atoms, aroyl of 7 to 20 carbon atoms, tert-alkyl of 4 to 12 carbon atoms, tert-cycloalkyl of 4 to 12 carbon atoms, tert-aralkyl of 9 to 15 carbon atoms, alkoxycarbonyl of 2 to 20 carbon atoms, carbamoyl, phenylcarbamoyl, alkylcarbamoyl of 2 to 13 carbon atoms, cycloalkylcarbamoyl of 4 to 13 carbon atoms, alpha-hydroxyalkyl of 2 to 10 carbon atoms, alpha-hydroxycycloalkyl of 3 to 10 carbon atoms, alkylsulfonyl of 4 to 20 carbon atoms, cycloalkylsulfonyl of 3 to 12 carbon atoms, tert-alkoxyalkyl of 4 to 20 carbon atoms, tert-alkoxycycloalkyl of 4 to 20 carbon atoms, monovalent organometal, or the radical of formula II E, when a is 2, is di-tert-alkylene of 7 to 15 carbon atoms, di-tert-alkenylene of 8 to 16 carbon atoms, di-tert-alkynylene of 8 to 16 carbon atoms, di-tert-aralkylene of 12 to 20 carbon atoms, alkanedioyl of 3 to 12 carbon atoms, aryldicarbonyl of 8 to 16 carbon atoms or aralkyldicarbonyl of 9 to 18 carbon atoms, and T is formyl, –O–T 1 or –OCO–T2, where T 1 is alkyl of 1 to 36 carbon atoms, alkenyl of 2 to 18 carbon atoms, alkynyl of 2 to 18 carbon atoms, aralkyl of 7 to 15 carbon atoms, cycloalkyl of 5 to 12 carbon atoms, cycloalkenyl of 5 to 12 carbon atoms, a radical of a saturated or unsaturated bicyclic or tricyclic hydrocarbon of 7 to 12 carbon atoms, or aryl of 6 to 10 carbon atoms or said aryl substituted by alkyl, and T 2 is alkyl of 1 to 18 carbon atoms, alkoxy of 1 to 18 carbon atoms, phenyl or said phenyl substituted by hydroxy, alkyl or alkoxy; or amino or said amino mono- or disubstituted by alkyl or phenyl. | C07D021146 ¦ C07D021194 ¦ C08F000434 ¦ C08K00053435 | 2004-01-26 FPAY FEE PAYMENT + ¦ 2000-01-24 FPAY FEE PAYMENT + ¦ 1997-03-17 AS ASSIGNMENT CIBA SPECIALTY CHEMICALS CORPORATION, NEW YORK ASSIGNMENT OF ASSIGNORS INTEREST;ASSIGNOR:CIBA-GEIGY CORPORATION;REEL/FRAME:008401/0515 1996-12-27 ¦ 1996-02-05 FPAY FEE PAYMENT + | Compsns. stabilised against the harmful effects of actinic light comprise a polymer (I) and a stabilising amt. of a peroxy cpd. (II) which is a free radical initiator. It also contains a hindered amine light stabilising moiety of low basicity. (II) has the formula (M-OO)a-E, where M has formula (IIa), where a is 1 or 2; n, m are 0 or 1; R1, R2 are 1-4C alkyl or together form pentamethylene; R3 is H, 1-8C alkyl, 2-8C alkenyl or alkynyl, 5-6C cycloalkyl, 1-8C alkoxy, 2-7C alkoxycarbonyl, 6-10C aryl, 7-15C aralkyl, 1-8C alkanoyl, 7-16C aroyl, 1-7C alkanoyloxy, or 6-10C aroyloxy, or R3 and R4 together form a 5-7C cyclic structure; X is O, S, NG, CO, SO, SO2, OCO, OSO, OSO2, NG-CO, NHCONH or OCO-O ( where G is H, 1-8C alkyl, 2-8C alkenyl, or alkynyl, 5-6C cycloalkyl, 6-10C aryl, 1-8C alkanoyl) or G and R4 together form a 5-7C cyclic structure; R4 is 1-20C alkylene, 6-10C arylene, 3-10C cycloalkylene, 7-20C aralkylene, 2-10C alkynylene, 4-10C alkadivinylene, 3-11C alkenylene, 5-11C alkadienylene or such diradicals interrupted by one or more O, S or N; Y is CO, SO2, CR5R6, OCOE, NG-CO-E or OCO-CO (where R5, R6 are 1-10C alkyl, 6-10C aryl, 2-10C alkynyl, 2-8C alkenyl or 5-6C cycloalkyl, or R5 and R6 together are 4-9C alkylene). When E is tert. alkyl, cycloalkyl or aralkyl, R6 is also -O-O-E; when a is 1, is H, 2-20C alkanoyl, 7-20C aroyl, 4-12C tert.(cyclo)alkyl, 9-15C tert. aralkyl, 2-20C alkoxycarbonyl, carbamoyl, phenylcarbamoyl, 2-13C alkylcarbamoyl, 4-13C cycloalkylcarbamoyl, 2-10C alpha-hydroxyalkyl, 3-10C alpha-hydroxycycloalkyl, 4-20C alkylsulphonyl, 3-12C cycloalkylsulphonyl, 4-20C tert. alkoxyalkyl, monovalent organometal, or (IIa); E, when a is 2, is 7-15C di tert. alkylene, 8-16C di tert. alkenylene or alkynylene, 12-20C di tert. aralkylene, 3-12C alkanedioyl, 8-16C aryldicarbonyl or 9-18C aralkyldicarbonyl; and T is formyl, O-T1 or OCO-T2 (where T1 is 1-36C alkyl, 2-18C alkenyl or alkynyl, 7-15C aralkyl, 5-12C cycloalkyl or cycloalkenyl, a 7-12C radical of an opt. unsatd. bi- or tri-cyclic hydrocarbon or opt. alkyl-substd. 6-10C aryl and T2 is 1-18C alkyl or alkoxy, phenyl opt. substd. by hydroxy, alkyl or alkoxy, or amino opt. mono- or di-substd. by alkyl or phenyl. | - | USE/ADVANTAGE The use of (II) as initiator in the free radical polymerisation of monomers results in a polymer contg. the hindered amine stabilising moiety chemically bound to the polymer. Alternatively, (II) may be used to graft the stabilising moiety onto a variety of unsatd. polymers. (II) represents an improvement over similar prior art combined initiator/stabiliser cpds. in that their low basicity prevents interaction with acid catalysts used in some polymerisation systems..
US5118736A | 1992-06-02 | Triazine cpd. useful as light stabiliser for polymer compsns. partic. substd. with n,n-bis(hydrocarbyl-oxy-2,2,6,6-tetra:methyl-piperidin-4-yl) amino gp. | N,N-bis(1-hydrocarbyloxy-2,2,6,6-tetramethylpiperidin-4-yl)amino triazines and stabilized compositions | Ciba Geigy Corporation,Ardsley,NY,US | Ravichandran, Ramanathan ¦ Galbo, James P. | Triazine cpd. of the formula (II) G1 and G2 = 1-4C alkyl, or together are pentamethylene; R1 = 1-18C alkyl, 5-12C cycloalkyl, 2-18C alkenyl, 5-12C cycloalkenyl, 7-15C aralkyl, a 7-12C radical of satd. or unsatd. bicyclic or tricyclic hydrocarbon or 6-10C aryl opt. substd. by alkyl; X = -SR5, -NR6R7, -NR8-R9-NR10R11, -OR4, -O(-R12O)nR13, gp. (i) or (ii) R4 =R1; R5 = R1, 2-4C alkyl substd. by hydroxy, 1-12C alkoxy or by di(1-4C alkyl)amino; R6 and R9 = H, 1-18C alkyl, 5-12C cycloalkyl, 7-15C aralkyl, or 2-4C alkyl substd. by hydroxy, 1-12C alkoxy or by gp.(iii) R7 = R6 or R6 and R7 together with the N-atom to which they are linked form a 5-7-membered heterocyclic ring contg. 1 or 2 N atom or oxygen; R9 = 2-12C alkylene; R10 and R11 = R6 or R10 and R11 taken together have the same definition as R6 and R7 together; R12 = 2-4C alkylene; R13 = H, 1-18C alkyl, phenyl opt. substd. by 1-12C alkyl or by gp.(iii) n =2-2-; m =2-4; T1 = piperazinyl, -NR14-(CH2)aO(CH2)bO(CH2)aNR14-, -NR14-(CH2); R14 = H, 1-18C alkyl, 5-12C cycloalkyl, 7-15C aralkyl, 2-18C alkanoyl, 3-5C alkenoyl or benzoyl; a, b, c and d = 2 or 3; and f = 0 or 1.2 cpds. are specifically claimed, including 2,4-bis(N,N-bis(1- octyloxy -2,2,6,6-tetramethyl -piperidin-4- yl)amino)-6-chloro-s- triazine. USEAs stabilisers for polymer compsns. against the deleterious effects of actinic light..D | Triazines substituted with an N,N-bis(1-hydrocarbyloxy-2,2,6,6-tetramethylpiperidin-4-yl)amino moiety are effective stabilizers for polymer compositions against the deleterious effects of actinic light. | US1989326847A ¦ US1990479906A | 1989-03-21 ¦ 1990-02-14 | US5118736A ¦ AU199052045A ¦ AU633309B ¦ BR199001311A ¦ CA2012504A1 ¦ EP389428A2 ¦ EP389428A3 ¦ JP2289564A ¦ ZA199002124B | US5118736A | What is claimed is: 1. A compound having formula II G1 and G2 are independently alkyl of 1 to 4 carbon atoms, or G1 and G2 together are pentamethylene, R 1 is alkyl of 1 to 18 carbon atoms, cycloalkyl of 5 to 12 carbon atoms, alkenyl of 2 to 18 carbon atoms, cycloalkenyl of 5 to 12 carbon atoms, aralkyl of 7 to 15 carbon atoms, a radical of a saturated or unsaturated bicyclic or tricyclic hydrocarbon of 7 to 12 carbon atoms or aryl of 6 to 10 carbon atoms or said aryl substituted by alkyl; X is –SR 5, –NR6 R7, –NR8 –R9 –NR10 R11, –OR4, –O(–R12 O)n R13, R4 has the same meaning as R1, R5 has the same definitions as R1 and additionally R5 is alkyl of 2 to 4 carbon atoms substituted by hydroxy, by alkoxy of 1 to 12 carbon atoms or by di(C1 -C4 -alkyl)amino, R 6 and R8 are independently hydrogen, alkyl of 1 to 18 carbon atoms, cycloalkyl of 5 to 12 carbon atoms, aralkyl of 7 to 15 carbon atoms or alkyl of 2 to 4 carbon atoms substituted by hydroxy, by alkoxy of 1 to 12 carbon atoms or by R7 has the same meaning as R6 or R6 and R7 together with N-atom to which they are linked for a 5-7 membered heterocyclic ring containing one or two nitrogen atoms or oxygen, R 9 is alkylene of 2 to 12 carbon atoms, R 10 and R11 have independently of the same definition as R6 or R10 and R11 together have the same definition as R6 and R7 together. R 12 is alkylene of 2 to 4 carbon atoms, R 13 is hydrogen, alkyl of 1 to 18 carbon atoms, phenyl or said phenyl substituted by alkyl of 1 to 12 carbon atoms or by n is an integer of 2 to 20, m is an integer of 2 to 4, T 1 is piperazinyl, –NR 14 –(CH2)a O(CH2)b O(CH2)a NR14 –, –NR14 –(CH2) or wherein R14 is hydrogen, alkyl of 1 to 18 carbon atoms, cycloalkyl of 5 to 12 carbon atoms, aralkyl of 7 to 15 carbon atoms, alkanoyl of 2 to 18 carbon atoms, alkenoyl of 3 to 5 carbon atoms or benzoyl, a, b, c, d are independently 2 or 3, f is 0 or 1. 2. A compound according to claim 1 wherein G1 and G2 are each methyl. 3. A compound according to claim 1 wherein R1 is alkyl of 1 to 12 carbon atoms, cyclohexyl or alpha-methylbenzyl. 4. A compound according to claim 3 wherein R1 is methyl, heptyl, octyl, nonyl, cyclohexyl or alpha-methylbenzyl. 5. A compound according to claim 1 wherein R5 is alkyl of 1 to 18 carbon atoms, 6. A compound according to claim 1 wherein R6 is hydrogen, alkyl of 1 to 18 carbon atoms, or a group together with the nitrogen atom to which they are attached are morpholino. 7. A compound according to claim 1 wherein T1 is 8. The compound according to claim 1 which is N,N'-bis[2,4-bis[N,N-bis(1-cyclohexyloxy-2,2,6,6-tetramethylpiperidin-4-yl)amino]-s-triazin-6-yl]-N,N'-dimethylhexamethylenediamine. 9. The compound according to claim 1 which is N,N'-Bis[2,4-bis[N,N-bis(1-octyloxy-2,2,6,6-tetramethylpiperidin-4-yl)amino]-s-triazin-6-yl]-N,N'-dimethylhexamethylenediamine. 10. A composition stabilized against the deleterious effects of actinic light which comprises * (a) a synthetic polymer, and * (b) an effective stabilizing amount of a compound according to claim 1. 11. A composition according to claim 10 wherein the polymer is a polyolefin. 12. A composition according to claim 11 wherein the polyolefin is polypropylene. 13. A composition according to claim 10 wherein the polymer is a coating system based on alkyd, acrylic, acrylic alkyd, polyester, epoxide, urethane, polyamide, vinyl or epoxy-polyester resins. 14. A composition according to claim 13 which contains a UV absorber or additional light stabilizer. 15. A method for stabilizing a synthetic polymer against oxidative, thermal or actinic degradation which comprises incorporating into said organic material an effective stabilizing amount of a compound according to claim 1. 16. 2,4-Bis[N,N-bis(1-octyloxy-2,2,6,6-tetramethylpiperidin-4-yl)amino]-6-chloro-s-triazine. 17. 2,4-Bis[N,N-bis(1-cyclohexyloxy-2,2,6,6-tetramethylpiperidin-4-yl)amino]-6-chloro-s-triazine. 18. A composition according to claim 13 wherein component (b) is N,N'-bis[2,4-bis[N,N-bis(1-cyclohexyloxy -2,2,6,6-tetramethylpiperidin-4-ylamino]-s-triazin-6-yl]-N,N'-dimethylhexamethylenediamine or N,N'-bis[2,4-bis[N,N-bis(1-octyloxy -2,2,6,6-tetramethylpiperidin-4-ylamino]-s-triazin-6-yl]-N,N'-dimethyl-hexamethylenediamine. | C07D040114 ¦ C08K00053492 | 2003-11-24 FPAY FEE PAYMENT + ¦ 1999-11-19 FPAY FEE PAYMENT + ¦ 1997-03-17 AS ASSIGNMENT CIBA SPECIALTY CHEMICALS CORPORATION, NEW YORK ASSIGNMENT OF ASSIGNORS INTEREST;ASSIGNOR:CIBA-GEIGY CORPORATION;REEL/FRAME:008401/0515 1996-12-27 ¦ 1996-01-09 REMI MAINTENANCE FEE REMINDER MAILED ¦ 1995-12-04 FPAY FEE PAYMENT + ¦ 1992-03-17 AS ASSIGNMENT CIBA-GEIGY CORPORATION, A NY CORP., NEW YORK ASSIGNMENT OF ASSIGNORS INTEREST.;ASSIGNORS:RAVICHANDRAN, RAMANATHAN;GALBO, JAMES;REEL/FRAME:006046/0086 1990-02-12 | Triazine cpd. of the formula (II) G1 and G2 = 1-4C alkyl, or together are pentamethylene; R1 = 1-18C alkyl, 5-12C cycloalkyl, 2-18C alkenyl, 5-12C cycloalkenyl, 7-15C aralkyl, a 7-12C radical of satd. or unsatd. bicyclic or tricyclic hydrocarbon or 6-10C aryl opt. substd. by alkyl; X = -SR5, -NR6R7, -NR8-R9-NR10R11, -OR4, -O(-R12O)nR13, gp. (i) or (ii) R4 =R1; R5 = R1, 2-4C alkyl substd. by hydroxy, 1-12C alkoxy or by di(1-4C alkyl)amino; R6 and R9 = H, 1-18C alkyl, 5-12C cycloalkyl, 7-15C aralkyl, or 2-4C alkyl substd. by hydroxy, 1-12C alkoxy or by gp.(iii) R7 = R6 or R6 and R7 together with the N-atom to which they are linked form a 5-7-membered heterocyclic ring contg. 1 or 2 N atom or oxygen; R9 = 2-12C alkylene; R10 and R11 = R6 or R10 and R11 taken together have the same definition as R6 and R7 together; R12 = 2-4C alkylene; R13 = H, 1-18C alkyl, phenyl opt. substd. by 1-12C alkyl or by gp.(iii) n =2-2-; m =2-4; T1 = piperazinyl, -NR14-(CH2)aO(CH2)bO(CH2)aNR14-, -NR14-(CH2); R14 = H, 1-18C alkyl, 5-12C cycloalkyl, 7-15C aralkyl, 2-18C alkanoyl, 3-5C alkenoyl or benzoyl; a, b, c and d = 2 or 3; and f = 0 or 1.2 cpds. are specifically claimed, including 2,4-bis(N,N-bis(1- octyloxy -2,2,6,6-tetramethyl -piperidin-4- yl)amino)-6-chloro-s- triazine. | USE As stabilisers for polymer compsns. against the deleterious effects of actinic light..D | -
US5021478A | 1991-06-04 | Cpds. contg. UV-absorber and 1-hydro-carbyl:oxy hindered amine used as stabilisers in polymer compsns. against actinic light | Compounds containing both UV-absorber and 1-hydrocarbyloxy hindered amine moieties and stabilized compositions | Ciba Geigy Corporation,Ardsley,NY,US | Ravichandran, Ramanathan ¦ Galbo, James P. | Cpds. of formula (I)-(VI) are claimed. In the formulae, R1 = H, halo, 1-12C alkyl or 7-15C aralkyl, pref. H or chloro; R and R2 = H, 1-12C alkyl, 7-15C aralkyl; R3 and R4 = 1-4C alkyl, or together = pentamethylene, pref. each is methyl; X = -COO-, -CONGq-, -O-, -NGq-, or -NY-; Gq = H or 1-8C alkyl; R5 = H or OH, pref. H; R6 = -CO-, -CHOHCH2- or -CH(CH2OH)-, pref. -CO-; G1, G2, G3 and G4 = H, halo, 1-12C alkyl, 6-10C aryl, 7-15C aralkyl, phenoxy, 1-12C alkoxy, -OCH2-COO-L1; G5 and G6 = G1-G4 (at least one of G5 and G6 do not need to be T), pref. G5 = H. G7 = H, phenyl or phenyl substd. by G5, pref. G7 = H, G8 = cyano, -COO-L pref. G8 = cyano; T1, T2, T3 = 1-12C alkyl, 6-10C aryl, 7-15C aralkyl, OR7, -SR7, -NR7R8, -SO3H, or o-hydroxyphenyl substd. by gp. T (at least one of T1, T2 and T3 must be o-hydroxyphenyl substd. by gp. T); and R7 and R8 = H, 1-18C alkyl, 2-18C alkenyl, 2-12C alkoxyalkyl, 5-12C cycloalkyl, 6-10C aryl, 7-15C aralkyl or gp. Y. USE/ADVANTAGECpds. are effective as stabilisers for PP fibres and also in compsns. consisting of thermoset coatings or enamels based on hot crosslinkable acrylic, polyester or alkyd resins. | Compounds containing both a UV-absorbing moiety and a 1-hydrocarbyloxy hindered amine moiety are effective stabilizers for protecting polymer compositions against the deleterious effects of actinic light. The UV-absorbing moieties include the substituted 2H-benzotriazoles, s-triazines, acrylates, benzophenones, oxanilides and oxamides. | US1989326848A | 1989-03-21 | US5021478A ¦ CA2012503A1 ¦ CA2012503C ¦ DE69008405D1 ¦ DE69008405T2 ¦ EP389427A2 ¦ EP389427A3 ¦ EP389427B1 ¦ JP02860589B2 ¦ JP2300168A | US5021478A | What is claimed is: 1. A compound having one of the formulas I to VII wherein R1 is hydrogen, halogen, alkyl of 1 to 12 carbon atoms or aralkyl of 7 to 15 carbon atoms, R and R 2 are independently hydrogen, alkyl of 1 to 12 carbon atoms, aralkyl of 7 to 15 carbon atoms or the group of formula VII with the proviso that one of R2 and R3 is a group of formula VII R 3 and R4 are independently alkyl of 1 to 4 carbon atoms or together R3 and R4 are pentamethylene, M is a direct bond, –NG 9 –, –O–, –S–, –SO2 NG9, –SO2 –, –SO2 O–, –CONG9 –, –COO– or –OCO–, L is a direct bond, alkylene of 1 to 12 carbon atoms, alkenylene of 3 to 18 carbon atoms, alkynylene of 3 to 18 carbon atoms, cycloalkylene of 5 to 12 carbon atoms, said alkylene interrupted by one or more –O– atoms, X is –COO–, –CONG 9 –, –O–, –NG9 – or –NY– where G9 is hydrogen or alkyl of 1 to 8 carbon atoms, R 5 is hydrogen or hydroxyl, R 6 is –CO–, –CHOHCH2 – or –CH(CH2 OH)–, G 1, G2, G3, and G4 are independently hydrogen, halogen, alkyl of 1 to 12 carbon atoms, aryl of 6 to 10 carbon atoms, aralkyl of 7 to 15 carbon atoms, phenoxy, alkoxy of 1 to 12 carbon atoms, –OCH2 COO–L1 or the group T where L 1 is alkyl of 1 to 8 carbon atoms, and T is with the proviso that at least one of G1 to G4 must be T, G5 and G6 have independently the same definitions as G1 to G4, with the proviso that at least one of G5 and G6 do not need to be T, G 7 is hydrogen, phenyl or phenyl substituted by G5, G 8 is cyano, –COO–L or –CO–X–Y, where E is hydrogen, alkyl of 1 to 18 carbon atoms, cycloalkyl of 5 to 12 carbon atoms, alkenyl of 2 to 18 carbon atoms, cycloalkenyl of 5 to 12 carbon atoms, aralkyl of 7 to 15 carbon atoms, a radical of a saturated or unsaturated bicyclic or tricyclic hydrocarbon of 7 to 12 carbon atoms or aryl of 6 to 10 carbon atoms or said aryl substituted by alkyl, T 1, T2 T3 are independently alkyl of 1 to 12 carbon atoms, aryl of 6 to 10 carbon atoms, said aryl substituted by one or two alkyl of 1 to 4 carbon atoms, aralkyl of 7 to 15 carbon atoms, –OR7, –SR7, –NR7 R8, –SO3 H, or o-hydroxyphenyl substituted by the group T, with the proviso that at least one of T1, T2 and T3 must be o-hydroxyphenyl substituted by the group T, and R 7 and R8 are independently hydrogen, alkyl of 1 to 18 carbon atoms, alkenyl of 2 to 18 carbon atoms, alkoxyalkyl of 2 to 12 carbon atoms, cycloalkyl of 5 to 12 carbon atoms, aryl of 6 to 10 carbon atoms, said aryl substituted by one or two alkyl of 1 to 4 carbon atoms, aralkyl of 7 to 15 carbon atoms, or the group Y. 2. A compound according to claim 1 wherein R1 is hydrogen, chloro, alkyl of 1 to 4 carbon atoms or alpha,alpha-dimethylbenzyl. 3. A compound according to claim 2 wherein R1 is hydrogen or chloro. 4. A compound according to claim 1 wherein R2 is alkyl of 1 to 8 carbon atoms or alpha,alpha-dimethylbenzyl. 5. A compound according to claim 4 wherein R2 is methyl, tert-butyl, tert-amyl or tert-octyl. 6. A compound according to claim 1 wherein R3 and R4 are each methyl. 7. A compound according to claim 1 where R5 is hydrogen. 8. A compound according to claim 1 where R6 is –CO–. 9. A compound of formula IV according to claim 1 where G1 and G4 are each hydrogen. 10. A compound according to claim 1 where G5 is hydrogen. 11. A compound according to claim 1 where G3 or G6 is T, ethoxy or –OCH2 COO–L1 where L1 is alkyl of 2 to 8 carbon atoms. 12. A compound according to claim 13 wherein L1 is ethyl, n-butyl, n-octyl or isooctyl. 13. A compound according to claim 1 wherein G7 is hydrogen. 14. A compound according to claim 1 wherein G8 is cyano. 15. A compound according to claim 1 wherein X is –O– or –NH–. 16. A compound according to claim 1 wherein E is alkyl of 1 to 12 carbon atoms, cyclohexyl or alpha-methylbenzyl. 17. A compound according to claim 18 wherein E is methyl, heptyl, octyl, nonyl, cyclohexyl or alpha-methylbenzyl. 18. A compound according to claim 1 wherein R is a group of formula VII where M is a direct bond, L is ethylene and X is –COO–. 19. The compound according to claim 1 which is 1-methoxy-2,2,6,6-tetramethylpiperidin-4-yl 3-(2H-benzotriazol-2-yl-5-tert-butyl-4-hydroxyhydrocinnamate. 20. The compound according to claim 1 which is 1-cyclohexyloxy-2,2,6,6-tetramethylpiperidin-4-yl 3(2H-benzotriazol-2-yl)-5-tert-butyl-4-hydroxyhydrocinnamate. 21. The compound according to claim 1 which is 1-octyloxy-2,2,6,6-tetramethylpiperidin-4-yl 3-(2H-benzotriazol-2-yl)-5-tert-butyl-4-hydroxyhydrocinnamate. 22. The compound according to claim 1 which is N-(1-octyloxy-2,2,6,6-tetramethylpiperidin-4-yl) -3-(2H-benzotriazol-2-yl)-5-tert-butyl-4-hydroxyhydrocinnamamide. 23. The compound according to claim 1 which is 2-hydroxy-4-[(1-octyloxy-2,2,6,6-tetramethylpiperidin-4-yloxy)-carbonylmethoxy]benzophenone; 2-hydroxy-4-[N-(1-methoxy-2,2,6,6-tetramethylpiperidin-4-yl) -N-butylaminocarbonylmethoxy]benzophenone; 2-hydroxy-4-[3-(N-(1-cyclohexyloxy-2,2,6,6-tetramethylpiperidin-4-yl)amino) -2-hydroxypropoxy]benzophenone; 2-hydroxy-4-[3-(N-butyl-N-(1-cyclohexyloxy-2,2,6,6-tetramethylpiperidin-4-yl)amino) -2-hydroxypropoxy]benzophenone; or 2-hydroxy-4-[3-(1-cyclohexyloxy-2,2,6,6-tetramethylpiperidin-4-yloxy) -2-hydroxypropoxy]benzophenone. 24. The compound according to claim 1 which is 2,4-bis(2,4-dimethylphenyl)-6-[2-hydroxy-4-((1-octyloxy -2,2,6,6-tetramethylpiperidin-4-yloxy)carbonylmethoxy) -phenyl]-s-triazine; or 2,4-bis(2,4-dimethylphenyl)-6-[2-hydroxy-4-((1-cyclohexyloxy-2,2,6,6-tetramethylpiperidin-4-yloxy)carbonylmethoxy)-phenyl]-s-triazine. 25. The compound according to claim 1 which is 2-ethoxy-2'-[N-(1-cyclohexyloxy-2,2,6,6-tetramethylpiperidin-4-yl) aminocarbonylmethoxy]oxanilide; 2'-ethoxy-2-[(1-cyclohexyloxy-2,2,6,6-tetramethylpiperidin-4-yloxy)carbonylmethoxy]oxanilide; 2,2'-bis[(1-cyclohexyloxy-2,2,6,6-tetramethylpiperidin-4-yloxy)carbonylmethoxy]oxanilide; or 2,2'-bis[N-(1-cyclohexyloxy-2,2,6,6-tetramethylpiperidin-4-yl) aminocarbonylmethoxy]oxanilide. 26. The compound according to claim 1 which is N-(2-octyloxycarbonylmethoxyphenyl)-N'-(1-octyloxy-2,2,6,6-tetramethylpiperidin-4-yl)oxamide. 27. The compound according to claim 1 which is trans-(1-octyloxy-2,2,6,6-tetramethylpiperidin-4-yl) alpha-cyanocinnamate. 28. The compound according to claim 1 which is ethyl 1-cyclohexyloxy-2,2,6,6-tetramethylpiperidin-4-yl benzalmalonate; or bis(1-cyclohexyloxy-2,2,6,6-tetramethylpiperidin-4-yl) benzalmalonate. 29. A composition stabilized against the deleterious effects of actinic light which comprises * (a) a polymer subject to the deleterious effects of actinic light, and * (b) an effective stabilizing amount of a compound according to claim 1. 30. A composition according to claim 29 wherein the polymer is a polyolefin. 31. A composition according to claim 30 wherein the polyolefin is polypropylene. 32. A composition according to claim 29 wherein component (b) is 1-cyclohexyloxy-2,2,6,6-tetramethylpiperdin-4-yl 3-(2H-benzotriazol-2-yl)-5-tert-butyl -4-hydroxyhydrocinnamate. 33. A composition according to claim 29 wherein the polymer is a coating system based on alkyd, acrylic, acrylic alkyd, polyester, epoxide, urethane, polyamide vinyl or epoxy-polyester resins. 34. A composition according to claim 33 which contains a UV absorber or additional light stabilizer. 35. A method for stabilizing an a synthetic polymer against oxidative, thermal or actinic degradation which comprises incorporating into said a synthetic polymer an effective stabilizing amount of a compound according to claim 1. | C07D021194 ¦ C07D040112 ¦ C07D040114 ¦ C08K00053435 ¦ C08K00053492 | 2002-11-26 FPAY FEE PAYMENT + ¦ 1998-12-02 FPAY FEE PAYMENT + ¦ 1997-03-17 AS ASSIGNMENT CIBA SPECIALTY CHEMICALS CORPORATION, NEW YORK ASSIGNMENT OF ASSIGNORS INTEREST;ASSIGNOR:CIBA-GEIGY CORPORATION;REEL/FRAME:008454/0001 1996-12-27 ¦ 1994-09-30 FPAY FEE PAYMENT + ¦ 1991-03-04 AS ASSIGNMENT CIBA-GEIGY CORPORATION, 444 SAW MILL RIVER ROAD, A ASSIGNMENT OF ASSIGNORS INTEREST.;ASSIGNORS:RAVICHANDRAN, RAMANATHAN;GALBO, JAMES P.;REEL/FRAME:005620/0269 1990-02-12 | Cpds. of formula (I)-(VI) are claimed. In the formulae, R1 = H, halo, 1-12C alkyl or 7-15C aralkyl, pref. H or chloro; R and R2 = H, 1-12C alkyl, 7-15C aralkyl; R3 and R4 = 1-4C alkyl, or together = pentamethylene, pref. each is methyl; X = -COO-, -CONGq-, -O-, -NGq-, or -NY-; Gq = H or 1-8C alkyl; R5 = H or OH, pref. H; R6 = -CO-, -CHOHCH2- or -CH(CH2OH)-, pref. -CO-; G1, G2, G3 and G4 = H, halo, 1-12C alkyl, 6-10C aryl, 7-15C aralkyl, phenoxy, 1-12C alkoxy, -OCH2-COO-L1; G5 and G6 = G1-G4 (at least one of G5 and G6 do not need to be T), pref. G5 = H. G7 = H, phenyl or phenyl substd. by G5, pref. G7 = H, G8 = cyano, -COO-L pref. G8 = cyano; T1, T2, T3 = 1-12C alkyl, 6-10C aryl, 7-15C aralkyl, OR7, -SR7, -NR7R8, -SO3H, or o-hydroxyphenyl substd. by gp. T (at least one of T1, T2 and T3 must be o-hydroxyphenyl substd. by gp. T); and R7 and R8 = H, 1-18C alkyl, 2-18C alkenyl, 2-12C alkoxyalkyl, 5-12C cycloalkyl, 6-10C aryl, 7-15C aralkyl or gp. Y. | - | USE/ADVANTAGE Cpds. are effective as stabilisers for PP fibres and also in compsns. consisting of thermoset coatings or enamels based on hot crosslinkable acrylic, polyester or alkyd resins.
US5026750A | 1991-06-25 | Light stabilisers in polymer compsns. comprises 1-hydro:carbyl:oxy hindered amine mercapto-acid ester(s), thio:acetal(s), sulphide(s) and di:sulphide(s) | 1-hydrocarbyloxy hindered amine mercaptoacid esters, thioacetals, sulfides and disulfides | Ciba Geigy Corporation,Ardsley,NY,US | Ravichandran, Ramanathan | A 1-hydrocarbyloxy hindered amine deriv. has the formulae (I)-(IX). In formulae, X = 1 or 2; R1 and R2 = (m)ethyl or together = pentamethylene, pref. methyl; R3 = pref. (m)ethylene; E = pref. methyl, octyl, nonyl, cyclohexyl or alpha-methylbenzene; T1 = pref. 4-12C 1,1-alkylidene, cyclohexylidene, benzylidene or 3,5-di-tert-butyl-4-hydroxy benzylidene; T2 = -CH-R4-CH-, R4 = pref. a direct bond, methylene or p-phenylene; and L = RSC-R6-R7CH-CO-X-R8; pref. R5 and R6 = H, R7 = H or CH3; X = -O-; and R8 = 1-8C alkyl; or L = -CH2CH2CN or -CH2CH2PO(OR9), R9 = 1-4C alkyl or L = gps. of formulae (a) or (b); R10 = H or CH3; and R11 = 1-8C alkyl or phenyl. | 1-Hydrocarbyloxy hindered amine mercaptoacid esters, thioacetals, sulfides and disulfides are effective light stabilizers for protecting a variety of polymer substrates from the deleterious effects of actinic light. | US1989326348A | 1989-03-21 | US5026750A ¦ CA2012493A1 ¦ CA2012493C ¦ DE69019855D1 ¦ DE69019855T2 ¦ EP389424A1 ¦ EP389424B1 ¦ JP02860585B2 ¦ JP2289545A | US5026750A | What is claimed is: 1. A compound which is a 1-hydrocarbyloxy hindered amine derivative having the formula where X is 1 or 2, R 1 and R2 are independently methyl or ethyl, or R1 and R2 together are pentamethylene, R 3 is alkylene of 1 to 3 carbon atoms, E is alkyl of 1 to 18 carbon atoms, cycloalkyl of 5 to 12 carbon atoms, alkenyl of 2 to 18 carbon atoms, cycloalkenyl of 5 to 12 carbon atoms, aralkyl of 7 to 15 carbon atoms, a radical of a saturated or unsaturated bicyclic or tricyclic hydrocarbon of 7 to 12 carbon atoms or aryl of 6 to 10 carbon atoms or said aryl substituted by alkyl, T 1 is 1,1-alkylidene of 1 to 18 carbon atoms, 1,1-cycloalkylidene of 5 to 12 carbon atoms, benzylidene, 3,5-di-tert-butyl-4-hydroxybenzylidene or naphthal, T 2 is where R4 is a direct bond, alkylene of 1 to 10 carbon atoms or arylene of 6 to 10 carbon atoms, and where R5 is hydrogen, methyl or phenyl, R6 is hydrogen or methyl R 7 is hydrogen, alkyl of 1 to 4 carbon atoms, –CH2 CO–X–R8, –CH2 CH2 CO–X–R8 or –CH(CH3)CO–X–R8, X is –O– or –NR 8 –, R 8 is hydrogen, alkyl of 1 to 18 carbon atoms, aralkyl of 7 to 15 carbon atoms, cycloalkyl of 5 to 12 carbon atoms, L is –CH2 CH2 CN or –CH2 CH2 PO(OR9) where R9 is alkyl of 1 to 4 carbon atoms, or where R10 is hydrogen or methyl, R11 is alkyl of 1 to 8 carbon atoms or phenyl, and L 1 is hydrogen or has the same meaning as L. 2. A compound according to claim 1 wherein R1 and R2 are each methyl. 3. A compound according to claim 1 wherein R3 is methylene or ethylene. 4. A compound according to claim 1 wherein E is alkyl of 1 to 12 carbon atoms, cyclohexyl or alpha-methylbenzyl. 5. A compound according to claim 4 wherein E is methyl, octyl, nonyl, cyclohexyl or alpha-methylbenzyl. 6. A compound according to claim 1 wherein R1 is 1,1-alkylidene of 4 to 12 carbon atoms, cyclohexylidene, benzylidene or 3,5-di-tert-butyl-4-hydroxybenzylidene. 7. A compound according to claim 1 wherein T2 is a group where R4 is a direct bond, methylene or p-phenylene. 8. A compound according to claim 1 wherein L is a group of formula X wherein R5 and R6 are both hydrogen, R7 is hydrogen or methyl, X is –O–, and R8 is alkyl of 1 to 8 carbon atoms. 9. A compound according to claim 8 wherein R8 is alkyl of 1 to 4 carbon atoms. 10. The compound according to claim 1 which is 1-cyclohexyloxy-2,2,6,6-tetramethylpiperidin-4-yl thioglycolate. 11. The compound according to claim 1 which is 1,1-bis-(1-methoxy-2,2,6,6-tetramethylpiperidin-4-yloxycarbonylmethylthio)octane. 12. The compound according to claim 1 which is di-(1-methoxy-2,2,6,6-tetramethylpiperidin-4-yl) 3,3'-dithiodipropionate. 13. The compound according to claim 1 which is 1-octyloxy-2,2,6,6-tetramethylpiperidin-4-yl thioglycolate. 14. The compound according to claim 1 which is 1-cyclohexyloxy-2,2,6,6-tetramethylpiperidin-4-yl 3-mercaptopropionate. 15. A composition stabilized against the deleterious effects of actinic light which comprises * (a) a polymer subject to the deleterious effects of actinic light, and * (b) an effective stabilizing amount of a compound according to claim 1. 16. A composition according to claim 15 wherein the polymer is a polyolefin. 17. A composition according to claim 16 wherein the polyolefin is polypropylene. 18. A composition according to claim 15 wherein the compound of component (b) is di(1-methoxy-2,2,6,6-tetramethylpiperidin-4-yl) 3,3'-dithiodipropionate. 19. A composition according to claim 15 wherein the polymer is a coating system based on alkyd, acrylic, acrylic alkyd, polyester, epoxide, urethane, polyamide, vinyl or epoxy-polyester resins. 20. A composition according to claim 15 which contains a UV absorber or additional light stabilizer. 21. A method for stabilizing an synthetic polymer against oxidative, thermal or actinic degradation which comprises incorporating into said synthetic polymer an effective stabilizing amount of a compound according to claim 1. 22. A composition according to claim 15 wherein the polymer contains ethylenically unsaturated double bonds in the polymer structure, and component (b) is a compound which contains a free -SH group. | C07D021194 ¦ C07D040114 ¦ C07D040514 ¦ C07F000959 ¦ C07F00096558 ¦ C08K000537 ¦ C08K0005378 ¦ C08K00055373 | 2003-08-19 FP EXPIRED DUE TO FAILURE TO PAY MAINTENANCE FEE - 2003-06-25 ¦ 2003-06-25 LAPS LAPSE FOR FAILURE TO PAY MAINTENANCE FEES - ¦ 2003-01-08 REMI MAINTENANCE FEE REMINDER MAILED ¦ 1998-12-02 FPAY FEE PAYMENT + ¦ 1997-03-17 AS ASSIGNMENT CIBA SPECIALTY CHEMICALS CORPORATION, NEW YORK ASSIGNMENT OF ASSIGNORS INTEREST;ASSIGNOR:CIBA-GEIGY CORPORATION;REEL/FRAME:008454/0001 1996-12-27 ¦ 1994-09-30 FPAY FEE PAYMENT + ¦ 1991-03-18 AS ASSIGNMENT CIBA-GEIGY CORPORATION, 444 SAW MILL RIVER ROAD, A ASSIGNMENT OF ASSIGNORS INTEREST.;ASSIGNOR:RAVICHANDRAN, RAMANATHAN;REEL/FRAME:005637/0080 1990-02-12 | A 1-hydrocarbyloxy hindered amine deriv. has the formulae (I)-(IX). In formulae, X = 1 or 2; R1 and R2 = (m)ethyl or together = pentamethylene, pref. methyl; R3 = pref. (m)ethylene; E = pref. methyl, octyl, nonyl, cyclohexyl or alpha-methylbenzene; T1 = pref. 4-12C 1,1-alkylidene, cyclohexylidene, benzylidene or 3,5-di-tert-butyl-4-hydroxy benzylidene; T2 = -CH-R4-CH-, R4 = pref. a direct bond, methylene or p-phenylene; and L = RSC-R6-R7CH-CO-X-R8; pref. R5 and R6 = H, R7 = H or CH3; X = -O-; and R8 = 1-8C alkyl; or L = -CH2CH2CN or -CH2CH2PO(OR9), R9 = 1-4C alkyl or L = gps. of formulae (a) or (b); R10 = H or CH3; and R11 = 1-8C alkyl or phenyl. | - | -
US5021480A | 1991-06-04 | Hindered amine-azo light stabiliser with low basicity functions as free radical polymerisation-initiator and does not interact with acid catalysts in polymerisation system | Azo free radical initiators containing hindered amine moieties with low basicity | Ciba Geigy Corporation,Ardsley,NY,US | Ravichandran, Ramanathan | Cpd. (I) having in same mol. hindered amine moiety of low basicity and azo free radical initiating moiety, is claimed having formula (1) E1-N=N-E2. (E1 = (III) or (IV); R1, R2 = 1-3C alkyl, 5-12C cycloalkyl, 7-20C aralkyl, or together form 2-10C alkylene, or R1/R2 is gp. of formula (2); Y = -CN, -N3, -COOT1, -CONH2, -OT1, -ST1, -OOH or -OH; G1, G2 = 1-4C alkyl or together form pentamethylene; X = -O-, -NH-, -NT1- or (V); T = formyl, -OT1 or -OCOT2; T1 = 1-36C alkyl, 5-12C cycloalkyl/cycloalkenyl, 3-18C alkenyl, 7-15C aralkyl, radical of (un)satd. bi-/tri-cyclic 7-12C hydrocarbon or (alkyl-substd.) 6-10C aryl; T2 = 1-18C alkyl/alkoxy, (OH-/alkyl-/alkoxy-substd.) phenyl or alkyl-/phenyl- mono-/di-substd.) amino; and E2 = as E1 or 1-36C alkyl, 5-12C cycloalkyl or 7-20C aralkyl, if E1 or E2 contains gp. contg. (VI) moiety). Also claimed are: light-stable homo-/co-polymer (II) contg. hindered amine light stabiliser moiety chem. bonded to backbone; prepn. (II); and light-stabilised compsns. contg. (II) or comprising polymer plus (I). USE/ADVANTAGEHindered amine-azo cpds. do not interact with acid catalysts, are resistant to physical removal from substrate, and provide good light stabilisn. protection to cured thermoset enamels. | Compounds which contain azo linkages as well as a hindered amine light stabilizer moiety of low basicity function as free radical polymerization initiators and provide a polymer containing a hindered amine stabilizer chemically bonded to said polymer. The low basicity of the instant compounds prevents interaction with acid catalysts used in some polymerization systems. | US1989326850A | 1989-03-21 | US5021480A ¦ BR199001306A ¦ CA2012506A1 ¦ CA2012506C ¦ DE69012617D1 ¦ DE69012617T2 ¦ EP389429A2 ¦ EP389429A3 ¦ EP389429B1 ¦ JP02849851B2 ¦ JP2289544A | US5021480A | What is claimed is: 1. A compound having in the same molecule a hindered amine moiety of low basicity and an azo free radical initiating moiety, said compound having the formula I E1 –N=N–E2 (I) where * E1 is a radical of the formula where R1 and R2 are independently alkyl of 1 to 36 carbon atoms, cycloalkyl of 5 to 12 carbon atoms, aralkyl of 7 to 20 carbon atoms, or * R1 and R2 together are alkylene of 2 to 10 carbon atoms, or * one of R1 and R2 is a group of formula II Y is –CN, –N3, –COOT1, –CONH2, –OT1, –ST1, –OOH or –OH, * G1 and G2 are independently alkyl of 1 to 4 carbon atoms, or G1 and G2 together are pentamethylene, * X is –O–, –NH–, –NT1 – or T is formyl, –OT1 or –OCOT2, where * T1 is alkyl of 1 to 36 carbon atoms, cycloalkyl of 5 to 12 carbon atoms, alkenyl of 3 to 18 carbon atoms, cycloalkenyl of 5 to 12 carbon atoms, aralkyl of 7 to 15 carbon atoms, a radical of a saturated or unsaturated bicyclic or tricyclic hydrocarbon of 7 to 12 carbon atoms or aryl of 6 to 10 carbon atoms or said aryl substituted by alkyl, * T2 is alkyl of 1 to 18 carbon atoms, alkoxy of 1 to 18 carbon atoms, phenyl or said phenyl substituted by hydroxy, alkyl or alkoxy; or amino or said amino mono- or disubstituted by alkyl or phenyl, and * E2 has the same meaning as E1 or E2 is alkyl of 1 to 36 carbon atoms, cycloalkyl of 5 to 12 carbon atoms or aralkyl of 7 to 20 carbon atoms, with the proviso that one of E1 or E2 must contain a group having a moiety present. 2. A compound according to claim 1 wherein E1 and E2 are the same. 3. A compound according to claim 1 wherein G1 and G2 are each methyl. 4. A compound according to claim 1 wherein R1 and R2 are each alkyl of 1 to 4 carbon atoms. 5. A compound according to claim 4 wherein R1 and R2 are each methyl. 6. A compound according to claim 1 wherein Y is –CN. 7. A compound according to claim 1 wherein X is –O–, –NH– or 8. A compound according to claim 7 wherein X is –O– or –NH–. 9. A compound according to claim 1 wherein T is formyl or –OT1, where T1 is alkyl of 1 to 18 carbon atoms, alkenyl of 2 to 3 carbon atoms, propargyl, alpha-methylbenzyl or cyclohexyl. 10. A compound according to claim 9 wherein T1 is methyl, heptyl, octyl, nonyl or cyclohexyl. 11. The compound according to claim 1 which is di-(1-methoxy-2,2,6,6-tetramethylpiperidin-4-yl) 4,4'-azobis(4-cyanovalerate). 12. The compound according to claim 1 which is di-(1-octyloxy-2,2,6,6-tetramethylpiperidin-4-yl) 4,4'-azobis(4-cyanovalerate). 13. The compound according to claim 1 which is N,N'-di-(1-cyclohexyloxy-2,2,6,6-tetramethylpiperidin-4-yl)-4,4'-azobis(4-cyanovaleramide). 14. A process of preparing a light-stable homo- or copolymer containing a hindered amine light stabilizer moiety chemically bonded to the backbone of said polymer which process comprises polymerizing one or more ethylenically unsaturated monomers capable of being polymerized by free radicals in the presence of an effective initiating amount of a compound of formula I according to claim 1. 15. A polymer stabilized against the deleterious effects of actinic light which is produced by the process according to claim 14. 16. A composition stabilized against the deleterious effects of actinic light which composition contains a stabilized polymer made by the process according to claim 14. 17. A composition stabilized against the deleterious effects of actinic light which comprises * (a) a polymer, and * (b) an effective stabilizing amount of a compound according to claim 1. 18. A composition according to claim 17 wherein the polymer is a polyolefin. 19. A composition according to claim 18 wherein the polyolefin is polypropylene. 20. A composition according to claim 17 wherein the polymer is a coating system based on alkyd, acrylic, acrylic-alkyd, polyester, epoxide, urethane, polyamide, vinyl or epoxy-polyester resins. 21. A composition according to claim 17 wherein component (b) is di-(1-methoxy-2,2,6,6-tetramethylpiperidin-4-yl) 4,4'-azobis(4-cyanovalerate). 22. A composition according to claim 17 wherein component (b) is di-(1-octyloxy-2,2,6,6-tetramethylpiperidin-4-yl) 4,4'-azobis(4-cyanovalerate). 23. A composition according to claim 20 which contains a UV absorber or additional light stabilizer. 24. A composition according to claim 17 wherein the polymer is an unsaturated elastomer which is polybutadiene, polyisoprene, styrene-butadiene copolymer or block copolymer, ethylene-propylene terpolymer, isoprene-isobutylene copolymer, acrylonitrile-butadiene copolymer, or styrene-isoprene copolymer or block copolymer. 25. A composition according to claim 24 wherein the elastomer is styrene-butadiene copolymer or block copolymer, styrene-isoprene copolymer or block copolymer or polybutadiene. 26. A composition according to claim 17 wherein component (a) is unsaturated and component (b) is grafted to component (a). 27. A method for stabilizing an synthetic polymer against oxidative, thermal or actinic degradation which comprises incorporating into said synthetic polymer an effective stabilizing amount of a compound according to claim 1. | C07D021146 ¦ C07D021158 ¦ C07D021166 ¦ C07D021194 ¦ C08F000404 ¦ C08F000830 ¦ C08K00053435 | 2003-07-29 FP EXPIRED DUE TO FAILURE TO PAY MAINTENANCE FEE - 2003-06-04 ¦ 2003-06-04 LAPS LAPSE FOR FAILURE TO PAY MAINTENANCE FEES - ¦ 2002-12-18 REMI MAINTENANCE FEE REMINDER MAILED ¦ 1998-12-02 FPAY FEE PAYMENT + ¦ 1997-03-17 AS ASSIGNMENT CIBA SPECIALTY CHEMICALS CORPORATION, NEW YORK ASSIGNMENT OF ASSIGNORS INTEREST;ASSIGNOR:CIBA-GEIGY CORPORATION;REEL/FRAME:008454/0001 1996-12-27 ¦ 1994-09-30 FPAY FEE PAYMENT + ¦ 1991-03-18 AS ASSIGNMENT CIBA-GEIGY CORPORATION, 444 SAW MILL RIVER ROAD, A ASSIGNMENT OF ASSIGNORS INTEREST.;ASSIGNOR:RAVICHANDRAN, RAMANATHAN;REEL/FRAME:005637/0078 1990-02-12 | Cpd. (I) having in same mol. hindered amine moiety of low basicity and azo free radical initiating moiety, is claimed having formula (1) E1-N=N-E2. (E1 = (III) or (IV); R1, R2 = 1-3C alkyl, 5-12C cycloalkyl, 7-20C aralkyl, or together form 2-10C alkylene, or R1/R2 is gp. of formula (2); Y = -CN, -N3, -COOT1, -CONH2, -OT1, -ST1, -OOH or -OH; G1, G2 = 1-4C alkyl or together form pentamethylene; X = -O-, -NH-, -NT1- or (V); T = formyl, -OT1 or -OCOT2; T1 = 1-36C alkyl, 5-12C cycloalkyl/cycloalkenyl, 3-18C alkenyl, 7-15C aralkyl, radical of (un)satd. bi-/tri-cyclic 7-12C hydrocarbon or (alkyl-substd.) 6-10C aryl; T2 = 1-18C alkyl/alkoxy, (OH-/alkyl-/alkoxy-substd.) phenyl or alkyl-/phenyl- mono-/di-substd.) amino; and E2 = as E1 or 1-36C alkyl, 5-12C cycloalkyl or 7-20C aralkyl, if E1 or E2 contains gp. contg. (VI) moiety). Also claimed are: light-stable homo-/co-polymer (II) contg. hindered amine light stabiliser moiety chem. bonded to backbone; prepn. (II); and light-stabilised compsns. contg. (II) or comprising polymer plus (I). | - | USE/ADVANTAGE Hindered amine-azo cpds. do not interact with acid catalysts, are resistant to physical removal from substrate, and provide good light stabilisn. protection to cured thermoset enamels.
US20150329715A1 | 2015-11-19 | Polymer particles e.g. for producing plastic parts, comprises first polymer phase obtained by free-radical copolymerization of oil-in-water emulsion and second polymer phase obtained by free-radical graft copolymerization of monomer mixture | THERMOTROPIC POLYMERS | QUARZWERKE GMBH,Frechen,DE | Zilles, Jörg Ulrich ¦ Kruber, Dirk ¦ Seeboth, Arno ¦ Mühling, Olaf ¦ Ruhmann, Ralf | Polymer particles comprises: (a) a first polymer phase, obtainable by free-radical copolymerization of an oil-in-water mini-emulsion having a first monomer mixture as oil phase, containing (i) at least one first monoethylenically unsaturated monomer, (ii) at least one second monoethylenically unsaturated monomer, (iii) at least one third monomer, (iv) at least one fourth (hetero)aromatic, monoethylenically unsaturated monomer, (v) fifth monoethylenically unsaturated monomers; and (b) a second polymer phase obtainable by free-radical graft copolymerization of a second monomer mixture. Polymer particles having a mean primary particle diameter of 50 nm-10 μ m, based on the total weight, comprises: (a) 10-100 wt.% a first polymer phase, obtainable by free-radical copolymerization of an oil-in-water mini-emulsion having a first monomer mixture as oil phase, containing (i) 30-99.9 wt.% at least one first monoethylenically unsaturated monomer having at least one 12-48C n-alkyl side chain, (ii) 0-60 wt.% at least one second monoethylenically unsaturated monomer having at least one 1-11C n-alkyl and/or 3-48C i-alkyl side chain, (iii) 0.1-20 wt.% at least one third monomer having at least two non-conjugated ethylenic double bonds, (iv) 0-69.9 wt.% at least one fourth (hetero)aromatic, monoethylenically unsaturated monomer, (v) 0-40 wt.% at least one fifth monoethylenically unsaturated monomers; and (b) 0-90 wt.% a second polymer phase, obtainable by subsequent free-radical graft copolymerization, in the presence of the first polymer phase, of a second monomer mixture containing (vi) 0-100 wt.% at least one sixth monomer of 1-10C alkyl (meth)acrylates, (vii) 0-100 wt.% at least one seventh (hetero)aromatic, monoethylenically unsaturated monomer, (viii) 0-50 wt.% at least one eighth monoethylenically unsaturated monomers. The total weight of the monomer mixtures used in the respective stages is 100 wt.%. INDEPENDENT CLAIMS are also included for:producing polymer particles, comprising providing a first aqueous phase containing water and surfactant, adding 10-100 wt.% a first monomer phase containing the monomer mixture which is provided as oil phase, initially pre-dispersing, with stirring to an oil-in-water macro-emulsion, then homogenizing to oil-in-water mini-emulsion, and polymerizing the first, second, third, fourth and fifth monomers up to a conversion of at least 90 wt.%, and adding 0-90 wt.% a second monomer phase comprising second monomer mixture, isolating the sixth, seventh and eighth monomers up to a conversion of at least 90 wt.%, and the resulting polymerized polymer from the aqueous phase, where ultrasonic reactors, homogenizers, rotor-stator systems and/or systems can be used with static mixers for the homogenization step to the formation of oil-in-water mini-emulsion;plastic comprising 1-80 wt.% polymer particles, 20-99 wt.% a matrix comprising 50-100 wt.% at least one matrix plastic material and 0-50 wt.% further additives comprising lubricants, anti-blocking agents, release agents, dispersing agents, antistatic agents, flame retardants, colorants, impact modifiers, plasticizers, adhesion promoters, fillers, reinforcing agents, blowing agents and stabilizers comprising antioxidants, light stabilizers and heat insulation agent;particles, which are obtained by copolymerization of 30-95 wt.% at least one vinyl monomer having an alkyl side chain having at least 12 carbon atoms, 0.1-10 wt.% at least one crosslinking agents, 3-70 wt.% vinyl monomers with 1-11 carbon atoms in an aliphatic side chain which optionally comprises at least one functional group, 0-50 wt.% at least one vinyl monomer having an aromatic side group, which is optionally substituted;a molding composition comprising a matrix, 1-50 wt.% particles and/or particles obtained by polymerization of 30-99.9 wt.% at least one vinyl monomers having 12C alkyl side chain, 0.1-10 wt.% at least one crosslinking agents, 0-70 wt.% at least one 1-11C vinyl monomers in an aliphatic side chain, which optionally comprises at least one functional groups, and 0-50 wt.% at least one vinyl monomers having an aromatic side group, which is optionally substituted;producing the molding composition, comprising compounding particles with a matrix; anda molded body, which is obtained by molding of the molding composition. The plastic is useful: for producing of moldings and plastic parts comprising solid sheets, multi-wall sheets, corrugated sheets, films, rods, tubes; for glazing of buildings, vehicles, winter gardens, greenhouses and greenhouses; for glass facades, glass facade elements and curtain walls; for sun protection glass and light directing solar control glass; for insulating glass, heat insulation glass and insulating plates; for laminated glass, safety- and sound insulation laminated glass; for carports, Glazed balconies, terrace enclosures, glasshouses, pool halls glazing and roofs; for roof, overhead and skylight glazing; for industrial glazing; for light elements, domes, skylights and barrel vaults; for profiled glass, wall-sheets and panels; for transparent thermal insulation; as covers for solar collectors and photovoltaic modules; for sun protection films and coatings; for agricultural and greenhouse films; as a film for laminated glass; for interior glazing, partitions, room dividers, shower enclosures, glass doors and sliding glass doors; for decorative glass; for lamp covers, lamp shades, reflectors and optical fiber; for optical lenses and spectacle lenses or their coatings; for illuminated signs and neon signs; and for traffic signs and packaging. The molded body is useful as overheating- and glare protection in winter gardens, greenhouses, carports or building glazing (all claimed). The polymer particle exhibits: high decomposition temperature; good solubility in the monomer; and good tolerability. Preferred Components: The first monomers comprise: (ia) esters of α , β -ethylenically unsaturated 3-4C carboxylic acids and 12-48C n-alkanol, (ib) mono- and dialkyl esters of α , β -ethylenically unsaturated 4-6C dicarboxylic acids having at least one of 12-48C n-alkyl side chain of an ester group, and (ic) allyl and vinyl esters of 13-49C n-alkanecarboxylic acids. The second monomers comprise: (iia) esters of α , β -ethylenically unsaturated 3-4C carboxylic acids and 1-11C n-alkanol or 3-48C n-alkanol, (iib) mono- and dialkyl esters of α , β -ethylenically unsaturated 4-6C dicarboxylic acids and 1-11C n-alkanol or 3-48C n-alkanol, and (iic) allyl and vinyl esters of 2-12C n-alkanecarboxylic acids and 4-49C n-alkanecarboxylic acids. The proportion of the second polymer phase in the polymer particles is 0 wt.%, and the third monomers comprise (meth)acrylic acid esters of polyhydric alcohols, vinyl and allyl ethers of polyhydric alcohols and at least two allyl, vinyl or (meth)acrylic substituted (hetero)cyclic, and (hetero)aromatic compounds. The third monomers comprise allyl-, methallyl, and crotyl esters α , β -ethylenically unsaturated carboxylic acids and dicarboxylic acids. The fourth monomers comprise the vinyl (hetero)aromatics and (hetero)aromatic (meth)acrylates. The fifth monomers comprise α , β -ethylenically unsaturated mono- and dicarboxylic acids, α , β ethylenically unsaturated carboxylic acid anhydrides, α , β -ethylenically unsaturated carboxylic acid amides and hydroxy-, alkoxy-, carboxy-, amino-, epoxy-, sulfo-, silyl- and halogen-substituted alkyl (meth)acrylates and heterocyclic (meth)acrylates. The seventh monomers comprise vinyl(hetero) aromatics and (hetero)aromatic (meth)acrylates. The eighth monomers comprise α , β -ethylenically unsaturated mono- and dicarboxylic acids, α , β ethylenically unsaturated carboxylic acid anhydrides, α , β -ethylenically unsaturated carboxylic acid amides and hydroxy-, alkoxy-, carboxy-, amino-, epoxy-, sulfo-, silyl- and halogen-substituted alkyl (meth)acrylates and heterocyclic (meth)acrylates. The pH of the aqueous phase is adjusted by the addition of buffering agents, comprising sodium bicarbonate, for the free-radical polymerization. The vinyl monomers are acrylates, methacrylates, acrylic amides, vinyl ethers and/or vinyl esters.Preferred Components: The polymer particles exhibit a phase transition of the first order in the temperature of -20 to 150° C. The second polymer phase is formed by copolymerizing 80-99.99 wt.% methyl methacrylate and 0.01-20 wt.% 1-8C alkyl acrylate. The proportion of the second polymer phase is 5-90 wt.%, preferably 15-35 wt.%. The polymer particles comprise 0-10 wt.% inorganic particles comprising silicates or oxides of aluminum, silicon, zirconium, hafnium, titanium, zinc, lead, and their mixed oxides. The respective polymer phase contains 0-2 wt.% a molecular weight regulator comprising 1-18C-alkanethiols. A thermoplastic molding composition comprising polyethylene standard homo- and copolymers e.g. low density polyethylene, high density polyethylene, ethylene copolymers comprising ultra low density polyethylene, ultra low density polyethylene, ethylene-vinyl acetate, ethylene-vinyl alcohol, ethylene butyl acrylate, ethylene methyl acrylate, ethyl acetoxy methacrylate, cyclic olefin copolymer, polypropylene, styrene polymers or poly styrene, acrylonitrile-butadiene-styrene, styrene-acrylonitrile polymers, polyvinyl chloride (PVC), polyvinylbutyrals (PVB), thermoplastic polyurethanes (TPU), polymethacrylate homopolymers and copolymers, impact-resistant modifications e.g. poly(methyl methacrylate) (PMMA), anthrylmethyl methacrylate (AMMA), methacrylate-butadiene-styrene, methyl methacrylate-acrylonitrile-butadiene-styrene, polymethylmethyacrylimide, high impact poly(methyl methacrylate) (HI-PMMA), polyamides (PA), polycarbonates (PC) and polycarbonate blends, polyester of terephthalic acid, polybutylene terephthalate and blends of polyarylsulfones (PSU), polyether sulfone (PES) and cellulose derivatives comprising cellulose acetate, -butyrate, -propionate is used as matrix plastic. The PMMA, impact-resistant variants of PMMA (PMMA-HI), methyl methacrylate copolymers (AMMA), polymethyl methacrylimide (PMMI), transparent polyamides (PA) based on aromatic dicarboxylic acids or branched aliphatic or acyclic diamines, transparent polyamides based on dodecanedioic acid and a cycloaliphatic diamine, polycarbonate (PC) based on bisphenol-A, polyethylene terephthalate (PET), polystyrene, polyvinyl butyral and thermoplastic polyurethane is used as matrix plastic. The curable molding compounds and curable casting or laminating resins e.g. transparent or translucent formaldehyde resins, unsaturated polyester resins, epoxy resins, silicone resins, diallyl phthalate resins and diallyl diglycol carbonate, preferably heat-curable pre-polymer, mixtures of PMMA, methyl methacrylate (MMA), at least one radical polymerization initiator and optionally cross-linking comonomers are used as a precursor for the matrix plastic. The matrix is transparent. The change in the normal hemispherical transmission in the solar spectral range of the molding composition of at least 5% is carried out at a temperature of -20 to 150° C. The matrix comprises (meth)acrylates, polycarbonates, polyethylene terephthalates, polyamides, polyolefins or polystyrenes. The molded body is a solid plate, a web plate, a corrugated plate, a film or a tube. Preferred Method: The second monomer phase is added under such conditions that the formation of new particles is avoided, and the resulting polymer phase attaches to resultant first polymer phase in the first polymerization stage. The second monomer phase is added in proportion as oil-in-water macro-emulsion. At least one oil-soluble and/or water-soluble radical polymerization initiator can be used in an amount of 0.1-5 wt.% for polymerization of the first monomer phase. At least one water-soluble radical polymerization initiator is used in an amount of 0.1-1 wt.% for polymerization of the second monomer phase. The polymerization temperature for each polymerization step is 20-100° C, preferably 60-90° C. The anionic and/or nonionic surfactants are used. The amount of surfactant is chosen such that the critical micelle concentration (CMC) of the surfactant in the aqueous phase of the first monomer phase A-containing oil-in-water mini-emulsion is not exceeded. The first monomer phase and the aqueous phase are heated at 25-100° C, preferably 30-60° C before combining to give oil-in-water macro-emulsion. The solution obtained after completion of the polymerization has 10-70 wt.%, preferably 30-50 wt.% aqueous dispersion. The method comprises step of precipitation or coagulation, filtration, washing and drying of the aqueous phase obtained, after completion of the polymerization. The salts comprising multivalent cations comprising calcium(II) ions, magnesium(II) ions or aluminum(III) ion are added for precipitation or coagulation after completion of the polymerization. The coagulated product is cooled at 0° C to -40° C, preferably -10° C to -30° C, dewatered and degassed to obtain coagulation product using screw extruder from the aqueous phase after completion of the polymerization. The coagulated product is dehydrated, degassed and mixed with a molding composition as a matrix resin using screw extruder. The plastic is molded into a plastic plate or film with a layer thickness of 2 mm at the temperature of -20 to 150° C, and a change in the total light transmission degree according to DIN EN 410 is obtained from at least 5% of the maximum total light transmittance of the plastic sheet or film. The polymer particles are mixed with the matrix by compounding, in an extruder or kneader. The plastic is produced by extrusion, calendering, extrusion blow molding, injection molding, injection compression molding, injection blow molding and pressing, in the form of the body as solid sheets, multi-wall sheets, corrugated sheets, foils, rods, tubes or other molded articles. The plastic is combined with other materials such as glass, plastic, wood, metal by coextrusion, multi-component injection molding, bonding, laminating, casting, spraying, knife coating and flow coating. The polymer particles are mixed with the curable precursor of the matrix resin and plastic parts comprising plates, sheets or composite materials comprising hardened laminated glass. The layer is obtainable by polymerization of vinyl monomers having 1-11 carbon atoms in aliphatic and/or aromatic side chain. | Polymer particles having a mean primary particle diameter d50 between 50 nm and 10 pm based on the total weight, containing: A. 10 to 100% by weight of a polymer phase A, obtainable by free-radical copolymerization of an oil-in-water miniemulsion having a monomer mixture as oil phase, containing i) 30 to 99.9% by weight of one or more mono-ethylenically unsaturated monomers II having at least one C12-C48-n-alkyl side chain, ii) 0 to 60% by weight of one or more mono-ethylenically unsaturated monomers II having at least one C1-C11-n-alkyl and/or one C3-C48-i-alkyl side chain, iii) 0.1 to 20% by weight of one or more monomers III having at least two non-conjugated ethylenic double bonds, iv) 0 to 69.9% by weight of one or more (hetero)aromatic, mono-ethylenically unsaturated monomers IV, v) 0 to 40% by weight of one or more other mono-ethylenically unsaturated monomers V; and B. 0 to 90% by weight of a polymer phase B, obtainable by subsequent free-radical graft copolymerization, in the presence of the polymer phase A obtained after stage A), of a monomer mixture containing i) 0 to 100% by weight of one or more monomers VI from the group of C1-C10-alkyl(meth)acrylates, ii) 0 to 100% by weight of one or more (hetero)aromatic, mono-ethylenically unsaturated monomers VII, iii) 0 to 50% by weight of one or more other mono-ethylenically unsaturated monomers VIII, where the percentages by weight of the monomer mixtures used in the respective stages add up to 100% by weight. | EP2012198837A ¦ WO2013EP77443A | 2012-12-21 ¦ 2013-12-19 | US20150329715A1 ¦ AU2013366678A1 ¦ CA2895273A1 ¦ CN104937071A ¦ EP2935509A2 ¦ IL238985D0 ¦ JP2016500405A ¦ KR2015097778A ¦ MX2015007705A ¦ SG11201504360A1 ¦ TW201437351A ¦ WO2014096222A2 ¦ WO2014096222A3 | WO2014096222A2 ¦ WO2014096222A3 ¦ TW201437351A ¦ AU2013366678A1 ¦ CA2895273A1 ¦ KR2015097778A ¦ SG11201504360A1 ¦ EP2935509A2 ¦ CN104937071A ¦ US20150329715A1 ¦ JP2016500405A ¦ IN201504749P1 ¦ MX2015007705A | 1. Polymer particles with an average primary particle diameter of from 50 nm to 10 μm, containing, based on their total weight: A) from 10 to 100% by weight of a polymer phase A, obtained by free-radical copolymerization of an oil-in-water (o/w) mini-emulsion with a monomer mixture as the oil phase, comprising i) 30 to 99.9% by weight of one or more mono-ethylenically unsaturated monomers I with at least one C 12-C48 n-alkyl side chain; ii) 0 to 60% by weight of one or more mono-ethylenically unsaturated monomers II with at least one C 1-C11 n-alkyl and/or one C3-C48 i-alkyl side chain; iii) 0.1 to 20% by weight of one or more monomers III with at least two non-conjugated ethylenic double bonds; iv) 0 to 69.9% by weight of one or more (hetero)aromatic, mono-ethylenically unsaturated monomers IV; v) 0 to 40% by weight of one or more other mono-ethylenically unsaturated monomers V; and B) from 0 to 90% by weight of a polymer phase B, obtained by the subsequent free-radical graft copolymerization, in the presence of the polymer phase A obtained after step A), of a monomer mixture comprising i) 0 to 100% by weight of one or more monomers VI from the group of C 1-C10 alkyl(meth)acrylates; ii) 0 to 100% by weight of one or more (hetero)aromatic mono-ethylenically unsaturated monomers VII; iii) 0 to 50% by weight of one or more other mono-ethylenically unsaturated monomers VIII; wherein the weight percentages of the monomer mixtures employed in the respective steps add up to 100% by weight. 2. The polymer particles according to claim 1, wherein said polymer particles exhibit a first order phase transition in a temperature range of from −20 to 150° C. 3. The polymer particles according to claim 1, wherein the monomers I are selected from the group Ia) of esters of α,β-ethylenically unsaturated C3-C4 carboxylic acids and C12-C48 n-alkanols; Ib) of the mono- and dialkyl esters of α,β-ethylenically unsaturated C4-C6 dicarboxylic acids with at least one C12-C48 n-alkyl side chain as an ester radical; and Ic) of the allyl and vinyl esters of C13-C49 n-alkanoic acids. 4. The polymer particles according to claim 1, wherein said monomers II are selected from the group IIa) of esters of α,β-ethylenically unsaturated C3-C4 carboxylic acids and C1-C11 n-alkanols or C3-C48 i-alkanols, IIb) of mono- and diesters of α,β-ethylenically unsaturated C4-C6 dicarboxylic acids, and C1-C11 n-alkanols and/or C3-C48 i-alkanols, and IIc) the allyl and vinyl esters of C2-C12 n-alkanoic acids, and C4-C49 i-alkanoic acids. 5. The polymer particles according to claim 1, wherein the proportion of polymer phase B in the total particle weight is 0% by weight, and the monomers III are selected from the group of IIIa) the (meth)acrylic acid esters of polyhydric alcohols, IIIb) the vinyl and allyl ethers of polyhydric alcohols, and IIIc) (hetero)cyclic and (hetero)aromatic compounds disubstituted or polysubstituted with allyl, vinyl or (meth)acrylic groups. 6. The polymer particles according to claim 1, wherein the proportion of polymer phase B in the total particle weight is more than 0% by weight, and the monomers III are selected from the group of allyl, methallyl and crotyl esters of α,β-ethylenically unsaturated carboxylic acids and dicarboxylic acids. 7. The polymer particles according to claim 1, wherein said monomers IV are selected from the group IVa) of vinyl(hetero)aromatics and IVb) of (hetero)aromatic(meth)acrylates. 8. The polymer particles according to claim 1, wherein said monomers V are selected from the group Va) of α,β-ethylenically unsaturated mono- and dicarboxylic acids, Vb) of α,β-ethylenically unsaturated carboxylic anhydrides, Vc) of α,β-ethylenically unsaturated carboxylic acid amides, and Vd) of hydroxy-, alkoxy-, carboxy-, amino-, epoxy-, sulfo-, silyl- and halosubstituted alkyl(meth)acrylates, and heterocyclic(meth)acrylates. 9. The polymer particles according to claim 1, wherein said monomers VII are selected from the group IVa) of vinyl(hetero)aromatics and IVb) of (hetero)aromatic(meth)acrylates. 10. The polymer particles according to claim 1, wherein said monomers VIII are selected from the group Va) of α,β-ethylenically unsaturated mono- and dicarboxylic acids, Vb) of α,β-ethylenically unsaturated carboxylic anhydrides, Vc) of α,β-ethylenically unsaturated carboxylic acid amides, and Vd) of hydroxy-, alkoxy-, carboxy-, amino-, epoxy-, sulfo-, silyl- and halo-substituted alkyl(meth)acrylates, and heterocyclic(meth)acrylates. 11. The polymer particles according to claim 1, wherein said polymer phase B is formed by the copolymerization of from 80 to 99.99% by weight of methyl methacrylate, and from 0.01 to 20% by weight of a C1-C8 alkyl acrylate. 12. The polymer particles according to claim 1, wherein the weight proportion of polymer phase B in the total weight of the particles according to the invention is from 5 to 90% by weight, preferably from 10 to 50% by weight, especially from 15 to 35% by weight. 13. The polymer particles according to claim 1, wherein said polymer particles contain from 0 to 10% by weight of inorganic particles selected from the group of silicates and oxides of the elements Al, Si, Zr, Hf, Ti, Zn, Pb, and possible mixed oxides thereof. 14. The polymer particles according to claim 1, wherein polymer phase A and/or polymer phase B contains from 0 to 2% by weight of a molecular weight regulator selected from the group of C1-C18 alkanethiols. 15. A process for preparing the polymer particles according to, claim 1 comprising A) providing an aqueous phase A of water and surfactant; B) adding from 10 to 100% by weight of a monomer phase A, comprising i) 30 to 99.9% by weight of one or more mono-ethylenically unsaturated monomers I with at least one C 12-C48 n-alkyl side chain; ii) 0 to 60% by weight of one or more mono-ethylenically unsaturated monomers II with at least one C 1-C11 n-alkyl and/or one C3-C48 i-alkyl side chain; iii) 0.1 to 20% by weight of one or more monomers III with at least two non-conjugated ethylenic double bonds; iv) 0 to 69.9% by weight of one or more (hetero)aromatic, mono-ethylenically unsaturated monomers IV; v) 0 to 40% by weight of one or more other mono-ethylenically unsaturated monomers V; and predispering the mixture with stirring to form an o/w macroemulsion, homogenizing the macroemulsion to form an o/w miniemulsion, and polymerizing up to a conversion of at least 90% by weight, based on the total weight of monomers I, II, III, IV and V; C) adding from 0 to 90% by weight of a monomer phase B, comprising i) 0 to 100% by weight of one or more monomers VI from the group of C 1-C10 alkyl(meth)acrylates; ii) 0 to 100% by weight of one or more (hetero)aromatic mono-ethylenically unsaturated monomers VII; iii) 0 to 50% by weight of one or more other mono-ethylenically unsaturated monomers VIII; polymerizing the mixture up to a conversion of at least 90% by weight, based on the total weight of monomers VI, VII and VIII; and isolating the resulting polymer from the aqueous phase, wherein the stated weight percentages of the monomer phases A and B add up to 100% by weight; wherein ultrasound reactors, high-pressure homogenizers, rotor-stator systems, systems with static mixers, or combinations thereof are used for the homogenization step for forming the o/w miniemulsion containing the monomer phase A and the aqueous phase A. 16. The process according to claim 15, further comprising adding the monomer phase B under conditions where the formation of new particles is avoided, and depositing the polymer phase B, which forms in this polymerization stage, as a shell around polymer phase A formed from the monomer phase A in the first polymerization stage. 17-32. (canceled) 33. The plastic material of claim 60, comprising, based on its total weight: a. from 1 to 80% by weight of the polymer particles; b. from 20 to 99% by weight of a matrix, comprising i. from 50 to 100% by weight of at least one matrix plastic; and ii. from 0 to 50% by weight of other additives, such as glidants, antiblocking agents, mold-release agents, dispersants, antistatic agents, flame retardants, colorants, impact modifiers, plasticizers, adhesion promoters, fillers, enhancers, blowing agents and stabilizers, such as antioxidants, light stabilizers, thermal stabilizers. 34-38. (canceled) 39. A process for preparing the plastic material according to claim 33, comprising mixing the polymer particles with the matrix by compounding. 40-41. (canceled) 42. A process for preparing the plastic material according to claim 33, comprising mixing the polymer particles with the curable precursor of the matrix plastic, and curing the mixture to plastic parts, such as plates, films and the like, or to composite materials, such as laminated glasses. 43-59. (canceled) 60. A plastic material comprising the polymer particles of claim 1. | C08L003314 ¦ C08L002514 | 2015-11-05 AS ASSIGNMENT FRAUNHOFER-GESELLSCHAFT ZUR FOERDERUNG DER ANGEWAN ASSIGNMENT OF ASSIGNORS INTEREST;ASSIGNORS:SEEBOTH, ARNO;MUEHLING, OLAF;RUHMANN, RALF;SIGNING DATESFROM 20150610 TO 20150616;REEL/FRAME:036971/0876 ¦ 2015-11-05 AS ASSIGNMENT QUARZWERKE GMBH, GERMANY ASSIGNMENT OF ASSIGNORS INTEREST;ASSIGNORS:ZILLES, JOERG ULRICH;KRUBER, DIRK;SIGNING DATES FROM 20150603 TO 20150618;REEL/FRAME:036971/0836 | Polymer particles comprises: (a) a first polymer phase, obtainable by free-radical copolymerization of an oil-in-water mini-emulsion having a first monomer mixture as oil phase, containing (i) at least one first monoethylenically unsaturated monomer, (ii) at least one second monoethylenically unsaturated monomer, (iii) at least one third monomer, (iv) at least one fourth (hetero)aromatic, monoethylenically unsaturated monomer, (v) fifth monoethylenically unsaturated monomers; and (b) a second polymer phase obtainable by free-radical graft copolymerization of a second monomer mixture. | The plastic is useful: for producing of moldings and plastic parts comprising solid sheets, multi-wall sheets, corrugated sheets, films, rods, tubes; for glazing of buildings, vehicles, winter gardens, greenhouses and greenhouses; for glass facades, glass facade elements and curtain walls; for sun protection glass and light directing solar control glass; for insulating glass, heat insulation glass and insulating plates; for laminated glass, safety- and sound insulation laminated glass; for carports, Glazed balconies, terrace enclosures, glasshouses, pool halls glazing and roofs; for roof, overhead and skylight glazing; for industrial glazing; for light elements, domes, skylights and barrel vaults; for profiled glass, wall-sheets and panels; for transparent thermal insulation; as covers for solar collectors and photovoltaic modules; for sun protection films and coatings; for agricultural and greenhouse films; as a film for laminated glass; for interior glazing, partitions, room dividers, shower enclosures, glass doors and sliding glass doors; for decorative glass; for lamp covers, lamp shades, reflectors and optical fiber; for optical lenses and spectacle lenses or their coatings; for illuminated signs and neon signs; and for traffic signs and packaging. The molded body is useful as overheating- and glare protection in winter gardens, greenhouses, carports or building glazing (all claimed). | The polymer particle exhibits: high decomposition temperature; good solubility in the monomer; and good tolerability.
CN104854202A | 2015-08-19 | Aqueous coating composition for forming e.g. protective coating, comprises solid polymeric particles having different glass transition temperature and particle diameter, in preset dry weight ratio, and inorganic extender particles | Aqueous coating composition and coating formed therefrom having a particular gloss profile ¦ Aqueous coating composition and of the form is set with special glossiness of coating distribution | Rohm and Haas Corporation,US | MAJUMDAR, P S ¦ NUNGESSER, EDWIN HUGH ¦ LAFLEUR, EDWARD | An aqueous coating composition comprises solid polymeric particles (A) chosen from multistage graded refractive index composition copolymer particles and/or multistage copolymer particles and rubbery core having glass transition temperature of 20° C or less, solid polymeric particles (B) having glass transition temperature of -60° C to 120° C and average particle diameter of 50-500 nm, and inorganic extender particles. The dry weight ratio of first solid polymeric particles (A) with respect to second solid polymeric particles (B) is 0.15:1-10:1. An aqueous coating composition comprises solid polymeric particles (A) chosen from multistage graded refractive index composition copolymer particles having an average diameter of 0.60-0.99 μ m, and/or multistage copolymer particles having an average diameter of 0.60-0.99 μ m and a rubbery core having a glass transition temperature of 20° C or less, solid polymeric particles (B) having a glass transition temperature of -60° C to 120° C and an average particle diameter of 50-500 nm, and less than 10 vol.% inorganic extender particles. The dry weight ratio of first solid polymeric particles (A) with respect to second solid polymeric particles (B) is 0.15:1-10:1. INDEPENDENT CLAIMS are included for the following:method for providing coating, which involves forming aqueous coating composition, applying coating composition to a substrate and drying; andcoating, which has ratio of 85° specular gloss with respect to 20° specular gloss of 33 or more. Aqueous coating composition is used for forming coating (all claimed) e.g. protective coating, decorative coating, graphic art coating and specialty coating. The aqueous coating composition provides coating having favorable specular gloss. Preferred Composition: The solid polymeric particles (A) are chosen from acrylic multistage copolymer particles, vinyl multistage copolymer particles, multistage synthetic rubber copolymer particles, multistage urethane copolymer particles, water-dispersible graft copolymer particles, and their mixture with a single stage crosslinked (co)polymer. The solid polymeric particles are acrylic polymers. The solid polymeric particles (B) are two-stage acrylic emulsion copolymer particles. The aqueous coating composition further comprises pigment particles. The coating is below critical pigment volume concentration. | An aqueous coating composition including: certain first solid polymeric particles having an average diameter of 0.60-0.99 um and certain second solid polymeric particles having a calculated Tg of from -60DEG C to 120 DEG C and an average particle diameter of from 50 nm to 500 nm; wherein the dry weight ratio of the first solid polymeric particles to the second solid polymeric particles is from 0.15:1 to 10:1; and the aqueous coating composition includes less than 10% by volume, inorganic extender particles is provided. Also provided is a coating having a ratio of 85 degree specular gloss to 20 degree specular gloss equal to or greater than 33 formed from the aqueous coating composition. An aqueous coating composition including: certain first solid polymeric particles having an average diameter of 0.60-0.99 µm and certain second solid polymeric particles having a calculated Tg of from -60°C to 120°C and an average particle diameter of from 50 nm to 500 nm; wherein the dry weight ratio of the first solid polymeric particles to the second solid polymeric particles is from 0.15:1 to 10:1; and the aqueous coating composition includes less than 10% by volume, inorganic extender particles is provided. Also provided is a coating having a ratio of 85° specular gloss to 20° specular gloss equal to or greater than 33 formed from the aqueous coating composition. Supply of one of aqueous coating composition, it comprises: average particle diameter is 0.60-0.99 micron and some the first solid polymer particle, the Tg is-60 degrees centigrade to 120 ℃ and average particle diameter as 50-500nm and some the second solid polymer particle, wherein, the first solid polymer particle and the solid polymer particle and the second dry weight ratio is 0.15: 1-10: 1, the aqueous coating composition includes small at 10 volume percent of inorganic extender particle. Also supply of one of a kind of the aqueous coating composition forming the coating, the 85 degrees specular gloss side and 20 degrees mirror face glossiness ratio is equal to or greater than 33. L'invention concerne une composition aqueuse de revêtement, comprenant : des premières particules polymères solides présentant un diamètre moyen de 0,60-0,99 µm et des secondes particules polymères solides présentant une Tg calculée de ‑60°C à 120°C et un diamètre moyen de particules de 50 nm à 500 nm ; le rapport pondéral à l'état sec des premières particules polymères solides aux secondes particules polymères solides valant 0,15:1 à 10:1 ; et la composition aqueuse de revêtement comprenant moins de 10 % en volume de particules inorganiques d'extendeur. On décrit également un revêtement, formé à partir de la composition aqueuse de revêtement, présentant un rapport de la brillance spéculaire à 85° à la brillance spéculaire à 20° égal ou supérieur à 33. | US2012702421P ¦ WO2013US60261A | 2012-09-18 ¦ 2013-09-18 | CN104854202A ¦ EP2872578A1 ¦ IN201501140P1 ¦ JP2015533891A ¦ MX2015003284A ¦ TW201431976A ¦ TWI487754B ¦ US20150184016A1 ¦ WO2014047089A1 | WO2014047089A1 ¦ TW201431976A ¦ EP2872578A1 ¦ US20150184016A1 ¦ TWI487754B ¦ CN104854202A ¦ JP2015533891A ¦ MX2015003284A | WHAT IS CLAIMED IS: 1. An aqueous coating composition comprising: first solid polymeric particles selected from the group consisting of: multi-stage graded refractive index (grin) composition copolymer particles having an average diameter of 0.60- 0.99 μιη, multi-stage copolymer particles having an average diameter of 0.60-0.99 μιη and a rubbery core having a calculated glass transition temperature (T g) of 20° C. or less, and mixtures thereof; and, second solid polymeric particles having a calculated Tg of from -60°C to 120°C and an average particle diameter of from 50 nm to 500 nm; wherein the dry weight ratio of said first solid polymeric particles to said second solid polymeric particles is from 0.15:1 to 10:1; and said aqueous coating composition comprises less than 10% by volume, inorganic extender particles. 2. The aqueous coating composition of claim 1, wherein the first solid polymeric particles are selected from the group consisting of acrylic multi-stage copolymer particles, vinyl multistage copolymer particles, multi-stage synthetic rubber copolymer particles, multi-stage urethane copolymer particles, water-dispersible graft copolymer particles, mixtures thereof, combinations thereof, and mixtures thereof with a single stage crosslinked (co)polymer. 3. The aqueous coating composition of claim 1, wherein the first solid polymeric particles and the second solid polymeric particles are acrylic polymers. 4. The aqueous coating composition of claim 3, wherein said second solid polymeric particles are two- stage acrylic emulsion copolymer particles. 5. The aqueous coating composition of claim 1 further comprising pigment particles. 6. A method for providing a coating comprising: (a) forming said aqueous coating composition of claim 1; (b) applying said coating composition to a substrate; and, (c) drying, or allowing to dry, said coating composition. 7. A coating formed by the method of claim 6 wherein the ratio of the 85° specular gloss to the 20° specular gloss is equal to or greater than 33. 8. The coating of claim 7 further comprising pigment particles. 9. The coating of claim 8 wherein said coating is below its critical pigment volume concentration. 1. a kind of one aqueous coating composition, it includes: the first solid polymer particle, said first solid polymer particle selected from the group consisting of average particle diameter is 0.60-0.99 micron and multi-section graded refractive index rate (grin) copolymer particle composition, average particle diameter is 0.60-0.99 micron and set with multi-section copolymer particle and rubber core, and mixture of they, the glass and the rubber core transformation temperature (Tg) is equal to or less than 20 ℃, and the second solid polymer particle, said second solid polymer particle and the Tg is-60 degrees centigrade to 100 ℃, the average particle diameter is 50-500nm; wherein, the first solid polymer particle and the solid polymer particle and the second dry weight ratio is 0.15: 1-10: 1, the aqueous coating composition includes small at 10 volume percent of inorganic extender particle. 2. The right claim 1 said the aqueous coating composition, wherein the first solid polymer particle selected from the group consisting of acrylic acid multi-section copolymer particle, multi-section type copolymer particle and multi-section compound resin copolymer particle and multi-section polyurethane copolymer particle, water-dispersible graft copolymer particle can, the mixture, the combination, and they and section crosslinking (co) polymer and mixture. 3. The right claim 1 said the aqueous coating composition, wherein the first solid polymer particle and the second solid polymer particle is acrylic polymer. 4. The right claim 3 said the aqueous coating composition, wherein said second solid polymer particle is two-section acrylic emulsion copolymer particle. 5. The right claim 1 said the aqueous coating composition, wherein the aqueous coating composition also comprises pigment particle. 6. a kind of providing one of coating method, the method comprises: (a) forming the right claim 1 said the aqueous coating composition, (b) using the coating composition is coated on substrate above; and (c) to the coating composition by drying, or any dry it. 7. a kind of one claim of claim 6 and the method of forming coating, wherein, 85 degrees specular glossiness and ratio of side face 20 degrees specular glossiness is equal to or greater than 33. 8. The right requirement 7 of the coating, wherein the coating also comprises pigment particle. 9. The according to claim 8 and the coating, wherein the coating is lower than the critical pigment volume concentration. | C09D015100 ¦ C08F026506 ¦ C08F028500 | 2015-10-07 C10 ENTRY INTO SUBSTANTIVE EXAMINATION | An aqueous coating composition comprises solid polymeric particles (A) chosen from multistage graded refractive index composition copolymer particles and/or multistage copolymer particles and rubbery core having glass transition temperature of 20° C or less, solid polymeric particles (B) having glass transition temperature of -60° C to 120° C and average particle diameter of 50-500 nm, and inorganic extender particles. The dry weight ratio of first solid polymeric particles (A) with respect to second solid polymeric particles (B) is 0.15:1-10:1. | Aqueous coating composition is used for forming coating (all claimed) e.g. protective coating, decorative coating, graphic art coating and specialty coating. | The aqueous coating composition provides coating having favorable specular gloss.
US20110143923A1 | 2011-06-16 | Producing titanium dioxide nano-particle compositions for use, e.g. in coating materials, involves hydrolysing a hydrolysable titanium compound in presence of a hydrophobic polymer with polyelectrolyte side chains | TITANIUM DIOXIDE COMPOSITION COMPRISING TITANIUM DIOXIDE NANOPARTICLES, AND PREPARATION AND USE THEREOF | BASF SE,Ludwigshafen,DE | Bette, Virginie ¦ Balk, Roelof ¦ Terrenoire, Alexandre ¦ Wiese, Harm ¦ Jahns, Ekkehard ¦ Ballauff, Matthias ¦ Lu, Yan ¦ Hoffmann, Martin | A method (M1) for the production of a titanium dioxide composition (I) containing TiO 2 nano-particles, involves hydrolysis of a hydrolysable titanium compound (II) in presence of polymer particles (III) with a hydrophobic core having polyelectrolyte side chains attached to it. INDEPENDENT CLAIMS are also included fora titanium dioxide composition (I) obtained by M1a binder composition containing (a) an emulsion polymer derived from α ,β -unsaturated monomer(s) (UM1) and (b) a composition (I) as abovepaint containing a binder as above, optionally pigments other than titanium dioxide, optionally filler(s), optionally other components and watera method (M2) for the production of coated substrates by applying paint as above and drying under conditions under which the polymer forms a filmcoated substrates obtained by M2. Paints with binder compositions containing these titanium dioxide compositions (I) are used for coating substrates (claimed). Also claimed is the use of these binder compositions in paper-coating materials, the use of (I) as or in catalysts with photocatalytic activity and the use of (I) for the production of solar cells. Enables the production of well-defined, crystalline titanium dioxide nano-particles with high photocatalytic activity, which can be calcined to form stable, mesoporous titanium dioxide-containing materials. Aqueous coating materials based on these titanium dioxide nano-particle composites form coatings with desirable properties, e.g. hydrophilic and/or antimicrobial and/or dirt-resistant properties combined with low chalking and yellowing. Preferred Methods: Compound (II) comprises tetra-alkyl orthotitanates and orthosilicates, especially tetra-ethyl orthotitanate. Polymer particles (III) are obtained by radical polymerisation of unsaturated monomers to form the core particles followed by grafting of polyelectrolyte side chains. Suitable monomers comprise 1-20C alkyl esters of α ,β -unsaturated mono- and di-carboxylic acids, unsaturated nitriles, vinyl esters of 1-30C monocarboxylic acids, vinyl and vinylidene halides, 2-8C mono-olefins and/or non-aromatic hydrocarbons with at least two conjugated double bonds, especially styrene or a styrene-containing monomer mixture. Before the grafting stage, the core particles are subjected to surface-functionalisation, preferably by copolymerisation with an unsaturated photoinitiator, especially 2-[4-(2-hydroxy-2-methylpropionyl)-phenoxy]-ethyl methacrylate. The second stage (grafting) involves using α .β -unsaturated monomers with a radically-polymerisable double bond and at least one ionogenic and/or ionic group, preferably sodium styrene-4-sulfonate. M1 involves (a) preparation of a dispersion of polymer particles (III) in a mixture of water and water-miscible organic solvent(s) (preferably an alkanol corresponding to the alkyl group in (II)) with a water/solvent ratio such that the mol ratio of water to (II) is (2:1)-(50:1), preferably (2.1:1)-(25:1) and (b) adding compound (II) at not above 60 (preferably not above 40) ° C and at a rate of not more than 5 (preferably not more than 2) % of the total amount of (II) per minute to give a composition (I) containing TiO 2 nano-particles associated with dispersed particles (III). Further stages involve (c) purification and/or drying and/or solvent exchange (preferably drying after optional purification) and (d) calcination at 200-800 (preferably 300-600) ° C in inert atmosphere or in an oxidising atmosphere, or in an inert atmosphere and then in an oxidising atmosphere. Preferred Compositions: Compositions (I) in the form of carbon-modified TiO 2 compositions with a porous structure, obtained by the above method, preferably using an oxidising atmosphere for calcination, at least in the second stage. These compositions contain a network of TiO 2 nano-particles with a mesoporous and macroporous structure, especially crystalline TiO 2 in the anatase form, preferably containing macropores and mesopores with average pore diameters (by FESEM) analysis) of 50-200 (preferably 75-150) nm and 2-30 (preferably 5-20) nm respectively; the composition shows a BET surface of at least 50 (preferably at least 60) m 2 /g. Emulsion polymers used in the binder compositions are derived from monomers as above and/or mono-unsaturated carboxylic or sulfonic acids, phosphorus-containing monomers, esters of unsaturated mono- and di-carboxylic acids with 2-30C alkanediols, amides of similar acids with 2-30C aminoalcohols with prim. or sec. amino groups, prim. amides of unsaturated mono-acids and their N-alkyl and N,N-dialkyl derivatives, N-vinyl-lactams, N-vinylamides, allyl esters of 1-30C mono-acids, esters of unsaturated mono- or di-acids with aminoalcohols, amides of these acids with diamines with at least one prim. or sec. amino group, N,N-diallyl-amines, N,N-diallyl-N-alkylamines, vinyl- and allyl-substituted nitrogen heterocycles, vinyl ethers, polyether-(meth)acrylates and/or monomers with urea groups. Preferred monomer compositions comprise at least 40 (preferably at least 80) wt.% monomer(s) selected from 1-20C alkyl esters of unsaturated mono- or di-acids, vinylaromatics, vinyl esters of 1-30C mono-acids, unsaturated nitriles, vinyl halides and/or vinylidene halides, and up to 60 (preferably up to 20) wt.% monomer(s) selected from unsaturated mono- and di-acids, anhydrides and half-esters of unsaturated di-acids, (meth)acrylamides, 1-10C hydroxyalkyl (meth)acrylates and/or 1-10C hydroxy-(meth)acrylamides. Preferred Substrates: Plastics, metal, wood, paper or mineral substrates. | The present invention relates to a titanium dioxide composition which comprises titanium dioxide nanoparticles, its preparation and use. | EP2008157495A ¦ WO2009EP56724A | 2008-06-03 ¦ 2009-06-02 | US20110143923A1 ¦ AU2009253938A1 ¦ BRPI0913295A2 ¦ CN102056843A ¦ EP2288577A1 ¦ JP2011524920A ¦ WO2009147126A1 | WO2009147126A1 ¦ AU2009253938A1 ¦ EP2288577A1 ¦ CN102056843A ¦ US20110143923A1 ¦ IN201007788P4 ¦ JP2011524920A ¦ BRPI0913295A2 | 1. A process for preparing a titanium dioxide composition which comprises titanium dioxide nanoparticles, the processing comprising: hydrolyzing a hydrolyzable titanium compound is in the presence of polymer particles with a hydrophobic core and polyelectrolyte side chains bonded to the hydrophobic core, to give the titanium dioxide composition comprising titanium dioxide nanoparticles. 2. The process according to claim 1, wherein the hydrolyzable titanium compound is at least one selected from the group consisting of a tetraalkyl orthotitanate and a tetraalkyl orthosilicate. 3. The process according to claim 2, wherein the hydrolyzable titanium compound is tetraethyl orthotitanate. 4. The process according to claim 1, wherein the polymer particles are obtained by first, subjecting at least one hydrophobic α,β-ethylenically unsaturated monomer (M1) to a free-radical polymerization to give ungrafted polymer particles; and then, second, grafting the polyelectrolyte side chains to the ungrafted polymer particles. 5. The process according to claim 4, wherein the monomer (M1) is at least one selected from the group consisting of a vinylaromatic, an ester of an α,β-ethylenically unsaturated monocarboxylic acid with a C1-C20-alkanol, an ester of an α,β-ethylenically unsaturated dicarboxylic acid with a C1-C20-alkanol, an ethylenically unsaturated nitrile, an ester of vinyl alcohol with a C1-C30-monocarboxylic acid, a vinyl halide, a vinylidene halide, a C2-C8-monoolefin, and a nonaromatic hydrocarbon with at least two conjugated double bonds. 6. The process according to claim 5, wherein styrene or a styrene-comprising monomer mixture is monomer (M1). 7. The process according to claim 4, wherein the ungrafted polymer particles, prior to the grafting, are subjected to a functionalization on their surface. 8. The process according to claim 7, where ungrafted the polymer particles are subjected to a copolymerization with an α,β-ethylenically unsaturated photoinitiator. 9. The process according to claim 8, wherein the α,β-ethylenically unsaturated photoinitiator is 2-[4-(2-hydroxy-2-methylpropionyl)phenoxy]ethyl methacrylate. 10. The process according to claim 4, wherein, in the grafting, at least one α,β-ethylenically unsaturated monomer (M2) with a free-radically polymerizable α,β-ethylenically unsaturated double bond and at least one ionogenic and/or ionic group per molecule is reacted. 11. The process according to claim 10, where the monomer (M2) is sodium styrene-4-sulfonate. 12. The process according to claim 1, further comprising: a) preparing a dispersion of the polymer particles with a hydrophobic core and polyelectrolyte side chains bonded to the hydrophobic core in a mixture of water and at least one water-miscible organic solvent, giving dispersed polymer particles; and b) adding the hydrolyzable titanium compound to the dispersion, giving a titanium dioxide composite composition comprising TiO 2 nanoparticles which are associated with the dispersed polymer particles. 13. The process according to claim 12, wherein the hydrolyzable titanium compound is at least one selected from the group consisting of a tetraalkyl orthotitanate and a tetraalkyl orthosilicate, and the organic solvent in the preparing a) is an alkanol whose alkyl radical is the same as alkyl radicals of the tetraalkyl orthotitanate or tetraalkyl orthosilicate. 14. The process according to claim 12, wherein a water content of the mixture, prepared in the preparing a), of water and at least one water-miscible organic solvent, is adjusted such that a molar ratio of water to hydrolyzable titanium compound is in a range from 2:1 to 50:1. 15. The process according to claim 12, wherein a temperature in the adding b) is at most 60° C. 16. The process according to claim 12, wherein, in b), the adding of the hydrolyzable titanium compound takes place at an addition rate of at most 5%, of a total amount of the hydrolyzable titanium compound per minute. 17. The process according to claim 12, further comprising c) subjecting the titanium dioxide composite composition obtained in the adding b) to at least one selected from the group consisting of a purification, a drying, and a solvent exchange. 18. The process according to claim 12, further comprising: c) drying the titanium dioxide composite composition obtained in b), optionally after a purification, to give a dried titanium oxide composite composition, and d) calcining the dried titanium dioxide composite composition obtained in c). 19. The process according to claim 18, wherein the calcining in d) is carried out at a temperature of from 200 to 800° C. 20. The process according to claim 18, wherein the calcining in d) takes place in an inert atmosphere. 21. The process according to claim 18, wherein the calcining in d) takes place in an oxidizing atmosphere. 22. The process according to claim 18, wherein the calcining in d) takes place: first, in an inert atmosphere; and second, in an oxidizing atmosphere. 23. A titanium dioxide composition obtained by the process of claim 1. 24. A titanium dioxide composition obtained by the process of claim 12, in the form of a titanium dioxide composite composition which comprises titanium dioxide nanoparticles which are associated with polymer particles with a hydrophobic core and polyelectrolyte side chains bonded to the hydrophobic core. 25. A titanium dioxide composition obtained by the process of claim 18 in the form of a carbon-modified titanium dioxide composition with a porous structure. 26. The titanium dioxide composition obtained by the process of claim 21, with a porous structure. 27. The titanium dioxide composition according to claim 23, comprising a network of titanium dioxide nanoparticles with a mesoporous and macroporous structure. 28. The titanium dioxide composition according to claim 27, comprising crystalline titanium dioxide nanoparticles in an anatase modification. 29. The titanium dioxide composition according to claim 23, comprising macropores with an average pore diameter, determined by FE-SEM analysis, in a range from greater than 50 to 200 nm. 30. The titanium dioxide composition claim 23, comprising mesopores with an average pore diameter, determined by BET analysis, in a range from 2 to 30 nm. 31. The titanium dioxide composition according to claim 23, wherein a surface area of the titanium dioxide composition, determined by BET analysis, is at least 50 m2/g. 32. A binder composition comprising: an emulsion polymer of at least one α,β-ethylenically unsaturated monomer Mo); and at least one titanium dioxide composition, as defined in claim 23. 33. The binder composition according to claim 32, wherein the emulsion polymer is obtained by free-radical emulsion polymerization of at least one α,β-ethylenically unsaturated monomer Mo) which is at least one selected from the group consisting of an ester of an α,β-ethylenically unsaturated monocarboxylic acid with a C1-C20-alkanol, an ester of an α,β-ethylenically unsaturated dicarboxylic acid with a C1-C20-alkanol, a vinylaromatic, an ester of vinyl alcohol with a C1-C30-monocarboxylic acid, an ethylenically unsaturated nitrile, a vinyl halide, a vinylidene halide, a monoethylenically unsaturated carboxylic acid, a monoethylenically unsaturated sulfonic acid, a phosphorus-comprising monomer, an ester of an α,β-ethylenically unsaturated monocarboxylic acid with a C2-C30-alkanediol, an ester of an α,β-ethylenically unsaturated dicarboxylic acid with a C2-C30-alkanediol, an amide of an α,β-ethylenically unsaturated monocarboxylic acid with a C2-C30-amino alcohol which has a primary amino group, an amide of an α,β-ethylenically unsaturated monocarboxylic acid with a C2-C30-amino alcohol which has a secondary amino group, an amide of an α,β-ethylenically unsaturated dicarboxylic acid with a C2-C30-amino alcohol which has a primary amino group, an amide of an α,β-ethylenically unsaturated dicarboxylic acid with a C2-C30-amino alcohol which has a secondary amino group, a primary amide of an α,β-ethylenically unsaturated monocarboxylic acid an N-alkyl amide of an α,β-ethylenically unsaturated monocarboxylic acid, an N,N-dialkyl amide of an α,β-ethylenically unsaturated monocarboxylic acid, an N-vinyllactam, an open-chain N-vinylamide compound, an ester of allyl alcohol with a C1-C30-monocarboxylic acid, an ester of an α,β-ethylenically unsaturated monocarboxylic acid with an amino alcohol, an ester of an α,β-ethylenically unsaturated dicarboxylic acid with an amino alcohol, an amide of an α,β-ethylenically unsaturated monocarboxylic acid with a diamine which has at least one primary amino group, an amide of an α,β-ethylenically unsaturated monocarboxylic acid with a diamine which has at least one secondary amino group, an amide of an α,β-ethylenically unsaturated dicarboxylic acid with a diamine which has at least one primary amino group, an amide of an α,β-ethylenically unsaturated dicarboxylic acid with a diamine which has at least one secondary amino group, an N,N-diallylamine, an N,N-diallyl-N-alkylamine, a vinyl-substituted nitrogen heterocycle, an allyl-substituted nitrogen heterocycle, a vinyl ether, a C2-C8-monoolefin, a nonaromatic hydrocarbon with at least two conjugated double bonds, a polyether (meth)acrylate, and a monomer having at least one urea group. 34. The binder composition according to claim 32, wherein, for the emulsion polymerization, at least 40% by weight, of at least one monomer Mo1) is polymerized, said monomer Mo1) being at least one selected from the group consisting of an ester of an α,β-ethylenically unsaturated monocarboxylic acid with a C1-C20-alkanol, an ester of an α,β-ethylenically unsaturated dicarboxylic acid with a C1-C20-alkanol, a vinylaromatic, an ester of vinyl alcohol with a C1-C30-monocarboxylic acid, an ethylenically unsaturated nitrile, a vinyl halide, and a vinylidene halide. 35. The binder composition according to claim 34, wherein, additionally, for the emulsion polymerization, up to 60% by weight of at least one monomer Mo2) is polymerized, said monomer Mo2) being selected at least one from the group consisting of an ethylenically unsaturated monocarboxylic acid, an ethylenically unsaturated dicarboxylic acid, an anhydride of an ethylenically unsaturated dicarboxylic acid, a half-ester of an ethylenically unsaturated dicarboxylic acid, a (meth)acrylamide, a C1-C10-hydroxyalkyl (meth)acrylate, and a C1-C10-hydroxyalkyl (meth)acrylamide. 36. A coating, comprising: the binder composition of claim 32; optionally, at least one pigment different from titanium dioxide; optionally, at least one filler; optionally, at least one further auxiliary; and water. 37. The coating according to claim 36 in the form of an emulsion paint. 38. A method of coating a substrate, the method comprising contacting the coating according to claim 36 with the substrate. 39. A method of producing a coated substrate, the method comprising: applying the coating according to claim 36 to a substrate, to give a preliminarily coated substrate; and drying the preliminarily coated substrate under conditions under which the polymer forms a film, to give the coated substrate. 40. The method according to claim 39, wherein the substrate is a plastic, metal, wood, paper, or mineral substrate. 41. A coated substrate obtained by the method according to claim 40. 42. A paper coating slip comprising the binder composition of claim 32. 43. A catalyst, comprising the titanium dioxide composition of claim 23, wherein said catalyst has photocatalytic activity. 44. A solar cell, comprising the titanium dioxide composition of claim 23. | B01J003708 ¦ B01J002118 ¦ B01J003106 ¦ B01J003700 ¦ B05D000302 ¦ B32B002718 ¦ C01G002308 ¦ B82Y003000 | 2010-12-08 AS ASSIGNMENT BASF SE, GERMANY ASSIGNMENT OF ASSIGNORS INTEREST;ASSIGNORS:BETTE, VIRGINIE;BALK, ROELOF;TERRENOIRE, ALEXANDRE;AND OTHERS;SIGNING DATES FROM 20090610 TO 20100625;REEL/FRAME:025472/0445 | A method (M1) for the production of a titanium dioxide composition (I) containing TiO 2 nano-particles, involves hydrolysis of a hydrolysable titanium compound (II) in presence of polymer particles (III) with a hydrophobic core having polyelectrolyte side chains attached to it. | Paints with binder compositions containing these titanium dioxide compositions (I) are used for coating substrates (claimed). Also claimed is the use of these binder compositions in paper-coating materials, the use of (I) as or in catalysts with photocatalytic activity and the use of (I) for the production of solar cells. | Enables the production of well-defined, crystalline titanium dioxide nano-particles with high photocatalytic activity, which can be calcined to form stable, mesoporous titanium dioxide-containing materials. Aqueous coating materials based on these titanium dioxide nano-particle composites form coatings with desirable properties, e.g. hydrophilic and/or antimicrobial and/or dirt-resistant properties combined with low chalking and yellowing.
CN102056997A | 2011-05-11 | Active anionic polymer latex useful for forming film, and in e.g. sunscreen comprises latex polymer containing polymerization product of ethylenically unsaturated first and second monomer; active component; and sterically bulky component | Anionic latex as a carrier for active ingredients and methods for making and using the same | KRISHNAN VENKATARAM,US | KRISHNAN VENKATARAM | An active anionic polymer latex (C1) comprises a latex polymer containing polymerization product of at least one ethylenically unsaturated first monomer, and optionally, at least one ethylenically unsaturated second monomer that is anionic or a precursor to an anion; at least one active component at least partially encapsulated within the latex polymer; and optionally, at least one sterically bulky component incorporated into the latex polymer. INDEPENDENT CLAIMS are included for following:making (P1) an active anionic polymer latex involving initiating emulsion polymerization of an aqueous composition comprising at least one ethylenically unsaturated first monomer; optionally, at least one ethylenically unsaturated second monomer that is anionic or a precursor to an anion; at least one anionic surfactant; at least one active component; at least one free-radical initiator; optionally, at least one sterically bulky ethylenically unsaturated third monomer; optionally, at least one sterically bulky polymer; and optionally at least one nonionic surfactant, at any time during the emulsion polymerization;deodorizing (P3) involving controlling bacteria through the use of personal care product having antimicrobial activity, where the personal care product comprises at least one anionic polymer latex composition; anda disinfectant composition (C2) comprising an active anionic polymer latex (C2). For coating, article, supported or unsupported glove, forming film; in the personal care product including sunscreen, body wash, shampoo, lotion or deodorant (claimed). Also for applying to textiles such as residential and commercial carpets or tiles; medical surgical gowns; pretreatment for fibers, furnishings, sheets; diapers and incontinence articles; interior automotive applications such as mats, filters; tapes such as masking tapes; electrical, industrial, and household cleaning wipes, cloths, and sponges; shoe products such as insoles; machinery housing such as for computers, display and diagnostic devices or instrumentation; medical devices such as catheters, balloons; paper products such as vacuum bags; packaging such as boxes; adhesives for use in tapes; floor coatings for use in hospitals, clinics; coatings for air conditioning; operator units of devices such as touch panels; articles which are contacted by large numbers of people such as telephone handsets, stair rails, door handles; other construction materials such as roofing material, wall material; and furniture. The composition provides antimicrobial activity, which is reduces odor. Preferred Components: The active component is titanium oxide, zinc oxide, iron oxide black, ultramarine, iron oxide red, lustrous pigment, metal effect pigment, pearlescent pigment, fluorescene pigment, phosphorescent pigment, metal hydroxide, metal oxide hydrate, mixed phase pigment, sulfur-containing silicate, metal sulfide, complex metallo-cyanide, metal sulfate, metal chromate, metal molybdate, yellow iron oxide, brown iron oxide, manganese violet, sodium aluminum sulfosilicate, chromium oxide hydrate, ferric ferrocyanide, cochineal, seed, broken seed nut shell, bead, luffa particle, polyethylene ball, clay, calcium bentonite, kaolin, china clay, talc, perlite, mica, vermiculite, silica, quartz powder, montmorillonite, calcium carbonate, nano materials, and/or talc (preferably zinc oxide or titanium oxide).Preferred Components: The ethylenically unsaturated second monomer has 0-20C monomer selected from unsaturated dicarboxylic acid monomer, unsaturated mono- or dicarboxylic acid monomer, a sulfate-containing monomer, a sulfonate-containing monomer, a phosphate-containing monomer, a phosphonate-containing monomer, an unsaturated anhydride, and/or monoester of an acid anhydride (preferably (meth)acrylic acid, maleic acid, maleic anhydride, 2-sulfoethyl (meth)acrylate, styrene sulfonate, 2-acrylamido-2-methylpropane sulfonic acid, monomethyl maleate, itaconic acid, itaconic anhydride, and/or fumaric acid. The active component is greater than 2C alcohols, cetyl alcohol, stearyl alcohol, cetostearyl alcohol, behenyl alcohol, propylene glycol, myristyl alcohol, arachidyl alcohol, lignoceryl alcohol, stearates, myristates, calcium stearate, zinc stearate, magnesium stearate or barium stearate, caprylic acid, pelargonic acid, capric acid, undecylic acid, lauric acid, palmitic acid, behenic acid, terephthalic acid, phthalic acid, isophthalic acid, naphthalene-2,6-dicarboxylic acid, cyclohexanedicarboxylic acid, cyclohexanediacetic acid, succinic acid, adipic acid, sebacic acid, stearic acid, oleic acid, undecylenic acid, linoleic acid, perfume oil, essential oil, vegetable oil, fish oil, paraffin oil and mineral oil, stearamide, oleamide, erucamide, stearyl stearamide, stearyl erucamide, ethylene bis stearamide, ethylene bis oleamide, coco mono ethanolamide, coco diethanolamide, oleic diethanolamide, lauric diethanolamide, stearic diethanolamide, aprylamide, pelargonamide, capramide, lauramide, myristamide, palmitamide, stearamide, arachidamide, behenamide, stearyl stearamide, palmitoleamide, oleamide, erucamide, linoleamide, linolenamide, oleyl palmitamide, stearyl erucamide, erucyl erucamide, oleyl oleamide, erucyl stearamide, ricinoleamide, ethylenebisstearamide, ethylenebisoleamide, and/or ethylenebis 12-hydroxystearamide; and hyaluronic acid, chondroitin sulfate, elastin, collagen, polysaccharide, glycosaminoglycan, ascorbic acid, ascorbic acid derivative, glucosamine ascorbate, arginine ascorbate, lysine ascorbate, tyrosine ascorbate, gluthathione ascorbate, nicotinamide ascorbate, niacin ascorbate, allantoin ascorbate, creatine ascorbate, creatinine ascorbate, chondroitin ascorbate, chitosan ascorbate, DNA ascorbate, carnosine ascorbate, tocotrienol, rutin, quercetin, hesperedin, diosmin, mangiferin, mangostin, cyanidin, astaxanthin, lutein, lycopene, resveratrol, tetrahydrocurcumin, rosmarinic acid, hypericin, ellagic acid, chlorogenic acid, oleuropein, alpha-lipoic acid, niacinamide lipoate, gluthathione, andrographolide, carnosine, niacinamide, polyphenols, pycnogenol, benzophenone, benzotriazole, salicylate, dibenzoylmethane, anthranilate, methylbenzylidene, octyl triazone, 2-phenylbenzimidazole-5-sulfonic acid, octocrylene, triazine, cinnamate, cyanoacrylate, dicyano ethylene, etocrilene, drometrizole trisiloxane, bisethylhexyloxyphenol methoxyphenol triazine, drometrizole, dioctyl butamido triazone, terephthalylidene dicamphor sulfonic acid, para-aminobenzoate, salicylic acid, zinc pyrithione, dihydroxyacetone, erytrulose, melanin, vitamin C or its derivative, vitamin A or its derivative, folic acid or its derivative, vitamin E or its derivative, tocopheryl acetate, flavons, flavonoids, histidine, glycine, tyrosine, tryptophan or its derivative, carotenoid, carotene, uric acid or its derivative, citric acid, lactic acid, malic acid, stilbene or its derivative, pomegranate extract, vitamin K 1 , vitamin K 2 , vitamin K 1 oxide, vitamin K 2 oxide, hormone, mineral, plant extract, botanical extract, anti-inflammatory agent, concentrates of plant extracts, emollient, skin protectant, humectant, silicone, skin soothing ingredient, analgesic, skin penetration enhancer, solubilizer, emollient, alkaloid, dye, pigment, perfume, fragrance, cuprous halide, cupric halide, cupric acetate, cupric formate, cuprous acetate, cuprous formate, ferrous halide, ferric halide, ferrous sulfate, ferric sulfate, cysteine, glutathione, N-acetylcysteine, L-alpha-acetamido-beta mercaptopropionic acid, S-nitroso-glutathione, N-acetyl-3-mercapto-alanine, butylated hydroxyanisole, butylated hydroxytoluene, L-2-oxothiazolidine-4-carboxylate, desferrioxamine, allopurinol, superoxide dismutase, and/or salen-manganese complex; and odor control agent, moisturizing agent, anti-wrinkle or anti-aging agent, antiacne agent, anti-dandruff agent, anti-static agent, preservative, conditioner, styling aid, chelating agent, antioxidant, ultraviolet blocker, stabilizer or absorbers, skin bronzing or tanning agent, vitamins or herbal supplement, botanical extract, free radical scavenger, coloring agent, fragrance, or perfume (preferably bound, dispersed or encapsulated ultraviolet blocker). The at least one active component is bioactive (preferably organic or inorganic). The deodorant is a roll-on, stick or spray. The personal care product exhibits a foam height of 700 ml. The personal care product exhibits a pH of from 6-7 and foam density of 3-30 seconds. The pH of the disinfectant composition is ≤ 4 or ≥ 9. Preferred Composition: The disinfectant composition (C2) further comprises at least one alcohol; and active component chosen from titanium oxide, zinc oxide, iron oxide black, ultramarine, iron oxide red, lustrous pigment, metal effect pigment, pearlescent pigment, fluorescene pigment, phosphorescent pigment, metal hydroxide, metal oxide hydrate, mixed phase pigment, sulfur-containing silicate, metal sulfide, complex metallo-cyanide, metal sulfate, metal chromate, metal molybdate, yellow iron oxide, brown iron oxide, manganese violet, sodium aluminum sulfosilicate, chromium oxide hydrate, ferric ferrocyanide, cochineal, seed, broken seed nut shell, bead, luffa particle, polyethylene ball, clay, calcium bentonite, kaolin, china clay, talc, perlite, mica, vermiculite, silica, quartz powder, montmorillonite, calcium carbonate, and/or talc.Preferred Composition: The active anionic polymer latex (C1) comprises (wt.%) ethylenically unsaturated first monomer (0.01-100), ethylenically unsaturated second monomer (0-99.99), active additive (0.01-40), sterically bulky component (0-25). The active anionic polymer latex (C1) further comprises nonionic surfactant; antiperspirant composition and/or deodorant composition; and additional encapsulated active component exhibiting antistatic, antidandruff, preservative, color, chelating, antioxidant, fragrance, conditioning, styling, moisturizing or sunscreen functionality. The latex polymer is substantially devoid of anionic surfactants. The at least one anionic polymer latex composition comprises at least one active component at least partially encapsulated within the latex polymer. The personal care product further comprises at least one post-process active component. The composition is capable of forming a film. The film controls the release of the at least one active component. The release of the at least one active component is dependent on pH. The latex polymer has a particle size of 15 nm to 5 microns. Preferred Components: The ethylenically unsaturated first monomer has 0-20C selected from vinyl aromatic monomer, halogenated or non-halogenated olefin monomer, aliphatic conjugated diene monomer, non-aromatic unsaturated mono-carboxylic ester monomer, unsaturated alkoxylated monoester or diester monomer, unsaturated diester of an acid anhydride monomer, nitrogen-containing monomer, nitrile-containing monomer, cyclic or an acyclic amine-containing monomer, branched or unbranched alkyl vinyl ester monomer, aryl vinyl ester monomer, halogenated or non-halogenated alkyl (meth)acrylate monomer, halogenated or non-halogenated aryl (meth)acrylate monomer, carboxylic acid vinyl ester, acetic acid alkenyl ester, carboxylic acid alkenyl ester, vinyl halide, and/or vinylidene halide (preferably styrene, para-methyl styrene, chloromethyl styrene, vinyl toluene, ethylene, butadiene, methyl (meth)acrylate, ethyl (meth)acrylate, propyl (meth)acrylate, butyl (meth)acrylate, pentyl (meth)acrylate, glycidyl (meth)acrylate, isodecyl (meth)acrylate, lauryl (meth)acrylate, (meth)acrylonitrile, acrylamide, (meth)acrylamide, N-methylol (meth)acrylamide, N-(isobutoxymethyl)(meth)acrylamide, vinyl neodecanoate, vinyl versatate, vinyl acetate, a 3-8C alkyl vinylether, 3-8C alkoxy vinyl ether, vinyl chloride, vinylidene chloride, vinyl fluoride, vinylidene fluoride, trifluoroethylene, tetrafluoroethylene, chlorotrifluoroethylene, hexafluoropropylene, chlorotrifluoroethylene, perfluorobutyl ethylene, perfluorinated 3-8C alpha-olefin, fluorinated 3-8C alkyl vinylether, perfluorinated 3-8C alkyl vinylether, and/or perfluorinated 3-8C alkoxy vinyl ether). The sterically bulky component is at least one sterically bulky ethylenically unsaturated third monomer (preferably alkoxylated monoester of dicarboxylic acid; alkoxylated diester of dicarboxylic acid; alkyl allyl sulfosuccinate salt; vinyl sulfonate salt; polyoxyethylene alkylphenyl ether; polyoxyethylene alkylphenyl ether ammonium sulfate; and/or polymerizable surfactant); and/or at least one sterically bulky polymer (preferably CH 2 =C(R 1c )COO(CH 2 CHR 2a O) m R 3a , CH 2 =C(R 1b1 )COO(CH 2 CH 2 O) n (CH 2 CHR 2b1 O) p R 3b1 , and/or CH 2 =C(R 1 C)COO(CH 2 CHR 2 CO) q (CH 2 CH 2 O) r R 3 C, especially polyvinyl alcohol, polyvinyl pyrollidone, hydroxyethyl cellulose, and/or their derivative). The active component is natural plant-based wax, animal wax, natural wax, synthetic mineral wax, synthetic wax, paraffin wax, carnauba wax, ozocertie wax, montan wax, polyolefin wax, candelilla wax, and/or carnauba wax.R 1a , R 2a , R 3a , R 1b , R 2b , R 3b , R 1c , R 2c , and R 3cH or 1-6C alkyl (preferably methyl);m1-30 (preferably 1-10);n and p1-15 (preferably 1-10);q and r1-15 (preferably 1-10).Preferred Method: The method (P1) is a semi-continuous process, and where at least one active component is dissolved in the monomer feed at any time during the emulsion polymerization. The method (P1) is a batch process, and where the at least one active component is present in the seed stage of the emulsion polymerization. In the method (P1) the aqueous composition components and the at least one active component are provided as a dispersion prior to initiating the emulsion polymerization. Making (P2) an active anionic polymer latex involving providing an aqueous composition comprises at least one ethylenically unsaturated first monomer, optionally, at least one ethylenically unsaturated second monomer that is anionic or a precursor to an anion, at least one anionic surfactant, optionally, at least one sterically bulky ethylenically unsaturated third monomer, at least one free-radical initiator, and optionally, at least one nonionic surfactant; initiating an emulsion polymerization of the composition; and adding at least one active component to the composition during the emulsion polymerization process. The method (P3) further involves applying the personal care product to at least one animate surface, inanimate surface or air. The portion of the at least one active component is post-added to the latex composition as a dispersion. The ultraviolet blocker is dispersed in the latex composition. | This invention relates to the field of polymeric materials that can be used in combination with a wide variety of substrates, such as personal care products, textiles, metal, cellulosic materials, plastics, and the like, and to the field of active agents including, for example, antimicrobial, antibacterial and antifungal materials. This invention further relates to latex polymer coatings that comprise at least one active component as well as methods for making and using such latex compositions. L'invention se rapporte au domaine des matériaux polymères qui peuvent être utilisés combinés à une large variété de substrats, tels que les produits d'hygiène personnelle, les textiles, les métaux, les matières cellulosiques, les plastiques et analogues, et au domaine des agents actifs incluant, par exemple, les matières antimicrobiennes, antibactériennes et antifongiques. L'invention concerne en outre des revêtements en polymère de latex renfermant au moins un composant actif, et des procédés de fabrication et utilisation desdites compositions de latex. | US2008116040A ¦ WO2009US2740A | 2008-05-06 ¦ 2009-05-04 | CN102056997A ¦ BRPI0716573A2 ¦ CA2661348A1 ¦ CA2723483A1 ¦ CN101541312A ¦ CN101541312B ¦ EP2094243A2 ¦ EP2094243A4 ¦ EP2094243B1 ¦ EP2279227A1 ¦ EP2279227A4 ¦ EP2279227B1 ¦ JP05378217B2 ¦ JP2010501671A ¦ JP2011520007A ¦ KR2009089843A ¦ KR2011004467A ¦ KR2014098265A ¦ RU2009110484A ¦ RU2010149884A ¦ RU2448990C2 ¦ US20080171804A1 ¦ US20080207774A1 ¦ US8785519B2 ¦ WO2008088394A2 ¦ WO2008088394A3 ¦ WO2010019180A1 | US20080207774A1 ¦ WO2010019180A1 ¦ IN201004203P2 ¦ KR2011004467A ¦ EP2279227A1 ¦ CA2723483A1 ¦ CN102056997A ¦ JP2011520007A ¦ RU2010149884A ¦ EP2279227B1 ¦ KR2014098265A | CLAIMS I Claim: 1. An active anionic polymer latex comprising: a) a latex polymer comprising the polymerization product of: i) at least one ethylenically unsaturated first monomer; and ii) optionally, at least one ethylenically unsaturated second monomer that is anionic or a precursor to an anion; b) at least one active component at least partially encapsulated within the latex polymer; and c) optionally, at least one stericaDy bulky component incorporated into the latex polymer. 2. The active anionic polymer latex according to Claim 1, wherein the at least one ethylenically unsaturated first monomer is a vinyl aromatic monomer, a halogenated or non-halogenated olefin monomer, an aliphatic conjugated diene monomer, a non-aromatic unsaturated mono-carboxylic ester monomer, an unsaturated alkoxylated monoesteror diester monomer, an unsaturated diester of an acid anhydride monomer, a nitrogen- containing monomer, a nitrile-containing monomer, a cyclic or an acyclic amine-containing monomer, a branched or an unbranched alky! vinyl ester monomer, an aryl vinyl ester monomer, a halogenated or a non-halogenated alkyl (meth)acrylate monomer, a halogenated or a non-halogenated aryl (meth)acrylate monomer, a carboxylic acid vinyl ester, an acetic acid alkenyl ester, a carboxylic acid alkenyl ester, a vinyl halide, a vinylidene halide, or any combination thereof, any of which having up to 20 carbon atoms. 3. The active anionic polymer latex according to Claim 1, wherein the at least one ethylenically unsaturated first monomer is styrene, para-methyl styrene, chloromethyl styrene, vinyl toluene, ethylene, butadiene, methyl (meth)acrylate, ethyl (meth)acrylate, propyl (meth)acrylate, butyl (meth)acrylate, pentyl (meth)acrylate, glycidyl (meth)acrylate, isodecyl (meth)acrylate, lauryl (meth)acrylate, (meth)acrylonitrile, acrylamide, (meth)acrylamide, N-methylol (meth)acrylamide, N-(isobutoxymethyl)(meth)acrylamide, vinyl neodecanoate, vinyl versatate, vinyl acetate, a C3-C8 alkyl vinylether, a C3-C8 alkoxy vinyl ether, vinyl chloride, vinylidene chloride, vinyl fluoride, vinylidene fluoride, trifluoroethylene, tetrafluoroethylene, chlorotrifluoroethylene, hexafluoropropylene, chlorotrifluoroethylene, perfluorobutyl ethylene, a perfluorinated C3-C8 alpha-olefin, a fluorinated C3-C8 alkyl vinylether, a perfluorinated C3-C8 alkyl vinylether, a perfluorinated C3-C8 alkoxy vinyl ether, or any combination thereof. 4. The active anionic polymer latex according to Claim 1, wherein the at least one ethylenically unsaturated second monomer is a monomer based on the half ester of an unsaturated dicarboxylic acid monomer, an unsaturated mono- or dicarboxylic acid monomer, a sulfate-containing monomer, a sulfonate-containing monomer, a phosphate- containing monomer, a phosphonate-containing monomer, an unsaturated anhydride, a monoester of an acid anhydride, or any combination thereof, any of which having up to 20 carbon atoms. 5. The active anionic polymer latex according to Claim 1, wherein the at least one ethylenically unsaturated second monomer is (meth)acrylic acid, maleic acid, maleic anhydride, 2-sulfoethyl (meth)acrylate, styrene sulfonate, 2-acrylamido-2-methylpropane sulfonic acid, monomethyl maleate, itaconic acid, itaconic anhydride, fumaric acid, or any combination thereof. 6. The active anionic polymer latex according to Claim 1, wherein the at least one stericafly bulky component is at least one sterically bulky ethylenically unsaturated third monomer, at least one sterically bulky polymer, or a combination thereof. 7. The active anionic polymer latex according to Claim 1, wherein the at least one sterically bulky component is: a) CH2=C(R1A)COO(CH2CHR2AO)mR3A, wherein R1A, R2A, and R3A are selected independenfly from H or an alkyl group having from 1 to 6 carbon atoms, inclusive, and m is an integer from 1 to 30, inclusive; b) CH2=C(R1B)COO(CH2CH2O)n(CH2CHR2BO)pR3B, wherein R1B, R2B, and R3B are selected independenfly from H or an alkyl group having from 1 to 6 carbon atoms, inclusive, and n and p are integers selected independenfly from 1 to 15, inclusive; c) CH2=C(R1C)COO(CH2CHR2CO)q(CH2CH2O)rR3C, wherein R1C, R2C, and R3C are selected independentlyfrom H or an alkyl group having from 1 to 6 carbon atoms, inclusive, and q and r are integers selected independenfly from 1 to 15, inclusive; or d) a combination thereof. 8. The active anionic polymer latex according to Claim 1, wherein the at least one stericafly bulky component is: a) CH2=C(R1A)COO(CH2CHR2AO)mR3A, wherein R1A, R2A, and R3A are selected independently from H or methyl, and m is an integer from 1 to 10, inclusive; b) CH2=C(R1B)COO(CH2CH2O)n(CH2CHR2BO)pR3B, wherein R1B, R2B, and R3B are selected independently from H or methyl, and n and p are integers selected independently from 1 to 10, inclusive; c) CH2=C(R1C)COO(CH2CHR2CO)q(CH2CH2O)rR3C, wherein R1C, R2C, and R3C are selected independently from H or methyl, and q and r are integers selected independently from 1 to 10, inclusive; or d) a combination thereof. 9. The active anionic polymer latex according to Claim 1, wherein the at least one stericaOy bulky component is: an alkoxylated monoester of a dicarboxylic acid; an alkoxylated diester of a dicarboxylic acid; a alkyl allyl sulfosuccinate salt; a vinyl sulfonate salt; a polyoxyethylene alkylphenyl ether; a polyoxyethylene alkylphenyl ether ammonium sulfate; a polymerizable surfactant; or a combination thereof. 10. The active anionic polymer latex according to Claim 1, wherein the at least one stericaDy bulky component is a polyvinyl alcohol, polyvinyl pyrollidone, hydroxyethyl cellulose, or a derivative or combination thereof. 11. The active anionic polymer latex according to Claim 1, wherein the at least one active component is natural plant-based wax, animal wax, natural wax, synthetic mineral wax, synthetic wax, paraffin wax, carnauba wax, ozocertie wax, montan wax, polyolefin wax, candelilla wax, carnauba wax; alcohols comprising a carbon chain length of greater than two carbons, cetyl alcohol, stearyl alcohol, cetostearyl alcohol, behenyl alcohol, propylene glycol, myristyl alcohol, arachidyl alcohol, lignoceryl alcohol, stearates, myristates, calcium stearate, zinc stearate, magnesium stearate or barium stearate, caprylic acid, pelargonic acid, capric acid, undecylic acid, lauricacid, palmitic acid, behenic acid, terephthalicacid, phthalic acid, isophthalic acid, naphthalene-2,6-dicarboxylic acid, cyclohexanedicarboxylic acid, cyclohexanediaceticacid, succinic acid, adipic acid, sebacic acid, stearic acid, oleic acid, undecylenic acid, linoleicacid, perfume oil, essential oil, vegetable oil, fish oil, paraffin oil and mineral oil, stearamide, oleamide, erucamide, stearyl stearamide, stearyl erucamide, ethylene bis stearamide, ethylene bis oleamide, coco mono ethanolamide, coco diethanolanide, oleicdiethanolarr.de, lauric diethanolamide, stearic diethanolanide, aprylamide, pelargonamide, capramide, lauramide, myristamide, palmitamide, stearamide, arachidamide, behenamide, stearyl stearamide, palmitoleamide, oleamide, erucamide, linoleamide, linolenamide, oleyl palmitamide, stearyl erucamide, erucyl erucamide, oleyl oleamide, erucyl stearamide, ricinoleamide, ethylenebisstearamide, ethylenebisoleamide, ethylenebis 12-hydroxystearamide or a combination thereof. 12. The active anionic polymer latex according to Claim 1, wherein the at least one active component is titanium oxide, zinc oxide, iron oxide black, ultramarine, iron oxide red, lustrous pigment, metal effect pigment, pearlescent pigment, fiuorescene pigment, phosphorescent pigment, metal hydroxide, metal oxide hydrate, mixed phase pigment, sulfur-containing silicate, metal sulfide, complex metallo-cyanide, metal sulfate, metal chromate, metal molybdate, yellow iron oxide, brown iron oxide, manganese violet, sodium aluminum sulfosilicate, chromium oxide hydrate, ferric ferrocyanide, cochineal, seed, broken seed nut shell, bead, luffa particle, polyethylene ball, clay, calcium bentonite, kaolin, china clay, talc, perlite, mica, vermiculite, silica, quartz powder, montmorillonite, calcium carbonate, nano materials, talc or a combination thereof 13. The active anionic polymer latex according to Claim 1, wherein the at least one active component is hyaluronic acid, chondroitin sulfate, elastin, collagen, polysaccharide, glycosaminoglycan, ascorbic acid, ascorbic acid derivative, glucosamine ascorbate, arginine ascorbate, lysine ascorbate, tyrosine ascorbate, gluthathione ascorbate, nicotinamide ascorbate, niacin ascorbate, allantoin ascorbate, creatine ascorbate, creatinine ascorbate, chondroitin ascorbate, chitosan ascorbate, DNA ascorbate, carnosine ascorbate, tocotrienol, rutin, quercetin, hesperedin, diosmin, mangiferin, mangostin, cyanidin, astaxanthin, lutein, lycopene, resveratrol, tetrahydrocurcumin, rosmarinic acid, hypericin, ellagic acid, chlorogenic acid, oleuropein, alpha-lipoic acid, niacinamide lipoate, gluthathione, andrographolide, carnosine, niacinamide, polyphenols, pycnogenol, benzophenone, benzotriazole, salicylate, dibenzoylmethane, anthranilate, methylbenzylidene, octyl triazone, 2-phenylbenzimidazole-5-sulfonic acid, octocrylene, triazine, cinnamate, cyanoacrylate, dicyano ethylene, etocrilene, drometrizoletrisiloxane, bisethylhexyloxyphenol methoxyphenol triazine, drometrizole, dioctyl butamido triazone, terephthalylidene dicamphor sulfonic acid, para-aminobenzoate, salicylic acid, zinc pyrithione, dihydroxyacetone, erytrulose, melanin, vitamin C or a derivative thereof, vitamin A or a derivative thereof, folic acid or a derivative thereof, vitamin E or a derivative thereof, tocopheryl acetate, flavons, flavonoids, histidine, glycine, tyrosine, tryptophan or a derivative thereof, carotenoid, carotene, uric acid or a derivative thereof, citric acid, lactic acid, malic acid, stilbene or a derivative thereof, pomegranate extract, vitamin K 1, vitamin K2, vitamin K 1 oxide, vitamin K2 oxide, hormone, mineral, plant extract, botanical extract, anti- inflammatory agent, concentrates of plant extracts, emollient, skin protectant, humectant, silicone, skin soothing ingredient, analgesic, skin penetration enhancer, solubilizer, emollient, alkaloid, dye, pigment, perfume, fragrance, cuprous halide, cupric halide, cupric acetate, cupric formate, cuprous acetate, cuprous formate, ferrous halide, ferric halide, ferrous sulfate, ferric sulfate, cysteine, glutathione, N-acetylcysteine, L-alpha-acetamido- beta mercaptopropionic acid, S-nitroso-glutathione, N-acetyl-3-mercapto-alanine, butylated hydroxyanisole, butylated hydroxytoluene, L-2-oxothiazolidine-4-carboxylate, desferrioxamine, allopurinol, superoxide dismutase, salen-manganese complex, or a combination thereof. 14. The active anionic polymer latex according to Claim 1, comprising from about 0.01% to 100% by weight of the ethylenically unsaturated first monomer, based on the total monomer weight. 15. The active anionic polymer latex according to Claim 1, comprising from 0% to about 99.99% by weight of the ethylenically unsaturated second monomer, based on the total monomer weight. 16. The active anionic polymer latex according to Claim 1, comprising from about 0.01 % to about 40% by weight active additive, based on the total monomer weight. 17. The active anionic polymer latex according to Claim 1, comprising from 0% to about 25% by weight sterically bulky component, based on the total monomer weight. 18. The active anionic polymer latex according to Claim 1, further comprising a nonionic surfactant. 19. The active anionic polymer latex according to Claim 1, wherein the latex polymer is substantially devoid of anionic surfactants. 20. A coating comprising the active anionic polymer latex according to Claim 1. 2 1. An article comprising the active anionic polymer latex according to Claim 1. 22. A supported or unsupported glove comprising the active anionic polymer latex according to claim 1. 23. A method of making an active anionic polymer latex comprising initiating an emulsion polymerization of an aqueous composition comprising, at any time during the emulsion polymerization: a) at least one ethylenically unsaturated first monomer; b) optionally, at least one ethylenically unsaturated second monomer that is anionic or a precursor to an anion; c) at least one anionic surfactant; d) at least one active component; e) at least one free-radical initiator; f) optionally, at least one sterically bulky ethylenically unsaturated third monomer; g) optionally, at least one sterically bulky polymer; and h) optionally, at least one nonionic surfactant. 24. The method of making an active anionic polymer latex according to Claim 23, wherein the method is a semi-continuous process, and wherein at least one active component is dissolved in the monomer feed at any time during the emulsion polymerization. 25. The method of making an active anionic polymer latex according to Claim 23, wherein the method is a batch process, and wherein the at least one active component is present in the seed stage of the emulsion polymerization. 26. The method of making an active anionic polymer latex according to Claim 23, wherein the aqueous composition components and the at least one active component are provided as a dispersion prior to initiating the emulsion polymerization. 27. The method of making an active anionic polymer latex according to Claim 23, wherein the at least one ethylenically unsaturated first monomer is a vinyl aromatic monomer, a halogenated or non-halogenated olefin monomer, an aliphatic conjugated diene monomer, a non-aromatic unsaturated mono-carboxylic ester monomer, an unsaturated alkoxylated monoester or diester monomer, an unsaturated diester of an acid anhydride monomer, a nitrogen-containing monomer, a nitrile-containing monomer, a cyclic or an acyclic amine-containing monomer, a branched or an unbranched alky! vinyl ester monomer, an aryl vinyl ester monomer, a halogenated or a non-halogenated alkyl (meth)acrylate monomer, a halogenated or a non-halogenated aryl (meth)acrylate monomer, a carboxylic acid vinyl ester, an acetic acid alkenyl ester, a carboxylic acid alkenyl ester, a vinyl halide, a vinylidene halide, or a combination thereof, any of which havhg up to 20 carbon atoms. 28. The method of making an active anionic polymer latex according to Claim 23, wherein the at least one ethylenically unsaturated first monomer is styrene, para-methyl styrene, chloromethyl styrene, vinyl toluene, ethylene, butadiene, methyl (meth)acrylate, ethyl (meth)acrylate, propyl (meth)acrylate, butyl (meth)acrylate, pentyl (meth)acrylate, glycidyl (meth)acrylate, isodecyl (meth)acrylate, lauryl (meth)acrylate, (meth)acrylonitrile, (meth)acrylamide, N-methylol (meth)acrylamide, N-(isobutoxymethyl)(meth)acrylamide, vinyl neodecanoate, vinyl versatate, vinyl acetate, a C3-C8 alkyl vinylether, a C3-C8 alkoxy vinyl ether, vinyl chloride, vinylidene chloride, vinyl fluoride, vinylidene fluoride, trifluoroethylene, tetrafluoroethylene, chlorotrifluoroethylene, hexafluoropropylene, chlorotrifluoroethylene, perfluorobutyl ethylene, a perfluorinated C3-C8 alpha-olefin, a fluorinated C3-C8 alkyl vinylether, a perfluorinated C3-C8 alkyl vinylether, a perfluorinated C3-C8 alkoxy vinyl ether, or a combination thereof. 29. The method of making an active anionic polymer latex according to Claim 23, wherein the at least one ethylenically unsaturated second monomer is a monomer based on the half ester of an unsaturated dicarboxylic acid monomer, an unsaturated mono- or dicarboxylic acid monomer, a sulfate-containing monomer, a sulfonate-containing monomer, a phosphate-containing monomer, a phosphonate-containing monomer, an unsaturated anhydride, a monoester of an acid anhydride, or any combination thereof, any of which having up to 20 carbon atoms. 30. The method of making an active anionic polymer latex according to Claim 23, wherein the at least one ethylenically unsaturated second monomer is (meth)acrylic acid, maleic acid, maleic anhydride, 2-sulfoethyl (meth)acrylate, styrene sulfonate, 2-acrylamido- 2-methylpropane sulfonic acid, monomethyl maleate, itaconic acid, itaconic anhydride, fumaric acid, or a combination thereof. 3 1. The method of making an active anionic polymer latex according to Claim 23, wherein the at least one sterically bulky component is selected independently from at least one stericaDy bulky ethylenically unsaturated third monomer, at least one sterically bulky polymer, or a combination thereof. 32. The method of making an active anionic polymer latex according to Claim 23, wherein the at least one sterically bulky component is: a) CH2=C(R1A)COO(CH2CHR2AO)mR3A, wherein R1A, R2A, and R3A are selected independently from H or an alkyl group having from 1 to 6 carbon atoms, inclusive, and m is an integer from 1 to 30, inclusive; b) CH2=C(R1B)COO(CH2CH2O)n(CH2CHR2BO)pR3B, wherein R1B, R2B, and R3B are selected independently from H or an alkyl group having from 1 to 6 carbon atoms, inclusive, and n and p are integers selected independently from 1 to 15, inclusive; c) CH2=C(R1C)COO(CH2CHR2CO)q(CH2CH2O)rR3C, wherein R1C, R2C, and R3C are selected independently from H or an alkyl group having from 1 to 6 carbon atoms, inclusive, and q and r are integers selected independenfly from 1 to 15, inclusive; or d) a combination thereof. 33. The method of making an active anionic polymer latex according to Claim 23, wherein the at least one sterically bulky component is: a) CH2=C(R1A)COO(CH2CHR2AO)mR3A, wherein R1A, R2A, and R3A are selected independenfly from H or methyl, and m is an integer from 1 to 10, inclusive; b) CH2=C(R1 B)COO(CH2CH2O)n(CH2CHR2BO)pR3B, wherein R1B, R2B, and R3B are selected independenfly from H or methyl, and n and p are integers selected independently from 1 to 10, inclusive; c) CH2=C(R1C)COO(CH2CHR2CO)q(CH2CH2O)rR3C, wherein R1C, R2C, and R3C are selected independently from H or methyl, and q and r are integers selected independently from 1 to 10, inclusive; or d) a combination thereof. 34. The method of making an active anionic polymer latex according to Claim 23, wherein the at least one sterically bulky component is an alkoxylated monoester of a dicarboxylic acid; an alkoxylated diester of a dicarboxylic acid; a alkyl aIIyI sulfosuccinate salt; a vinyl sulfonate salt; a polyoxyethylene alkylphenyl ether; a polyoxyethylene alkylphenyl ether ammonium sulfate; a polymerizable surfactant or any combination thereof. 35. The method of making an active anionic polymer latex according to Claim 23, wherein the at least one sterically bulky component is a polyvinyl alcohol, polyvinyl pyrollidone, hydroxyethyl cellulose, or a derivative or a combination thereof. 36. The method of making an active anionic polymer latex according to Claim 23, wherein the at least one active component is natural plant-based wax, animal wax, natural wax, synthetic mineral wax, synthetic wax, paraffin wax, carnauba wax, ozocertie wax, montan wax, polyolefin wax, candelflla wax, carnauba wax; alcohols comprising a carbon chain length of greater than two carbons, cetyl alcohol, stearyl alcohol, cetostearyl alcohol, behenyl alcohol, propylene glycol, myristyl alcohol, arachidyl alcohol, lignoceryl alcohol, stearates, myristates, calcium stearate, zinc stearate, magnesium stearate or barium stearate, caprylic acid, pelargonic acid, capric acid, undecylic acid, lauric acid, palmitic acid, behenicacid, terephthalic acid, phthalic acid, isophthalic acid, naphthalene-2,6-dicarboxylic acid, cyclohexanedicarboxylic acid, cyclohexanediacetic acid, succinic acid, adipic acid, sebacic acid, stearic acid, oleic acid, undecylenic acid, linoleicacid, perfume oil, essential oil, vegetable oil, fish oil, paraffin oil and mineral oil, stearamide, oleamide, erucamide, stearyl stearamide, stearyl erucamide, ethylene bis stearamide, ethylene bis oleamide, coco mono ethanolamide, coco diethanolamide, oleic diethanolamide, lauric diethanolamide, stearic diethanolamide, aprylamide, pelargonamide, capramide, lauramide, myristamide, palmitamide, stearamide, arachidamide, behenamide, stearyl stearamide, palmitoleamide, oleamide, erucamide, linoleamide, linolenamide, oleyl palmitamide, stearyl erucamide, erucyl erucamide, oleyl oleamide, erucyl stearamide, ricinoleamide, ethylenebisstearamide, ethylenebisoleamide, ethylenebis 12-hydroxystearamide or a combination thereof. 37. The method of making an active anionic polymer latex according to Claim 23, wherein the at least one active component is titanium oxide, zinc oxide, iron oxide black, ultramarine, iron oxide red, lustrous pigment, metal effect pigment, pearlescent pigment, fluorescene pigment, phosphorescent pigment, metal hydroxide, metal oxide hydrate, mixed phase pigment, dye, sulfur-containing silicate, metal sulfide, complex metallo- cyanide, metal sulfate, metal chromate, metal molybdate, yellow iron oxide, brown iron oxide, manganese violet, sodium aluminum sulfosilicate, chromium oxide hydrate, ferric ferrocyanide, cochineal, seed, broken seed nut shell, bead, luffa particle; polyethylene ball, clay, calcium bentonite, kaolin, china clay, talc, perlite, mica, vermiculite, silica, quartz powder, montmorillonite, calcium carbonate, nano material, talc or a combination thereof. 38. The method of making an active anionic polymer latex according to Claim 23, wherein the at least one active component is s hyaluronic acid, chondroitin sulfate, elastin, collagen, polysaccharide, glycosaminoglycan, ascorbic acid, ascorbic acid derivative, glucosamine ascorbate, arginine ascorbate, lysine ascorbate, tyrosine ascorbate, glutathione ascorbate, nicotinamide ascorbate, niacin ascorbate, allantoin ascorbate, creatine ascorbate, creatinine ascorbate, chondroitin ascorbate, chitosan ascorbate, DNA ascorbate, camosine ascorbate, tocotrienol, rutin, quercetin, hesperedin, diosmin, mangiferin, mangostin, cyanidin, astaxanthin, lutein, lycopene, resveratrol, tetrahydrocurcumin, rosmarinic acid, hypericin, ellagic acid, chlorogenic acid, oleuropein, alpha-lipoic acid, niacinamide lipoate, gluthathione, andrographolide, camosine, niacinamide, polyphenols, pycnogenol, benzophenones, benzotriazoles, salicylates, dibenzoylmethanes, anthranilates, methylbenzylidenes, octyl triazones, 2- phenylbenzimidazole-5-sulfonic acid, octocrylene, triazines, cinnamates, cyanoacrylates, dicyano ethylenes, etocrilene, drometrizole trisiloxane, bisethylhexyloxyphenol methoxyphenol triazine, drometrizole, dioctyl butamido triazone, terephthalylidene dicamphor sulfonic acid, para-aminobenzoates, salicylic acid, zinc pyrithione, dihydroxyacetone, erytrulose, melanin, vitamin C and derivatives thereof, vitamin A and derivatives thereof, folic acid and derivatives thereof, vitamin E and derivatives thereof, tocopherol acetate, flavons, flavonoids, histidine, glycine, tyrosine, tryptophan and derivatives thereof, carotenoids, carotenes, uric acid and derivatives thereof, citric acid, lactic acid, malic acid, stilbenes and derivatives thereof, pomegranate extracts, vitamin K 1, vitamin K2, vitamin K 1 oxide, vitamin K2 oxide, hormones, minerals, plant/botanical extracts, anti-inflammatory agents, concentrates of plant extracts, emollients, skin protectants, humectants, silicones, skin soothing ingredients, analgesics, skin penetration enhancers, solubilizers, emollients, alkaloids and processing aids, dyes, pigments, perfumes or fragrances for the body, cuprous halide, cupric halide, cupric acetate, cupric formate, cuprous acetate, cuprous formate, ferrous halide, ferric halide, ferrous sulfate, ferric sulfate, cysteine, glutathione, N-acetylcysteine, L-alpha-acetamido-beta mercaptopropionicacid, S- nitroso-glutathione, N-acetyl-3-mercapto-alanine, butylated hydroxyanisole, butylated hydroxytoluene, L-2-oxothiazolidine-4-carboxylate, desferoxamine, allopurinol, superoxide dismutase, salen-manganese complexes, or a combination thereof. 39. The method of making an active anionic polymer latex according to Claim 23, wherein the active anionic polymer latex comprises from about 0.01% to 100% by weight of the ethylenically unsaturated first monomer, based on the total monomer weight. 40. The method of making an active anionic polymer latex according to Claim 23, wherein the active anionic polymer latex comprises from 0% to about 99.99% by weight of the ethylenically unsaturated second monomer, based on the total monomer weight. 4 1. The method of making an active anionic polymer latex according to Claim 23, wherein the active anionic polymer latex comprises from about 0.01% to about 40% by weight active additive, based on the total monomer weight. 42. The method of making an active anionic polymer latex according to Claim 23, wherein the active anionic polymer latex comprises from 0% to about 25% by weight sterically bulky component based on the total monomer weight. 43. The method of making an active anionic polymer latex according to Claim 23, wherein the active anionic polymer latex is substantially devoid of anionic surfactants. 44. A method of making an active anionic polymer latex comprising: a) providing an aqueous composition comprising: i) at least one ethylenically unsaturated first monomer; ii) optionally, at least one ethylenically unsaturated second monomer that is anionic or a precursor to an anion; iii) at least one anionic surfactant; iv) optionally, at least one sterically bulky ethylenically unsaturated third monomer; v) at least one free-radical initiator; and vi) optionally, at least one nonionic surfactant; b) initiating an emulsion polymerization of the composition; and c) adding at least one active component to the composition during the emulsion polymerization process. 45. The method of making an active anionic polymer latex according to Claim 44, wherein the at least one active component is bioactive. 46. The method of making an active anionic polymer latex according to Claim 44, wherein the at least one active component is either organic or inorganic. 47. A polymer latex composition comprising: a) a latex polymer comprising the polymerization product of: i) at least one ethylenically unsaturated first monomer; and ii) at least one ethylenically unsaturated second monomer that is anionic or a precursor to an anion; b) at least one active component at least partially encapsulated within the latex polymer; and c) optionally, at least one stericaOy bulky component incorporated into the latex polymer; wherein the composition provides antimicrobial activity. 48. The polymer latex composition of claim 47, wherein the antimicrobial activity reduces odor. 49. The polymer latex composition of claim 47, further comprising an antiperspirant composition or deodorant composition or a combination thereof. 50. The polymer latex composition of claim 47, wherein the composition is capable of forming a film. 5 1. The polymer latex composition of claim 50, wherein the film controls the release of the at least one active component 52. The polymer latex composition of claim 5 1, wherein the release of the at least one active component is dependent on pH. 53. The polymer latex composition of claim 47, wherein the latex polymer has a particle size of about 15 nm to about 5 microns. 54. The polymer latex composition of claim 47, wherein the at least one ethylenically unsaturated first monomer is styrene and butyl acrylate. 55. The polymer latex composition of claim 47, wherein the at least one ethylenically unsaturated second monomer is dimethylaminoethyl methacrylate or methacrylic acid or methoxypolyethyleneglycol methacrylate. 56. The polymer latex composition of claim 47, wherein the at least one active component is at least one odor control agent, moisturizing agent, anti-wrinkle or anti-aging agent, antiacne agent, anti-dandruff agent, anti-static agent, preservative, conditioner, styling aid, chelating agent, antioxidant, ultraviolet blocker, stabilizer or absorbers, skin bronzing or tanning agent, vitamins or herbal supplement, botanical extract, free radical scavenger, coloring agent, fragrance, or perfume. 57. The polymer latex composition of claim 56, wherein at least a portion of the at least one active component is post-added to the latex composition as a dispersion. 58. The polymer latex composition of claim 56, wherein the ultraviolet blocker is dispersed in the latex composition. 59. The polymer latex composition of claim 56, wherein the at least one active component is a bound, dispersed or encapsulated ultraviolet blocker and further comprises zinc oxide or titanium oxide. 60. A method of deodorizing comprising controlling bacteria through the use of a personal care product having antimicrobial activity, wherein the personal care product comprises at least one anionic polymer latex composition. 6 1. The method of claim 60, wherein the at least one anionic polymer latex composition comprises at least one active component at least partially encapsulated within the latex polymer. 62. The method of claim 60, wherein the personal care product further comprises at least one post-process active component. 63. The method of claim 60, wherein the anionic polymer latex composition further comprises at least one additional encapsulated active component exhibiting antistatic, antidandruff, preservative, color, chelating, antioxidant, fragrance, conditioning, styling, moisturizing or sunscreen functionality. 64. The method of claim 60, further comprising applying the personal care product to at least one animate surface, inanimate surface or air. 65. The method of claim 60, wherein the personal care product is a sunscreen, body wash, shampoo, lotion or deodorant. 66. The method of claim 65, wherein the deodorant is a roll-on, stick or spray. 67. The method of claim 60, wherein the anionic polymer latex composition is capable of forming a film. 68. The method of claim 60, wherein the personal care product exhibits a foam height of at least 700 ml. 69. The method of claim 60, wherein the personal care product exhibits a pH of from 6 to about 7. 70. The method of claim 60, wherein the personal care product exhibits a foam density of from about 3 seconds to about 30 seconds. 71. A disinfectant composition comprising an active anionic polymer latex comprising: a) a latex polymer comprising the polymerization product of: i) at least one ethylenically unsaturated first monomer; and ii) at least one ethylenically unsaturated second monomer that is anionic or a precursor to an anion; b) at least one active component at least partially encapsulated within the latex polymer; and c) optionally, at least one sterically bulky component incorporated into the latex polymer. 72. The disinfectant composition according to Claim 7 1, further comprising at least one alcohol. 73. The disinfectant composition according to Claim 7 1, further comprising at least one active component chosen from titanium oxide, zinc oxide, iron oxide black, ultramarine, iron oxide red, lustrous pigment, metal effect pigment, peariescent pigment, fluorescene pigment, phosphorescent pigment, metal hydroxide, metal oxide hydrate, mixed phase pigment, sulfur-containing silicate, metal sulfide, complex metallo-cyanide, metal sulfate, metal chromate, metal molybdate, yellow iron oxide, brown iron oxide, manganese violet, sodium aluminum sulfosilicate, chromium oxide hydrate, ferric ferrocyanide, cochineal, seed, broken seed nut shell, bead, luffa particle, polyethylene ball, clay, calcium bentonite, kaolin, china clay, talc, periite, mica, vermiculite, sili... | C09D000516 | 2014-02-19 C02 DEEMED WITHDRAWAL OF PATENT APPLICATION AFTER PUBLICATION (PATENT LAW 2001) - ¦ 2011-06-29 C10 ENTRY INTO SUBSTANTIVE EXAMINATION ¦ 2011-05-11 C06 PUBLICATION + | An active anionic polymer latex (C1) comprises a latex polymer containing polymerization product of at least one ethylenically unsaturated first monomer, and optionally, at least one ethylenically unsaturated second monomer that is anionic or a precursor to an anion; at least one active component at least partially encapsulated within the latex polymer; and optionally, at least one sterically bulky component incorporated into the latex polymer. | For coating, article, supported or unsupported glove, forming film; in the personal care product including sunscreen, body wash, shampoo, lotion or deodorant (claimed). Also for applying to textiles such as residential and commercial carpets or tiles; medical surgical gowns; pretreatment for fibers, furnishings, sheets; diapers and incontinence articles; interior automotive applications such as mats, filters; tapes such as masking tapes; electrical, industrial, and household cleaning wipes, cloths, and sponges; shoe products such as insoles; machinery housing such as for computers, display and diagnostic devices or instrumentation; medical devices such as catheters, balloons; paper products such as vacuum bags; packaging such as boxes; adhesives for use in tapes; floor coatings for use in hospitals, clinics; coatings for air conditioning; operator units of devices such as touch panels; articles which are contacted by large numbers of people such as telephone handsets, stair rails, door handles; other construction materials such as roofing material, wall material; and furniture. | The composition provides antimicrobial activity, which is reduces odor.
US20080171658A1 | 2008-07-17 | Preparation of polymer dispersion of pesticide, useful e.g. for combat of harmful microorganisms, comprises emulsifying a solution of pesticide, adding pesticide to a solution and radically polymerizing the mini-emulsion | Method For Producing Aqueous Polymer Dispersions Containing Pesticides And Use Thereof | BASF Aktiengesellshaft,Ludwigshafen,DE | Dyllick-Brenzinger, Rainer ¦ Bratz, Matthias ¦ Kruger, Christian ¦ Oetter, Gunter ¦ Gorth, Felix Christian | Preparation of pesticide-containing polymer dispersion (C1), having an average particle diameter less than 1000 nm obtained by radical polymerization of oil-in-water-emulsion, comprises:emulsifying a solution of pesticide in a monomer in water;adding pesticide to the solution during or after emulsification; andsubsequently radically polymerizing the mini-emulsion. Preparation (M1) of aqueous pesticide-containing polymer dispersion (C1), having an average particle diameter less than 1000 nm obtained by radical polymerization of oil-in-water-emulsion, where the oil phase contains a pesticide in unsaturated ethylenic monomer, comprises:emulsifying a solution of pesticide in a monomer in water in the presence of surface active agent to obtain mini-emulsion with an average particle size of less than 500 nm;adding pesticide to the solution during or after emulsification; andsubsequently radically polymerizing the mini-emulsion.INDEPENDENT CLAIMS are also included for the following:aqueous polymer dispersion (C1) obtained by (M1);agrochemical composition comprising (C1) or polymer powder obtained by evaporating the volatile portions; anda seed treated with the agrochemical composition. Pesticide.No biological data given. None given. The polymer powder containing a pesticide obtained by evaporating volatile portions of (C1) is useful for combating harmful micro organisms, for regulating growth of plants, for combating unwanted plant growth, for combating undesired insect or mite infestation on plants, for combating phytopathogenic mushrooms and/or for the treatment against seeds (claimed). (C1) Has improved stability. Preferred Process: The process comprises addition of active substance during the emulsifying procedure followed by the polymerization of up to 50% of monomers of the mini-emulsion, then addition of aqueous macro emulsion containing ethylenically unsaturated monomer having at least two double bonds at polymerizing conditions and at the same time or afterwards the polymerization of remaining monomers of the mini-emulsion.Preferred Components: The ethylenically unsaturated monomers comprise 50-100 wt.% ethylenically unsaturated monomers (A) having a water solubility of greater than 0.01 g/l at 25°C and 1013 mbar; 0-50 wt.% ethylenically unsaturated monomers (B) having a water solubility of less than 0.01 g/l at 25°C and 1013 mbar; and 0-30 wt.% ethylenically unsaturated monomers (C), having at least two double bonds. (A) is: methyl methacrylate, ethyl methacrylate, acrylic acid (all preferred), styrene, vinyl acetate, methyl acrylate, ethyl acrylate, n-butyl acrylate, isobutyl acrylate, tert butyl acrylate, methacrylic acid, acrylamide, methacrylamide, acrylonitrile or methacrylonitrile. (B) is lauryl acrylate, palmityl acrylate and/or stearyl acrylate. (C) is butandiol diacrylate, pentaerythritol triacrylate, pentaerythritol tetraacrylate, trimethylolpropane triacrylate, allyl acrylate, allyl methacrylate (all preferred) and/or divinylbenzene. The monomer in the mini-emulsion is not more than 25% polymerized. The oil phase of the mini-emulsion is present at 0.5-60 wt.%. The solution contains an active substance in a monomer in water in the presence of a non-polymerizable hydrophobic emulsion. | Process for the preparation of pesticide-comprising aqueous polymer dispersions with an average particle size of the dispersed particles of <1000 nm by radical polymerization of an oil-in-water emulsion, the oil phase of which comprises at least one pesticide in at least one ethylenically unsaturated monomer, a solution of at least one pesticide in at least one monomer being emulsified in water in the presence of at least one surface-active agent to give a miniemulsion with an average particle size <500 nm and/or at least one pesticide being added during the emulsification or subsequently and the miniemulsion subsequently being polymerized under radical conditions, and the use of the dispersions which can thus be obtained for combating harmful microorganisms and/or for regulating the growth of plants and/or for combating undesirable plant growth and/or for combating undesirable insect or acarid infestation on plants and/or for combating phytopathogenic fungi and/or for seed treatment. | WO2005EP2533A ¦ WO2006EP60516A | 2005-03-10 ¦ 2006-03-07 | US20080171658A1 ¦ BRPI0609170A2 ¦ CA2600285A1 ¦ CA2600285C ¦ CN101170903A ¦ EP1858320A2 ¦ IL185778D0 ¦ JP2008532978A ¦ RU2007137187A ¦ RU2369093C2 ¦ WO2006094978A2 ¦ WO2006094978A3 ¦ ZA200708553B | WO2006094978A2 ¦ EP1858320A2 ¦ CN101170903A ¦ US20080171658A1 ¦ JP2008532978A ¦ RU2369093C2 ¦ ZA200708553A ¦ BRPI0609170A2 ¦ WO2006094978A3 ¦ CA2600285C | 1. A process for producing pesticide-comprising aqueous polymer dispersions with an average particle size of the dispersed particles of &lt;1000 nm by radical polymerization of an oil-in-water emulsion, the oil phase of which comprises at least one pesticide in at least one ethylenically unsaturated monomer, which comprises emulsifying a solution of at least one pesticide in at least one monomer in water in the presence of at least one surface-active agent, to give a miniemulsion with an average droplet size &lt;500 nm, and/or adding at least one pesticide during the emulsification or afterwards, and subsequently polymerizing the miniemulsion under radical conditions. 2. The process according to claim 1, wherein use is made, as ethylenically unsaturated monomers, of (a) 50 to 100% by weight of at least one ethylenically unsaturated monomer A with a solubility in water of &gt;0.01 g/l at 25° C. and 1013 mbar, (b) 0 to 50% by weight of at least one ethylenically unsaturated monomer B with a solubility in water of &lt;0.01 g/l at 25° C. and 1013 mbar and (c) 0 to 30% by weight of at least one ethylenically unsaturated monomer C with at least two double bonds. 3. The process according to claim 1, wherein use is made, as ethylenically unsaturated monomers, of (a) methyl methacrylate, styrene, vinyl acetate, methyl acrylate, ethyl acrylate, ethyl methacrylate, n-butyl acrylate, isobutyl acrylate, tert-butyl acrylate, acrylic acid and/or methacrylic acid, acrylamide, methacrylamide, acrylonitrile and methacrylonitrile, (b) if appropriate, lauryl acrylate, palmityl acrylate and/or stearyl acrylate, and (c) if appropriate, butanediol diacrylate, allyl acrylate, allyl methacrylate, trimethylolpropane triacrylate, divinylbenzene, pentaerythritol triacrylate and/or pentaerythritol tetraacrylate. 4. The process according to claim 1, wherein use is made, as ethylenically unsaturated monomers, of (a) methyl methacrylate, ethyl methacrylate and/or acrylic acid, and (c) butanediol diacrylate, pentaerythritol tetraacrylate, pentaerythritol triacrylate, trimethylolpropane triacrylate, allyl methacrylate and/or allyl acrylate. 5. The process according to claim 1, wherein at least one active substance is added during the emulsifying operation, then the monomers of the miniemulsion are polymerized up to a conversion of at most 50%, an aqueous macroemulsion of at least one ethylenically unsaturated monomer (c) with at least two double bonds in the molecule is subsequently metered in under polymerization conditions and, simultaneously or subsequently, the polymerization of the remaining monomers of the miniemulsion is brought to completion. 6. The process according to claim 1, wherein a solution of at least one active substance in at least one monomer is emulsified in water in the presence of at least one surface-active agent to give a miniemulsion, the monomers of the miniemulsion are polymerized up to a conversion of at most 35%, an aqueous macroemulsion of at least one ethylenically unsaturated monomer (c) with at least two double bonds in the molecule is subsequently metered in under polymerization conditions and, simultaneously or subsequently, the polymerization of the remaining monomers of the miniemulsion is brought to completion. 7. The process according to claim 5, wherein the monomers of the miniemulsion are first polymerized up to a conversion of at most 25%. 8. The process according to claim 1, wherein the oil phase of the miniemulsion comprises 0.5 to 60% by weight, with reference to the total amount of monomers used, of at least one pesticide. 9. The process according to claim 1, wherein the solution of at least one active substance in at least one monomer is emulsified in water in the presence of at least one nonpolymerizable hydrophobic compound. 10. An aqueous dispersion, which can be obtained according to a process according to claim 1. 11. An agrochemical formulation, which comprises an aqueous dispersion obtainable according to a process of claim 1. 12. (canceled) 13. A process for combating harmful microorganisms and/or for regulating the growth of plants and/or for combating undesirable plant growth and/or for combating undesirable insect or acarid infestation and/or for combating phytopathogenic fungi and/or for seed treatment, which comprises treating the undesirable microorganisms, phytopathogenic fungi and/or insects or acarids, their habitat or the plants, the soil or seeds of useful plants to be protected from microorganisms, fungal infestation or insect or acarid infestation or the undesirable plants with an effective amount of a pesticide formulation according to claim 11. 14. A process for combating undesirable plant growth, which comprises treating plants, the soil or their seeds with an effective amount of a pesticide formulation according to claim 11. 15. A seed, treated with at least one agrochemical formulation according to claim 11. | A01N002504 ¦ A01C000106 | 2007-09-24 AS ASSIGNMENT BASF AKTIENGESELLSCHAFT, GERMANY CORRECTIVE ASSIGNMENT TO CORRECT THE 1ST ASSIGNOR'S DOC DATE PREVIOUSLY RECORDED ON REEL 019803 FRAME 0629;ASSIGNORS:DYLLICK-BRENZINGER, RAINER;BRATZ, MATTHIAS;KRUEGER, CHRISTIAN;AND OTHERS;REEL/FRAME:019865/0749;SIGNING DATES FROM 20060327 TO 20060418 ¦ 2007-09-10 AS ASSIGNMENT BASF AKTIENGESELLSCHAFT, GERMANY ASSIGNMENT OF ASSIGNORS INTEREST;ASSIGNORS:DYLLICK-BRENZINGER, RAINER;BRATZ, MATTHIAS;KRUEGER, CHRISTIAN;AND OTHERS;REEL/FRAME:019803/0629;SIGNING DATES FROM 20060327 TO 20060704 | Preparation of pesticide-containing polymer dispersion (C1), having an average particle diameter less than 1000 nm obtained by radical polymerization of oil-in-water-emulsion, comprises: emulsifying a solution of pesticide in a monomer in water;adding pesticide to the solution during or after emulsification; andsubsequently radically polymerizing the mini-emulsion. | The polymer powder containing a pesticide obtained by evaporating volatile portions of (C1) is useful for combating harmful micro organisms, for regulating growth of plants, for combating unwanted plant growth, for combating undesired insect or mite infestation on plants, for combating phytopathogenic mushrooms and/or for the treatment against seeds (claimed). | (C1) Has improved stability.
EP973181B1 | 2002-10-09 | Electrolyte used in a photoelectric conversion device and in a photo-electrochemical cell | Photoelectric conversion device and photoelectrochemical cell ¦ Photozelle und photoelektrochemische Zelle ¦ Dispositif de conversion photoélectrique et cellule photoélectrochimique | FUJI PHOTO FILM CO. LTD.,Minami-Ashigara-shi, Kanagawa,JP,02602262 | Hiroo, Takizawa | A novel electrolyte is used in a photoelectric conversion device which is used in a photo-electrochemical cell. The electrolyte contains as a solvent at least one compound or formula (I) and a compound of formula (II):R1 and R2alkyl group, alkenyl group or an aryl group;R3cyano group, alkylcarbonyl group, acyloxy group, carbonamido group, phosphoric acid group, phosphono group, phosphino group, phosphoryl group, carbamoyl group, urethane group, urea group, carbonate group, sulfonamido group, sulfamoyl group, sulfoxide group, sulfone group, a sulfonyl group, a nitro group, an alkoxy group, an aryloxy group or a hydroxyl group;Ea single bond, an alkylene group, an alkenylene group or an arylene group;a, b and c0 or 1R4heterocyclic group or an alkyl, alkenyl or aryl group having a heterocyclic group;D-O-, -OC(O)- or -OC(O)O-.INDEPENDENT CLAIMS are also included for the following: (a) a photoelectric conversion device which comprises a semiconductor, an electrically conductive substrate, a counter electrode and the above electrolyte; and (b) a photo-electrochemical cell comprising the photoelectric conversion device in (a). The electrolyte is used in a photoelectric conversion device which is used in a photo-electrochemical cell. The photo-electrochemical cell has excellent photoelectric characteristics and durability. Preferred Materials: The electrolyte further contains at least one polymer whose main chain is selected from polyethylene oxide, polypropylene oxide, polyacrylic acid esters, polymethacrylic acid esters, polyvinyl alcohol, polyacrylamide, polyallylamine, polysilane, polyacrylonitrile, polystyrene, polyvinylpyridine, polyvinylimidazole, polyfluoroethylene and polyvinylidene fluoride, the copolymers comprising two or more of the monomers constituting these homopolymers. The main chain of the polymer is polyacrylonitrile or polyvinylidene fluoride. The polymer is a crosslinked polymer, which is preferably of formula (III):R51hydrogen atom, alkyl group or an aryl group;Z51monovalent organic group having at least one group selected from a heterocyclic group, a cyano group, a carbonate group, -(CH2CH2O)n52-R52, and -[CH2CH(CH3)O]n53-R53;L51-COO-, -OCO-, -CONR54- or -NR54CO-;n510 or 1;R52, R53 and R54hydrogen atom, alkyl group, cycloalkyl group, alkenyl group or an aryl group;n52 and n53integer of 1-30;Grepeating unit derived from a compound containing an ethylenically unsaturated group;Jrepeating unit derived from a compound containing two or more ethylenically unsaturated groups;d, e and fweight ratios of the respective repeating units, where d is 5-99 wt %, e is 0-70 wt % and f is 0.5-50 wt %Preferred Materials: The electrolyte is a gel electrolyte, and it further contains a gelling agent having a molecular weight of 1,000 or less. The gelling agent has at least one amido group in the molecular structure. The semiconductor is a dye-sensitized particular semiconductor. The semiconductor is contained in a semiconductor-containing layer provided on the electrically conductive substrate, and the electrolyte is contained in an electrolyte containing layer. | An electrolyte is disclosed, containing as a solvent at least one compound selected from a compound represented by formula (I) and a compound represented by formula (II); and a photoelectric conversion device comprising the electrolyte, a semiconductor, an electrically conductive substrate and a counter electrode; and a photo-chemical cell comprising the photoelectric conversion device are disclosed. | JP1998219777A ¦ JP1998286006A | 1998-07-17 ¦ 1998-09-21 | EP973181B1 ¦ AT225982T ¦ DE69903381D1 ¦ DE69903381T2 ¦ EP973181A1 ¦ JP2000036332A ¦ JP2000100486A | EP973181A1 ¦ JP2000036332A ¦ JP2000100486A ¦ EP973181B1 ¦ DE69903381D1 | 1. Photoelektrische Konversionsvorrichtung, umfassend einen Halbleiter, ein elektrisch leitendes Substrat, eine Gegenelektrode und einen Elektrolyt, enthaltend als Lösungsmittel wenigstens eine Verbindung, ausgewählt aus einer Verbindung, dargestellt durch Formel (I): worin R1 und R2, welche gleich oder verschieden ein können, jeweils eine Alkylgruppe, eine Alkenylgruppe oder eine Arylgruppe bedeuten; R3 bedeutet eine Cyangruppe, eine Alkoxycarbonylgruppe, eine Acyloxygruppe, eine Carbonamidogruppe, eine Phosphorsäuregruppe, eine Phosphonogruppe, eine Phosphinogruppe, eine Phosphorylgruppe, eine Carbamoylgruppe, eine Urethangruppe, eine Harnstoffgruppe, eine Carbonatgruppe, eine Sulfonamidogruppe, eine Sulfamoylgruppe, eine Sulfoxidgruppe, eine Sulfongruppe, eine Sulfonylgruppe, eine Nitrogruppe, eine Alkoxygruppe, eine Aryloxygruppe oder eine Hydroxylgruppe; E bedeutet eine Einfachbindung, eine Alkylengruppe, eine Alkenylgruppe oder eine Arylengruppe; und a, b und c bedeuten jeweils 0 oder 1; und eine Verbindung, dargestellt durch Formel (II): R4-D-E-R3 worin R3 und E wie oben definiert sind; R4 bedeutet eine heterocyclische Gruppe oder eine Alkyl-, Alkenyl-oder Arylgruppe mit einer heterocyclischen Gruppe; und D bedeutet-O-,-OC(O)-oder-OC(O)O-. 2. Photoelektrische Konversionsvorrichtung nach Anspruch 1, worin der Halbleiter ein Farbstoff-sensibilisierter partikulärer Halbleiter ist. 3. Photoelektrische Konversionsvorrichtung nach Anspruch 1, worin der Halbleiter in einer auf dem elektrisch leitenden Substrat bereitgestellten Halbleiter enthaltenden Schicht enthalten ist, und der Elektrolyt in der Elektrolyt enthaltenden Schicht enthalten ist. 4. Photoelektrische Konversionsvorrichtung nach Anspruch 1, worin der Elektrolyt ein Gel-Elektrolyt ist, welcher weiterhin ein Gelierungsmittel mit einem Molekulargewicht von 1.000 oder weniger enthält. 5. Photoelektrische Konversionsvorrichtung nach Anspruch 4, worin das Gelierungsmittel wenigstens eine Amidogruppe in der Molekularstruktur besitzt. 6. Photoelektrische Konversionsvorrichtung nach Anspruch 1, worin der Elektrolyt weiterhin wenigstens ein Polymer enthält, dessen Hauptkette ausgewählt ist aus der Gruppe, bestehend aus Polyethylenoxid, Polypropylenoxid, Polyacrylsäureestern, Polymethacrylsäureestern, Polyvinylalkohol, Polyacrylamid, Polyallylamin, Polysilan, Polyacrylnitril, Polystyrol, Polyvinylpyridin, Polvinylimidazol, Polyfluorethylen und Polyvinylidenfluorid, und Copolymeren, umfassend zwei oder mehrere der diese Homopolymere aufbauenden Monomere. 7. Photoelektrische Konversionsvorrichtung nach Anspruch 6, worin die Hauptkette des Polymer Polyacrylnitril oder Polyvinylidenfluorid ist. 8. Photoelektrische Konversionsvorrichtung nach Anspruch 6, worin das Polymer ein vernetztes Polymer ist. 9. Photoelektrische Konversionsvorrichtung nach Anspruch 8, worin das vernetzte Polymer dargestellt ist durch Formel (III): worin R51 ein Wasserstoffatom, eine Alkylgruppe oder eine Arylgruppe bedeutet; Z51 bedeutet eine einwertige organische Gruppe mit wenigstens einer Gruppe, ausgewählt aus der Gruppe, bestehend aus einer heterocyclischen Gruppe, einer Cyanogruppe, einer Carbonatgruppe,-(CH2CH2O)n52-R52 und-[CH2CH(CH3)O]n53-R53; L51 bedeutet-COO-,-OCO-,-CONR54oder-NR54CO-; n51 bedeutet 0 oder 1; R52, R53 und R54 bedeuten jeweils ein Wasserstoffatom, eine Alkylgruppe, eine Cycloalkylgruppe, eine Alkenylgruppe oder eine Arylgruppe; n52 und n53 bedeuten jeweils eine ganze Zahl von 1 bis 30; G bedeutet eine Wiederholungseinheit, abgeleitet von einer Verbindung, enthaltend eine ethylenisch ungesättigte Gruppe; J bedeutet eine Wiederholungseinheit, abgeleitet von einer Verbindung, enthaltend zwei oder mehrere ethylenisch ungesättigte Gruppen; und d, e und f bedeuten die Gewichtsverhältnisse der entsprechenden Wiederholungseinheiten, worin d 5 bis 99 Gew.-%, e 0 bis 70 Gew.-% und f 0,5 bis 50 Gew.-% beträgt. 10. Photoelektrochemische Zelle, umfassend eine photoelektrische Konversionsvorrichtung, umfassend einen Halbleiter, ein elektrisch leitendes Substrat, eine Gegenelektrode und einen Elektrolyt, enthaltend als Lösungsmittel wenigstens eine Verbindung, ausgewählt aus einer Verbindung, dargestellt durch Formel (I): worin R1 und R2, welche gleich oder verschieden sein können, jeweils eine Alkylgruppe, eine Alkenylgruppe oder eine Arylgruppe bedeuten; R3 bedeutet eine Cyanogruppe, eine Alkoxycarbonylgruppe, eine Acyloxygruppe, eine Carbonamidogruppe, eine Phosphorsäuregruppe, eine Phosphonogruppe, eine Phosphinogruppe, eine Phosphorylgruppe, eine Carbamoylgruppe, eine Urethangruppe, eine Harnstoffgruppe, eine Carbonatgruppe, eine Sulfonamidogruppe, eine Sulfamoylgruppe, eine Sulfoxidgruppe, eine Sulfongruppe, eine Sulfonylgruppe, eine Nitrogruppe, eine Alkoxygruppe, eine Aryloxygruppe oder eine Hydroxylgruppe; E bedeutet eine Einfachbindung, eine Alkylengruppe, eine Alkenylengruppe oder eine Arylengruppe; und a, b und c bedeuten jeweils 0 oder 1, und eine Verbindung, dargestellt durch Formel (II): R4-D-E-R3 worin R3 und E wie oben definiert sind; R4 bedeutet eine heterocyclische Gruppe oder eine Alkyl-, Alkenyl-oder Arylgruppe mit einer heterocyclischen Gruppe; und D bedeutet-O-,-OC(O)-oder-OC(O)O-. 11. Photoelektrochemische Zelle nach Anspruch 10, worin der Elektrolyt ein Gen-Elektrolyt ist. 12. Photoelektrochemische Zelle nach Anspruch 10, worin der Halbleiter ein Farbstoff-sensibilisierter partikulärer Halbleiter ist. 1. Dispositif de conversion photoélectrique comprenant un semi-conducteur, un substrat conducteur électriquement, une électrode de comptage et un électrolyte contenant comme solvant au moins un composé choisi parmi un composé représenté par la formule (I): dans laquelle R1 et R2, qui peuvent être identiques ou différents, représentent chacun un groupe alkyle, un groupe alcényle ou un groupe aryle ; R3 représente un groupe cyano, un groupe alcoxycarbonyle, un groupe acyloxy, un groupe carbonamido, un groupe acide phosphorique, un groupe phosphono, un groupe phosphino, un groupe phosphoryle, un groupe carbamoyle, un groupe uréthane, un groupe urée, un groupe carbonate, un groupe sulfonamido, un groupe sulfamoyle, un groupe sulfoxyde, un groupe sulfone, un groupe sulfonyle, un groupe nitro, un groupe alcoxy, un groupe aryloxy ou un groupe hydroxyle ; E représente une liaison simple, un groupe alkylène, un groupe alcènylène ou un groupe arylène ; et a, b, et c représentent chacun 0 ou 1, et un composé représenté par la formule (II): R4-D-E-R3 dans laquelle R3 et E sont tels que définis ci-dessus ; R4 représente un groupe hétérocyclique ou un groupe alkyle, alcényle ou aryle ayant un groupe hétérocyclique ; et D représente-O-,-OC(O)-ou-OC(O)O-. 2. Dispositif de conversion photoélectrique tel que revendiqué dans la revendication 1, dans lequel ledit semi-conducteur est un semi-conducteur particulaire sensibilisé aux colorants. 3. Dispositif de conversion photoélectrique tel que revendiqué dans la revendication 1, dans lequel ledit semi-conducteur est contenu dans une couche contenant un semi-conducteur prévu sur ledit substrat conducteur électriquement, et ledit électrolyte est contenu dans une couche contenant un électrolyte. 4. Dispositif de conversion photoélectrique tel que revendiqué dans la revendication 1, dans lequel ledit électrolyte est un électrolyte en gel contenant en outre un agent de gélification ayant une masse moléculaire de 1000 ou moins. 5. Dispositif de conversion photoélectrique tel que revendiqué dans la revendication 4, dans lequel ledit agent de gélification présente au moins un groupe amido dans la structure moléculaire. 6. Dispositif de conversion photoélectrique tel que revendiqué dans la revendication 1, dans lequel ledit électrolyte contient en outre au moins un polymère dont la chaíne principale est choisie dans le groupe constitué par le poly(oxyde d'éthylène), le poly(oxyde de propylène), des poly(ester d'acide acrylique), des poly(ester d'acide méthacrylique), le poly(alcool de vinyle), le polyacrylamide, la polyallylamine, le polysilane, le polyacrylonitrile, le polystyrène, la polyvinylpyridine, le polyvinylimidazole, le polyfluroréthylène, et le poly(fluorure de vinylidène), et des copolymères comprenant deux monomères ou plus constituant ces homopolymères. 7. Dispositif de conversion photoélectrique tel que revendiqué dans la revendication 6, dans lequel la chaíne principale dudit polymère est le polyacrylonitrile ou le poly(fluorure de vinylidène). 8. Dispositif de conversion photoélectrique tel que revendiqué dans la revendication 6, dans lequel ledit polymère est un polymère réticulé. 9. Dispositif de conversion photoélectrique tel que revendiqué dans la revendication 8, dans lequel ledit polymère réticulé est représenté par la formule (III): dans laquelle R51 représente un atome d'hydrogène, un groupe alkyle ou un groupe aryle ; Z51 représente un groupe organique monovalent ayant au moins un groupe choisi dans le groupe constitué par un groupe hétérocyclique, un groupe cyano, un groupe carbonate,-(CH2CH2O)n52-R52, et-[CH2CH(CH3)O]n53-R53; L51 représente-COO-,-OCO-,-CONR54-ou-NR54CO-, n51 représente 0 ou 1 ; R52, R53, et R54 représentent chacun un atome d'hydrogène, un groupe alkyle, un groupe cycloalkyle, un groupe alcényle ou un groupe aryle, n52 et n53 représentent chacun un nombre entier de 1 à 30 ; G représente une unité récurrente dérivée d'un composé contenant un groupe insaturé éthyléniquement ; J représente une unité récurrente dérivée d'un composé contenant deux ou plusieurs groupes insaturés éthyléniquement ; et d, e, et f représentent les rapports pondéraux des unités récurrentes respectives, où d vaut 5 à 99% en poids, e vaut 0 à 70% en poids, et f vaut 0,5 à 50% en poids. 10. Cellule photo-électrochimique comprenant un dispositif de conversion photoélectrique qui comprend un semi-conducteur, un substrat conducteur électriquement, une électrode de comptage et un électrolyte contenant comme solvant au moins un composé choisi parmi un composé représenté par la formule (I): dans laquelle R1 et R2, qui peuvent être identiques ou différents, représentent chacun un groupe alkyle, un groupe alcényle ou un groupe aryle ; R3 représente un groupe cyano, un groupe alcoxycarbonyle, un groupe acyloxy, un groupe carbonamido, un groupe acide phosphorique, un groupe phosphono, un groupe phosphino, un groupe phosphoryle, un groupe carbamoyle, un groupe uréthane, un groupe urée, un groupe carbonate, un groupe sulfonamido, un groupe sulfamoyle, un groupe sulfoxyde, un groupe sulfone, un groupe sulfonyle, un groupe nitro, un groupe alcoxy, un groupe aryloxy ou un groupe hydroxyle ; E représente une liaison simple, un groupe alkylène, un groupe alcènylène ou un groupe arylène ; et a, b, et c représentent chacun 0 ou 1, et un composé représenté par la formule (II): R4-D-E-R3 dans laquelle R3 et E sont tels que définis ci-dessus ; R4 représente un groupe hétérocyclique ou un groupe alkyle, alcényle ou aryle ayant un groupe hétérocyclique ; et D représente-O-,-OC(O)-ou-OC(O)O-. 11. Cellule photo-électrochimique telle que revendiquée dans la revendication 10, dans laquelle ledit électrolyte est un gel électrolyte. 12. Cellule photo-électrochimique telle que revendiquée dans la revendication 10, dans laquelle ledit semi-conducteur est un semi-conducteur particulaire sensibilisé aux colorants. 1. A photoelectric conversion device comprising a semiconductor, an electrically conductive substrate, a counter electrode and an electrolyte containing as a solvent at least one compound selected from a compound represented by formula (I): wherein R1 and R2, which may be the same or different, each represent an alkyl group, an alkenyl group or an aryl group; R3 represents a cyano group, an alkoxycarbonyl group, an acyloxy group, a carbonamido group, a phosphoric acid group, a phosphono group, a phosphino group, a phosphoryl group, a carbamoyl group, a urethane group, a urea group, a carbonate group, a sulfonamido group, a sulfamoyl group, a sulfoxide group, a sulfone group, a sulfonyl group, a nitro group, an alkoxy group, an aryloxy group or a hydroxyl group; E represents a single bond, an alkylene group, an alkenylene group or an arylene group; and a, b, and c each represent 0 or 1, and a compound represented by formula (II): R4-D-E-R3 wherein R3 and E are as defined above; R4 represents a heterocyclic group or an alkyl, alkenyl or aryl group having a heterocyclic group; and D represents-O-,-OC(O)-or-OC(O)O-. 2. The photoelectric conversion device as claimed in claim 1, wherein said semiconductor is a dye-sensitized particular semiconductor. 3. The photoelectric conversion device as claimed in claim 1, wherein said semiconductor is contained in a semiconductor-containing layer provided on said electrically conductive substrate, and said electrolyte is contained in an electrolyte-containing layer. 4. The photoelectric conversion device as claimed in claim 1, wherein said electrolyte is a gel electrolyte containing further a gelling agent having a molecular weight of 1,000 or less. 5. The photoelectric conversion device as claimed in claim 4, wherein said gelling agent has at least one amido group in the molecular structure. 6. The photoelectric conversion device as claimed in claim 1, wherein said electrolyte further contains at least one polymer whose main.chain is selected from the group consisting of polyethylene oxide, polypropylene oxide, polyacrylic acid esters, polymethacrylic acid esters, polyvinyl alcohol, polyacrylamide, polyallylamine, polysilane, polyacrylonitrile, polystyrene, polyvinylpyridine, polyvinylimidazole, polyfluoroethylene, and polyvinylidene fluoride, and copolymers comprising two or more of the monomers constituting these homopolymers. 7. The photoelectric conversion device as claimed in claim 6, wherein the main chain of said polymer is polyacrylonitrile or polyvinylidene fluoride. 8. The photoelectric conversion device as claimed in claim 6, wherein said polymer is a crosslinked polymer. 9. The photoelectric conversion device as claimed in claim 8, wherein said crosslinked polymer is represented by formula (III): wherein R51 represents a hydrogen atom, an alkyl group or an aryl group; Z51 represents a monovalent organic group having at least one group selected from the group consisting of a heterocyclic group, a cyano group, a carbonate group,-(CH2CH2O)n52-R52, and-[CH2CH(CH3)O]n53-R53; L51 represents-COO-,-OCO-,-CONR54-or-NR54CO-; n51 represents 0 or 1; R52, R53, and R54 each represent a hydrogen atom, an alkyl group, a cycloalkyl group, an alkenyl group or an aryl group; n52 and n53 each represent an integer of 1 to 30; G represents a repeating unit derived from a compound containing an ethylenically unsaturated group; J represents a repeating unit derived from a compound containing two or more ethylenically unsaturated groups; and d, e, and f represent the weight ratios of the respective repeating units, wherein d is 5 to 99% by weight, e is 0 to 70% by weight, and f is 0.5 to 50% by weight. 10. A photo-electrochemical cell comprising a photoelectric conversion device which comprises a semiconductor, an electrically conductive substrate, a counter electrode and an electrolyte containing as a solvent at least one compound selected from a compound represented by formula (I): wherein R1 and R2, which may be the same or different, each represent an alkyl group, an alkenyl group or an aryl group; R3 represents a cyano group, an alkoxycarbonyl group, an acyloxy group, a carbonamido group, a phosphoric acid group, a phosphono group, a phosphino group, a phosphoryl group, a carbamoyl group, a urethane group, a urea group, a carbonate group, a sulfonamido group, a sulfamoyl group, a sulfoxide group, a sulfone group, a sulfonyl group, a nitro group, an alkoxy group, an aryloxy group or a hydroxyl group; E represents a single bond, an alkylene group, an alkenylene group or an arylene group; and a, b, and c each represent 0 or 1, and a compound represented by formula (II): R4-D-E-R3 wherein R3 and E are as defined above; R4 represents a heterocyclic group or an alkyl, alkenyl or aryl group having a heterocyclic group; and D represents-O-,-OC(O)-or-OC(O)O-. 11. The photo-electrochemical cell as claimed in claim 10, wherein said electrolyte is a gel electrolyte. 12. The photo-electrochemical cell as claimed in claim 10, wherein said semiconductor is a dye-sensitized particular semiconductor. | H01G000920 ¦ H01M000616 ¦ H01L005100 ¦ H01L005130 ¦ H01M000618 | 2011-05-19 REG REFERENCE TO A NATIONAL CODE DE R119 APPLICATION DEEMED WITHDRAWN, OR IP RIGHT LAPSED, DUE TO NON-PAYMENT OF RENEWAL FEE - DE 69903381 2011-02-01 ¦ 2011-04-29 PG25 LAPSED IN A CONTRACTING STATE ANNOUNCED VIA POSTGRANT INFORM. FROM NAT. OFFICE TO EPO DE - LAPSE BECAUSE OF NON-PAYMENT OF DUE FEES 2011-02-01 ¦ 2009-11-30 PGFP POSTGRANT: ANNUAL FEES PAID TO NATIONAL OFFICE DE + 2009-06-19 ¦ 2008-10-31 PGFP POSTGRANT: ANNUAL FEES PAID TO NATIONAL OFFICE DE + 2008-07-17 ¦ 2007-07-05 PGFP POSTGRANT: ANNUAL FEES PAID TO NATIONAL OFFICE DE + 2007-07-05 ¦ 2007-05-02 25 LAPSED IN A CONTRACTING STATE ANNOUNCED VIA POSTGRANT INFORM. FROM NAT. OFFICE TO EPO FR - 2002-10-09 ¦ 2007-05-02 25 LAPSED IN A CONTRACTING STATE ANNOUNCED VIA POSTGRANT INFORM. FROM NAT. OFFICE TO EPO SE - 2003-01-09 ¦ 2007-05-02 25 LAPSED IN A CONTRACTING STATE ANNOUNCED VIA POSTGRANT INFORM. FROM NAT. OFFICE TO EPO PT - 2003-01-09 ¦ 2007-05-02 25 LAPSED IN A CONTRACTING STATE ANNOUNCED VIA POSTGRANT INFORM. FROM NAT. OFFICE TO EPO DK - 2003-01-09 ¦ 2007-05-02 25 LAPSED IN A CONTRACTING STATE ANNOUNCED VIA POSTGRANT INFORM. FROM NAT. OFFICE TO EPO NL - 2002-10-09 ¦ 2007-05-02 25 LAPSED IN A CONTRACTING STATE ANNOUNCED VIA POSTGRANT INFORM. FROM NAT. OFFICE TO EPO LI - 2002-10-09 ¦ 2007-05-02 25 LAPSED IN A CONTRACTING STATE ANNOUNCED VIA POSTGRANT INFORM. FROM NAT. OFFICE TO EPO GR - 2002-10-09 ¦ 2007-05-02 25 LAPSED IN A CONTRACTING STATE ANNOUNCED VIA POSTGRANT INFORM. FROM NAT. OFFICE TO EPO FI - 2002-10-09 ¦ 2007-05-02 25 LAPSED IN A CONTRACTING STATE ANNOUNCED VIA POSTGRANT INFORM. FROM NAT. OFFICE TO EPO ES - 2003-04-29 ¦ 2007-05-02 25 LAPSED IN A CONTRACTING STATE ANNOUNCED VIA POSTGRANT INFORM. FROM NAT. OFFICE TO EPO CH - 2002-10-09 ¦ 2007-05-02 25 LAPSED IN A CONTRACTING STATE ANNOUNCED VIA POSTGRANT INFORM. FROM NAT. OFFICE TO EPO BE - 2002-10-09 ¦ 2007-05-02 25 LAPSED IN A CONTRACTING STATE ANNOUNCED VIA POSTGRANT INFORM. FROM NAT. OFFICE TO EPO AT - 2002-10-09 ¦ 2004-05-05 REG REFERENCE TO A NATIONAL CODE IE MM4A PATENT LAPSED - ¦ 2004-03-03 GBPC GB: EUROPEAN PATENT CEASED THROUGH NON-PAYMENT OF RENEWAL FEE - 2003-07-13 ¦ 2003-10-01 26N NO OPPOSITION FILED + 2003-07-10 ¦ 2003-08-15 EN FR: TRANSLATION NOT FILED - ¦ 2003-07-31 PG25 LAPSED IN A CONTRACTING STATE ANNOUNCED VIA POSTGRANT INFORM. FROM NAT. OFFICE TO EPO MC - LAPSE BECAUSE OF NON-PAYMENT OF DUE FEES 2003-07-31 ¦ 2003-07-14 PG25 LAPSED IN A CONTRACTING STATE ANNOUNCED VIA POSTGRANT INFORM. FROM NAT. OFFICE TO EPO IE - LAPSE BECAUSE OF NON-PAYMENT OF DUE FEES 2003-07-14 ¦ 2003-07-13 PG25 LAPSED IN A CONTRACTING STATE ANNOUNCED VIA POSTGRANT INFORM. FROM NAT. OFFICE TO EPO CY - LAPSE BECAUSE OF FAILURE TO SUBMIT A TRANSLATION OF THE DESCRIPTION OR TO PAY THE FEE WITHIN THE PRESCRIBED TIME-LIMIT 2003-07-13 ¦ 2003-07-13 PG25 LAPSED IN A CONTRACTING STATE ANNOUNCED VIA POSTGRANT INFORM. FROM NAT. OFFICE TO EPO LU - LAPSE BECAUSE OF NON-PAYMENT OF DUE FEES 2003-07-13 ¦ 2003-07-13 PG25 LAPSED IN A CONTRACTING STATE ANNOUNCED VIA POSTGRANT INFORM. FROM NAT. OFFICE TO EPO GB - LAPSE BECAUSE OF NON-PAYMENT OF DUE FEES 2003-07-13 ¦ 2003-04-29 PG25 LAPSED IN A CONTRACTING STATE ANNOUNCED VIA POSTGRANT INFORM. FROM NAT. OFFICE TO EPO ES - LAPSE BECAUSE OF FAILURE TO SUBMIT A TRANSLATION OF THE DESCRIPTION OR TO PAY THE FEE WITHIN THE PRESCRIBED TIME-LIMIT 2003-04-29 ¦ 2003-04-15 REG REFERENCE TO A NATIONAL CODE CH PL PATENT CEASED - ¦ 2003-04-01 NLV1 NL: LAPSED OR ANNULLED DUE TO FAILURE TO FULFILL THE REQUIREMENTS OF ART. 29P AND 29M OF THE PATENTS ACT - ¦ 2003-01-09 PG25 LAPSED IN A CONTRACTING STATE ANNOUNCED VIA POSTGRANT INFORM. FROM NAT. OFFICE TO EPO DK - LAPSE BECAUSE OF FAILURE TO SUBMIT A TRANSLATION OF THE DESCRIPTION OR TO PAY THE FEE WITHIN THE PRESCRIBED TIME-LIMIT 2003-01-09 ¦ 2003-01-09 PG25 LAPSED IN A CONTRACTING STATE ANNOUNCED VIA POSTGRANT INFORM. FROM NAT. OFFICE TO EPO PT - LAPSE BECAUSE OF FAILURE TO SUBMIT A TRANSLATION OF THE DESCRIPTION OR TO PAY THE FEE WITHIN THE PRESCRIBED TIME-LIMIT 2003-01-09 ¦ 2003-01-09 PG25 LAPSED IN A CONTRACTING STATE ANNOUNCED VIA POSTGRANT INFORM. FROM NAT. OFFICE TO EPO SE - LAPSE BECAUSE OF FAILURE TO SUBMIT A TRANSLATION OF THE DESCRIPTION OR TO PAY THE FEE WITHIN THE PRESCRIBED TIME-LIMIT 2003-01-09 ¦ 2002-11-14 REF CORRESPONDS TO: DE 69903381 2002-11-14 ¦ 2002-11-13 REG REFERENCE TO A NATIONAL CODE IE FG4D EUROPEAN PATENTS GRANTED DESIGNATING IRELAND + ¦ 2002-10-15 REG REFERENCE TO A NATIONAL CODE CH EP ENTRY IN THE NATIONAL PHASE + ¦ 2002-10-09 REG REFERENCE TO A NATIONAL CODE GB FG4D EUROPEAN PATENT GRANTED + ¦ 2002-10-09 REF CORRESPONDS TO: AT 225982 T 2002-10-15 ¦ 2002-10-09 PG25 LAPSED IN A CONTRACTING STATE ANNOUNCED VIA POSTGRANT INFORM. FROM NAT. OFFICE TO EPO FI - LAPSE BECAUSE OF FAILURE TO SUBMIT A TRANSLATION OF THE DESCRIPTION OR TO PAY THE FEE WITHIN THE PRESCRIBED TIME-LIMIT 2002-10-09 ¦ 2002-10-09 PG25 LAPSED IN A CONTRACTING STATE ANNOUNCED VIA POSTGRANT INFORM. FROM NAT. OFFICE TO EPO NL - LAPSE BECAUSE OF FAILURE TO SUBMIT A TRANSLATION OF THE DESCRIPTION OR TO PAY THE FEE WITHIN THE PRESCRIBED TIME-LIMIT 2002-10-09 ¦ 2002-10-09 PG25 LAPSED IN A CONTRACTING STATE ANNOUNCED VIA POSTGRANT INFORM. FROM NAT. OFFICE TO EPO CH - LAPSE BECAUSE OF FAILURE TO SUBMIT A TRANSLATION OF THE DESCRIPTION OR TO PAY THE FEE WITHIN THE PRESCRIBED TIME-LIMIT 2002-10-09 ¦ 2002-10-09 PG25 LAPSED IN A CONTRACTING STATE ANNOUNCED VIA POSTGRANT INFORM. FROM NAT. OFFICE TO EPO LI - LAPSE BECAUSE OF FAILURE TO SUBMIT A TRANSLATION OF THE DESCRIPTION OR TO PAY THE FEE WITHIN THE PRESCRIBED TIME-LIMIT 2002-10-09 ¦ 2002-10-09 PG25 LAPSED IN A CONTRACTING STATE ANNOUNCED VIA POSTGRANT INFORM. FROM NAT. OFFICE TO EPO IT - LAPSE BECAUSE OF FAILURE TO SUBMIT A TRANSLATION OF THE DESCRIPTION OR TO PAY THE FEE WITHIN THE PRESCRIBED TIME-LIMIT 2002-10-09 ¦ 2002-10-09 PG25 LAPSED IN A CONTRACTING STATE ANNOUNCED VIA POSTGRANT INFORM. FROM NAT. OFFICE TO EPO GR - LAPSE BECAUSE OF FAILURE TO SUBMIT A TRANSLATION OF THE DESCRIPTION OR TO PAY THE FEE WITHIN THE PRESCRIBED TIME-LIMIT 2002-10-09 ¦ 2002-10-09 PG25 LAPSED IN A CONTRACTING STATE ANNOUNCED VIA POSTGRANT INFORM. FROM NAT. OFFICE TO EPO FR - LAPSE BECAUSE OF FAILURE TO SUBMIT A TRANSLATION OF THE DESCRIPTION OR TO PAY THE FEE WITHIN THE PRESCRIBED TIME-LIMIT 2002-10-09 ¦ 2002-10-09 PG25 LAPSED IN A CONTRACTING STATE ANNOUNCED VIA POSTGRANT INFORM. FROM NAT. OFFICE TO EPO AT - LAPSE BECAUSE OF FAILURE TO SUBMIT A TRANSLATION OF THE DESCRIPTION OR TO PAY THE FEE WITHIN THE PRESCRIBED TIME-LIMIT 2002-10-09 ¦ 2002-10-09 PG25 LAPSED IN A CONTRACTING STATE ANNOUNCED VIA POSTGRANT INFORM. FROM NAT. OFFICE TO EPO BE - LAPSE BECAUSE OF FAILURE TO SUBMIT A TRANSLATION OF THE DESCRIPTION OR TO PAY THE FEE WITHIN THE PRESCRIBED TIME-LIMIT 2002-10-09 ¦ 2002-10-09 AK DESIGNATED CONTRACTING STATES: + EP 0973181 B1 AT;BE;CH;CY;DE;DK;ES;FI;FR;GB;GR;IE;IT;LI;LU;MC;NL;PT;SE ¦ 2002-04-10 RTI1 TITLE (CORRECTION) PHOTOELECTRIC CONVERSION DEVICE AND PHOTOELECTROCHEMICAL CELL ¦ 2002-03-20 RTI1 TITLE (CORRECTION) PHOTOELECTRIC CONVERSION DEVICE AND PHOTOELECTROCHEMICAL CELL ¦ 2001-07-11 17Q FIRST EXAMINATION REPORT + 2001-05-29 ¦ 2000-10-04 AKX PAYMENT OF DESIGNATION FEES + AT BE CH CY DE DK ES FI FR GB GR IE IT LI LU MC NL PT SE ¦ 2000-06-14 17P REQUEST FOR EXAMINATION FILED + 2000-04-13 ¦ 2000-01-19 AX REQUEST FOR EXTENSION OF THE EUROPEAN PATENT TO + AL;LT;LV;MK;RO;SI ¦ 2000-01-19 AK DESIGNATED CONTRACTING STATES: + EP 0973181 A1 AT;BE;CH;CY;DE;DK;ES;FI;FR;GB;GR;IE;IT;LI;LU;MC;NL;PT;SE | A novel electrolyte is used in a photoelectric conversion device which is used in a photo-electrochemical cell. | The electrolyte is used in a photoelectric conversion device which is used in a photo-electrochemical cell. | The photo-electrochemical cell has excellent photoelectric characteristics and durability.
CN103502333B | 2016-05-04 | Organic resin laminate, used e.g. as windows, comprises organic resin substrate and multilayer coating comprising organosilicon compound and composition comprising composite oxide nanoparticles, silicone resin, curing catalyst and solvent | Organic resin laminate | Exatec Llc,US ¦ Shin-Etsu Chemical Co. Ltd.,US | GILLIAM, MARY ¦ YAMAYA, MASAAKI | Organic resin laminate, comprises an organic resin substrate and a multilayer coating system on at least one surface of the substrate, where: the multilayer coating system includes an outermost layer which is a hard film resulting from plasma polymerization of an organosilicon compound and a lower layer disposed contiguous to the outermost layer which is a cured film of a silicone coating composition; and the composition comprises composite oxide nanoparticles, a silicone resin, a curing catalyst, and a solvent. Organic resin laminate, comprises an organic resin substrate and a multilayer coating system on at least one surface of the substrate, where: the multilayer coating system includes an outermost layer which is a hard film resulting from plasma polymerization of an organosilicon compound and a lower layer disposed contiguous to the outermost layer, where the lower layer is a cured film of a silicone coating composition; the silicone coating composition comprises composite oxide nanoparticles obtained by coating surfaces of zinc oxide nanoparticles and/or titanium oxide nanoparticles with oxides and hydroxides of aluminum, silicon (Si), zirconium and tin and having no photocatalytic activity or a photocatalytic degradability of up to 25%; the photocatalytic degradability (PD) is determined by irradiating black light to a methylene blue solution having the composite oxide nanoparticles uniformly dispersed in it for 12 hours, measuring the absorbance of the solution at 653 nm before and after the black light irradiation, and calculating PD by the equation of (PD (%) equal to [(Ao-A)/Ao]x 100), a silicone resin obtained by (co)hydrolyzing, condensing or (co) hydrolyzing-condensing a member comprising alkoxysilanes and partial hydrolytic condensates; the alkoxysilane has structure of formula ((R1) m (R2) n Si(OR 3 ) 4-m-n ) (I), a curing catalyst, and a solvent; and the solids content of composite oxide nanoparticle dispersion is 1-50 wt.% of silicone resin.Aoinitial absorbance;Aabsorbance after the black light irradiation;R1, R2monovalent hydrocarbon group (optionally substituted) or H, where R1 and R2 may bond together;R31-3C alkyl group; andm, n0 or 1, where the sum of m and n is 0, 1 or 2. The organic resin laminate is useful as windows and windshields in transporting vehicles such as automobiles and aircraft, windows in buildings and traffic noise barriers. The organic resin laminate has UV-shielding property and high mar resistance at the surface. Preferred Components: The outermost layer is a hard coating obtained from plasma polymerization and oxidation of an organosilicon compound and comprises silicon, oxygen, carbon and hydrogen. The outermost layer includes an inner sub-layer and an outer sub-layer, properties of the sub-layers being adjusted so as to achieve adhesion to the lower layer and to impart mar resistance to the coating system. The inner sub-layer has a refractive index of 1.445-1.493 and the outer sub-layer has a refractive index of 1.430-1.456 (preferably 1.430-1.435). The inner sub-layer has a nano-indentation hardness of 1.123-1.366 GPa and the outer sub-layer has a nano-indentation hardness of 1.345-1.449 GPa. The outermost layer has a total thickness of 2.5-4.5 (preferably 3-4.5) μ m. The properties of the outermost layer and lower layer are predetermined such that the laminate exhibits a pass rate of at least 97% in the adhesion test of ASTM D870 and a delta haze value of less than 2% in the Taber abrasion test of ASTM D1044. The lower layer has a transmittance at wavelength 370 nm of up to 80% when measured as a cured film of 0.5-3 μ m thick on a quartz plate. The composite oxide nanoparticles have been further surface-treated with a member comprising hydrolyzable silanes and partial hydrolytic condensates, where the hydrolyzable silane has structure of formula ((R4) x (R5) y Si(X) 4-x-y ) (II). The oxide nanoparticles from which the composite oxide nanoparticles are derived have been prepared by heating and vaporizing a zinc source and/or titanium source in direct current arc plasma, oxidizing the zinc vapor and/or titanium vapor, and cooling. The composite oxide nanoparticles have an average particle size (volume average particle size D50) of 10-200 nm. The silicone resin comprises colloidal silica. The colloidal silica is present at 5-100 parts by weight/100 parts by weight of the silicone resin. The multilayer coating system further includes a bottom layer disposed contiguous to the surface of the lower layer that is disposed adjacent to the substrate, where the bottom layer is an acrylic resin coating. The bottom layer is a cured film of an acrylic resin coating composition comprising a vinyl copolymer having an organic UV-absorptive group and an alkoxysilyl group on side chains, a crosslinking agent, and a solvent. The component in the acrylic resin coating composition of which the bottom layer is formed is a copolymer of a vinyl monomer having an alkoxysilyl group bonded via a Si-C bond, a vinyl monomer having an organic UV-absorptive group, and another monomer capable of copolymerizing with the vinyl monomers. The crosslinking agent in the acrylic resin coating composition of which the bottom layer is formed is colloidal silica.R4, R5H or monovalent hydrocarbon group (optionally substituted);Xhalo atom, 1-3C alkoxy group, 1-3C acyloxy group or isocyanate group;x0 or 1; andy0, 1 or 2, where the sum of x and y is 0, 1, 2 or 3. | An organic resin laminate comprising an organic resin substrate and a multilayer coating system thereon has UV-shielding property and high mar resistance. The multilayer coating system includes an outermost layer (I) resulting from plasma polymerization of an organosilicon compound, a lower layer (II) of a silicone coating composition comprising composite oxide nanoparticle dispersion, silicone resin, curing catalyst, and solvent, and optionally a bottom layer (III) of acrylic resin. The invention claims an organic resin laminate comprising an organic resin substrate and a multilayer coating system thereon has UV-shielding property and high mar resistance. The multilayer coating system includes an outermost layer (I) resulting from plasma polymerization of an organosilicon compound, a lower layer (II) of a silicone coating composition comprising composite oxide nanoparticle dispersion, silicone resin, curing catalyst, and solvent, and optionally a bottom layer (III) of acrylic resin. L'invention concerne un stratifié de résine organique qui comprend un substrat en résine organique et un système de revêtement multicouche déposé sur celui-ci et qui présente une propriété de protection contre les UV et une haute résistance à l'abrasion. Le système de revêtement multicouche inclut une couche située le plus à l'extérieur (I) résultant d'une polymérisation par plasma d'un composé organosilicié, une couche inférieure (II) d'une composition de revêtement de silicone comprenant une dispersion de nanoparticules d'oxydes composites, une résine de silicone, un catalyseur de durcissement et un solvant, et éventuellement une couche de fond (III) de résine acrylique. | WO2011US32483A | 2011-04-14 | CN103502333B ¦ CN103502333A ¦ EP2697295A1 ¦ KR2014024320A ¦ WO2012141708A1 | WO2012141708A1 ¦ EP2697295A1 ¦ CN103502333A ¦ KR2014024320A ¦ CN103502333B | CLAIMS: 1. An organic resin laminate having UV- shielding property and high mar resistance at a surface, comprising an organic resin substrate and a multilayer coating system on at least one surface of the substrate, the multilayer coating system including an outermost layer (I) which is a hard film resulting from plasma polymerization of an organosilicon compound and a lower layer (II) disposed contiguous to the outermost layer which is a cured film of a silicone coating composition, said silicone coating composition comprising (2-A) composite oxide nanoparticles obtained by coating surfaces of zinc oxide nanoparticles, titanium oxide nanoparticles or a combination thereof with a member selected from the group consisting of oxides and hydroxides of Al, Si, Zr and Sn and having no photocatalytic activity or a photocatalytic degradability of up to 25%, wherein the photocatalytic degradability (PD) is determined by irradiating black light to a methylene blue solution having said composite oxide nanoparticles uniformly dispersed therein for 12 hours, measuring the absorbance of the solution at 653 nm before and after the black light irradiation, and calculating according to the following formula: PD (%) = [(Ao-A)/Ao] x 100 wherein Ao is the initial absorbance and A is the absorbance after the black light irradiation, (2-B) a silicone resin obtained by (co)hydrolyzing, condensing or (co)hydrolyzing- condensing a member selected from alkoxysilanes and partial hydrolytic condensates thereof, said alkoxysilane having the following general formula (1): (R 1)m(R2)nSi(OR3)4-m-n (1) wherein R 1 and R2 are each independently hydrogen or a substituted or unsubstituted monovalent hydrocarbon group, and R1 and R2 may bond together, R3 is an alkyl group having 1 to 3 carbon atoms, and m and n are independently 0 or 1 and m+n is 0, 1 or 2, (2-C) a curing catalyst, and (2-D) a solvent, the solids content of composite oxide nanoparticle dispersion (2-A) being 1 to 50% by weight based on the solids content of silicone resin (2-B). 2. The laminate of Claim 1 , wherein the outermost layer (I) is a hard coating obtained from plasma polymerization and oxidation of an organosilicon compound and comprising silicon, oxygen, carbon and hydrogen. 3. The laminate of Claim 1 or 2, wherein the outermost layer (I) includes an inner sub-layer and an outer sub-layer, properties of the sub-layers being adjusted so as to achieve adhesion to the lower layer (II) and to impart mar resistance to the coating system. 4. The laminate of Claim 3, wherein the inner sub-layer has a refractive index in the range of 1.445 to 1.493 and the outer sub-layer has a refractive index in the range of 1.430 to 1.456. 5. The laminate of Claim 4, wherein the outer sub-layer has a refractive index in the range of 1.430 to 1.435. 6. The laminate of any one of Claims 3 to 5, wherein the inner sub-layer has a nano-indentation hardness in the range of 1.123 to 1.366 GPa and the outer sub-layer has a nano-indentation hardness in the range of 1.345 to 1.449 GPa. 7. The laminate of any one of Claims 1 to 6, wherein the outermost layer (I) has a total thickness in the range of 2.5 to 4.5 μιη. 8. The laminate of Claim 7, wherein the outermost layer (I) has a total thickness in the range of 3.0 to 4.5 μιη. 9. The laminate of any one of Claims 1 to 8, wherein the properties of the outermost layer (I) and lower layer (II) are predetermined such that the laminate exhibits a pass rate of at least 97% in the adhesion test of ASTM D870 and a delta haze value of less than 2% in the Taber abrasion test of ASTM D1044. 10. The laminate of any one of Claims 1 to 9, wherein the lower layer (II) has a transmittance at wavelength 370 nm of up to 80% when measured as a cured film of 0.5 to 3 μιη thick on a quartz plate. 11. The laminate of any one of Claims 1 to 10, wherein the composite oxide nanoparticles (2- A) have been further surface-treated with a member selected from hydrolyzable silanes and partial hydrolytic condensates thereof, said hydrolyzable silane having the following general formula (2): (R 4)x(R5)ySi(X)4-x-y (2) wherein R 4 and R5 are each independently hydrogen or a substituted or unsubstituted monovalent hydrocarbon group, X is a halogen atom, alkoxy group having 1 to 3 carbon atoms, acyloxy group having 1 to 3 carbon atoms or isocyanate group, x is 0 or 1, y is 0, 1 or 2, and x+y is 0, 1, 2 or 3. 12. The laminate of any one of Claims 1 to 11 , wherein the oxide nanoparticles from which the composite oxide nanoparticles (2-A) are derived have been prepared by heating and vaporizing a zinc source, titanium source or a combination thereof in direct current arc plasma, oxidizing the zinc vapor, titanium vapor or a combination thereof, and cooling. 13. The laminate of any one of Claims 1 to 11 , wherein the oxide nanoparticles from which the composite oxide nanoparticles (2-A) are derived have been prepared by heating and vaporizing a zinc source in direct current arc plasma, oxidizing the zinc vapor, and cooling. 14. The laminate of any one of Claims 1 to 13, wherein the composite oxide nanoparticles (2-A) have an average particle size (volume average particle size D50) of 10 to 200 nm. 15. The laminate of any one of Claims 1 to 14, wherein the silicone resin (2-B) comprises (2-E) colloidal silica. 16. The laminate of Claim 15, wherein the colloidal silica (2-E) is present in an amount of 5 to 100 parts by weight per 100 parts by weight of the silicone resin (2-B). 17. The laminate of any one of Claims 1 to 16, wherein the multilayer coating system further includes a bottom layer (III) disposed contiguous to the surface of the lower layer (II) that is disposed adjacent to the substrate, the bottom layer (III) being an acrylic resin coating. 18. The laminate of Claim 11 , wherein the bottom layer (III) is a cured film of an acrylic resin coating composition comprising (3 -A) a vinyl copolymer having an organic UV- absorptive group and an alkoxysilyl group on side chains, (3-B) a crosslinking agent, and (3-C) a solvent. 19. The laminate of claim 18, wherein component (3-A) in the acrylic resin coating composition of which the bottom layer (III) is formed is a copolymer of (3-A-i) a vinyl monomer having an alkoxysilyl group bonded via a Si-C bond, (3-A-ii) a vinyl monomer having an organic UV-absorptive group, and (3-A-iii) another monomer capable of copolymerizing with the vinyl monomers. 20. The laminate of Claim 18 or 19, wherein the crosslinking agent (3-B) in the acrylic resin coating composition of which the bottom layer (III) is formed is colloidal silica. 21. The laminate of Claim 18 or 19, wherein the crosslinking agent (3-B) in the acrylic resin coating composition of which the bottom layer (III) is formed is a polyorganosiloxane. 22. The laminate of any one of Claims 17 to 21 , wherein the acrylic resin coating composition of which the bottom layer (III) is formed further comprises an organic UV absorber, an organic UV stabilizer or a combination thereof. 23. The laminate of any one of Claims 1 to 22, wherein the silicone coating composition of which the lower layer (II) is formed further comprises an organic UV absorber, an organic UV stabilizer or a combination thereof. 24. The laminate of any one of Claims 1 to 23, wherein the organic resin substrate is a molded polycarbonate resin. 1. a kind of one organic resin, the surface with UV shielding property and high bear the vulnerability, comprising one organic resin substrate and on one multi-layer coating system on at least one of the base plate and the surface, the multi-layer coating system comprises one outermost layer (I), by plasma polymerization on the organic silicon compound and the obtain the hard coating, and the outermost layer arranged adjacent one of the lower layer (II), curing agent and film which is silicon resin coating composition, the silicone coating composition comprising (2-A) composite oxide nano particle, wherein by using one of for surface and is selected from group of Al, Si, Zr and Sn and the coating composed of oxidation zinc nano particle, titanium oxide nanometer particle, or combination of they obtain, and the composite oxide nano particle with no light catalyze active or light catalyze degradation is as high as 25%, wherein, light catalyze the degradation (PD) by the following testing steps: nanometer particle black light irradiation comprising uniformly dispersing said composite oxide and methylene blue solution 12 hours, Detecting black light irradiation front and rear solution on the suction absorbance under 653nm wave length, and according to the following calculation formula: PD (%) = [(A0-A )/ A0] * 100 wherein, A0 is initial suction, A is the absorbency suction after black light irradiation, (2-B) one silicon resin, by selecting from the alkoxysilane or the partially hydrolyzed and condensed product of one of the (co) hydrolysis, condensation or (co) hydrolytic condensation function obtained, the alkoxy silane with the following formula (1): (R1) m (R2) nSi (OR3) 4-m-n (1) wherein, R1 and R2 each independently one of is hydrogen or replaced or not replaced is monovalent alkyl, and R1 and R2 may connect together, R3 is alkyl with 1 to 3 number of carbon atom and, m and n independently of and is 0 or 1, m + n is 0, 1 or 2, (2-C) one curing catalyst, and (2-D) one solvent, silicone based on (2-B) the solid content, according to the weight. Composite oxide nano particle dispersion (2-A) is solid content is 1% to 50%. 2. The laminate according to Claim 1 , wherein the outermost layer (I) is a hard coating obtained from plasma polymerization and oxidation of an organosilicon compound and comprising silicon, oxygen, carbon and hydrogen. 3. The laminate according to Claim 1 or 2, wherein the outermost layer (I) includes an inner sub-layer and an outer sub-layer, properties of the sub-layers being adjusted so as to achieve adhesion to the lower layer (II) and to impart mar resistance to the coating system. 4. The laminate according to Claim 3, wherein the inner sub-layer has a refractive index in the range of 1.445 to 1.493 and the outer sub-layer has a refractive index in the range of 1.430 to 1.456. 5. The laminate according to Claim 4, wherein the outer sub-layer has a refractive index in the range of 1.430 to 1.435. 6. Right according to claim 3 said, wherein the said internal sub layer with nano indentation hardness range of from 1.123 to 1.366GPa, then external sub layer with nano indentation hardness range of from 1.345 to 1.449GPa. 7. Right according to claim 1 and the laminate, wherein the outermost layer (I) with total thickness range of from 2.5 [mu] m to 4.5 [mu] m. 8. Right according to claim 7 and the laminate, wherein the outermost layer (I) with total thickness range of from 3.0 [mu] m to 4.5 [mu] m. 9. Right according to claim 1 and the laminate, wherein the outermost layer (I) and (II) and preset performance for using the laminate shows pass rate of at least 97% and in adhesion test of ASTMD870, and shows less than delta haze value of 2% and on Taber abrasion test is ASTMD1044. 10. Right according to claim 1 and the laminate, wherein, when time in quartz chip of detecting 0.5 [mu] m to 3 [mu] m after the curing film, the lower layer (II) height is 80% in length 370nm of transparency. 11. According to claim 1 said the claim, wherein further use can selected from hydrolysis silicon compound and the part is one of hydrolysis for surface of condensation product of processing the composite oxide nano particle (2-A), the can is hydrolysis silicon compound with the following formula (2): (R4) x (R5) ySi (X) 4-x-y (2) wherein, R4 and R5 each independently one of is hydrogen or replaced or not replaced is monovalent alkyl, X is halogen atom, with 1 to 3 number of carbon atom and alkoxy, with 1 to 3 number of carbon atom and acyloxy or isocyanate group, x is 0 or 1, y is 0, 1 or 2, and x + y is 0, 1, 2 or 3. 12. According to claim 1 said the claim, wherein from the composite oxide nano particle (2-A) is oxide nano particle through heating and air materialization zinc source, titanium source or combination of they and in direct current electric arc plasma, zinc vapour, vapour or combination of they, and cool for preparation. 13. According to claim 1 said the claim, wherein from the composite oxide nano particle (2-A) is oxide nano particle through heating and air materialization zinc source and in direct current electric arc plasma, zinc vapour, and cooling for preparation. 14. Right according to claim 1 and the laminate comprising the composite oxide nano particle (2-A) with the volume average particle diameter of D50 is 10nm to 200nm. 15. Right according to claim 1 said, wherein the said silicone resin (2-B) comprises (2-E) silicon glue. 16. The laminate according to Claim 15, wherein the colloidal silica (2-E) is present in an amount of 5 to 100 parts by weight per 100 parts by weight of the silicone resin (2-B). 17. Right according to claim 1 and the laminate, wherein the multi-layer coating system further comprises bottom layer (III), wherein the adjacent lower layer (II) is arranged and contiguous substrate placing surface, the bottom layer (III) is one acrylic acid resin coating. 18. Right according to claim 17 and the laminate comprising the bottom layer (III) as curing agent film and acrylic resin coating composition, comprising: (3-A) comprising organic UV absorb group and vinyl copolymer of side chain alkoxy silyl base, (3-B) a crosslinking agent, and (3-C) solvent. 19. Component of the acrylic resin coating composition according to claim claim 18 of the laminate, forming the bottom layer (III) and (3-A) is vinyl monomer comprising alkoxy silyl base by the Si-C key combination of (3-A-i), comprising organic UV absorb group and vinyl monomer (3-A-ii) can and vinyl monomer and copolymerization of other one monomer (3-A-iii) and copolymer. 20. The laminate according to Claim 18 or 19, wherein the crosslinking agent (3-B) in the acrylic resin coating composition of which the bottom layer (III) is formed is colloidal silica. 21. The laminate according to Claim 18 or 19, wherein the crosslinking agent (3-B) in the acrylic resin coating composition of which the bottom layer (III) is formed is a polyorganosiloxane. 22. Right according to claim 17 and the laminate, forming the bottom layer (III) and acrylic resin coating composition further comprising one organic UV absorbent, one organic UV stabilizer or combination of they. 23. Right according to claim 1 and the laminate, forming the lower layer (II) and silicone resin coating composition further comprising one organic UV absorbent, one organic UV stabilizer or combination of they. 24. Right according to claim 1 and the laminate, wherein the resin substrate is polycarbonate and one moulding resin. | C08J000704 ¦ C09D000712 ¦ C09D014304 ¦ C09D018300 ¦ C23C001640 | 2016-05-04 C14 GRANT OF PATENT OR UTILITY MODEL + ¦ 2014-02-12 C10 ENTRY INTO SUBSTANTIVE EXAMINATION ¦ 2014-01-08 C06 PUBLICATION + | Organic resin laminate, comprises an organic resin substrate and a multilayer coating system on at least one surface of the substrate, where: the multilayer coating system includes an outermost layer which is a hard film resulting from plasma polymerization of an organosilicon compound and a lower layer disposed contiguous to the outermost layer which is a cured film of a silicone coating composition; and the composition comprises composite oxide nanoparticles, a silicone resin, a curing catalyst, and a solvent. | The organic resin laminate is useful as windows and windshields in transporting vehicles such as automobiles and aircraft, windows in buildings and traffic noise barriers. | The organic resin laminate has UV-shielding property and high mar resistance at the surface.
WO2016058546A1 | 2016-04-21 | Photosensitive resin composition used for forming e.g. protective film, comprises alkali-soluble resin, compound containing ethylenically unsaturated group, photoinitiator comprising 9H-carbazole compound, and solvent | PHOTOSENSITIVE RESIN COMPOSITION, SPACER, PROTECTIVE FILM AND LIQUID CRYSTAL DISPLAY DEVICE ¦ COMPOSITION DE RÉSINE PHOTOSENSIBLE, ESPACEUR, FILM DE PROTECTION ET DISPOSITIF D'AFFICHAGE À CRISTAUX LIQUIDES ¦ 感光性树脂组成物、间隙体、保护膜以及液晶显示元件 | CHI MEI CORPORATION,CN | TSAI, Yujie ¦ HSIEH, Liting ¦ WU, Chenyu ¦ CHEN, Ikuang | A photosensitive resin composition comprises alkali-soluble resin (A), compound (B) containing ethylenically unsaturated group, photoinitiator (C), and solvent (D). Compound (B) comprises ethylenically unsaturated group-containing compound (I). The photoinitiator (C) comprises 9H-carbazole compound (II). A photosensitive resin composition comprises alkali-soluble resin (A), compound (B) containing ethylenically unsaturated group, photoinitiator (C), and solvent (D). Compound (B) comprises ethylenically unsaturated group-containing compound of formula (I). The photoinitiator (C) comprises 9H-carbazole compound of formula (II).A5H or methyl;A6H, acryloyl or methacryloyl;r3-4;R1 -R8H, 1-20C alkyl, COR16 , OR17 , halo, NO2 , group of formula (i) or (ii);or R1 +R2 ,R2 +R3 ,R3 +R4 ,R5 +R6 ,R6 +R7 ,R7 +R8-(CH2 )p -Y'-(CH2 )q -, group of formula (iii) or group of formula (iv);R9 -R12H, halo, CN, OR17 , SR18 , SOR18 , SO2 R18 , NR19 R20 , COR16 , NO2 , group (i), 1-20C alkyl, or phenyl;Y'O, S, NR26 or direct bond;p2 or 3;q1-3;XCO or direct bond;R13e.g. 1-20C alkyl, phenyl, naphthyl or 3-10C cycloalkyl;k1-10;R14e.g. H, 3-20C heteroaryl, 1-8C alkoxy or 3-8C cycloalkyl;R15e.g. H, 2-12C alkenyl, 3-8C cycloalkyl, 6-20C aryl or 3-20C heteroaryl, phenyl, 2-20C alkanoyl or benzoyl;m1 or 2;R'14R14 ;R'15R15 ;X1O, S, SO or SO2 ;X2O, CO, S or direct bond;R16e.g. 6-20C aryl, 3-20C heteroaryl, H, 1-20C alkyl, or phenyl;n1-20;R17e.g. H, or phenyl-1-3C alkyl, 1-20C alkyl, 3-20C cycloalkyl or 1-8C alkyl-3-10C cycloalkyl;R18e.g. H, or 2-12C alkenyl, 3-20C cycloalkyl or phenyl-1-3C alkyl, phenyl, naphthyl or 3-20C heteroaryl;R19 ,R20H, 1-20C alkyl, 2-4C hydroxyalkyl, 2-10C alkoxyalkyl, 2-5C alkenyl, 3-20C cycloalkyl, phenyl-1-3C alkyl, 1-8C alkanoyl, 1-8C alkanoyloxy, 3-12C alkenoyl, SO2 -(1-4C haloalkyl), benzoyl, phenyl, naphthyl or 3-20C heteroaryl;R21 ,R22H, 1-20C alkyl, 1-4C haloalkyl, 3-10C cycloalkyl or phenyl;R23H, OH, 1-20C alkyl, 1-4C haloalkyl, 2-20C alkyl optionally interrupted by O, CO or NR26 , 3-20C cycloalkyl optionally interrupted by O, S, CO or NR26 , or phenyl, naphthyl or phenyl-1-4C alkyl, OR17 , SR18 or NR21 R22 ;R24(CO)OR17 , CONR19 R20 or (CO)R17 ;R25COOR17 , CONR19 R20 or (CO)R17 ;andR26H, (CO)R19 , 1-20C alkyl, 1-4C haloalkyl, 2-20C alkyl optionally interrupted by O or CO, or phenyl-1-4C alkyl, 3-8C cycloalkyl or phenyl optionally substituted by 1-20C alkyl, halo, 1-4C haloalkyl, OR17 , SR18 , NR19 R20 or group (vi).INDEPENDENT CLAIMS are included for the following:interstitial component; andprotective film. Photosensitive resin composition is used for forming interstitial component and protective film used in liquid crystal display (all claimed). Preferred Composition: The unsaturated group-containing diol compound (a-1-1) is obtained by reacting epoxy compound containing 2 or more epoxy groups, and compound containing carboxylic acid group(s) and ethylenically unsaturated group(s). The epoxy compound is of formula (a-1) or (a-2). The compounds (a-1-2) and (a-1-3) contain fluorine atom. The thermal initiator (G) includes azo compound, peroxide and/or hydrogen peroxide.W1 -W4H, halo, 1-5C alkyl, 1-5C alkoxy, 6-12C aryl or 6-12 aralkyl;andW5 -W18H, halo, 1-8C alkyl or 6-15C aryl.Preferred Composition: The alkali-soluble resin (A) includes alkali-soluble resin (A-1) obtained by polymerizing mixture of polymerizable unsaturated group-containing diol compound (a-1-1), tetracarboxylic acid or its dianhydride (a-1-2), and dicarboxylic acid or its anhydride (a-1-3). The alkali-soluble resin (A) includes alkali-soluble resin (A-2) obtained by polycondensing silane monomer, or polycondensing silane monomer and polymerizable monomer. The photosensitive resin composition further contains o-naphthoquinone diazide sulfonate (E), inorganic particles (F) comprising a group IV element oxide as main component and organic acid (G) having molecular weight of 1000 or less. The photosensitive resin composition comprises 100 pts. wt. component (A), 50-500 pts. wt. component (B), 2-200 pts. wt. component (C) and 500-5000 pts. wt. component (D). Preferred Property: The alkali-soluble resin (A-1) has number average molecular weight of 1000-8000. | A photosensitive resin composition, comprising an alkali-soluble resin (A), a compound (B) containing an ethylenically unsaturated group, a photoinitiator (C), and a solvent (D). The compound (B) containing an ethylenically unsaturated group comprises a first compound (B-1) containing an ethylenically unsaturated group with a structure of formula (II). The photoinitiator (C) comprises a photoinitiator (C-1) represented by formula (I). La présente invention porte sur une composition de résine photosensible, comprenant une résine soluble par les alcalins (A), un composé (B) contenant un groupe éthyléniquement insaturé, un photoinitiateur (C), et un solvant (D). Le composé (B) contenant un groupe éthyléniquement insaturé comprend un premier composé (B-1) contenant un groupe éthyléniquement insaturé avec une structure de formule (II). Le photo-initiateur (C) comprend un photo-initiateur (C-1) représenté par la formule (I). | US62063970P | 2014-10-15 | WO2016058546A1 ¦ TW201614374A | WO2016058546A1 ¦ TW201614374A | 1. A photosensitive resin composition, comprising alkali soluble resin (A), compound (B) containing ethylene unsaturated base, light initiator (C) and solvent (D), wherein, said compound (B) containing ethylene unsaturated base comprises the first compound (B-1) with formula (II) structure and containing ethylene unsaturated base; Wherein, A5 represents hydrogen atom or methyl; A6 represents hydrogen atom, acryloyl group or methacryloyl group, and r represents 3 to 4; said light initiator (C) comprises formula (1) representing light initiator (C-1) The R1, R2, R3, R4, R5, R6, R7 and R8 independently of each other is hydrogen, C1-C20 alkyl, COR16, OR17, halogen, group NO2, from formula (2) the expression of or group of formula (3) of the show. Or R1 and R2, R2 and R3, R3 and R4, R5 and R6, R6 and R7 or R7 and R8 independently of each other is via FORMULA (4) that represents the group of substituted C2-C10 alkenyl Or R1 and R2, R2 and R3, R3 and R4, R5 and R6, R6 and R7 or R7 and R8 independently of each other same as-(CH2) p-Y-(CH2) q-, or R1 and R2, R2 and R3, R3 and R4, R5 and R6, R6 and R7 or R7 and R8 independently of each other same as formula (5) shows that the group; But the condition is R1 and R2, R2 and R3, R3 and R4, R5 and R6, R6 and R7 or R7 and R8 and the at least one pair is of formula (5) shows that the group, R9, R10, R11 and R12 independently of each other is hydrogen, C1-C20 alkyl, the C1-C20 alkyl is not substituted by or through one or more of the following substituted group: halogen, phenyl, CN, OH, SH, C1-C4 alkoxy,-(CO) OH or-(CO) O-(C1-C4 alkyl), or R9, R10, R11 and R12 independently of each other is not through the phenyl or phenyl substituted by one or more of the following substituted group is C1-C6 alkyl, halogen, CN, OR17, SR18 or NR19R20, or R9, R10, R11 and R12 independently of each other is halogen, CN, OR17, SR18, SOR18, SO2R18 or NR19R20. Wherein the equal substituent group OR17, SR18 or NR19R20 video information via the equal group R17, R18, R19 and/or R20 and one of carbon atoms and naphthyl ring form 5 element or 6 ring; or R9, R10, R11 and R12 independently of each other is COR16, NO2 or formula (2) shows that the group, Y represents O, S, NR26 or direct key, p represents integer 0, 1, 2 or 3, q represents integer 1, 2 or 3, X represents CO or direct key, R13 represents C1-C20 alkyl group, the group is the expression by substituted or not by one or more of the following substituted group: halogen, R17, COOR17, OR17, SR18, CONR19R20, NR19R20, (OCkH2k + 1) 2 or formula (6) is; Or R13 represents C2-C20 alkyl group, mixed with one or more of O, S, SO, SO2, NR26 or CO, or C2-C12 alkenyl, wherein as end with one or more individual O by in mixed or mixed in, or NR26, wherein C2-C20 alkyl group by the mixed in and the end is through in or through hetero C2-C12 alkenyl is mixed in and through substituted or not by one or more of halogen substituted, or R13 represents C4-C8 alkenyl, C2-C12 alkynyl or not with one or more of O, S through in mixed or mixed in, or C3-C10 naphthenic base of NR26, or R13 represents phenyl or naphthyl, wherein each is not replaced by or through one or more of the following substituted group: OR17, SR18, NR19R20, COR16, CN, NO2, halogen, C1-C20 alkyl, C1-C4 halogenated alkyl, mixed in with one or more of O, S, CO or C2-C20 alkyl or FORMULA and NR26 (7) Represents the group, The or each by C3-C10 naphthenic base or in mixed with one or more of O, S, CO or C3-C10 cycloalkyl and NR26 substituted, k represents integer 1 to 10, R14 represents hydrogen, C3-C8 cycloalkyl, C2-C5 alkenyl, C1-C20 alkoxy or C1-C20 alkyl, it is not replaced by or through one or more of the following substituted group: halogen, phenyl, C1-C20 alkyl phenyl or CN; or R14 represents phenyl or naphthyl, wherein each through substituted or not by one or more of the following substituted group: C1-C6 alkyl, C1-C4 halogenated alkyl, halogen, CN, OR17, SR18 and/or NR19R20, or R14 represents C3-C20 heteroaryl, C1-C8 alkoxy, benzyloxy or phenoxy, benzyloxy and phenoxy is the through substituted or not by one or more of the following substituted group: C1-C6 alkyl, C1-C4 halogenated alkyl and/or halogen, R15 represents C6-C20 aryl or C3-C20 heteroaryl, Wherein each is not replaced by or through one or more of the following substituted group: phenyl, halogen, C1-C4 halogenated alkyl, CN, NO2, OR17, SR18, NR19R20, (OCkH2k + 1) 2, SO-C1-C10 alkyl, SO2-C1-C10 alkyl, mixed in with one or more of O, S or C2-C20 alkyl of NR26, or wherein each by C1-C20 substituted alkyl group, the C1-C20 alkyl group is not substituted by or through one or more of the following substituted group: halogen, COOR17, CONR19R20, phenyl, C3-C8 cycloalkyl, C3-C20 heteroaryl, C6-C20 aryloxy, C3-C20 hetero aryloxy carbonyl, OR17, SR18 or NR19R20, or R15 represents hydrogen, C2-C12 alkenyl, not with one or more individual O by in mixed or in mixed, C3-C8 naphthenic base or NR26 and CO, or R15 represents C1-C20 alkyl group, Is the radical FORMULA or by substituted or not by one or more of the following substituted group: halogen, OR17, SR18, C3-C8 cycloalkyl, C3-C20 heteroaryl, C6-C20 aryloxycarbonyl, C3-C20 mixed aryloxy carbonyl, NR19R20, COOR17, CONR19R20, (OCkH2k + 1) 2, phenyl, formula (6) shows that the (8) that represents the group, Or the C1-C20 alkyl is phenyl substituted by, the phenyl is by halogen, C1-C20 alkyl, C1-C4 halogenated alkyl, OR17, SR18 or NR19R20 substituted, or R15 represents C2-C20 alkyl group, mixed with one or more of O, SO or C2-C20 alkyl group is SO2, and the through in the mixed by substituted or not by one or more of the following substituted group: halogen, OR17, COOR17, CONR19R20, phenyl or by OR17, SR18 or NR19R20 is substituted phenyl, or R15 represents C2-C20 alkanoyl or benzoyl, it is not replaced by or through one or more of the following substituted group: C1-C6 alkyl, halogen, phenyl, OR17, SR18 or NR19R20, or R15 represents by substituted or not by one or more of OR17 is benzoyl or substituted C3-C14 heteroaryl carbonyl; or R15 represents C2-C12 alkoxycarbonyl, It is not with one or more individual O and the through in mixed by in or in mixed or not mixed in mixed by the C2-C12 as by substituted or not by one or more of hydroxy substituted, or R15 represents phenoxy carbonyl, it is not replaced by or through one or more of the following substituted group: C1-C6 alkyl, halogen, C1-C4 halogenated alkyl, phenyl, OR17, SR18 or NR19R20, or R15 represents CN, CONR19R20, NO2, C1-C4 halogenated alkyl, S (O) m-C1-C6 alkyl group, not by substituted or S (O) m-phenyl by C1-C12 alkyl group or SO2-C1-C6 alkyl group is substituted, or R15 represents SO2O phenyl, it is not substituted by or by C1-C12 substituted alkyl group, diphenyl phosphono or two-(C1-C4 alkoxy)-phosphoryl, m represents 1 or 2, R ' 14 with aiming at R14 given in the meaning of one of R ' 15 with aiming at R15 is given one of two of the above; X1 represents O, S, SO or SO2, X2 represents O, CO, S or direct key, R16 represents C6-C20 aryl or C3-C20 heteroaryl, wherein each end is with one or more individual O by or substituted by one or more of the following substituted group: phenyl, halogen, C1-C4 halogenated alkyl, CN, NO2, OR17, SR18, NR19R20 or mixed in, S or C1-C20 alkyl of NR26, or wherein each by one or more of C1-C20 substituted alkyl group, the C1-C20 alkyl group is not substituted by or through one or more of the following substituted group: halogen, COOR17, CONR19R20, phenyl, C3-C8 cycloalkyl, C3-C20 heteroaryl, C6-C20 aryloxy, C3-C20 hetero aryloxy carbonyl, OR17, SR18 or NR19R20, or R16 represents hydrogen, C1-C20 alkyl group, the C1-C20 alkyl group is not substituted by or through one or more of the following substituted group: Halogen, phenyl, OH, SH, CN, C3-C6, OCH2CH2CN, OCH2CH2 (CO) O (C1-C4) alkyl, O (CO)-(C1-C4 alkyl), O (CO)-phenyl, (CO) OH or (CO) O (C1-C4 alkyl), or R16 represents C2-C12 alkyl group, mixed with one or more of O, S, or NR26, or R16 represents (CH2CH2O) n + 1H, (CH2CH2O) n (CO)-(C1-C8 alkyl), C2-C12 alkenyl or C3-C8 cycloalkyl, or R16 expression by SR18 is substituted phenyl, wherein the group R18 represents key structure to the COR16 group of the carbazole attached portion of the phenyl or naphthyl ring is direct key, n represents 1 to 20, R17 represents hydrogen, phenyl-C1-C3 alkyl, C1-C20 alkyl, it is not replaced by or through one or more of the following substituted group: Halogen, OH, SH, CN, C3-C6, OCH2CH2CN, OCH2CH2 (CO) O (C1-C4 alkyl), O (CO)-(C1-C4 alkyl), O (CO)-(C2-C4) alkenyl, O (CO)-phenyl, (CO) OH, (CO) O (C1-C4 alkyl), C3-C20 cycloalkyl, SO2-(C1-C4 halogenated alkyl), O (C1-C4 alkyl halide) in or mixed with one or more of O and C3-C20 cycloalkyl, or R17 represents C2-C20 alkyl group, mixed with one or more of O, S, or NR26, or R17 represents (CH2CH2O) n + 1H, (CH2CH2O) n (CO)-(C1-C8 alkyl), C1-C8 alkanoyl, C2-C12 alkenyl, C3-C6 enoyl or not with one or more of O, S through in mixed or mixed in, CO or NR26 is C3-C20 naphthenic base; R17 represents C1-C8 alkyl or-C3-C10 naphthenic base, it is not have one or more of O; or R17 represents benzoyl, it is by substituted or not by one or more of C1-C6 alkyl, halogen, OH or C1-C3 alkoxy substituted, or R17 represents phenyl, naphthyl or C3-C20 heteroaryl, wherein each radical is not substituted by or through one or more of the following substituted group: halogen, OH, C1-C12 alkyl, C1-C12 alkoxy, CN, NO2, phenyl-C1-C3 alkoxy, phenoxy, C1-C12 alkyl thio, phenylsulfanyl, N (C1-C12 alkyl) 2,-amino or FORMULA (7) shows the through in the mixed or in mixed; The phenyl or naphthyl ring or the R17 form key structure to comprise of the formula (2) shows that the group, or the formula (7) represents the group is located and one carbon atom of the direct key. R18 represents hydrogen, C2-C12 alkenyl, C3-C20 naphthenic base or phenyl-C1-C3 alkyl group, wherein the C2-C12 alkenyl, C3-C20 naphthenic base or phenyl-C1-C3 alkyl group is not have one or more of O, S, CO in mixed or in mixed by NR26 or COOR17, or R18 is C1-C20 alkyl, it is not alkenyl, O (CO)-(C1-C4 alkyl), O (CO)-phenyl or (CO) OR17, or R18 represents C2-C20 alkyl group, mixed with one or more of O, S, CO, NR26 or COOR17, or R18 represents (CH2CH2O) nH, (CH2CH2O) substituted by or through one or more of the following substituted group: OH, SH, CN, C3-C6, OCH2CH2CN, OCH2CH2 (CO) O (C1-C4 alkyl), O (CO)-(C2-C4) N (CO)-(C1-C8 alkyl), C2-C8 alkanoyl or C3-C6 alkenoyl, or R18 represents benzoyl, it is not replaced by or through one or more of the following substituted group: C1-C6 alkyl, halogen, OH, C1-C4 alkoxy or C1-C4 alkyl thio group; or R18 represents phenyl, naphthyl or C3-C20 heteroaryl, each wherein is by substituted or not by one or more of the following substituted group: halogen, C1-C12 alkyl, C1-C4 halogenated alkyl, C1-C12 alkoxy, CN, NO2, phenyl-C1-C3 alkoxy, phenoxy, C1-C12 alkyl thio, phenylsulfanyl, N (C1-C12 alkyl) 2, amino, (CO) O (C1-C8 alkyl), (CO)-C1-C8 alkyl, (CO) N (C1-C8 alkyl) 2 or formula (7) shows that the group R19 and R20 independent of each other is hydrogen, C1-C20 alkyl, C2-C4 hydroxyl alkyl, C2-C10 alkyl, C2-C5 alkenyl, C3-C20 cycloalkyl, phenyl-C1-C3 alkyl, C1-C8 alkanoyl, C1-C8 alkyl acyl oxyl, C3-C12 enoyl, SO2-(C1-C4 alkyl halide) or benzoyl, or R19 and R20 represent phenyl, naphthyl or C3-C20 heteroaryl, each wherein is by substituted or not by one or more of the following substituted group: halogen, C1-C4 haloalkyl, C1-C20 alkoxy, C1-C12 alkyl, or C1-C12 alkoxy, or R19 and R20 and N atom that is connected with the shaping end with O through in mixed or mixed in, S or 5 element or 6 element saturated and NR17 or unsaturated ring, and the 5 element or 6 element saturated or unsaturated ring is not substituted by or through one or more of the following substituted group: C1-c20 alkyl, C1-C20 alkoxy, =, OR17, SR18, NR21R22, (CO) R23, NO2, halogen, C1-C4-halogenated alkyl, CN, phenyl, not with one or more of O, S through in mixed or mixed in, or C3-C20 cycloalkyl, or FORMULA and NR17 (7) show the group Or R19 and R20 and N atom that is connected and together form heteroaromatic ring system, the ring system is not replaced by or through one or more of the following substituted group: C1-C20 alkyl, C1-C4 halogenated alkyl, C1-C20 alkoxy, = O, OR17, SR18, NR21R22, (CO) R23, halogen, NO2, CN, phenyl or not with one or more of O, S through in mixed or mixed in, or C3-C20 cycloalkyl, or FORMULA and NR17 (7) show the group R21 and R22 independent of each other is hydrogen, C1-C20 alkyl, C1-C4 halogenated alkyl, C3-C10 naphthenic base or phenyl, or R21 and R22 that join the attached N atom to form end with O, S or NR26 in mixed or in mixed by the 5 element or 6 element saturated or unsaturated ring, and the 5 element or 6 element saturated or unsaturated ring is not condensed or the 5 element or 6 element saturated or unsaturated ring and benzene, R23 represents hydrogen, OH, C1-C20 alkyl, C1-C4 halogenated alkyl, mixed in with one or more of O, CO or C2-C20 alkyl group of NR26, not with O, S through in mixed or mixed in, or C3-C20 naphthenic base of NR26, or R23 represents phenyl, naphthyl, phenyl-C1-C4 alkyl, OR17, SR18 or NR21R22, R24 represents (CO) OR17, CONR19R20, (CO) R17 or R24 with aiming at R19 and R20 give the number of one of the meanings; R25 represents COOR17, CONR19R20, (CO) R17 or R25 with R17 aiming at the given meanings in one and two, R26 represents hydrogen, C1-C20 alkyl, C1-C4 halogenated alkyl, C2-C20 alkyl, mixed with one or more of O or CO; or phenyl-C1-C4 alkyl, C3-C8 naphthenic base, it is not one or more with one or CO; or O (CO) R19, or by phenyl in mixed or mixed in, it is not replaced by or through one or more of the following substituted group: C1-C20 alkyl, halogen, C1-C4 halogenated alkyl, OR17, SR18, NR19R20 or formula (7) represents the group Group but is in the condition of existing at least one molecule of formula (2) or formula (7) shows that the 2. The photosensitive resin composition according to claim 1, wherein said alkali soluble resin (A) comprises alkali soluble resin (A-1), wherein said alkali-soluble resin can (A-1) is from unsaturated carboxylic acid or unsaturated carboxylic acid anhydride compound (a1) other unsaturated compound and (a2) copolymerization. 3. The photosensitive resin composition according to claim 1, wherein said alkali soluble resin may (A) comprises unsaturated base with the resin (A-2), wherein, unsaturated base with resin (A-2) is one of polymer then obtain mixture, and said mixture comprises epoxy compound has at least two of epoxy base (a-1-1) and with at least one of carboxylic acid and of at least one compound of ethylene unsaturated base (a-1-2). 4. The photosensitive resin composition according to claim 3, wherein said epoxy compound comprises at least two of epoxy base (a-1-1) comprises FORMULA (a-1) as shown in structure of formula (a-2) as shown in the structure or two structure mentioned above. FORMULA (a-1) and, W1, W2, W3 and W4 each independently represent a hydrogen atom, a halogen atom, carbon number is alkyl of 1 to 5 carbon number is 1 to 5 of alkoxy, carbon number is aryl group or carbon number of 6 to 12 is aralkyl of 6 to 12. FORMULA (a-2) and, W5 to W18 each independently represent a hydrogen atom, a halogen atom, carbon number is alkyl group or carbon number of 1 to 8 is aryl of 6 to 15, s represents integer of 0 to 10. 5. The photosensitive resin composition according to claim 1, wherein said alkali soluble resin (A) comprises with base or acid anhydride epoxy base of polysiloxane polymer (A-3), and said silicone polymer (A-3) is at least one of has formula (9) structure representing silane monomer by add water decomposing and condensation part then obtain: Si (U1) w (OU2) 4-w formula (9) represents integer of 1 to 3, and when n represents 2 or 3 when plurality of U1 each is the same or different, and when 4-w represents 2 or 3 when the plurality of U2 each represents acid anhydride base substituted by the C1 to C10 of alkyl group, substituted by epoxy group is C1 to C10 is the same or different, at least one of U1 is alkyl group or alkoxy by epoxy group is substituted, and the rest U1 stand for hydrogen, C1 to C10 of alkyl, alkenyl of C2 to C10 or aryl of C6 to C15, and U2 represents hydrogen, C1 to C6 of alkyl, acyl of C1 to C6 or aryl of C6 to C15. 6. The photosensitive resin composition according to claim 1, wherein said alkali use amount based on soluble resin (A) is 100 weight parts; containing ethylene unsaturated base and the first compound (B-1) using quantity is 20 weight parts to 200 weight parts. 7. The photosensitive resin composition according to claim 1, wherein the second compound containing ethylene unsaturated base and the compound (B) comprises the following formula (III) and comprising ethylenically unsaturated base as shown in (B-2); Wherein: FORMULA (III) and, A1 and A2 each independently represent hydrogen atom or methyl, and l represents integer of 0 to 4. 8. Right according to claim 1 is the photosensitive resin composition, wherein, containing ethylene unsaturated base and the compound (B) comprises the following formula (IV) and said containing ethylene unsaturated base and the third compound (B-3); FORMULA (IV) and, A3 and A4 each independently represent hydrogen atom or methyl, and v represents integer of 0 to 4. 9. Right according to claim 1 is the photosensitive resin composition, wherein, containing ethylene unsaturated base and the compound (B) comprises following FORMULA (V) or following formula (VI) and said containing ethylene unsaturated base and the fourth compound (B-4); Wherein: FORMULA (V) and, B1 to B8 each independently represent hydrogen atom or alkyl, and B1 to B8 of at least one of at the end part comprising ethylene unsaturated base as substituent group, and FORMULA (VI) and, B1 to B6 each independently represent hydrogen atom or alkyl, and B1 to B6 of at least one of at the end part comprising ethylene unsaturated base as substituent group. 10. Right according to claim 1 is the photosensitive resin composition, wherein the fifth compound containing ethylene unsaturated base and the compound (B) include acrylic ester or dimethyl acrylic ester with the linear glycol and containing ethylene unsaturated base is (B-5), and carbon number of the straight-chain diol is 2 to 12. 11. Right according to claim 1 is the photosensitive resin composition, wherein, the R1, R2, R3, R4, R5, R6, R7 and R8 respectively independently represent hydrogen atom, C1-C20 alkyl group, COR16, NO2 or of formula (2) shows that the group, R1 and R2, R2 and R3, R3 and R4, R5 and R6, R6 and R7 or R7 and R8 independently of each other same as formula (5) shows that the group; But the condition is at least one to be R1 and R2, R2 and R3, R3 and R4, R5 and R6, R6 and R7 or R7 and R8 in the group is of formula (5) shows that the, X represents CO or direct key, R13 represents C1-C20 alkyl, phenyl or naphthyl, when time when R13 represents C1-C20 alkyl, it is not replaced by or through one or more of the following substituted group: halogen, OR17, SR18, COOR17, CONR19R20 or NR19R20, (OCkH2k + 1) 2, when R13 represents C2-C20 alkyl group, is the end with at least one O through in mixed or mixed in, S, CO or NR26, when R13 is phenyl or naphthyl time, wherein each is not by or substituted by COR16 substituted or at least by FORMULAE (7) stand for the group of substituted; R14 represents C1-C20 alkyl, phenyl or C1-C8 alkoxy, R15 represents phenyl, naphthyl, C3-C20 or heteroaryl C1-C20 alkyl, when when R15 represents phenyl, naphthyl or C3-C20 heteroaryl, wherein each end is with one or more individual O by or substituted by one or more of the following substituted group: phenyl, halogen, C1-C4 halogenated alkyl, OR17, SR18, mixed in, C2-C20 alkyl and S, or C1-C20 alkyl group is not substituted by or through one or more of the following substituted group: halogen, COOR17, CONR19R20, phenyl, C3-C8 cycloalkyl, C3-C20 heteroaryl, C6-C20 aryloxy, C4-C20 hetero aryloxy carbonyl, OR17, SR18, NR19R20 or PO (OCkH2k + 1) 2, when when R15 represents C1-C20 alkyl, it is not replaced by or through one or more of the following substituted group: OR17, SR18, C3-C8 cycloalkyl, C3-C20 heteroaryl, NR19R20, COOR17, CONR19R20 or PO (OCkH2k + 1) 2, and R ' 14 with aiming at R14 given in the meaning of one of R ' 15 comprises R15 aiming at the given meanings in one and two, R16 represents phenyl or C1-C20 alkyl, when R16 represents time phenyl, it is not substituted by or through one or more of the following substituted group: OR17, SR18, NR19R20, mixed in with one or more of O, S or C2-C20 and alkyl NR26, or C1-C20 alkyl group is not substituted by or through one or more of the following substituted group: halogen, COOR17, CONR19R20, phenyl, C3-C8 cycloalkyl, C3-C20 heteroaryl, C6-C20 aryloxy, C4-C20 hetero aryloxy carbonyl, OR17, SR18, NR19R20, when when R16 represents C1-C20 alkyl, it is not replaced by or through one or more of the following substituted group: halogen, phenyl, OH, SH, CN, C3-C6, OCH2CH2 (CO) O (C1-C4 alkyl), O (CO)-(C1-C4 alkyl), or (CO) O (C1-C4 alkyl), R17 represents C1-C20 alkyl, it is not replaced by or through one or more of the following substituted group: OCH2CH2 (CO) O (C1-C4 alkyl), O (C1-C4 alkyl), (CO) O (C1-C4 alkyl), C3-C20 cycloalkyl, the C3-C10 naphthenic base is not have one or more of O; when R17 represents C2-C20 alkyl group by in mixed or mixed in time, in which is mixed with one or more of O; R18 expression by (CO) OR17 is substituted methyl, R19 and R20 each other independently is hydrogen, phenyl, C1-c20 alkyl, C1-C8 alkanoyl or C1-C8 alkyl acyl oxyl, R19 and R20 that join the attached N atom to form heteroaromatic ring system, said ring system is not replaced by or through FORMULA (7) represents the substituted group; Wherein in the said formula (1) light initiator is as shown in the structural (C-1) existing at least one of formula (2) or formula (7) shows that the group 12. Right according to claim 11 is the photosensitive resin composition, wherein, the R1, R2, R3, R4, R5, R6, R7 and R8 respectively independently represent hydrogen atom, R1 and R2, R3 and R4, R5 and R6 independently of each other same as formula (5) shows that the group; But the condition is at least one to be R1 and R2, R3 and R4, R5 and R6 in the group is of formula (5) shows that the R2 represents COR16, NO2, formula (2) represents the group or the group of formula (3) of the show. R7 represents COR16 or formula (2) shows that the group; R9, R11 and R12 each other independently represent hydrogen atom, R10 represents a hydrogen atom, a OR17, COR16, X is CO or direct key, R13 represents C1-C20 alkyl or phenyl, when when R13 represents C1-C20 alkyl, it is not replaced by or through one or more of the following substituted group: halogen, R17, OR17, SR18 or PO (OCkH2k + 1) 2, when when R13 represents C2-C20 alkyl group, in which is mixed with one or more of O; k is integer 2, R14 represents C1-C20 alkyl group or thienyl, R15 represents phenyl, naphthyl, thienyl, O or C1-C20 alkyl, when when R15 represents phenyl or naphthyl, the time is by substituted or not by one or more of OR17 or C1-C20 substituted alkyl group, when R15 represents C1-C20 alkyl, it is not replaced by or through one or more of the following substituted group: OR17, SR18, C3-C8 cycloalkyl, Nr19r20 or COOR17, when when R15 represents C2-C20 alkyl group, in which is mixed with SO2, R16 represents phenyl, naphthyl or thienyl, when when R16 represents phenyl or naphthyl, it is not replaced by or through one or more of the following substituted group: OR17, SR18, NR19R20 or C1-C20 alkyl group, R17 represents a hydrogen atom, C1-C8 alkanoyl or C1-C20 alkyl, when when R17 represents C1-C20 alkyl group, it is time by substituted or not by one or more of the following substituted group: halogen, O (CO)-(C1-C4 alkyl), O (CO)-(C2-C4 alkenyl), or in mixed with one or more of O and C3-C20 cycloalkyl, when R17 represents C2-C20 alkyl group, in which is mixed with one or more of O; R18 represents C3-C20 cycloalkyl, C1-C20 alkyl or phenyl, when when R18 represents C3-C20 cycloalkyl or C1-C20 alkyl, It is not through or replaced by one or more of OH, O (CO)-(C2-C4 alkenyl) or (CO) OR17 replace; when when R18 represents phenyl, it is not substituted by or by one or more of halogen substituted, in R19 and R-20 independently of each other is C1-C8 alkanoyl or C1-C8 alkyl acyl oxyl, R19 and R20 and N atom that is connected together and form mixed with O and 5 element or 6 element saturated ring, comprising the following formula (1) as shown in the light initiator and construction (C-1) of existing at least one of formula (2) shows that the group 13. Right according to claim 1 is the photosensitive resin composition, wherein the alkali can use amount based on the soluble resin (A) is 100 weight parts, the formula (1) using the expression amount of light initiator (C-1) is 2 to 20 weight parts. 14. Right according to claim 1 is the photosensitive resin composition, wherein, the light initiator (C), including other O-acyl oxime series compound (C-2). 15. Right according to claim 14 is the photosensitive resin composition, wherein the other O-acyl oxime series compound (C-2) comprising of the following structural formula (10) as shown in the light initiator (C-2-I); Wherein, ring, linear or branched-chain shape D4 and D5 each independently represents hydrogen atom, with 1 to 12 of carbon atom number of the alkyl group or aryl group, and the alkyl group or aryl group as end group is selected from from halogen atom, with 1 to 6 of carbon atom number of alkoxy and aryl group that is composed of by or substituted by substituent group substituted, the substituent group, D6 and D7 each independently represent halogen atom, with 1 to 12 of carbon atom number of alkyl group, cyclopentyl, cyclohexyl, phenyl, , benzoyl, alkanoyl and comprises 2 to 12 of carbon atom number, comprising 2 to 12 of carbon atom number and alkoxycarbonyl, or phenoxy carbonyl, and e1 and e2 is independently represents integer of 0 to 5. 16. Right according to claim 14 is the photosensitive resin composition, wherein the other O-acyl oxime series compound (C-2) comprising of the following structural formula (11) as shown in the light initiator (C-2-II); FORMULA (11) and, J1 represents Ja, Jb-S, functional base is Jc-O, the Ja, Jb, Jc represent a hydrogen atom, alkyl group, aromatic base, J2 stand for hydrogen atom, C1-C4 alkyl group or halogen. 17. Right according to claim 1 is the photosensitive resin composition, wherein the alkali can use amount based on the soluble resin (A) is 100 weight parts, the containing ethylene unsaturated base compound and (B) the using quantity is 50 to 500 weight parts, the light initiator (C) the using quantity is 2 to 200 weight parts of the solvent (D) the using quantity is 500 to 5000 weight parts. 18. Right according to claim 1 is the photosensitive resin composition, wherein it also comprises adjacent two with nitrogen naphthoquinone sulfonic acid ester (E). 19. Right according to claim 1 is the photosensitive resin composition, wherein it also comprises inorganic particle (F), said inorganic particle (F) is as the fourth group element of oxide as main component. 20. Right according to claim 1 is the photosensitive resin composition, wherein it also comprises organic acid (G), wherein the organic acid (G) and molecule weight is 1000 below. 21. One of the clearance body, wherein the right according to claim 1 to any one of claims 20 and the photosensitive resin composition, applying pre-baking processing, exposure processing, developing treatment and after baking treatment but prepared with one pattern and the gap shape. 22. One of protecting film, wherein, according to right claim 1 to 20 any one of the photosensitive resin composition, applying pre-baking processing, exposure processing, developing treatment and after baking treatment but prepared with one pattern of protective film. 23. One of liquid crystal display element, wherein, comprising right claim 21 said the gap shape. 24. One of liquid crystal display element, wherein, comprising right claim 22 said the protecting film. | G03F0007004 ¦ C07D020986 ¦ C07D040512 ¦ C07D040906 ¦ C07D040912 ¦ C08F026506 ¦ G02F00011335 ¦ G03F0007027 | 2016-06-01 121 EP: THE EPO HAS BEEN INFORMED BY WIPO THAT EP WAS DESIGNATED IN THIS APPLICATION EP 15850177 A1 | A photosensitive resin composition comprises alkali-soluble resin (A), compound (B) containing ethylenically unsaturated group, photoinitiator (C), and solvent (D). Compound (B) comprises ethylenically unsaturated group-containing compound (I). The photoinitiator (C) comprises 9H-carbazole compound (II). | Photosensitive resin composition is used for forming interstitial component and protective film used in liquid crystal display (all claimed). | -
WO2016018003A1 | 2016-02-04 | Adhesive film used for adhesive sheet for optical component, comprises (meth)acrylic acid-based polymer, photopolymerization initiator, and carbodiimide-based curing agent, and has preset absolute value of difference in gel fraction | ADHESIVE COMPOSITION, ADHESIVE FILM, OPTICAL MEMBER, AND ADHESIVE SHEET ¦ COMPOSITION ADHÉSIVE, FILM ADHÉSIF, ÉLÉMENT OPTIQUE, ET FEUILLE ADHÉSIVE ¦ 점착제 조성물, 점착필름, 광학부재 및 점착시트 | SAMSUNG SDI CO. LTD.,KR | OGAWA, Hiroshi ¦ SUWA, Tatsuhiro | An adhesive film comprises (meth)acrylic acid-based polymer, photopolymerization initiator, and carbodiimide-based curing agent. The absolute value of difference in gel fraction of adhesive film is 10% or less, when calculate using a specific relation (I). An adhesive film comprises (meth)acrylic acid-based polymer, photopolymerization initiator, and carbodiimide-based curing agent. The absolute value of difference in gel fraction of adhesive film is 10% or less, when calculate using the relation: gel fraction (%)=((W1-W2)/W1)x 100 (I), where W1 is the weight of specimen obtained by performing active energy ray irradiation treatment in the adhesive film at 23° C and 45% RH for 1 hour, W2 is the weight of wire mesh, and W3 is the weight of specimen measured after allowing the specimen to standstill in a sample bottle containing 30 g ethyl acetate at 25° C for 1 hour and drying specimen at 90° C for 1 hour. INDEPENDENT CLAIMS are included for the following:adhesive composition, which contains 0.05-4 pts. wt. photopolymerization initiator and 0.05-5 pts. wt. carbodiimide-based curing agent, with respect to 100 pts. wt. (meth)acrylic acid-based polymer;optical component, which consists of the adhesive film having an adhesive layer obtained using the adhesive composition; andadhesive sheet, which consists of the adhesive film and the adhesive layer. Adhesive film is used for adhesive sheet for optical component (all claimed) for flat panel display e.g. liquid crystal display, plasma display panel, and organic electroluminescent display. The adhesive film has excellent workability, durability, and adhesiveness, and reduced light leakage, and is manufactured with high productivity, by fast process. Preferred Component: The carbodiimide-based curing agent does not contain an isocyanate radical.Preferred Composition: The adhesive film further contains 0.05-0.5 pts. wt. silane coupling agent, 0-9 pts. wt. active energy ray curing-type compound, and 0.2-5 pts. wt. antistatic agent, with respect to 100 pts. wt. (meth)acrylic acid-based polymer. The weight ratio of photopolymerization initiator with respect to active energy ray curing-type compound is 1:1-1:50. The weight ratio of photopolymerization initiator with respect to carbodiimide-based curing agent is 1:0.1-1:15. The (meth)acrylic acid-based polymer contains 90-99.9 pts. wt. (meth)acrylate monomer (a1), and 0.1-10 pts. wt. carboxyl group-containing monomer (a2) or hydroxyl group-containing (meth)acrylic monomer (a3), preferably 90-99.5 pts. wt. monomer (a1), and 0.5-10 pts. wt. monomer (a2) or monomer (a3), with respect to 100 pts. wt. (meth)acrylic acid-based polymer. The adhesive film or adhesive layer is formed on a polarizing plate. Preferred Properties: The gelling fraction of adhesive film after irradiating active energy ray and exposing to an atmosphere maintained at 23° C and 45% RH is 65-92%. The adhesive film has adhesion strength of 1-6 N/25 mm. The (meth)acrylic acid-based polymer has weight-average molecular weight of 500000-2000000 g/mol. | An adhesive film of the present invention comprises (A) a (meth)acrylic acid-based polymer, (B) a photopolymerization initiator and (C) a carbodiimide-based curing agent, wherein the absolute value of a difference in gel fraction by the following formula 1 is approximately 10% or less. [Formula 1] Difference in gel fraction = GF7-GF1 (In formula 1, GF7 and GF1 are as defined in the detailed description) Le film adhésif selon la présente invention comprend (A) un polymère à base d'acide (méth)acrylique, (B) un amorceur de polymérisation photochimique et (C) un agent durcisseur à base de carbodiimide, la valeur absolue d'une différence de fraction de gel d'après la formule 1 suivante étant d'environ 10 % ou moins. [Formule 1] Différence de fraction de gel = GF7-GF1 (dans la formule 1, GF7 et GF1 sont tels que définis dans la description détaillée). | JP2014157783A ¦ KR201592562A ¦ JP2015133205A | 2014-08-01 ¦ 2015-06-29 ¦ 2015-07-02 | WO2016018003A1 ¦ JP2016035046A ¦ KR2016016589A ¦ TW201610051A | WO2016018003A1 ¦ KR2016016589A ¦ JP2016035046A | 1. (A) (meth) Acrylic polymer, and (B) photopolymerization initiator and (C) carbodiimide curing agent are included. The adhesive film in which the absolute value of the gelling fraction difference by the following equation 1 is about 10% or less. [Equation 1] Gelling fraction difference = GF7 - GF1. (in the equation 1, the GF7 is the gelling fraction by the following equation 2 after it ages 7 at 23℃ and 45% relative humidity (RH) after the active energy ray exposing ; and the GF1 is the gelling fraction by the following equation 2 after it ages 1 hour at 23℃ and 45% RH after the active energy ray exposing) [Equation 2] ( In the equation 2, it is the weight of the sample which it obtains after it ages the adhesive film in which the W 1 is irradiated the active energy ray at 23℃, 45% RH for 1 hour or 7. The W 2 is the weight of the wire netting (200mesh). One puts the sample which it obtains after the W 3 ages the adhesive film into the sample bottle ; the ethyl acetate 30g is added in the sample bottle and it leaves as it is in 25℃ with 1 ; and it is the weight of the wire netting and the adhesive film which dries the wire netting and sample in 90℃ for 1 hour and obtained. 2. As for claim 1, the adhesive film in which the gelling fraction after 7 the adhesive film is aged after the active energy ray exposing under an atmosphere of 23℃ and 45% RH is about 65% to about 92%. 3. The adhesive film of claim 2, wherein the adhesive film comprises about 5 parts by weight it gives the carbodiimide curing agent (C) about 0.05 parts by weight ; about 4 parts by weight to give the photopolymerization initiator (B) about 0.05 parts by weight ; (meth) acrylic polymer (A) 100 parts by weight. 4. As for claim 1, the adhesive film which is the carbodiimide curing agent in which the carbodiimide curing agent (C) does not include the isocyanate radical. 5. The adhesive film of claim 1, wherein the adhesive film further includes (D) silane coupling agent. 6. As for claim 5, the adhesive film which includes about 0.5 parts by weight to make the silane coupling agent (D) about 0.05 parts by weight about (meth) acrylic polymer (A) 100 parts by weight. 7. The adhesive film of claim 1, wherein the adhesive film further includes (E) active energy ray cure type compound about 0 parts by weight excess about 9 parts by weight or less about (meth) acrylic polymer (A) 100 parts by weight. 8. The adhesive film of claim 1, wherein the adhesive film further includes about 8 parts by weight it makes (E) active energy ray cure type compound about 1 weight part about (meth) acrylic polymer (A) 100 parts by weight. 9. As for claim 8, the adhesive film in which the photopolymerization initiator (B) and active energy ray cure type compound (E) are included to the weight ratio of about 1:1~ about 1:50. 10. As for claim 1, the adhesive film in which the photopolymerization initiator (B) and carbodiimide curing agent (C) are included to the weight ratio of about 1:0.1~ about 1:15. 11. The adhesive film of claim 1, wherein the adhesive film further includes about 5 parts by weight it makes (F) antistatic agent about 0.2 parts by weight about (meth) acrylic polymer (A) 100 parts by weight. 12. As for claim 1, about 99.9 parts by weight, the monomer containing carboxyl group (a-2) and the adhesive film which it includes about 10 parts by weight to make at least one about 0.1 parts by weight among the hydroxy radical containing (meth) acryl monomer (a-3) it makes (meth) acrylic acid ester monomer (a-1) about 90 parts by weight about (meth) acrylic polymer (A) 100 parts by weight. 13. As for claim 1, about 99.5 parts by weight, and (a-3) hydroxy radical containing (meth) acryl monomer of the residue part and about 10 parts by weight it gives (a-2) monomer containing carboxyl group about 0.5 parts by weight are included to make (a-1) (meth) acrylic acid ester monomer about 90 parts by weight about (meth) acrylic polymer (A) 100 parts by weight. The adhesive film in which (meth) acrylic acid ester monomer (a-1) , and the total amount of the hydroxy radical containing (meth) acryl monomer (a-3) and monomer containing carboxyl group (a-2) are 100 parts by weight. 14. As for claim 1, the adhesive film in which the adhesion of the adhesive film is about 1 N / 25mm to about 6 N / 25mm. 15. (A) (meth) The acrylic polymer 100 parts by weight. (B) The adhesive composition which includes about 5 parts by weight to give the carbodiimide curing agent about 0.05 parts by weight which does not include (C) isocyanate radical ; about 4 parts by weight to give the photopolymerization initiator about 0.05 parts by weight. 16. The adhesive composition of claim 15, wherein the adhesive composition further includes about 0.5 parts by weight it makes the silane coupling agent (D) about 0.05 parts by weight about (meth) acrylic polymer (A) 100 parts by weight. 17. The adhesive composition of claim 15, wherein the adhesive composition further includes (E) active energy ray cure type compound about 0 parts by weight excess about 9 parts by weight or less about (meth) acrylic polymer (A) 100 parts by weight. 18. As for claim 15, the adhesive composition which it about 8 parts by weight further includes if the adhesive composition makes (E) active energy ray cure type compound about 1 weight part about (meth) acrylic polymer (A) 100 parts by weight. 19. As for claim 15, the adhesive composition in which the photopolymerization initiator (B) and active energy ray cure type compound (E) are included to the weight ratio of about 1:1~ about 1:50. 20. As for claim 15, the adhesive composition in which the photopolymerization initiator (B) and carbodiimide curing agent (C) are included to the weight ratio of about 1:0.1~ about 1:15. 21. The adhesive composition of claim 15, wherein the adhesive composition further includes about 5 parts by weight it makes (F) antistatic agent about 0.2 parts by weight about (meth) acrylic polymer (A) 100 parts by weight. 22. As for claim 15, the adhesive composition which it includes about 10 parts by weight to make about 99.9 parts by weight, the monomer containing carboxyl group (a-2) and at least one of the hydroxy radical containing (meth) acryl monomer (a-3) about 0.1 parts by weight to make (meth) acrylic acid ester monomer (a-1) about 90 parts by weight about (meth) acrylic polymer (A) 100 parts by weight. 23. As for claim 15, the adhesive composition which comprises about 99.5 parts by weight it makes (a-1) (meth) acrylic acid ester monomer about 90 parts by weight about (meth) acrylic polymer (A) 100 parts by weight, about 10 parts by weight it gives (a-2) monomer containing carboxyl group about 0.5 parts by weight, and (a-3) hydroxy radical containing (meth) acryl monomer of the residue part. 24. As for claim 15, the adhesive composition in which the weight-average molecular weight (meth) acrylic polymer (A) is about 500,000 g/mol to about 2,000,000 g/mol. 25. The optical member equipped with the adhesive layer formed into the adhesive composition of the adhesive film of claim 1 or claim 15. 26. As for claim 25, the optical member in which the adhesive film or the adhesive layer is formed on the polarizing plate. 27. The adhesive sheet equipped with the adhesive layer formed into the adhesive composition of the adhesive film of claim 1 or claim 15. | C09J000702 ¦ C09J001106 | 2016-03-23 121 EP: THE EPO HAS BEEN INFORMED BY WIPO THAT EP WAS DESIGNATED IN THIS APPLICATION EP 15826768 A1 | An adhesive film comprises (meth)acrylic acid-based polymer, photopolymerization initiator, and carbodiimide-based curing agent. The absolute value of difference in gel fraction of adhesive film is 10% or less, when calculate using a specific relation (I). | Adhesive film is used for adhesive sheet for optical component (all claimed) for flat panel display e.g. liquid crystal display, plasma display panel, and organic electroluminescent display. | The adhesive film has excellent workability, durability, and adhesiveness, and reduced light leakage, and is manufactured with high productivity, by fast process.
WO2009113318A1 | 2009-09-17 | Backsheet used for module for solar cell, has laminate which is obtained by laminating base materials using acrylic-type adhesive having water resistance, insulation-proof property and water barrier property | SOLAR CELL MODULE BACKSHEET ¦ FEUILLE ARRIÈRE DE MODULE DE CELLULE SOLAIRE | NIPPON SHOKUBAI CO. LTD.,JP ¦ NODA Nobuhisa,JP ¦ HATTORI Takanori,JP ¦ OGURO Akane,JP | NODA, Nobuhisa ¦ HATTORI, Takanori ¦ OGURO, Akane | A solar cell module backsheet has laminate which is obtained by laminating 2 more base materials using acrylic-type adhesive. The acrylic-type adhesive has water resistance, insulation-proof property and water barrier property. Backsheet is used for module for solar cell (both claimed). The solar cell module backsheet has excellent water resistance, insulation-proof property, strength and water barrier property, and provides solar cell having high electric output characteristics and weather resistance. Preferred Composition: The acrylic-type adhesive contains polymer which is obtained by polymerizing carboxyl group-containing monomer of formula: CH 2 =C(R 1 )-CO-OZ.R 1H or methyl;andZ4-25C hydrocarbyl.Preferred Components: The acrylic-type adhesive further contains hardening agent. The hardening agent is polyisocyanate compound, modified polyisocyanate compound, epoxy resin and/or oxazoline group-containing resin. The acrylic-type adhesive forms crosslinked adhesive layer. The base material is polyester base material, polycarbonate base material, fluorine-type base material or acrylic-type base material. The polyester base material contains polyethylene terephthalate, polyethylene naphthalate, polybutylene terephthalate and/or polycyclohexane dimethanol terephthalate. The fluorine-type base material contains polyvinyl fluoride, polyvinylidene fluoride, polychlorotrifluoroethylene resin, polyethylene tetrafluoroethylene, polytetrafluoroethylene, tetrafluoroethylene perfluoro-alkyl vinyl ether copolymer and/or tetrafluoroethylene-hexafluoropropylene copolymer. The laminate further has gas barrier layer. The gas barrier layer is metal foil, metal vapor deposition film or oxide vapor deposition film. Preferred Process: The adhesive layer is formed on each surface of the base materials, and the gas barrier layer is integrated between adhesive layers. The drawing shows a sectional view of the solar cell module backsheet.1Base material2Adhesive layer | Disclosed are: a solar cell module backsheet comprising a laminate obtained by laminating at least two substrates by means of an acrylic adhesive, wherein the acrylic adhesive has hydrolysis resistance, insulation resistance, and water barrier properties; a solar cell module including the solar cell module backsheet; and a solar cell including the solar cell module. The solar cell module backsheet prevents degradation of materials due to hydrolysis, does not deteriorate in appearance due to delamination, maintains barrier properties as a backsheet and, even after a test for weather resistance, maintains electric output properties as a solar cell, not only in environments where the solar cell module backsheet will actually be used as a solar cell module, but also during accelerated assessment under high temperatures and high humidity when the solar cell module is being assessed. L'invention porte sur une feuille arrière de module de cellule solaire comprenant un stratifié créé par collage l'un à l'autre d'au moins deux substrats à l'aide d'un adhésif acrylique, l'adhésif acrylique de la feuille arrière de module de cellule solaire ayant des propriétés de résistance à l'hydrolyse, de résistance d'isolement et de barrière à l'eau ; la feuille arrière de module de cellule solaire étant incluse dans un module de cellule solaire ; et le module de cellule solaire étant inclus dans une cellule solaire. La feuille arrière de module de cellule solaire empêche une dégradation de matériau due à une hydrolyse non seulement dans des environnements dans lesquels la feuille arrière de module de cellule solaire sera réellement utilisée en tant que module de cellule solaire, mais également durant une évaluation accélérée sous haute température et haute humidité, lorsque le module de cellule solaire est évalué. La cellule solaire conserve des propriétés de sortie électrique même après des tests concernant non seulement une apparence dégradée accompagnant un décollement, mais concernant également les propriétés barrières et la résistance aux intempéries de la feuille arrière. | JP200864930A | 2008-03-13 | WO2009113318A1 ¦ JP05346629B2 ¦ JP05739949B2 ¦ JP2009246360A ¦ JP2014039040A | WO2009113318A1 ¦ JP2009246360A ¦ JP05346629B2 ¦ JP2014039040A ¦ JP05739949B2 | 1. It is a solar cell module backsheet which consists of a laminated body which bonded at least two base materials together with the acrylic type adhesive agent, Comprising: The said acrylic type adhesive agent has hydrolysis resistance, insulation-proof, and water¦moisture-content barrier property. The solar cell module backsheet characterized by the above-mentioned. 2. The solar cell module backsheet of Claim 1 containing the acrylic type polymer which polymerizes the monomer component for which an acrylic type adhesive agent contains the monomer represented with general formula (I): CH2=C(R1)-CO-OZ (I) (In Formula, as for R1, a hydrogen atom or a methyl group, and Z show a C4-C25 hydrocarbon group.). 3. The solar cell module backsheet of Claim 1 or 2 in which an acrylic type adhesive agent forms the bridge¦crosslinked adhesive layer. 4. The solar cell module backsheet in any one of the Claims 1-3 in which an acrylic type adhesive agent contains a hardening agent further. 5. A hardening agent is at least 1 sort(s) chosen from the group which consists of a polyisocyanate compound and its denatured_substance¦modified_substance, an epoxy resin, and oxazoline group containing resin, The solar cell module backsheet of Claim 4. 6. A base material is the polyester base material, a polycarbonate-type base material, a fluorine-type base material, or an acrylic type base material, The solar cell module backsheet in any one of Claims 1-5. 7. The polyester base material consists of at least 1 sort(s) chosen from the group which consists of a polyethylene terephthalate, a polyethylene naphthalate, a polybutylene terephthalate, and a polycyclohexane dimethanol terephthalate, The solar cell module backsheet of Claim 6. 8. A fluorine-type base material consists of at least 1 sort(s) chosen from the group which consists of polyvinyl fluoride, a polyvinylidene fluoride, a polychlorotrifluoroethylene resin, a polyethylene tetrafluoroethylene, a polytetrafluoroethylene, a tetrafluoroethylene perfluoro-alkyl vinyl ether copolymer, and a tetrafluoroethylene hexafluoropropylene copolymer, The solar cell module backsheet of Claim 6. 9. The solar cell module backsheet in any one of the Claims 1-8 in which a laminated body has a gas barrier layer further. 10. The adhesive layer of an acrylic type adhesive agent is formed in the one method each surface of two base materials, The solar cell module backsheet of Claim 9 which interposes a gas barrier layer and integrates two base materials between the adhesive layers of the acrylic type adhesive agent currently formed in each base material. 11. A gas barrier layer is metal foil, a metal vapor deposition film, or an oxide vapor deposition film, The solar cell module backsheet of Claim 9 or 10. 12. The solar cell module containing the solar cell module backsheet in any one of Claims 1-11. 13. The solar cell containing the solar cell module of Claim 12. | H01L0031042 | 2011-04-20 122 EP: PCT APPLICATION NON-ENTRY IN EUROPEAN PHASE - EP 09720591 A1 ¦ 2010-09-14 NENP NON-ENTRY INTO THE NATIONAL PHASE IN: DE ¦ 2009-11-11 121 EP: THE EPO HAS BEEN INFORMED BY WIPO THAT EP WAS DESIGNATED IN THIS APPLICATION EP 09720591 A1 | A solar cell module backsheet has laminate which is obtained by laminating 2 more base materials using acrylic-type adhesive. The acrylic-type adhesive has water resistance, insulation-proof property and water barrier property. | Backsheet is used for module for solar cell (both claimed). | The solar cell module backsheet has excellent water resistance, insulation-proof property, strength and water barrier property, and provides solar cell having high electric output characteristics and weather resistance.
CA2722974A1 | 2009-11-12 | New active cationic polymer latex comprising ethylenically unsaturated monomers and active component, useful for preparing coating, article, glove, and antimicrobial composition for deodorizing | CATIONIC LATEX AS A CARRIER FOR ACTIVE INGREDIENTS AND METHODS FOR MAKING AND USING THE SAME ¦ LATEX CATIONIQUE UTILISE EN TANT QUE SUPPORT D'INGREDIENTS ACTIFS ET PROCEDES DE PRODUCTION ET D'UTILISATION DUDIT LATEX | MALLARD CREEK POLYMERS INC.,CHARLOTTE,NC,US | KRISHNAN, VENKATARAM | An active cationic polymer latex (L) comprising a latex polymer containing the polymerization product of at least one ethylenically unsaturated first monomer, and at least one ethylenically unsaturated second monomer that is cationic or a precursor to a cation; at least one active component (A1) at least partially encapsulated within the latex polymer; and optionally, at least one sterically bulky component incorporated into the latex polymer, is new. INDEPENDENT CLAIMS are included for the following:preparation of the active cationic polymer latex (L);a polymer latex composition (C1) comprising the active cationic polymer latex (L), where the composition provides antimicrobial activity that reduces odor;a method (M1) of deodorizing involving controlling bacteria through the use of a personal care product having antimicrobial activity, where the personal care product comprises the composition (C1); anda disinfectant composition (C2) comprising the active cationic polymer latex (L). For preparing coating, article, glove, underdip or overdip for (un)supported glove; for preparing composition having antimicrobial activity for deodorizing; for making disinfectant composition; and for personal care products such as sunscreen, body wash, shampoo, lotion, and deodorant (roll-on, stick and spray); for pharmaceutical, cosmeceutical, and nutraceutical applications (claimed); and in combination with wide variety of substrates, such as textiles, metal, cellulosic materials, and plastics. The active cationic polymer latex and composition provide personal care products that exhibit a foam height of at least 700 ml; pH of 6-7; and exhibit a foam density of 3-30 seconds. The active component (A1) is titanium oxide, zinc oxide, iron oxide black, ultramarine, iron oxide red, lustrous pigment, metal effect pigment, pearlescent pigment, fluorescene pigment, phosphorescent pigment, metal hydroxide, metal oxide hydrate, mixed phase pigment, sulfur-containing silicate, metal sulfide, complex metallo-cyanide, metal sulfate, metal chromate, metal molybdate, yellow iron oxide, brown iron oxide, manganese violet, sodium aluminum sulfosilicate, chromium oxide hydrate, ferric ferrocyanide, cochineal, seed, broken seed nut shell, bead, luffa particle, polyethylene ball, clay, calcium bentonite, kaolin, china clay, talc, perlite, mica, vermiculite, silica, quartz powder, montmorillonite, calcium carbonate or talc.Preferred Components: The first monomer is a vinyl aromatic monomer, (non)halogenated olefin monomer, aliphatic conjugated diene monomer, non-aromatic unsaturated mono- or dicarboxylic ester monomer, monomer based on the half ester of an unsaturated dicarboxylic acid monomer, unsaturated mono- or dicarboxylic acid monomer, nitrile-containing monomer, (a)cyclic amine-containing monomer, (un)branched alkyl vinyl ester monomer, (non)halogenated alkyl acrylate monomer, (non)halogenated aryl acrylate monomer, carboxylic acid vinyl ester, acetic acid alkenyl ester, carboxylic acid alkenyl ester, vinyl halide, vinylidene halide, or their combination any of which having up to 20 carbon atoms, (preferably styrene, para-methyl styrene, chloromethyl styrene, vinyl toluene, ethylene, butadiene, methyl (meth)acrylate, ethyl (meth)acrylate, propyl (meth)acrylate, butyl (meth)acrylate, pentyl (meth)acrylate, glycidyl (meth)acrylate, isodecyl (meth)acrylate, lauryl (meth)acrylate, monomethyl maleate, itaconicacid, (meth)acrylonitrile, acrylamide, (meth)acrylamide, N-methylol (meth)acrylamide, N-(isobutoxymethyl)(meth)acrylamide, vinyl neodecanoate, vinyl versatates, vinyl acetate, 3-8C alkyl vinylether, 3-8C alkoxy vinylether, vinyl chloride, vinylidene chloride, vinyl fluoride, vinylidene fluoride, trifluoroethylene, tetrafluoroethylene, chlorotrifluoroethylene, hexafluoropropylene, chlorotrifluoroethylene, perfluorobutyl ethylene, perfluorinated 3-8C alpha-olefin, fluorinated 3-8C alkyl vinylether, perfluorinated 3-8C alkyl vinylether, and/or perfluorinated 3-8C alkoxy vinyl ether). The second monomer is an amine monomer, amide monomer, quaternary amine monomer, phosphonium monomer, sulfonium monomer, or their combination any of which having up to 20 carbon atoms, (preferably dimethylaminoethyl acrylate, diethylaminoethyl acrylate, dimethyl aminoethyl methacrylate, diethylaminoethyl methacrylate, tertiary butylaminoethyl methacrylate, N,N-dimethyl acrylamide, N,N-dimethylaminopropyl acrylamide, acryloyl morpholine, N-isopropyl acrylamide, N,N- diethyl acrylamide, dimethyl aminoethyl vinyl ether, 2-methyl-1-vinyl imidazole, N,N-dimethyl-aminopropyl methacrylamide, vinyl pyridine, vinyl benzyl amine, dimethylaminoethyl acrylate, methyl chloride quaternary, dimethylaminoethyl methacrylate, methyl chloride quaternary, diallyldimethylammonium chloride, N,N- dimethylaminopropyl acrylamide, methyl chloride quaternary, trimethyl-(vinyloxyethyl) ammonium chloride, 1-vinyl-2,3-dimethylimidazolinium chloride, vinyl benzyl amine hydrochloride, and/or vinyl pyridinium hydrochloride). The sterically bulky component is at least one sterically bulky ethylenically unsaturated third monomer and/or at least one sterically bulky polymer; CH 2 =C(R 1a )COO(CH 2 CHR 2a O) m R 3a , CH 2 =C(R 1b )COO(CH 2 CH 2 O) n (CH 2 CHR 2b O) p R 3b , CH 2 =C(R 1c )COO(CH 2 CHR 2c O) q (CH 2 CH 2 O) r R 3c ; alkoxylated monoester of dicarboxylic acid, alkoxylated diester of dicarboxylic acid, and/or polymerizable surfactant. The active component (A1) is bioactive, or (in)organic. The active component (A1) is alcohols comprising carbon chain length of greater than two carbons, cetyl alcohol, stearyl alcohol, cetostearyl alcohol, behenyl alcohol, propylene glycol, myristyl alcohol, arachidyl alcohol, lignoceryl alcohol, stearates, myristates, calcium stearate, zinc stearate, magnesium stearate or barium stearate, caprylic acid, pelargonic acid, capric acid, undecylic acid, lauric acid, palmitic acid, behenic acid, terephthalic acid, phthalic acid, isophthalic acid, naphthalene-2,6-dicarboxylic acid, cyclohexanedicarboxylic acid, cyclohexanediaoetic acid, succinic acid, adipic acid, sebacic acid, stearic acid, oleic acid, undecylenic acid, linoleic acid, perfume oil, essential oil, vegetable oil, fish oil, paraffin oil and mineral oil, stearamide, oleamide, erucamide, stearyl stearamide, stearyl erucamide, ethylene bis stearamide, ethylene bis oleamide, coco mono ethanolamide, coco diethanolamide, oleic diethanolarride, lauric diethanolamide, stearic diethanolarride, caprylamide, pelargonamide, capramide, lauramide, myristamide, palmitamide, stearamide, arachidamide, behenamide, stearyl stearamide, palmitoleamide, oleamide, erucamide, linoleamide, linolenamide, oleyl palmitamide, stearyl erucamide, erucyl erucamide, oleyl oleamide, erucyl stearamide, ricinoleamide, ethylenebisstearamide, ethylenebisoleamide, and/or ethylenebis 12-hydroxystearamide; hyaluronic acid, chondroitin sulfate, elastin, collagen, polysaccharide, glycosaminoglycan, ascorbic acid, ascorbic acid derivative, glucosamine ascorbate, arginine ascorbate, lysine ascorbate, tyrosine ascorbate, gluthathione ascorbate, nicotinamide ascorbate, niacin ascorbate, allantoin ascorbate, creatine ascorbate, creatinine ascorbate, chondroitin ascorbate, chitosan ascorbate, DNA ascorbate, carnosine ascorbate, tocotrienol, rutin, quercetin, hesperedin, diosmin, mangiferin, mangostin, cyanidin, astaxanthin, lutein, lycopene, resveratrol, tetrahydrocurcumin, rosmarinic acid, hypericin, ellagic acid, chlorogenic acid, oleuropein, α -lipoic acid, niacinamide lipoate, gluthathione, andrographolide, carnosine, niacinamide, polyphenols, pycnogenol, benzophenone, benzotriazole, salicylate, dibenzoyl methane, anthranilate, methylbenzylidene, octyl triazone, 2-phenylbenzimidazole-5-sulfonic acid, octocrylene, triazine, cinnamate, cyanoacrylate, dicyano ethylene, etocrilene, drometrizole trisiloxane, bisethylhexyloxyphenol methoxyphenol triazine, drometrizole, dioctyl butamido triazone, terephthalylidene dicamphor sulfonic acid, para-aminobenzoate, salicylic acid, zinc pyrithione, dihydroxyacetone, erytrulose, melanin, vitamin C or its derivative, vitamin A or its derivative, folic acid or its derivative, vitamin E or its derivative, tocopheryl acetate, flavons, flavonoids, histidine, glycine, tyrosine, tryptophan or its derivative, carotenoid, carotene, uric acid or its derivative, citric acid, lactic acid, malic acid, stilbene or its derivative, pomegranate extract, vitamin K1, vitamin K2, vitamin K1 oxide, vitamin K2 oxide, hormone, mineral, plant extract, botanical extract, anti-inflammatory agent, concentrates of plant extracts, emollient, skin protectant, humectant, silicone, skin soothing ingredient, analgesic, skin penetration enhancer, solubilizer, emollient alkaloid, dye, pigment, perfume, fragrance, cuprous halide, cupric halide, cupric acetate, cupric formate, cuprous acetate, cuprous formate, ferrous halide, ferric halide, ferrous sulfate, ferric sulfate, cysteine, glutathione, N-acetylcysteine, L-α -acetamido-β mercaptopropionic acid, S-nitroso-glutathione, N-acetyl-3-mercapto-alanine, butylated hydroxyanisole, butylated hydroxytoluene, L-2-oxothiazolidine-4-carboxylate, desferrioxamine, allopurinol, superoxide dismutase, and/or salen-manganese complex.R 1a -R 3a , R 1b -R 3b , R 1c -R 3cH or 1-6C alkyl (preferably methyl);m1-30 (preferably 1-10);n and p-r1-15 (preferably 1-10).Preferred Method: The method (M1) further involving applying the personal care product to at least one animate surface, inanimate surface, or air. Preferred Composition: The composition (C1) further comprises an antiperspirant composition and/or deodorant composition. The composition (C1) capable of forming a film which controls the release of the active component, which is dependent on pH. In the composition (C1), the latex polymer has a particle size of 15 nm to 5 μ m; the first monomer is styrene and butyl acrylate; and the second monomer is dimethylaminoethyl methacrylate methyl chloride quaternary, or optionally methoxypolyethyleneglycol methacrylate. In the composition (C1), the active component is at least one odor control agent, moisturizing agent, anti-wrinkle or anti-aging agent, antiacne agent, anti-dandruff agent, anti-static agent, preservative, conditioner, styling aid, chelating agent, antioxidant, ultraviolet blocker, stabilizer or absorbers, skin bronzing or tanning agent, vitamins or herbal supplement, botanical extract, free radical scavenger, coloring agent, fragrance, or perfume. The active component is post-added to the latex composition as dispersion. The ultraviolet blocker is dispersed in the latex composition, and the composition further comprises zinc oxide and/or titanium oxide. In the method (M1), the composition comprises at least one active component at least partially encapsulated within the latex polymer; the composition further comprises at least one additional encapsulated active component exhibiting antistatic, antidandruff, preservative, color, chelating, antioxidant fragrance, conditioning, styling, or sunscreen functionality. The personal care product further comprises at least one post-process active component. The composition (C2) further comprises an alcohol; and at least one active component chosen from natural plant-based wax, animal derived wax, natural mineral wax, synthetic mineral wax, synthetic wax, alcohol comprising a carbon chain length of greater than one, an ester of an alcohol, metal stearate, carboxylic acid, fatty acid, oil, fatty amide, cosmeceutical or nutraceutical. The composition (C2) has pH of 4-9.Preparation (claimed): Two methods for preparation of the active cationic polymer latex (L) comprises:process A: initiating an emulsion polymerization of an aqueous composition comprising, at any time during the emulsion polymerization: the first monomer, the second monomer, the active component (A1), at least one free-radical initiator, optionally, the sterically bulky ethylenically unsaturated third monomer, optionally, at least one sterically bulky polymer, and optionally, at least one non nonionic surfactant; andprocess B: providing an aqueous composition comprising the first monomer, the second monomer, optionally, the third monomer, at least one free-radical initiator, and optionally, at least one non-ionic surfactant; initiating an emulsion polymerization of the composition, and adding the active component to the composition during the emulsion polymerization process.Preferred Process: The process A is a semi-continuous process, where at least one active component is dissolved in the monomer feed at any time during the emulsion polymerization; or a batch process, where the active component is present in the seed stage of the emulsion polymerization. The aqueous composition components and the active component are provided as dispersion prior to initiating the emulsion polymerization. Preferred Compound: The active cationic polymer latex (L) comprises (wt.%): the first monomer (20-99.5), second monomer (0.01-75), the active additive (A1) (0.01-40), and the sterically bulky component (0-25). The active cationic polymer latex further comprises a nonionic surfactant. The latex polymer is devoid of cationic and anionic surfactants. The latex polymer has a particle size of 15 nm to 5 μ m. Preferred Components: The sterically bulky component is polyoxyethylene alkylphenyl ether, polyvinyl alcohols, polyvinyl pyrollidone, and/or hydroxyethyl cellulose. The active component (A1) is natural plant-based wax, animal wax, natural wax, synthetic mineral wax, synthetic wax, paraffin wax, carnauba wax, ozocertie wax, montan wax, polyolefin wax, candelilla wax, or carnauba wax. | This invention relates to the field of polymeric materials that can be used in combination with a wide variety of substrates, such as textiles, metal, cellulosic materials, plastics, and the like, and to the field of active agents including, for example, antimicrobial, antibacterial, and antifungal materials. This invention further relates to latex polymer coatings that comprise at least one active component as well as methods for making and using such latex compositions. L'invention concerne le domaine des polymères pouvant être utilisés en combinaison avec une large diversité de substrats, tels que des textiles, du métal, des matières cellulosiques, du plastique et analogues, ainsi que le domaine des agents actifs comprenant, par exemple, des matières antimicrobiennes, antibactériennes et antifongiques. L'invention concerne en outre des revêtements polymères de latex comprenant au moins un constituant actif ainsi que des procédés de production et d'utilisation desdites compositions de latex. | US2008116006A ¦ WO2009US2744A | 2008-05-06 ¦ 2009-05-04 | CA2722974A1 ¦ BRPI0715857A2 ¦ BRPI0912581A2 ¦ CA2661486A1 ¦ CA2661486C ¦ CN101516382A ¦ CN102159181A ¦ EP2061481A2 ¦ EP2061481A4 ¦ EP2061481B1 ¦ EP2306966A1 ¦ EP2306966A4 ¦ JP05404397B2 ¦ JP2010501672A ¦ JP2011524337A ¦ KR1431668B1 ¦ KR2009063218A ¦ KR2011004461A ¦ RU2009110485A ¦ RU2010149893A ¦ RU2444541C2 ¦ US20080057049A1 ¦ US20080233062A1 ¦ US9220725B2 ¦ WO2008024509A2 ¦ WO2008024509A3 ¦ WO2009137014A1 ¦ WO2009137014A8 | WO2009137014A1 ¦ KR2011004461A ¦ IN201004204P2 ¦ CA2722974A1 ¦ EP2306966A1 ¦ WO2009137014A8 ¦ JP2011524337A ¦ CN102159181A ¦ RU2010149893A ¦ BRPI0912581A2 | CLAIMS I Claim: 1. An active cationic polymer latex comprising: a) a latex polymer comprising the polymerization product of: i) at least one ethylenically unsaturated first monomer; and ii) at least one ethylenically unsaturated second monomer that is cationic or a precursor to a cation; b) at least one active component at least partially encapsulated within the latex polymer; and c) optionally, at least one sterically bulky component incorporated into the latex polymer. 2. The active cationic polymer latex according to Claim 1, wherein the at least one ethylenically unsaturated first monomer is a vinyl aromatic monomer, a halogenated or a non-halogenated olefin monomer, an aliphatic conjugated diene monomer, a non-aromatic unsaturated mono- or dicarboxylic ester monomer, a monomer based on the half ester of an unsaturated dicarboxylic acid monomer, an unsaturated mono- or dicarboxylic acid monomer, a nitrile-containing monomer, a cyclic or an acyclic amine-containing monomer, a branched or an unbranched alkyl vinyl ester monomer, a halogenated or non-halogenated alkyl acrylate monomer, a halogenated or non-halogenated aryl acrylate monomer, a carboxylic acid vinyl ester, an acetic acid alkenyl ester, a carboxylic acid alkenyl ester, a vinyl halide, a vinylidene halide, or a combination thereof, any of which having up to 20 carbon atoms. 3. The active cationic polymer latex according to Claim 1, wherein the at least one ethylenically unsaturated first monomer is styrene, para-methyl styrene, chloromethyl styrene, vinyl toluene, ethylene, butadiene, methyl (meth)acrylate, ethyl (meth)acrylate, propyl (meth)acrylate, butyl (meth)acrylate, pentyl (meth)acrylate, glycidyl (meth)acrylate, isodecyl (meth)acrylate, lauryl (meth)acrylate, monomethyl maleate, itaconic acid, (meth)acrylonitrile, acrylamide, (meth)acrylamide, N-methylol (meth)acrylamide, N- (isobutoxymethyl)(meth)acrylamide, vinyl neodecanoate, vinyl versatates, vinyl acetate, a C3-C8 alkyl vinylether, a C3-C8 alkoxy vinylether, vinyl chloride, vinylidene chloride, vinyl fluoride, vinylidene fluoride, trifluoroethylene, tetrafluoroethylene, chlorotrifluoroethylene, hexafluoropropylene, chlorotrifluoroethylene, perfluorobutyl ethylene, a perfluorinated C3-C8 alpha-olefin, a fluorinated C3-C8 alkyl vinylether, a perfluorinated C3-C8 alkyl vinylether, a perfluorinated C3-C8 alkoxy vinyl ether, or a combination thereof. 4. The active cationic polymer latex according to Claim 1, wherein the at least one ethylenically unsaturated second monomer is an amine monomer, an amide monomer, a quaternary amine monomer, a phosphonium monomer, a sulfonium monomer, or a combination thereof, any of which having up to 20 carbon atoms. 5. The active cationic polymer latex according to Claim 1, wherein the at least one ethylenically unsaturated second monomer is dimethylaminoethyl acrylate; diethylaminoethyl acrylate; dimethyl aminoethyl methacrylate; diethylaminoethyl methacrylate; tertiary butylaminoethyl methacrylate; N,N-dimethyl acrylamide; N,N- dimethylaminopropyl acrylamide; acryloyl morpholine; N-isopropyl acrylamide; N,N- diethyl acrylamide; dimethyl aminoethyl vinyl ether; 2-methyl-1-vinyl imidazole; N,N- dimethyl-aminopropyl methacrylamide; vinyl pyridine; vinyl benzyl amine; dimethylaminoethyl acrylate, methyl chloride quarternary; dimethylaminoethyl methacrylate, methyl chloride quarternary; diallyldimethylammonium chloride; N,N- dimethylaminopropyl acrylamide, methyl chloride quaternary; trimethyl- (vinyloxyethyl) ammonium chloride; 1-vinyl-2,3-dimethylimidazolinium chloride; vinyl benzyl amine hydrochloride; vinyl pyridinium hydrochloride; or a combination thereof. 6. The active cationic polymer latex according to Claim 1, wherein the at least one sterically bulky component is at least one sterically bulky ethylenically unsaturated third monomer, at least one sterically bulky polymer, or a combination thereof. 7. The active cationic polymer latex according to Claim 1, wherein the at least one sterically bulky component is: a) CH2=C(R1A)COO(CH2CHR2A4O)m R3A, wherein R1A, R2A, and R3A are selected independently from H or an alkyl group having from 1 to 6 carbon atoms, indusive, and m is an integer from 1 to 30, inclusive; b) CH2=C(R1B)COO(CH2CH2O)n(CH2CHR2BO)p R38, wherein R1B, R2B, and R3B are selected independenlly from H or an alkyl group having from 1 to 6 carbon atoms, inclusive, and n and p are integers selected independently from 1 to 15, inclusive; c) CH2=C(R1C)COO(CH2CHR2CO)q(CH2CH2O)r R3C, wherein R1C, R2C, and R3C are selected independently from H or an alkyl group having from 1 to 6 carbon atoms, inclusive, and q and r are integers selected independently from 1 to 15, inclusive; or d) a combination thereof. 8. The active cationic polymer latex according to Claim 1, wherein the at least one sterically bulky component is: a) CH2=C(R1A)COO(CH2CHR2AO)m R3A, wherein R1A, R2A, and R3A are selected independently from H or methyl, and m is an integer from 1 to 10, inclusive; b) CH2=C(R1B)COO(CH2CH2O)n(CH2CHR2BO)p R38, wherein R1B, R2B, and R3B are selected independently from H or methyl, and n and p are integers selected independently from 1 to 10, inclusive; c) CH2=C(R1C)COO(CH2CHR2CO)q(CH2CH2O)r R3C, wherein R1C, R2C, and R3C are selected independently from H or methyl, and q and r are integers selected independently from 1 to 10, inclusive; or d) a combination thereof. 9. The active cationic polymer latex according to Claim 1, wherein the at least one sterically bulky component is an alkoxylated monoester of a dicarboxylic acid; an alkoxylated diester of a dicarboxylic acid; a polyoxyethylene alkylphenyl ether; a polymerizable surfactant; or a combination thereof. 10. The active cationic polymer latex according to Claim 1, wherein the at least one sterically bulky component is a polyvinyl alcohols, polyvinyl pyrollidone, hydroxyethyl cellulose, or a combination or a derivative thereof. 11. The active cationic polymer latex according to Claim 1, wherein the at least one active component is natural plant based wax, animal wax, natural wax, synthetic mineral wax, synthetic wax, paraffin wax, carnauba wax, ozocertie wax, montan wax, polyolefin wax, candelilla wax, carnauba wax; alcohols comprising a carbon chain length of greater than two carbons, cetyl alcohol, stearyl alcohol, cetostearyl alcohol, behenyl alcohol, propylene glycol, myristyl alcohol, arachidyl alcohol, lignoceryl alcohol, stearates, myristates, calcium stearate, zinc stearate, magnesium stearate or barium stearate, caprylic acid, pelargonic acid, capric acid, undecylic acid, lauric acid, palmitic acid, behenic acid, terephthalic acid, phthalic acid, isophthalic acid, naphthalene-2,6-dicarboxylic acid, cyclohexanedicarboxylic acid, cyclohexanediacetic acid, succinic acid, adipic acid, sebacic acid, stearic acid, oleic acid, undecylenic acid, linoleic acid, perfume oil, essential oil, vegetable oil, fish oil, paraffin oil and mineral oil, stearamide, oleamide, erucamide, stearyl stearamide, stearyl erucamide, ethylene bis stearamide, ethylene bis oleamide, coco mono ethanolamide, coco diethanolamide, oleic diethanolarride, lauric diethanolamide, stearic diethanolamide, caprylamide, pelargonamide, capramide, lauramide, myristamide, palmitamide, stearamide, arachidamide, behenamide, stearyl stearamide, palmitoleamide, oleamide, erucamide, linoleamide, linolenamide, oleyl palmitamide, stearyl erucamide, erucyl erucamide, oleyl oleamide, erucyl stearamide, ricinoleamide, ethylenebisstearamide, ethylenebisoleamide, ethylenebis 12-hydroxystearamide, or a combination thereof. 12. The active cationic polymer latex according to Claim 1, wherein the at least one active component is titanium oxide, zinc oxide, iron oxide black, ultramarine, iron oxide red, lustrous pigment, metal effect pigment, pearlescent pigment, fluorescene pigment, phosphorescent pigment, metal hydroxide, metal oxide hydrate, mixed phase pigment, sulfur-containing silicate, metal sulfide, complex metallo-cyanide, metal sulfate, metal chromate, metal molybdate, yellow iron oxide, brown iron oxide, manganese violet, sodium aluminum sulfosilicate, chromium oxide hydrate, ferric ferrocyanide, cochineal, seed, broken seed nut shell, bead, luffa particle, polyethylene ball, clay, calcium bentonite, kaolin, china clay, talc, perlite, mica, vermiculite, silica, quartz powder, montmorillonite, calcium carbonate, talc, or a combination thereof. 13. The active cationic polymer latex according to Claim 1, wherein the at least one active component is hyaluronic acid, chondroitin sulfate, elastin, collagen, polysaccharide, glycosaminoglycan, ascorbic acid, ascorbic acid derivative, glucosamine ascorbate, arginine ascorbate, lysine ascorbate, tyrosine ascorbate, gluthathione ascorbate, nicotinamide ascorbate, niacin ascorbate, allantoin ascorbate, creatine ascorbate, creatinine ascorbate, chondroitin ascorbate, chitosan ascorbate, DNA ascorbate, carnosine ascorbate, tocotrienol, rutin, quercetin, hesperedin, diosmin, mangiferin, mangostin, cyanidin, astaxanthin, lutein, lycopene, resveratrol, tetrahydrocurcumin, rosmarinic acid, hypericin, ellagic acid, chlorogenic acid, oleuropein, alpha-lipoic acid, niacinamide lipoate, gluthathione, andrographolide, carnosine, niacinamide, polyphenols, pycnogenol, benzophenone, benzotriazole, salicylate, dibenzoylmethane, anthranilate, methylbenzylidene, octyl triazone, 2-phenylbenzimidazole-5-sulfonic acid, octocrylene, triazine, cinnamate, cyanoacrylate, dicyano ethylene, etocrilene, drometrizole trisiloxane, bisethylhexyloxyphenol methoxyphenol triazine, drometrizole, dioctyl butamido triazone, terephthalylidene dicamphor sulfonic acid, para-aminobenzoate, salicylic acid, zinc pyrithione, dihydroxyacetone, erytrulose, melanin, vitamin C or a derivative thereof, vitamin A or a derivative thereof, folic acid or a derivative thereof, vitamin E or a derivative thereof, tocopheryl acetate, flavons, flavonoids, histidine, glycine, tyrosine, tryptophan or a derivative thereof, carotenoid, carotene, uric acid or a derivative thereof, citric acid, lactic acid, malic acid, stilbene or a derivative thereof, pomegranate extract, vitamin K1, vitamin K2, vitamin K1 oxide, vitamin K2 oxide, hormone, mineral, plant extract, botanical extract, anti-inflammatory agent, concentrates of plant extracts, emollient, skin protectant, humectant, silicone, skin soothing ingredient, analgesic, skin penetration enhancer, solubilizer, emollient, alkaloid, dye, pigment, perfume, fragrance, cuprous halide, cupric halide, cupric acetate, cupric formate, cuprous acetate, cuprous formate, ferrous halide, ferric halide, ferrous sulfate, ferric sulfate, cysteine, glutathione, N- acetylcysteine, L- alpha-acetamido-beta mercaptopropionic acid, S-nitroso-glutathione, N-acetyl-3- mercapto-alanine, butylated hydroxyanisole, butylated hydroxytoluene, L-2- oxothiazolidine-4-carboxylate, desferrioxamine, allopurinol, superoxide dismutase, salen-manganese complex, or a combination thereof. 14. The active cationic polymer latex according to Claim 1, comprising from about 20 percent to about 99.5 percent by weight of the ethylenically unsaturated first monomer, based on the total monomer weight. 15. The active cationic polymer latex according to Claim 1, comprising from about 0.01 percent to about 75 percent by weight of the ethylenically unsaturated second monomer, based on the total monomer weight. 16. The active cationic polymer latex according to Claim 1, comprising from about 0.01 percent to about 40 percent by weight active additive, based on the total monomer weight. 17. The active cationic polymer latex according to Claim 1, comprising from 0 percent to about 25 percent by weight sterically bulky component, based on the total monomer weight. 18. The active cationic polymer latex according to Claim 1, further comprising a nonionic surfactant. 19. The active cationic polymer latex according to Claim 1, wherein the latex polymer is substantially devoid of cationic and anionic surfactants. 20. A coating comprising the active cationic polymer latex according to Claim 1. 21. An article comprising the active cationic polymer latex according to Claim 1. 22. A glove comprising the active cationic polymer latex according to Claim 1. 23. An underdip or overdip for a supported or unsupported glove comprising the active cationic polymer latex according to Claim 1. 24. A method of making an active cationic polymer latex comprising initiating an emulsion polymerization of an aqueous composition comprising, at any time during the emulsion polymerization: a) at least one ethylenically unsaturated first monomer; b) at least one ethylenically unsaturated second monomer that is cationic or a precursor to a cation; c) at least one active component; d) at least one free-radical initiator; e) optionally, at least one sterically bulky ethylenically unsaturated third monomer; f) optionally, at least one sterically bulky polymer; and g) optionally, at least one non nonionic surfactant. 25. The method of making an active cationic polymer latex according to Claim 24, wherein the method is a semi-continuous process, and wherein at least one active component is dissolved in the monomer feed at any time during the emulsion polymerization. 26. The method of making an active cationic polymer latex according to Claim 24, wherein the method is a batch process, and wherein the at least one active component is present in the seed stage of the emulsion polymerization. 27. The method of making an active cationic polymer latex according to Claim 24, wherein the aqueous composition components and the at least one active component are provided as a dispersion prior to initiating the emulsion polymerization. 28. The method of making an active cationic polymer latex according to Claim 24, wherein the at least one ethylenically unsaturated first monomer is a vinyl aromatic monomer, a halogenated or a non-halogenated olefin monomer, an aliphatic conjugated diene monomer, a non-aromatic unsaturated mono- or dicarboxylic ester monomer, a monomer based on the half ester of an unsaturated dicarboxylic acid monomer, an unsaturated mono- or dicarboxylic acid monomer, a nitrile-containing monomer, a cyclic or an acyclic amine-containing monomer, a branched or an unbranched alkyl vinyl ester monomer, a halogenated or non- halogenated alkyl acrylate monomer, a halogenated or non-halogenated aryl acrylate monomer, a carboxylic acid vinyl ester, an acetic acid alkenyl ester, a carboxylic acid alkenyl ester, a vinyl halide, a vinylidene halide, or a combination thereof, any of which having up to 20 carbon atoms. 29. The method of making an active cationic polymer latex according to Claim 24, wherein the at least one ethylenically unsaturated first monomer is styrene, para-methyl styrene, chloromethyl styrene, vinyl toluene, ethylene, butadiene, methyl (meth)acrylate, ethyl (meth)acrylate, propyl (meth)acrylate, butyl (meth)acrylate, pentyl (meth)acrylate, glycidyl (meth)acrylate, isodecyl (meth)acrylate, lauryl (meth)acrylate, monomethyl maleate, itaconic acid, (meth)acrylonitrile, (meth)acrylamide, N-methylol (meth)acrylamide, N- (isobutoxymethyl)(meth)acrylamide, vinyl neodecanoate, vinyl versatates, vinyl acetate, a C3-C8 alkyl vinylether, a C3-C8 alkoxy vinylether, vinyl chloride, vinylidene chloride, vinyl fluoride, vinylidene fluoride, trifluoroethylene, tetrafluoroethylene, chlorotrifluoroethylene, hexafluoropropylene, chlorotrifluoroethylene, perfluorobutyl ethylene, a perfluorinated C3-C8 alpha-olefin, a fluorinated C3-C8 alkyl vinylether, a perfluorinated C3-C8 alkyl vinylether, a perfluorinated C3-C8 alkoxy vinyl ether, or a combination thereof. 30. The method of making an active cationic polymer latex according to Claim 24, wherein the at least one ethylenically unsaturated second monomer is an amine monomer, an amide monomer, a quaternary amine monomer, a phosphonium monomer, a sulfonium monomer, or a combination thereof, any of which having up to 20 carbon atoms. 31. The method of making an active cationic polymer latex according to Claim 24, wherein the at least one ethylenically unsaturated second monomer is dimethylaminoethyl acrylate; diethylaminoethyl acrylate; dimethyl aminoethyl methacrylate; diethylaminoethyl methacrylate; tertiary butylaminoethyl methacrylate; N,N-dimethyl acrylamide; N,N-dimethylaminopropyl acrylamide; acryloyl morpholine; N-isopropyl acrylamide; N,N-diethyl acrylamide; dimethyl aminoethyl vinyl ether; 2- methyl-1-vinyl imidazole; N,N-dimethyl-aminopropyl methacrylamide; vinyl pyridine; vinyl benzyl amine; dimethylaminoethyl acrylate, methyl chloride quarternary; dimethylaminoethyl methacrylate, methyl chloride quarternary; diallyldimethylammonium chloride; N,N-dimethylaminopropyl acrylamide, methyl chloride quaternary; trimethyl-(vinyloxyethyl) ammonium chloride; 1-vinyl-2,3- dimethylimidazolinium chloride; vinyl benzyl amine hydrochloride; vinyl pyridinium hydrochloride; or a combination thereof. 32. The method of making an active cationic polymer latex according to Claim 24, wherein the at least one sterically bulky component is at least one sterically bulky ethylenically unsaturated third monomer, at least one sterically bulky polymer, or a combination thereof. 33. The method of making an active cationic polymer latex according to Claim 24, wherein the at least one sterically bulky component is: a) CH2=C(R1A)COO(CH2CHR2A O)m R3A, wherein R1A, R2A, and R3A are selected independently from H or an alkyl group having from 1 to 6 carbon atoms, inclusive, and m is an integer from 1 to 30, inclusive; b) CH2=C(R1B)COO(CH2CH2O),(CH2CHR2B O)p R3B, wherein R1B, R2B, and R3B are selected independently from H or an alkyl group having from 1 to 6 carbon atoms, inclusive, and n and p are integers selected independently from 1 to 15, inclusive; c) CH2=C(R1C)COO(CH2CHR2C O)q(CH2CH2O)r R3C, wherein R1C, R2C, and R3C are selected independently from H or an alkyl group having from 1 to 6 carbon atoms, inclusive, and q and r are integers selected independently from 1 to 15, inclusive; or d) a combination thereof. 34. The method of making an active cationic polymer latex according to Claim 24, wherein the at least one sterically bulky component is: a) CH2=C(R1A)COO(CH2CHR2A O)m R3A, wherein R1A, R2A, and R3A are selected independently from H or methyl, and m is an integer from 1 to 10, inclusive; b) CH2=C(R1B)COO(CH2CH2O)n(CH2CHR2B O)p R3B, wherein R1B, R2B, and R3B are selected independently from H or methyl, and n and p are integers selected independently from 1 to 10, inclusive; c) CH2=C(R1C)COO(CH2CHR2C O)q(CH2CH2O)r R3C, wherein R1C, R2C, and R3C are selected independently from H or methyl, and q and r are integers selected independently from 1 to 10, inclusive; or d) a combination thereof. 35. The method of making an active cationic polymer latex according to Claim 24, wherein the at least one sterically bulky component is an alkoxylated monoester of a dicarboxylic acid; an alkoxylated diester of a dicarboxylic acid; a polyoxyethylene alkylphenyl ether; a polymerizable surfactant; or a combination thereof. 36. The method of making an active cationic polymer latex according to Claim 24, wherein the at least one sterically bulky component is a polyvinyl alcohol, polyvinyl pyrollidone, hydroxyethyl cellulose, or a combination thereof or a derivative thereof. 37. The method of making an active cationic polymer latex according to Claim 24, wherein the at least one active component is natural plant-based wax, animal wax, natural wax, synthetic mineral wax, synthetic wax, paraffin wax, carnauba wax, ozocertie wax, montan wax, polyolefin wax, candelilla wax, carnauba wax; alcohols comprising a carbon chain length of greater than two carbons, cetyl alcohol, stearyl alcohol, cetostearyl alcohol, behenyl alcohol, propylene glycol, myristyl alcohol, arachidyl alcohol, lignoceryl alcohol, stearates, myristates, calcium stearate, zinc stearate, magnesium stearate or barium stearate, caprylic acid, pelargonic add, capric acid, undecylic acid, lauric acid, palmitic acid, behenic add, terephthalic acid, phthalic acid, isophthalic acid, naphthalene-2,6- dicarboxylic acid, cyclohexanedicarboxylic acid, cyclohexanediacetic acid, succinic acid, adipic acid, sebacic acid, stearic acid, oleic acid, undecylenic acid, linoleic acid, perfume oil, essential oil, vegetable oil, fish oil, paraffin oil and mineral oil, stearamide, oleamide, erucamide, stearyl stearamide, stearyl erucamide, ethylene bis stearamide, ethylene bis oleamide, coco mono ethanolamide, coco diethanolamide, oleic diethanolamide, lauric diethanolamide, stearic diethanolamide, caprylamide, pelargonamide, capramide, lauramide, myristamide, palmitamide, stearamide, arachidamide, behenamide, stearyl stearamide, paimitoleamide, oleamide, erucamide, linoleamide, linolenamide, oleyl palmitamide, stearyl erucamide, erucyl erucamide, oleyl oleamide, erucyl stearamide, ricinoleamide, ethylenebisstearamide, ethylenebisoleamide, ethylenebis 12-hydroxystearamide or a combination thereof. 38. The method of making an active cationic polymer latex according to Claim 24, wherein the at least one active component is titanium oxide, zinc oxide, iron oxide black, ultramarine, iron oxide red, lustrous pigment, metal effect pigment, pearlescent pigment, fluorescene pigment, phosphorescent pigment, metal hydroxide, metal oxide hydrate, mixed phase pigment, sulfur-containing silicate, metal sulfide, complex metallo-cyanide, metal sulfate, metal chromate, metal molybdate, yellow iron oxide, brown iron oxide, manganese violet, sodium aluminum sulfosilicate, chromium oxide hydrate, ferric ferrocyanide, cochineal, seed, broken seed nut shell, bead, luffa particle, polyethylene ball, clay, calcium bentonite, kaolin, china clay, talc, perlite, mica, vermiculite, silica, quartz powder, montmorillonite, calcium carbonate, talc or a combination thereof. 39. The method of making an active cationic polymer latex according to Claim 24, wherein the at least one active component is hyaluronic acid, chondroitin sulfate, elastin, collagen, polysaccharide, glycosaminoglycan, ascorbic acid, ascorbic acid derivative, glucosamine ascorbate, arginine ascorbate, lysine ascorbate, tyrosine ascorbate, gluthathione ascorbate, nicotinamide ascorbate, niacin ascorbate, allantoin ascorbate, creatine ascorbate, creatinine ascorbate, chondroitin ascorbate, chitosan ascorbate, DNA ascorbate, carnosine ascorbate, tocotrienol, rutin, quercetin, hesperedin, diosmin, mangiferin, mangostin, cyanidin, astaxanthin, lutein, lycopene, resveratrol, tetrahydrocurcumin, rosmarinic acid, hypericin, ellagic acid, chlorogenic acid, oleuropein, alpha-lipoic acid, niacinamide lipoate, gluthathione, andrographolide, carnosine, niacinamide, polyphenols, pycnogenol, benzophenones, benzotriazoles, salicylates, dibenzoylmethanes, anthranilates, methylbenzylidenes, octyl triazones, 2-phenylbenzimidazole-5- sulfonic acid, octocrylene, triazines, cinnamates, cyanoacrylates, dicyano ethylenes, etocrilene, drometrizole trisiloxane, bisethylhexyloxyphenol methoxyphenol triazine, drometrizole, dioctyl butamido triazone, terephthalylidene dicamphor sulfonic acid, para-aminobenzoates, salicylic acid, zinc pyrithione, dihydroxyacetone, erytrulose, melanin, vitamin C and derivatives thereof, vitamin A and derivatives thereof, folic acid and derivatives thereof, vitamin E and derivatives thereof, tocopheryl acetate, flavons, flavonoids, histidine, glycine, tyrosine, tryptophan and derivatives thereof, carotenoids, carotenes, uric acid and derivatives thereof, citric acid, lactic acid, malic acid, stilbenes and derivatives thereof, pomegranate extracts, vitamin K1, vitamin K2, vitamin K1 oxide, vitamin K2 oxide, hormones, minerals, plant/botanical extracts, anti-inflammatory agents, concentrates of plant extracts, emollients, skin protectants, humectants, silicones, skin soothing ingredients, analgesics, skin penetration enhancers, solubilizers, emollients, alkaloids and processing aids, dyes, pigments, perfumes or fragrances for the body, cuprous halide, cupric halide, cupric acetate, cupric formate, cuprous acetate, cuprous formate, ferrous halide, ferric halide, ferrous sulfate, ferric sulfate, cysteine, glutathione, N- acetylcysteine, L- alpha-acetamido-beta mercaptopropionic acid, S-nitroso-glutathione, N-acetyl-3- mercapto-alanine, butylated hydroxyanisole, butylated hydroxytoluene, L-2- oxothiazolidine-4-carboxylate, desferrioxamine, allopurinol, superoxide dismutase, salen-manganese complexes, or a combination thereof. 40. The method of making an active cationic polymer latex according to Claim 24, wherein the active cationic polymer latex comprises from about 20 percent to about 99.5 percent by weight of the ethylenically unsaturated first monomer, based on the total monomer weight. 41. The method of making an active cationic polymer latex according to Claim 24, wherein the active cationic polymer latex comprises from about 0.01 percent to about 75 percent by weight of the ethylenically unsaturated second monomer, based on the total monomer weight. 42. The method of making an active cationic polymer latex according to Claim 24, wherein the active cationic polymer latex comprises from about 0.01 percent to about 40 percent by weight active additive, based on the total monomer weight. 43. The method of making an active cationic polymer latex according to Claim 24, wherein the active cationic polymer latex comprises from 0 percent to about 25 percent by weight sterically bulky component, based on the total monomer weight. 44. The method of making an active cationic polymer latex according to Claim 24, wherein the active cationic polymer latex is substantially devoid of cationic and anionic surfactants. 45. A method of making an active cationic polymer latex comprising: a) providing an aqueous composition comprising: i) at least one ethylenically unsaturated first monomer; ii) at least one ethylenically unsaturated second monomer that is cationic or a precursor to a cation; iii) optionally, at least one sterically bulky ethylenically unsaturated third monomer; iv) at least one free-radical initiator; and v) optionally, at least one non-ionic surfactant; b) initiating an emulsion polymerization of the composition; and c) adding at least one active component to the composition during the emulsion polymerization process. 46. The method of making an active cationic polymer latex according to Claim 45, wherein the at least one active component is bioactive. 47. The method of making an active cationic polymer latex according to Claim 45, wherein the at least one active component is either organic or inorganic. 48. A polymer latex composition comprising: a) a latex polymer comprising the polymerization product of: i) at least one ethylenically unsaturated first monomer; and ii) at least one ethylenically unsaturated second monomer that is cationic or a precursor to a cation; b) at least one active component at least partially encapsulated within the latex polymer; and c) optionally, at least one sterically bulky component incorporated into the latex polymer; wherein the composition provides antimicrobial activity. 49. The polymer latex composition of claim 48, wherein the antimicrobial activity reduces odor. 50. The polymer latex composition of claim 48, further comprising an antiperspirant composition or deodorant composition or a combination thereof. 51. The polymer latex composition of claim 48, wherein the composition is capable of forming a film. 52. The polymer latex composition of claim 51, wherein the film controls the release of the at least one active component. 53. The polymer latex composition of claim 52, wherein the release of the at least one active component is dependent on pH. 54. The polymer latex composition of claim 48, wherein the latex polymer has a particle size of about 15 nm to about 5 microns. 55. The polymer latex composition of claim 48, wherein the at least one ethylenically unsaturated first monomer is styrene and butyl acrylate. 56. The polymer latex composition of claim 48, wherein the at least one ethylenically unsaturated second monomer is dimethylaminoethyl methacrylate methyl chloride quaternary, and optionally methoxypolyethyleneglycol methacrylate. 57. The polymer latex composition of claim 48, wherein the at least one active component is at least one odor control agent, moisturizing agent, anti- wrinkle or anti-aging agent, antiacne agent, anti-dandruff agent, anti-static agent, preservative, conditioner, styling aid, chelating agent, antioxidant, ultraviolet blocker, stabilizer or absorbers, skin bronzing or tanning agent, vitamins or herbal supplement, botanical extract, free radical scavenger, coloring agent, fragrance, or perfume. 58. The polymer latex composition of claim 57, wherein at least a portion of the at least one active component is post-added to the latex composition as a dispersion. 59. The polymer latex composition of claim 57, wherein the ultraviolet blocker is dispersed in the latex composition. 60. The polymer latex composition of claim 57, wherein the at least one active component is an ultraviolet blocker and further comprises zinc oxide or titanium oxide or a combination thereof. 61. A method of deodorizing comprising controlling bacteria through the use of a personal care product having antimicrobial activity, wherein the personal care product comprises at least one cationic polymer latex composition. 62. The method of claim 61, wherein the at least one cationic polymer latex composition comprises at least one active component at least partially encapsulated within the latex polymer. 63. The method of claim 61, wherein the personal care product further comprises at least one post-process active component 64. The method of claim 61, wherein the cationic polymer latex composition further comprises at least one additional encapsulated active component exhibiting antistatic, antidandruff, preservative, color, chelating, antioxidant, fragrance, conditioning, styling, or sunscreen functionality. 65. The method of claim 61, further comprising applying the personal care product to at least one animate surface, inanimate surface, or air. 66. The method of claim 61, wherein the personal care product is a sunscreen, body wash, shampoo, lotion or deodorant. 67. The method of claim 66, wherein the deodorant is a roll-on, stick, or spray. 68. The method of claim 61, wherein the cationic polymer latex composition is capable of forming a film. 69. The method of claim 61, wherein the personal care product exhibits a foam height of at least 700 ml. 70. The method of claim 61, wherein the personal care product exhibits a pH of from 6 to about 7. 71. The method of claim 59, wherein the personal care product exhibits a foam density of from about 3 seconds to about 30 seconds. 72. A disinfectant composition comprising an active cationic polymer latex comprising: a) a latex polymer comprising the polymerization product of: i) at least one ethylenically unsaturated first monomer; and ii) at least one ethylenically unsaturated second monomer that is cationic or a precursor to a cation; b) at least one active component at least partially encapsulated within the latex polymer; and c) optionally, at least one sterically bulky component incorporated into the latex polymer. 73. The disinfectant composition according to Claim 72, further comprising an alcohol. 74. The disinfectant composition according to Claim 72, further compris... | A61K000872 | 2015-07-21 FZDE DEAD - 2015-05-26 ¦ 2011-10-21 EEER EXAMINATION REQUEST + | An active cationic polymer latex (L) comprising a latex polymer containing the polymerization product of at least one ethylenically unsaturated first monomer, and at least one ethylenically unsaturated second monomer that is cationic or a precursor to a cation; at least one active component (A1) at least partially encapsulated within the latex polymer; and optionally, at least one sterically bulky component incorporated into the latex polymer, is new. | For preparing coating, article, glove, underdip or overdip for (un)supported glove; for preparing composition having antimicrobial activity for deodorizing; for making disinfectant composition; and for personal care products such as sunscreen, body wash, shampoo, lotion, and deodorant (roll-on, stick and spray); for pharmaceutical, cosmeceutical, and nutraceutical applications (claimed); and in combination with wide variety of substrates, such as textiles, metal, cellulosic materials, and plastics. | The active cationic polymer latex and composition provide personal care products that exhibit a foam height of at least 700 ml; pH of 6-7; and exhibit a foam density of 3-30 seconds.
AU622147B2 | 1992-04-02 | - | SHAPED RIGID POLYVINYL CHLORIDE ARTICLE WITH MATTE SURFACE ¦ Rigid thermoplastic compositions capable of forming articles with matte surface | Geon Company The | Cozens, Ross James ¦ Greenlee, William Samuel ¦ Skillicorn, Douglas Earl | - | 1. A shaped rigid polyvinyl chloride article having a matte surface, said article comprising a first PVC polymer and a second PVC polymer wherein said first PVC polymer and said second PVC polymer have different viscoelastic properties in which tan 6 difference in the viscoelastic properties is greater than 0.1, and wherein at least one if said PVC polymers is a skinless crosslinked polyvinyl chloride having a tan 6 of from 0.1 to 0.95. 8. A rigid polymeric composition capable of forming a reduced gloss surface comprising a polymer mixture, said mixture comprising a first polymer and a second polymer wherein said first polymer and said second polymer have different viscoelastic properties such that tan 6 difference in the viscoelastic properties is greater than 0.1, wherein said first polymer and said second polymer are compatible, and wherein one of said polymers is skinless. 9. A composition of Claim 8 wherein said first polymer is polymethyl methacrylate, cellulose acetate, nylon, cellulose acetate butyrate, ionomer resin, poly 4 -methyl- ./2 (11) AU-B-29880/89 -2- 622147 pentene-1, polycarbonate, polymethyl pentenf polysulfone, polyurethane, polystyrene, styrene butadiene thermoplastic elastomer, rigid polyvinyl chloride, rigid vinyl chloride Scopolymers, polyester, polyacrylate, polyethylene, Spolypropylene, styrene acrylonitrile copolymer, acrylonitrile-butadiene-styrene copolymer, polystyrene/polyphenylene oxide blends, polyphenylene sulfide, ethylene ethyl acrylate copolymer, silicone polymer or ethylene methylacrylate copolymer and said second polymer is a crosslinked polymer compatible with said first polymer. 16. A process for producing a rigid article having reduced gloss comprising forming a polymeric composition, wherein said polymeric composition comprises a first polymer and a second polymer, wherein said first polymer and said second polymer are compatible and have different viscoelastic properties in which tan 6 difference in the viscoelastic properties is greater than 0.1 and in which one of the polymers is skinless, and forming the composition into a rigid article. 21. A shaped rigid thermoplastic article having a stucco appearance with uneven surface Heights of at least about 0.079 centimetres wherein said article comprises a first polymer and a second polymer and wherein said first polymer and said second polymer are compatible and have different viscoelastic properties in which tan 6 difference in the viscoelastic properties is greater than 0.1, and wherein one of the polymers is skinless. | US1988159142A | 1988-02-23 | AU622147B ¦ AU198929880A ¦ BR198900801A ¦ CA1337220C ¦ CN1038292A ¦ EP330153A2 ¦ EP330153A3 ¦ EP516197A2 ¦ EP516197A3 ¦ FI198900848A0 ¦ FI198900848A ¦ FI890848A0 ¦ IE19940347L ¦ IL89321A ¦ IL89321D0 ¦ IN174615B ¦ JP2004847A ¦ MX169492B ¦ NO198900708A ¦ NO198900708D0 ¦ NO199301442A ¦ NO199301442D0 ¦ NZ227965A ¦ US5130374A ¦ US5422399A ¦ ZA198901101B | - | THE CLAIMS DEFINING THE INVENTION ARE AS FOLLOWS: 1. A shaped rigid polyvinyl chloride article having a matte surface, said article comprising a first PVC polymer and a second PVC polymer wherein said first PVC polymer and said second PVC polymer have different viscoelastic properties in which tan 6 difference in the viscoelastic properties is greater than 0.1, and wher'in at least one of said PVC polymers is a skinless crosslinked polyvinyl chloride having a tan 6 of from 0.1 to 0.95. 2. An article of Claim 1 comprising a mixture of polyvinyl chloride and crosslinked polyvinyl chloride, said polyvinyl chloride being present at a level of from 60 to 99.5 weight parts and said crosslinked polyvinyl chloride being present at a level of from 0.5 to 40 weight parts, wherein the total weight parts of polyvinyl chloride and crosslinked polyvinyl chloride is equal to 100 and wherein said crosslinked polyvinyl chloride has a tan 6 of from 0.3 to 0.7. 3. An article of Claim 2 wherein the level of crosslinked polyvinyl chloride is from about 1 to about weight parts. S. 4. An article of any preceding Claim wherein said article is house siding, pipe, rigid profiles, bottles or injection molded articles. 5. An article of Claim 4 wherein said house siding has a matte surface cap layer and a non-matte surface base layer. 6. An article of any one of Claims 1 to 3 molded in a smooth mold and having a matte surface. 7. An article of any one of Claims 1 to 6 wherein said first PVC polymer and said second PVC polymer are both crosslinked PVC polymers having at least a 0.1 different in their tan 6. 8. A rigid polymeric composition capable of forming a reduced gloss surface comprising a polymer mixture, said mixture comprising a first polymer and a second polymer Swherein said first polymer and said second polymer have Sdifferent viscoelastic properties such that tan 6 difference .e I t t It I I II~: I r i;eI E1 IrI r r sc in the viscoelastic properties is greater than 0.1, wherein said first polymer and said second polymer are compatible, and wherein one of said polymers is skinless. 9. A composition of Claim 8 wherein said first polymer is polymethyl methacrylate, cellulose acetate, nylon, cellulose acetate butyrate, ionomer resin, poly 4-methyl- pentene-l, polycarbonate, polymethyl pentene, polysulfone, polyurethane, polystyrene, styrene butadiene thermoplastic elastomer, rigid polyvinyl chloride, rigid vinyl chloride copolymers, polyester, polyacrylate, polyethylene, polypropylene, styrene acrylonitrile copolymer, acrylonitrile-butadiene-styrene copolymer, polystyrene/polyphenylene oxide blends, polyphenylene sulfide, ethylene ethyl acrylate copolymer, silicone polymer or ethylene methylacrylate copolymer and said second polymer is a crosslinked polymer compatible with said first polymer. A composition of Claim 9 wherein said first polymer is polyvinyl chloride and said second polymer is crosslinked polyvinyl chloride and wherein said crosslinked polyvinyl chloride is present at a level of from 0.5 to 40 weight parts and wherein the total weight parts of polyvinyl chloride and crosslinked polyvinyl chloride is equal to 100 and wherein said crosslinked polyvinyl chloride has a tan 6 of from 0.1 to 0.95. 11. A composition of Claim 10 wherein the level of crosslinked polyvinyl chloride is from 1 to 20 weight parts and wherein said crosslnked polyvinyl chloride has a tan 6 of from 0.3 to 0.7. 12. A composition of Claim 8 wherein said first polymer is a lightly crosslinked polyvinyl chloride having a tan 6 greater than 0.7 and said second polymer is a heavily crosslinked polyvinyl chloride having a tan 6 less than 13. A composition of Claim 12 wherein said lightly crosslinked polyvinyl chloride has a tan 6 greater than 0.9 and said heavily crosslinked polyvinyl chloride has a tan 6 less than 0.4. 14. A composition of Claim 8 uherein said first polymer and said second polymer are both non-crosslinked PVC polymers having at least 0.4 difference in their inherent viscosity as measured according to ASTM D-1243. A composition of Claim 10 comprising less than parts by weight of plasticizer per 100 parts by weight of the combined weight of polyvinyl chloride and crosslinked polyvinyl chloride and where.n said crosslinked PVC is a skinless crosslinked PVC. 16. A process for producing a rigid article having reduced gloss comprising forming a polymeric composition, wherein said polymeric composition comprises a first polymer and a second polymer, wherein said first polymer and said q second polymer are compatible and have different viscoelastic properties in which tan 6 difference in the viscoelastic S properties is greater than 0.1 and in which one of the polymers is skinless, and forming the composition into a rigid article.t r 17. A process of Claim 16 wherein said article is formed by extrusion blow molding, injection blow molding, S extrusion, injection molding, thermoforming, pultrusion or calendering and wherein said first polymer is polymethyl methacrylate, cellulose acetate, nylon, cellulose acetate butyrate, ionomer resin, poly 4-methyl-pentene-1, polycarbonate, polymethyl pentene, polysulfone, polyurethane, r I polystyrene, styrene butadiene thermoplastic elastomer, rigid polyvinyl chloride, rigid vinyl chloride copolymers, polyester, polyacrylate, polyethylene, polypropylene, styrene acrylonitrile copolymer, acrylonitrile-butadiene-styrene copolymer, polystyrene/polyphenylene oxide blends, polyphenylene sulfide, ethylene ethyl acrylate copolymer, silicone polymers or ethylene methylacrylate copolymer and said second polymer is a crosslinked polymer compatible with said first polymer. 18. A process of Claim 17 wherein said first polymer is polyvinyl chloride and said second polymer is crosslinked polyvinyl chloride and wherein said crosslinked polyvinyl chloride is present at a level of from 0.5 to 40 weight parts U^and wherein the total weight parts of polyvinyl chloride and crosslinked polyvinyl chloride is equal to 100 and wherein said crosslinked polyvinyl chloride has a tan 6 of from 0.1 to 0.95. 19. A process of Claim 18 wherein said crosslinked polyvinyl chloride has a tan 6 of from 0.3 to 0.7 and wherein said crosslinked polyvinyl chloride is a skinless crosslinked polyvinyl chloride and said article is formed by extrusion. A process of Claim 18 wherein said crosslinked polyvinyl chloride is made by a process which gives a skin on the crosslinked polyvinyl chloride and said article is formed by an injection molding process. 21. A shaped rigid thermoplastic article having a stucco appearance with uneven surface heights of at least about 0.079 centimetres wherein said article comprises a first polymer and a second polymer and wherein said first polymer and said second polymer are compatible and have different viscoelastic properties in which tan 6 difference in the viscoelastic properties is greater than 0.1, and wherein one of the polymers is skinless. 22. An article of Claim 21 wherein said first polymer is a polyvinyl chloride polymer and said second polymer is a t; crosslinked polyvinyl chloride polymer and wherein said crosslinked polyvinyl chloride is present at a level of at least 40 parts by weight per 100 parts by weight of the combined weight of said first and second polymers. 23. A rigid thermoplastic composition capable of being formed by extrusion into a stucco appearing article comprising a first PVC polymer and a second PVC polymer wherein said first PVC polymer and said second PVC polymer have different viscoelastic properties in which tan 6 S 30 difference in the viscoelastic proportion is greater than 0.1 and wherein at least one of said PVC polymers is a skinless crosslinked polyvinyl chloride having a tan 6 of from 0.1 to 0./95. 24. A composition of Claim 23 wherein said first polymer is polyvinyl chloride polymer and said second polymer is crosslinked polyvinyl chloride and wherein said S crosslinked polyvinyl chloride is present at a level of at I least 40 parts by weight per 100 parts by weight of the combined weight of said first and second polymers. A process for producing a rigid thermoplastic article having an uneven surface of peaks and valleys wherein the height of said peaks is at least 0.079 centimetres, said process comprising forming by extrusion a composition having a first polymer and a second polymer wherein said first PVC I polymer and said second PVC polymer have different viscoelastic properties in which tan 6 difference in the viscoelastic properties is greater than 0.1, and wherein at 10 least one of said PVC polymers is a skinless crosslinked polyvinyl chloride having a tan 6 of from 0.1 t 0.95. 26. A process of Claim 25 wherein said first polymer is C polyvinyl chloride and said second polymer is crosslinked 1, polyvinyl chloride and wherein said crosslinked polyvinyl chloride is present at a level of at least 40 parts by weight per 100 parts by weight total of said first and second polymers and wherein the height of said peaks is at least about 0.158 centimetres. 27. A shaped rigid polyvinyl chloride article having a U2ci matte surface substantially as hereinbefore described with q reference to any one of the accompanying drawings. 28. A shaped rigid polyvinyl chloride article having a S matte surface substantially as hereinbefore described with reference to any one of the foregoing examples. 29. A rigid polymeric composition substantially as hereinbefore described with reference to any one of the accompanying drawings. A rigid polymeric composition substantially as hereinbefore described with reference to any one of the foregoing examples. 31. A process for producing a rigid article substantially as hereinbefore described with reference to any one of the accompanying drawings. 32. A process for producing a rigid article substantially as hereinbefore described with reference to any one of the foregoing examples. 33. A shaped rigid thermoplastic article oubstantially ,4 as hereinbefore described with reference to any one of the g accompanying drawings. 34. A shaped rigid thermoplastic article substantially as hereinbefore described with reference to any one of the foregoing examples. | B29C003700 ¦ B29C004700 ¦ C08L002700 ¦ C08L002706 ¦ C08L010100 | - | - | - | -
AU614093B2 | 1991-08-22 | - | N-SUBSTITUTED HINDERED AMINE STABLIZERS ¦ N-substituted hindered amine stabilizers | Ciba Specialty Chemicals Holding Inc. | Behrens, Rudolph A. ¦ Galbo, James P. ¦ Malherbe, Roger F. Dr. ¦ Mar, Andrew ¦ Schirmann, Peter J. ¦ Seltzer, Raymond ¦ Winter, Roland A.E. | - | 19. A compound corresponding to one of the formulae A' to N' RCH CF13 R10- NR F RCHJ% CE3 it RCI-t"2 H3 1 RCI'2 CHI. -C (11) AU-B-22383/88 614093 RCH2\/C113 RC12 CH3 RCHz2 ,CH /R R i .OI 1 E CO NH-CH2 -0R 10 RCH CH3 CH3\ j,/Cf13 RCHI \C, /6 To T 7 1 11) AU-B-22383/88 614093 Tio S T 5 /Tb -a- 11 T 1/T, TG/ \W' R f) OM I wherein R is hydrogen or methyl, RI is CI-Cia alk'yl, C2-Cle alkenyl, C2 -Cla alkynyl, Cs-Co cycloalkenyl, CS-C1 2 cycloalkyl, C6 -Clo bicyci.oalkyl, C6-CIO arYl, C7 -C9 araJ.kyl, or 07 -C 9 aralkyl substituted alkyl or aryl; m.is 2-4, when m is 2, R2 is Cl-Cl.2 alkylene, C,-G12 alkenyllene, xyltylene, a divalent acyl radical of an aliphatic, cycloaliphatic, araliphatic or aromatic di- tatboxylic or dicarbamic acid having up to 20 C atoms, or is a group of fo rmul1a Ds- Hz9 (11) AU-B-22383/88 (10)614093 wherein D3 and D4 are independently hydrogen, Cj-C 6 alkyl, phenyl, benzyl or 3 ,5-di-t-butyl-4-hydroxybenzyl and D5 is alkyl or alkenyl containing up to 18 carbon atnns; when m is 3, RZ is a trivalent acyl radical of an aliphatic, cyclo- aliphatic, or aromatic tricarboxylic acid having up to 12 C atomes; when m is 4, R2 is a tetravalent acyl radical of an aliphatic or aromatic tetracarboxylic acid having up to 18 C atomes; p is 1, 2 or 3, R3 is hydrogen, CI-C 1 2 alkyl, C5-C8 cycloalkyl, C7-C9 aralkyl, CZ-Cjs alkanoyl, C3-C5 alkenoyl or benzoyl; when p is 1, Rif is hydrogen, CI-Clo alkyl, Cs-Ca cycloalkyl, Cz-Cs alKenyl unsub- stituted or substituted by a cyano, carbonyl or carbamide group, or R4 is C6-Clo aryl, C7-C9 aralkyl, glycidyl, a group of the formula -CH 2-CH(OH)-Z or -CONH-Z wherein Z is hydrogen, methy! or phenyl; or R4 is a group of the formula C(CH 3 3 C(CH3 3 0- with h as 0 or I; C(H) C(CH3) 3 h R\C- /CH 2R or a group of the formula I I N-ORt (1) CH CliR or R3 and R4 together are alkylene of 4 6 carbon atoms or 2-oxa- polyalkylene or the divalet acyl radical of an aliphatic or aromatic 1,2-or 1,3-dicarboxylic acid; when p is 2, R4 is C1-C12 alkylene, CG-C 1 a arylene, xylylene, a -CH2CH(0H)-CHz group, or a group -CH-CH 011) -CH wherein X is CZCcO alkylene, C6-Cis aryleno or C6-Cjz cycloalkylene; or, provided that R3 is not alkanoyl, alkenoyl or benzoyl, Rif can also be a divalent acyl radical of an aliphatic, cycloaliphatic qt aromatic dicarboxylic acid or dicarbamic acid, or can be the group -CO-; or Rif is a group of formula 11 (11) AU-B-22383/88 614093 N T a \T9 (II) where To and T9 are independently hydrogen, alkyl of 1 to 18 carbon atoms, or To and T9 togeth, are alkylene of 4 to 6 carbon atoms or 3-oxapentamethy,ene, when p is 3, R4 is 2,4,6-triazinetriyl; n is 1 or 2 and when n is 1, R5 and R'5 are independently CI-C 12 alkyl, C2-Clz al'kenyl, C7-CI2 aralkyl, or R5 is also hydrogen, or R5 and R'S together are CZ-Co ailkylene or hydroxyalkylene or C4-CZ2 acyloxyalkylene; and when n is 2, R5 and R'5 together are (-CH2)2C(CH2-)2; R6 is hydrogen, CI-Cia alkyl, allyl, benzyl, glycidyj or C2-C6 alkoxyaJlkyl; when n is 1, R7 is hydrogen, CI-Cia alkyl, C3-C5 alkenyl, C7-C5 aralkyl, C5-C 7 cycloalkyl, Ca-C4 hydroxyalkyl, CZI-C6 alkuxyalkyl, C6i-Clo aryl, glycidyl, a group of the formula -(CH2) t-COQ-Q or of the formula tOC- wherein t is 1 or 2, and Q is Ci-Gt, alkyl. or phenyl; and v'hen n is 2, R7 iS CZ-Cia alkylene, C6-CI2a arylene, a group -CH2CH(OH)-CHa-O-X-O-CHa- -CH(OH)-Cliz- wherein X is CZ-C'.o alkylene, CO-Gis arylene or C6-Clg cycloalkylene, or a group -Cf[2CH(OZ')CHa-(OCH2-CH(OZ')C-z)z- wherein Z' is hydrogen, CI-Cle alkyl, allyl, benzyl, Ca-Cla alkanoyl or benzoy4; Qi is or Z is C1 -C3 alkylene, the group -CH2 Wherein R9 is hydrogen, methyl or phenyls or E is the group .(cH2)3-NfI- or a direct bond; Rio is hydrogen or Ci-C 1 8 alkyl, Re is hydrogen, CI-Cio alkyl, C5-C 7 cycloalkyl, C7 -012 aralkyl, cyano- ethyl, CG-Clo aryl, the group -CH2-CH-(R 9)-OH wherein R9 has the meaning defined above; or Re is a group of the formula I or oa group of the formula 1j (11) AU-B-22383/88 614093 -E-C0-NH-CH 2-OR2 CH3 CH3 RCI "CH2R wherein G is C2-CG alkylene or CG-Ca arylene; or Rs is a group -E-CD-NH-Cl-ORi o; T 3 is ethylene or 1,2-propylene, or is the repeating structural unit derived from an alpha-olefin copolymer with an alkyl acrylate or meth- acrylate; k is 2 to 100; T4 has the same meaning as R4 when p is 1 or 2, Ts is methyl, TG is methyl or ethyl, or T5 and TG together are tetramethylene or pentamethylene, N and Y are independently methylene or carbonyl; T7 is the same as R7, Tio and Tr1 are independently alkylene of 2 to 12 carbon atoms, or Til is a group of formula II, e is 2, 3 or 4, TIZ is a group -N(R')-(CH2)d-N(R t or -NHH2)%()a H2)b- (Clz)C4 fa where a, b and c are independently 2 or 3, d is 2-10 and f is 0 or 1, when n is 1, T13 is C2-C1I alkyl, C2-CI alkenyl, cG-CS cycloalkyl, CG-C 1 2 aryl or phenyl substituted by CI-C4 alkyl, hydroxy or halogen, and when n is 2, T1 3 has the same meaning as RZ; El and E2 being different, each are -CO- or where E5 is hydrogen, cG-C1i alkyl or alkoxycarbonylalkyl of 4 to 22 carbon atoms; E3 is hydrogen, alkyl of 1 to 30 carbon atoms, pherny, r'phthyl, said phenyl or said naphthyl substituted by chlorine or by aikyl of 1 to 4 carbon atoms, or phenylalkyl of 7 ta 12 carbon atoms, or said phenylalkyl substituted by alkyl of 1 to 4 carbon atoms, aid Ei, is hydrogen, alkyl of 1 to 30 carbon atoms, phonyl, naphthyl or phenylalkyl of 7 to 12 carbon atoms, or i** AU-8-22383/88 614093 E3 and E4 together are polymethylene of 4 to 17 carbon atoms, or said Polymethylene substituted by up to four alkyl groups of 1 to 4 carbon atoms, provided that in Eormula B' R3or R4are not hydrogen if R alkyl. I1- A stabilized ambient curable or acid catalyzed thermosetting coating composition containing an effective stabilizing amount of a hindered amine compound containing the group RCH 2 CH3 Ri0-N/ RCHZ CI- 3 wherein R is hydrogen or methyl and Ri is CI-CIS alkyl, C,2 -Cla alkenyl, Ga-Cju alkinyl, Cs-Ci2 cycloalkyl, C6 -CI1 bicycloalkyl, C5 -Cs cyclo- alkenyl, CG-Cj0 aryl, C7 -C9 aralkyl Or C7-G9 aralkyl 6ubstituted by Cl-C4 alkyl or phenyl. | US198799420A ¦ US198799414A ¦ US198799411A | 1987-09-21 ¦ 1987-09-21 ¦ 1987-09-21 | AU614093B ¦ AU198822383A ¦ BR198804861A ¦ BR198804883A ¦ CA1339741C ¦ CA1339744C ¦ DE3852742D1 ¦ DE3852742T2 ¦ DE3852742T3 ¦ DE3888065D1 ¦ DE3888065T2 ¦ EP309400A2 ¦ EP309400A3 ¦ EP309400B1 ¦ EP309402A1 ¦ EP309402B1 ¦ EP309402B2 ¦ ES2061723T3 ¦ ES2065924T3 ¦ ES2065924T5 ¦ HK1000211A1 ¦ JP02867026B2 ¦ JP02973120B2 ¦ JP1113368A ¦ JP1132562A ¦ KR152432B1 ¦ KR152433B1 ¦ KR155259B1 ¦ RU1831492C ¦ RU2113433C1 ¦ US5112890A ¦ US5124378A ¦ US5204473A ¦ US5300647A ¦ ZA198807006B | - | The claims defining the invention are as follows: 1. A stabilized ambient curable or acid catalyzed thermosetting coating composition containing an effec..ive stabilizing amount of a hindered amine compound containing the group RCH 2 \CH3 RCHj CH,1 wherein R is hydrogen or methyl and Ri is G1-Cle alkyl, C2 -CI0 alkenyl, C2-Cia alkinyl, Cs-C,2 cycloalkyl, Cci-Cilo bicycloalkyl, C5-CD cyclo- alkenyl, CG-010 aryl, C7 -Cs aralkyl Or 07-09 aralkyl substituted by CI-C4 alkyl or phenyl. 2. The composi~tion according to claim I which contains a hindered amine cempound corresponding to one of formulae A-N *OIOO I I I. 4 4 0 4 04 RCH a /CF[/R RCH0 ClU3 m RCII, CH RI -K 3"I RiO-N R RPfl \CF13 9g n !.JJ i RCH2\ /CH3,R R1O-1_ 1-E-CO-Nii-CH 2 -OR1 a RC112 CH3 00 00 o 0 o 00 0 0 0 0 00 00 00 0 0 0 0 00 0 o 00 0 00 00 0 0 00 0 00 0 00 0 00 0 00 00 0 0 00 0 0 0 00 0 0 0 #0 0 0 00 i3 YA CH2R (G) 7RiO-N Ts T6 [Ts\ /T6 NCH2COO--~ N&gt;-OR1 T N TT TS1 *T T6 T I I 94 4. 4 9 4 I I a. 4' 4 4; 4 44 4 4 4 44 444, 4 44 44 4 I *44*44 a 4* 4 4 4444 T5 T6 R3- T6 -T 1 2 WL, or R TSN\ 1 a R\CQ~CU~i(RC I *CH 3 R~Q N' -Oz Rd/\CH0R where in R is hydrogen or methyl, RI is CI-Cle alkyl, C2-Clo alkenyl, C2 -CIQ alkinyl, Os-clz cycloalkyl, C6 -0 1 0 bicycloalkyl, C5-C5 cycloalkcenyl, C6 -C 1 5 aryls C7 aralkyl or C7 -Cq aralkyl substituted by CI-Gi, alkyl or phenyl; m is 1-4, when in is 1, R2 is hydrogen, CI-Cla alkyl optuionally interreupted by one or more oXygen atoms, C2-CI2 alkenyl, G-Clo arytlj C7 -Cla aralkyl, glycidyl, a monovAlent acyl radical of an aliphatic) cycloaliphatic$ araliphatic or aromatic carboxylic acid, or of a carbamic acid or Ra is 4 group C H3 3 C H3 3 C(CH3 )3 C(CH3 3 wherein x is I or I, or is a group o a a a, a a a, at oa a a a, a at4 a 0 a aa a a a a. a,,.1 a a a aq a wherein y is 2-4; when m is 2, R is Ci-C 12 alkylene, Cjj-C1 alkenylene, xylylene, a divalent acyl radical of an aliphatic, cycloaliphatic, araliphatic or aromatic di- carboxylic acid or of a dicarbamic acid, or is a group D COadCC- Dj-IH-Co- 1 G-o- a aao* a. a wherein DI and Da independently are hydrogen, alkyl containing up tu 8 carbin atoms, phenyl, benzyl or 3,5-di-tbutyl-4-hydroxybenz~tl and D3 is an alkyl or alkenyl radical containing up to 18 carbon atoms; when m is 3, R2 is a triavalent acyl radical of an aliphatic, cyclo- aliphatic, or aromatic tricarbaoylic acid; when m is 4, R2 is a tetravalent acyl radical of an aliphatic or aromatic tetradarboxylic acid; p is 1, 2 odet 3, R3 is hydrogen, Ci-Ciz alkyl, 05-07 cyoloalkyl, 07-C aralkyl, C-Clo alkanoyl, C3-C5 alkenoyl or benzoyl; when p is 1, R4 is hydtogen$ CI-Cio alkyl, r,-07 cyoloalkyl, Cz-Co alkenyl unsub- stituted or substituted by a cyano, carbonyl or carbamide group, or it is aryl aralkyl, glytzidyl, a group of the formula -0fl2-CH(OH)-Z or -CQNH-Z wherein Z. is hydrogen, methyl or phenyl; or R4 is a group of formula I R\C 3/CH2R __N-OH (I) CA3\CH2R or a group of farmula 00 0a 0 C(CHb.L) C(CHa)3 *-uwith h as 0 or 1; 00 00 C 0C3 3 C CCH) h SaYr or R3 and Ri4 together are alkylene of 4 to 6 carbon atoms or 2-oxopoly- alkylene or the divalent acyl radical of an aliphatic or aromatic 1,2- or 1,3-dicarboxylic acid; when p is 2,0 00 000o R4 is C2-Cla alkylene, C-CI1 arylene, xylylene, a CHII(Off)-CH2 group, 0,,p or a group -Cl -Cli(0H)-C2-0-X-Q-CH---CH(0l1)-CCl,.- wherein X is, Ca~-~1 00 alkylene, C-'C1 arylene or Ca-C12 oycloakylene; or, provided that R3 is not alkanoyl, alkenoyl or benzoyl, R4 can also be a divalent acyl radical of an aliphatic, cycloaliphatic or aromatic dicarboxylic acid or di- carbandc acid, or can be the group or R4 is a group of formula II where To and Tq are independently hydrogen, alkyl of I to 18 carbon atoms or a group of formula I, or To and T9 together are aJkylene of 4 to 6 carbon atoms or 3-oxapentamethylene; when p Is 3, Rif is 2,4,6-triazinetriyl, n is 1 or 2 and whenn is 1, and R' 5 are independently C1-Cia alkyl, C -C1 z alkenyl, C7 -CIZ aralkyl, or R5 is also hydrogen, or R5 anC R'5~ together are Cz-Co j alkylene or hydroxyalkylene or Ci4-Crz acyloxyalkylene; when n is 2, R5 and R'5 together are (-Cla) 2 C(CI12 RG is hydrogen, Cl-CQI alkyl, allyl, benzyl, glycidyl or C2-C6 alkoXyalkyl; when n is 1, R7 is hvdirogen, Ci-Qi0 alkyl, C3-C5 alkenyl, C7 -C9 aralkyl, 05-C 7 cycloalkyl, CC-C4, hydroxyalkyl, C2 C6 alko~cyalkyl, CG-Cio aryl, glycidyl, group of the formula oroth oml wherein t i~i 1 or 2, and Q is Cx-C4 alkyl or phenyl; or whn is 2 R7ishydrogen, C-y, alk 012allyl bney,a~'Cgroupl r ezo 1-is Cj)-CH3 hri sC-lalkylene,th ru 6f~C(9 swhren oris ydrgen niylor phyeny, ora isvl-te gr(op i-(f)3 oreeiaZiet'od R5is hydroge, CI-Ci alkyl, Cs-C7 enyclalylCC 7 -Cgalalkyor canzoy a ethyl, C&amp;~-Ci.o aryl, the group -C11z-C1((R 9 &gt;-0tI wherein R9 has the meaning defined above, a group of the formula X or a group of the form~ula wherein 01 can be C -C5 alkylene or Q(,-Cla aryloinet or RU is 4 group -E-CO-NU-0C12 -ORi o; T3 is ethylene or 1,2-propylene, Or is the t~pont1,ng structural Unit derived from an alpha-oledin copolymer with atn alkyl acrylato or k is 2.to 100; T4, has the sane meaning as ii when p is I or 2, Ts is methyl, TG is methyl or ethyl, or T5 and TG together are tetramethylene or pentamethylene; M and Y are independently methylene or carbonyl; T7 is the same as R7; TIo and T1 1 are independently alkylene of 2 to 12 carbon atoms, or T11 is a group of formula II; e is 2, 3 or 4 and T1 2 is a group of formula d(R-(C)(R 00 0 or -N(H)-ll09 (J2 1f 00 0 0. 00 where a, b and c re independently 2 or 3, d is 2 to 10 and f is 0 or 1, Tt3 is the same as R4 with the proviso that T1a cannot be hydrogen when n Sis 1$ IE and Ez, being different, each are -CO- or where E is hydrogen, C01-'1 alkyl or Ci-C42-alkoxycarbonylalkyl, E is hydrogen, alkyl of 1 to 30 carbon atoms, phenyl, naphthyl, said phenyl at said naphthyl substituted by chlorine or by alkyl of 1 to 4 carbon atoms, or phonylalkyl of 7 to 12 carbon atoms, or said 0 phonylalkyl substituted by alkyl of 1 to 4 carbon atoms; .00 E is hydrogen, alkyl of 1 to 30 carbon atoms, phenyl, nnphthyl or phenylalkyl of 7 to 12 carbon atoms, or E3 and re together are polymethylene of 4 to 17 carbon atoms, or said polymethylenb substituted by up to four alkyl groups of 1 to 4 carbon atoms; R2 of formula is as previously defined when m is 1; and 0 is a direct bond, CIC-ta alkyleae) phonylene or WfI-0'-NH wherein 0' is C1-c01 alkylene. 3. A composition according to claim 2 which contains a compound of formula A, 1, C, D, J, K or R wherein R is hydrogen and TI and TG are methyl 4. A composition according to claim 2 which contains a compound of formula A, 1s ,J or K wherein R is hydrogen and RI is C-Clo alkyl, C6r-Ci cyaloalkyl, ayolohexonyl or CI-C phenylalkyl. A composition according to claim 2 which contains a compound of formula A wherein R is hydrogen and R1 is C1-C10 alkyl, C6-C,2 cyclo- alkyl, cycloheXenyl or Cr-C9 phenylalkyl, m is 1, 2 or 4 and when m is 1, R2 is C1-01 2 alkyl, allyl, henzyl or an acyl radical of an aliphatic C2aC10 carboxyli acid, of a cycloaliphatic C6-C12 carhuxylic acid or of an aromatic C7-C15 carboxylic acid, and when m is 2, R is CI-Co alkylene, butylene, Yylylene or is a divalent acyl radical of an ali- phatic C -Cjo dicarboxylic acid cycloaliphaticor of a cycloaliphatic or ;Io aromatic CO-C 1 i dicarboxylic acid, or of an aliphatic, cycloaliphatic or aromatic C0-C14 dicarbamic acid, or R2 is a group D1\ GCo-0C D CO- wherein DI C1-Cs alkyl or 3,S-di-tortrbutyl-4-hydroxybenzyl and D- is DI or hydrogen and when m is 4, R, is a tetravalent acyl radical of a 1 butane- or pentanetetracarboxylic acid. 6. A composition according to claim 5 which contains a compound of formula A wherein R is hydrogen, R1 is C1-G1 0 alkyl, cycloalkyl, cycle- o o hexyl or C7-Cq phenylalkyl, m is 1 or 2, and when m is 1, R4 is benzyl$ c0-Cio alkanoyl, benzoyl, or 3, 5-di-tert.u tyl-4-hydroxybenzoyl, and when m is 2, Rz in xylyleno or a divalont acyl radical of an aliphatic Oil-Clo dicarboxylic acid or of a benzene dicarboxylic acid. 7, A composition according to claim 2 which contains a compound of formula B wherein R is hydrogen and R1 is Cl"Cloall, Ca-Cty cyclo- alkyl, cyclohexenyl or CI-C9 phenylalkyls p is 1 or 2, R3 is hydrogen, CI-.Ci alkyl or Cz-01Z alkmnoyl, allyl, and when p is 1, R4 is hydrogen, 01-Cla alkyl or a group of formula I, and when p is 2, R4 is -Co alkylene or xylylene and if R3 is not alkanoyl, R4 may also be a divalent acyl radical of an aliphatic C,-Cl dicarboxylic acid or of a benzene dicarboxytic acid or is a group of formula I! wherein To is hydrogen or Cj.Cij alkyl and Tq Is C1 -0CZ alkyl or a group of formula. i. L i 8. A composition according to claim 1 wherein the hindered amine compound is contained in an amount of 0.1 to 10 by weight, based on resin solids, 9. A composition according to claim 1 which additionally contains a 1 JV absorber selected fr'om the group ccnsisting of benzophenones$ benzotriazoles, acrylic acid derivatives, aryl-s-triazines, organic nickel compounds and oxanilides. A comnposition according to claim 9 which contains a benzotriagole UV absorbec. 11. A composition accordin)g to claim 9 which contains a benzotriazole UV absorber selected from the group consisting of 2_r---droxy-3,5- di(alpha, alplia-dime thylbenyl)-pbnylI-benotria.,ale, 2-(2-'hydroxy- C' 0 3,5-di-te rt-o Qtylphenyl I-ben zoatriazole, 2-hydroxy-3-alpha, alpha- dime thylhenzyl1-5- tert-oc tylphenyl) -benzo triazole, 2"(2-hydroxy-3-tert- 2-(2'-bydroxy- ter t-anylphenyl) -ben zatriazole 2-[2-hydroxy-3-tertibotyl-5- (2-oeahdrx-ca(ehleex)-aroy)-typey)-eo tria~oloj 5chlo ro-2- (2-hyd roxy-3, 5-di(alpha, alpba-dimethylbenzyl) pheyl-bo~otia~le,5-chloro-2-( 2-hyd coxy- 3, 5-di- tert-bvtyiphenyl benzotriazole, 2-f2-hydroxy--tert-btyl-5-(2-octyloxycarbonylethyl)- 2-(2-hiydro-xy-3-sec.dode(-yA-5-methyl- phemyl) -benzotriw~ole and hexametiyleno di(Rf-( -tert-butyl-4-hydtroxy- (2-benzotriazol ,1I-phenyl) -propionate]I. 12. A composition according to claim 9 wherein the benzotviazole is 2-12-1lydroxy-3,5-di(alphaialpha-dimethylbenzyl)-phenyl]-bmnzotriazole and 2-f 2-ydroxy-3-trt-butyl5( onego,-'hydrovy-octa-( ethyleneo. y) carbonyl) -athy lrhenyl I-benzo tria zole, 13. A composition according to c2-i~m 9 which additionally contains a pho~phite or phosphomice antioxcidant. 14. A composition according to claim 1 which additionally contains a, hindered, phenol wntioxidant. A coating composition according to claim 1, which is an ambient curable system based on an alkyd resin, thermoplastic acrylic resin, acrylic alkyd resin, polyurethane resin or polyester resin, or said resins modified with silicones, isocyanates, epoxides, isocyanurates, ketiurines or oxazolidines, or the system is based on a cellulose ester or on an epoxide resin. 16. A coating composition according to claim 1, which is an acid catalyzed thermosettingh system based on a hot crosslinkable acrylic, polyester, polyurethane, polyamide or alkyd resin, 17. A composition according to claim 1 which is an enamel for industrial finishes. 18. A composition according to claim 1 which is a refinishing enamel for S" automobiles. 19. A compound corresponding to one of the formulae A' to M' RCH2a\ CH 3 R R10-e R" R H3 RCH\ CH3 /R RI R- N RCHa CHa0 ,n Ri RCH CH3 n I L2 RCH 2 CH-3 R1Q-N-. RCH 2 C 3 00 00 0 0 0 00 0 Ot 00 Q 0 a o a 0 0 0 0 0 0~ 0 0' 0 '00 RCHJ /CiH R RIO-~N I-E-CO NH-CH2 0R10 (E RCHa C113 CH3\1 I/CH RCH 0 0 T\ /T6 RI0-N"1 T5 T6 7(l' (11) 1 o /T, T6 r lT T 5 T 5 -Tj 1- 01I) T5 /T R1O-NK T5 r .9 a A 29 01' T T6 If RIO-N [1 T6 wherein R Lsi hydrogen or methyl, R1 is 01Cle~. allkyl, Cz-0 18 alkenyl, G2-Cias alkynyl, Cs-Co cycloalkenyl, Cs-C12 Cycloalkyl, 06-QaD bicycloalkyl, C6-CIO aryl, C7-C 9 aralkyl, or C7-C, aralkyl substituted by alkyl or aryl; m,is 2-4, when m is 2, Ra is CI-C12 alkylene, Ct4-C 1 2 aJlkenylene, xylylene, a divalent acyl radical of an aliphatic, cycloaliphatitc, araliphatic or aromatic di- carboxylic or dicarbamic acid having up to 20 C atoms, or is a group of formula I*1 De C-D3 or Ds- H- Da3 H29- wherein Dj and Dq are independently hydrogen, Cl-C6 alkyl, phenyl, benzyl or 3,5-di-t-butyl-4-hydroxybenzyl and D5 is alkyl or alkenyl containing up to 18 carbon atoms; when m is 3, RZ is a trivalent acyl radical of an aliphatic, cycle- *Q aliphatic, or aromatic tricarboxylic acid having up to 12 C atomes; when m is 4, R2 is a tetravalent acyl radical of an aliphatic or aromatic S tetracarboxylic acid having up to 18 C atomes; 0 p is 1, 2 or 3, Ra is hydrogen, CI-Cla alkyl, C5-Ce cycloalkyl, C7-Cq aralkyl, C-Cle alkanoyl, C3-C5 alkenoyl or benzoyl; P PP when p is 1, Ri is hydrogen, CI-Cl0 alkyl, C5-Ca cycloalkyl, C2-Co alkenyl unsub- stituted or substituted by a cyano, carbonyl or carbamide group, or Ri is A10 S CG-CIo aryl, C 7 -C 9 aralkyl, glycidyl, a group of the formula -CHa-CH(O0)-Z or -CONH-Z wherein Z is hydrogen, methyl or phenyl; or Re is a group of the formula *000* C(CH3))3 C(CHJ)3 H 0 with h as 0 or 1; C(CH3 3 C(CFR3 3 h R\C 4 3/C 2R or a group of the formula I N-o CH3 CHaR or Ra and Ri together are alkylene of 4 to 6 carbon atoms or 2-oxa- polyalkylene or the divalent acyl radical of an aliphatic or aromatic 1,2-or 1,3-dicarboxylit acid; when p is 2, R~1 isC1 -C1 ~alkylee, C1 -C12 arylene, xylylene, a -CH2CH(OH)-CH2 gop or a group -CH2 -CH(OH)-CH2-0-X,-O-CH 2 -CF(OH)-CH2 wherein X is C2-G1 0 alkylene, C6-CI5 arylene or C6-C,2 cycloalkylene; or, provided that R3 is not alkanoyl, alkenoyl or benzoyl, R4 can also be a dlivalent acyl radical of an aliphatic, cycloaliphatic or aromatic dicarboxylic, acid or dicarbafitic acid, or can be the group -GO-; or R4 is a group of formula II To" \T9 where To and Tq are independently hydrogen, alkyl of 1 to 18 carbon atoms, or To and T9 together are alkylene of 4 to 6 carbon atoms or 3-oxapentamethylene, whpn p is 3, Ri1 is 2,4,6-triazinetriyl; n is 1 or 2 and when n is 1, R5 and R's are independently C1-012 alkyl, Ca-CI2 alkenyl, G7-C1 Z aralkyl, or Rs is also hydrogen, or R5 and R's together are Cn-Ca alkylene or hydroxyalkylene or Cil-C,2 acylo~yalkylene; and when n is 2, R5 and R' 5 together at', (-CH2) 2C(CIZ-) 2; 1(6 is hydrogen, CI-Cjz aILhyl, allyl, benzyl, glycidyl or Ca-CG alkoxyalkyl; when n is 1, R(7 is hydrogen, 01-012 alkyl, C4-CS alkenyl, C7-09 aralkyl, CS-C7 cycloalkyl, C,,-Cil hydroxyalkyl, C2-CG alkoxyalkyl, C&amp;,-Clo aryl, glycidyl, a grouip of the formula t-COO-Q or of the formula -(CH2)CO-CO-Q wherein t is I or 2, and Q is CI-Ciq alkyl or phenyl; and when n is 2, R(7 is G2-C12 alkylene, CG-CI2 arylene, a group -CH20(O)0CH20-X-O-CH2- -CHr(OH)--CHZ- wherein X is 02-010 alkcylene, CG-CIS arylene or C6-CI2 oycloalkylene, or a grouip -CH12011(OZ')0112,-(0C1 2-CU(OZ')C1 2 2 wherein Z' is hydrogen, 01-Cia alkyl, allyl, bonzyl, C2-Cla allkanoyl or benzoyl; Q1 is or E is Ca-C3 alkylene, the group -Cl1 2-CH(Rg)-0- wherein R9 is hydrogen, methyl or phenyl, or E i.s tile group -(CH2) 3 -NH- or a direct bond; Rio is hydrogen or Cj-CIB alkyl, R8 is hydrogen, GI-Cjo alkyl, C5-C 7 cycloalkyl, C7 -C 1 2 aralkyl, cyano- ethyl, CG-0 10 aryl, the group -CHz-CH(R)-0H wherein R9 has the meaning defined above; or Ro is a group of the formula I or a group of the formula -O-j-E-C0-NH-CH CH3y f/H 3 Rd2\ CH2R wherein 0 is Ca-Ce alkylene or CG-CI2 arylene; or Ro is a group -E-CO-NH-CH 2-ORj o; Ia is ethylene or 1,2-propylene, or is the repeating structural unit derived from an alpha-olefin copolymer with an alkyl acrylate or meth- aery lace; k is 2 to 100; T4 has the same moaning as Ri, when p is 1 or 2, Ts is methyl, TG is methyl or ethyl, or Ts and TG together are tetramethylene or pentamethylene, M and Y are independently methylene or carbonyl; T7 is the same as R7 Tio and Til are independently alkylene of 2 to 12 carbon atoms, or TI, is a group of formula II, e is 2, 3 or 4, T1 2 is a group -(4-Ca NR) or -NH(Cfl2) a-(Cfiz)b-N[ (CHz)-N H where a, b and Q are independently 2 or 3, d is 2-210 and f is 0 or 1, 90a when n is 1, T 13 is C2 -Cio alkyl, C2 -Cio alkenyl, C6 -Co cycloalkyl, CG-C 1 2 aryl or phenyl substituted by Ci-Ci alkyl, hydroxy or halogen, and when n is 2, T 1 3 has the same meaning as Rz; E 1 and E 2 being different, each are -CO- or where Es is hydrogen, C 1-C 1 2 alkyl or alkoxycarbonylalkyl of 4 to 22 carbon atoms; Ea is hydrogen, alkyl of 1 to 30 carbon atoms, phenyl, naphthyl, said phenyl or said naphthyl substituted by chlorine or by alkyl of I to 4 carbon atoms, or phenylalkyl of 7 to 12 carbon atoms, or said phenylalkyl substituted by alkyl of 1 to 4 carbon atoms, and E4 is hydrogen, alkyl of 1 to 30 carbon atoms, phenyl, naphthyl or phenylalkyl of 7 to 12 carbon atoms, or E 3 and E4 together are polymethylene of 4 to 17 carbon atom., or said polymethylene substituted by up to four alkyl groups of 1 to 4 carbon atoms, provided that in formula B' R3 or R4 are not hydrogen if R is alkyl. 0 a 4 0 0 o m 0 00 0 0 0 00 C5 -C1 2 aryl or phenyl. substituted by GjI-Cil alkyl, hydroxy or alogen, and when n is 2, T13 has the same meaning as R2; El and E2, being different, each are -CO- or -N R5 where Es is hydrogen, Cl-C 1 2 alkyl or alkoxycarbonylalkyl of 4 to 2 carbon atoms; E3 is hydroge:n, alkyl of 1 to 30 c on -6Oms, phenyl, naphthyl, said phenyl or said naphthyl substi ted y chlorine or by alkyl of 1 to 4 carbon atoms, ofr phenylal o to 12 carbon atoms, or said phenylalkyl 4 substituted by alkyl 1 o 4 carbon atoms, and Eqi hdoen of 1 to 30 carbon atoms, phenyl, naphthyl or 4 ishdrgn 444 phenylalkyl o to 12 carbon atoms, or E3 and Ei, gether are polymethylene of 4 to 17 carbon atoms, or said poly iylene substituted by up to four alkyl groups of 1 to 4 carbon 20. A compound of claim 19 of formula to wherein R.is hydrogen. 21. A compound of claim 19 of formula to wherein T$ and T6 are methyl. 22. A compound of claimn 19 of formula to wherein R.is hydrogen, Ri is CI-CIO alkyl, C CG alkenyl, Cs-Ca cycloolicyl, cyclohexyl, phenyl or Cr-C9 aralkyl; m is 2-4 and when m is 2, RZ is Cl-Ca alkylene, 04-CO S alkenylene, xylylone, a divalent acyl radical of an aliphatic, cyclo- aIjphatic or aromatic dicarboxylic acid having up to 12 carbon atoms or of an aliphatic or aromatic dicarbaii acid having up to 12 carbon atoms, or is a group of formula DII CO- \C D3 CO- wherein D3 and Di, are independently hydrogen, 01-06 alkyl, benzyl or 3,5-di-t-butyl-4-hydroxybenZyl, and when m is 3, R2 is a trivalent aay!l radical of an aliphatic or aromatic triarboxylic acid having up to 12 carbon atoms, and when m is 4, R2 is a tetravalent acyl ratdical of an -aliph~atic or aromatic tetracarboxylic acid having up to 12 carbon atoms; L- p is 1, 2 or 3, R3 is hydrogen, Cj-C 1 2 alkyl, C5-Ca cycloalkyl, C7-C 9 aralkyl, C2-C.o alkanoyl or benzoyl, and when p is 1, R4 is hydrogen, CI-Cia alkyl, Cs-CO cycloalkyl, phenyl, benzyl or a group of the formula O(CH 3)3 or of the formula o o o 9.o C 3/CH3 N-OR1 CH3 3CN04 0 00 Ot S0 and when p is 2, R, is CZ-C12 alkylene, CG-0I~ aylene, xylylene, or provided that R3 is not alkanyl or ben~oli Rk, can also be a dialent acyl radical of an aliphatic or aromatic dicarboxylic acid having up to 12 carbon atoms, of an aliphatic or aromatic dicatbamic acid having up to 12 carbon atoms, or can be a group of formula II wherein To and Ts are independently hydrogen, or CI-Cls alkyl or TO and T9 togethee ar~e C4-1'6 alkylene or 3-oxapentamethylene, and when p is 3, Ri, is 2,4,6-triazin- etriyl; n is 1 or 2, and when n is 1, R5 and R'5 are CI-Cj- alkyl or i bonzyl, or R5 and R's together are C C alkylene or hydroxyalkylene and when n is 2, Rs and R's together are (-Cf-1) 2,C(C11a--) 2 RG is hydrogen, 01-Ca alkyl, allyl or benzyl, and when n is 1, R7 is hydrogen, CI-Cjz alkyl, allyl, benzyl, cyclohexyl, 2-hydroxyethyl or a group of the formula -CHaCtia-COOQ wherein Q is C"-Cif Alkyl, and when n is 2, R7 is C2-'Ci2 alkylene or CG-CI2 aryleme; 01 is or E is Ox-C3 alkylene or a direct bond; RIO is hydrogen or G-C1 4,alkyl, Re is hydrogen, C1-CG2 alkyl, cyclohexyl, benzyl, cyanoethyl or a group CH3\, 0H 3 013 T3 is ethylene or 1,2-propylene, k is 2 to 100; .J ii1 N- 92a Ti4 has the same meaning as R4 when p is 1 or 2, TS and T6 are methyl, M,and Y are independently -GI[2 Or -CO-; T7 is the same as R7,; Tjo and TI, av'e independently CZ-Co alkylene or T1 1 is a group of formula I, e is 3 or 4, TIZ is a group -NHI(Cf)a-(C6H2)hb-(CH)2 fY' wherein a, b and c are independently 2 or 3, and if is 0 or 1;, when n is 1, T1 3 is CZ-C15 alkyl, Qyclohexyl or phenyl and when n is 2, T1 3 hsthe s-ame meaning as z L~i is -CO- and Ez is wherein E5 is hydrogen, C1-Cia alkyl or C4-Cla alkoxycarbonylalkyl, E3 and t-i4 are independently CI-C12 Alkyl. or 00 phenyl or E3 and E4 together are Cil-C 1 2 polymethylene, provided that in 0 0 formula BI or A4 are not hydrogen if 1 is alkyl, ~o 0 4 0* 0 0 01 a4 aa Il~b IAIU U.i R~ Wr, u" 1 UL 2, d TG are methyl, M and Y are independently -O02 or -CO-; T7 is e same as R7; Tjo and T, are independently Ca-Co alkylene or TI, is a group of formula I, e is 3 or 4, T1 2 is a group 0 00 0NH C IHkClAX 00 0. 0 ,V wherein a, b and c are independentl 2 or 3, and f is 0 or 1; 00 when n is 1, T13 is C--CIa nkyl, cycl exyl or phenyl and when n is 2, O 0 T1 3 has the same meaning as R,; L1 is and Ez is wherein E is hI1rogen, CI-C12 alkyl or Cq-Cjo alkoxyCarbonylalkyl, 1E and E4 are indepei ently CI-Ciz alkyl or phir_ r E3 and BEr1 -tr- e 23. A compound of claim 19 of formula 0 00 or wherein R is hydrogen, Ri is Ci-Clo alkyl, cyclohexylt cytlo- hoxonyl, methylcyclohexyl or C7-Cq phenylalkyl; m is 2, R is C6,-Co alkylene, xylyleno or a group 0-1(Ij-Co-, wherein a 0 Rjj is C2-Ca alkylene, cycloheylene or phenylene or a group 0~ 0 0 wherein D3 and Dt, are independently hydrogen, CiCii alkyl, benzyl or 3,5-di-t-butyl-4-hydroxybenzyl; p is 1 or 2, R3 is hydrogen, C±-Oz alkyl or Ce-Co alkanoyl, and when p is 1, R4 is hydrogen, Ci-Cig alkyl, and when p is 2, R4 is On-Co alkylene or is -CO-Ru-CO-; n is 1 or 2, and whenin is 1, Rs and R's together ate C,"Co alkylene and when n is 2, Rs and R's together ate (-Ofl)Dzc(Cfl2 k is 5-20# Tji is C0'-G alkylene and T11 is a group of formula 11, wherein To and T'j ate independently hydrogen or 01-Cj aletyl or To ind T9 together are pantamethylene or 3-oxapontanmthyene), T5 and T6 are mi~hyli; 4, T14 i a group -93a wherein a, b and c independently are 2 or 3; El is -GO- and E2 is -NE),wherein ts is hydrogen, C1-G12 alkyl or Ci1-C15 alkoxycarbonylalkyl, and E3 and Li4 are indep~endently G1 -C12 alkyl or E3 and E4 together are G5-GC.a polyrnethylene, provided that in formula BI R3or R are not hydrogen i~f R is alkyl. -NI(C~ b(011z*) -N wherein a, b and c independently are 2 or 3; Ei is -CQ- and E2 is wherein E is hydrogen, CI-Ci.2 alkyl or Cir-CI.5 alkoxycarbonylaikyl, and E3 and Ei, are independently Oi-Ciz alkyl -e0 pr Pol Q~plmtIhyIi4. 24. Di-(1-methoxy-2,2,6,6-tetramethylpiper-idin-4-yl) aebacate accqrding 0 0 to cl.aim 19, 0 0 000 0 a ccording to claimn 19. 28. Di-1-cyqloeyloxy-2,2,, tetramliylpiperidin-4yl) Lsophtha'ht 00 0 0 acordCling toc9i,19 27. Di-(1-ocylohxyo.2,6,tr-nthylpithpeiin-4-'yl) yseh ce at 0 according to claimr 19. Th0s.o opudclaim 19 a tblzr o rai materials. 31. The Use according to claim 30 as stabiliwo for~ polymers, 32. The use :%ccording to claim 30 as stabilizer for photographic layers. V 0 0 0 V | C09D000500 ¦ C07D021194 ¦ C07D023352 ¦ C07D025106 ¦ C07D040114 ¦ C07D047110 ¦ C07D048710 ¦ C07D049110 ¦ C07D0491113 ¦ C07D049120 ¦ C07D049122 ¦ C07D049810 ¦ C08K000534 ¦ C08K00053435 ¦ C08K00053492 ¦ C09D000712 ¦ C09K001530 | - | - | - | -
AU2016204918A1 | 2016-07-28 | - | A COATING COMPOSITION, AND A PROCESS FOR PRODUCING THE SAME | Rohm and Haas Company ¦ Dow Global Technologies LLC | Kan, Charles ¦ Ortiz, Rebecca ¦ Roper, John ¦ Weier, Jane ¦ Young, Timothy ¦ Spilman, Gary ¦ Drumright, Ray | - | A coating composition comprising: (a) from 10 to 90 percent by weight based on the total weight of the coating composition of an aqueous, high-solid, solvent-free alkyd dispersion comprising: from 40 to 70 percent by weight of one or more alkyds based on the total weight of the aqueous, high-solid, solvent-free alkyd dispersion, wherein each said one or more alkyds has an acid value of less than 20 and a molecular weight (M,) in the range of greater than 1000 Dalton; from more than 0 to less than 10 percent by weight of one or more surfactants, based on the total weight of the aqueous, high-solid, solvent-free alkyd dispersion; and from 30 to 55 percent by weight of water, based on the total weight of the aqueous, high-solid, solvent-free alkyd dispersion; wherein said aqueous, high-solid, solvent-free alkyd dispersion has an average particle size diameter in the range of from 0.05 to 5 pm; and (b) from 10 to 90 percent by weight based on the total weight of the coating composition of one or more selected from the group consisting of polyurethane dispersions, polyester dispersions and emulsion polymer latexes; wherein said coating composition has a solid content of in the range of from 25 to 65 percent by weight of solid content, based on the total weight of the coating composition, and the coating composition has a pH in the range of from 7 to 11, and wherein the coating composition has a volume average particle size in the range of from 0.03 to 5 pm. | AU2016204918A | 2016-07-14 | - | - | THE CLAIMS DEFINING THE INVENTION ARE AS FOLLOWS: 1. A coating composition comprising: (a) from 10 to 90 percent by weight based on the total weight of the coating composition of an aqueous, high-solid, solvent-free alkyd dispersion comprising: from 40 to 70 percent by weight of one or more alkyds based on the total weight of the aqueous, high-solid, solvent-free alkyd dispersion, wherein each said one or more alkyds has an acid value of less than 20 and a molecular weight (Me) in the range of greater than 1000 Dalton; from more than 0 to less than 10 percent by weight of one or more surfactants, based on the total weight of the aqueous, high-solid, solvent free alkyd dispersion; and from 30 to 55 percent by weight of water, based on the total weight of the aqueous, high-solid, solvent-free alkyd dispersion; wherein said aqueous, high-solid, solvent-free alkyd dispersion has an average particle size diameter in the range of from 0.05 to 5 pM; and (b) from 10 to 90 percent by weight based on the total weight of the coating composition of one or more selected from the group consisting of polyurethane dispersions, polyester dispersions and emulsion polymer latexes; wherein said coating composition has a solid content of in the range of from 25 to 65 percent by weight of solid content, based on the total weight of the coating composition, and the coating composition has a pH in the range of from 7 to 11, and wherein the coating composition has a volume average particle size in the range of from 0.03 to 5 upm. 2. The coating composition according to Claim 1, wherein said emulsion polymer latex is selected from the group consisting of acrylic latex, vinyl acetate acrylic latex, styrene acrylic latex, vinyl acetate ethylene latex, and combinations thereof 3. The coating composition according to Claim I or 2, wherein said one or more alkyds are neutralized up to 100 percent by a neutralizing agent. 4. The coating composition according to any one of Claims I to 3, wherein said alkvd dispersion has a viscosity in the range of 100 to 10,000 cP. 5. The coating composition according to any one of Claims I to 2 and 4, wherein said one or more alkyds are neutralized up to 200 percent by a neutralizing agent. 6. One or more coating layers derived from the coating composition of any one of Claims I to 5. 7. An article comprising one or more coating layers derived from a coating composition of any one of Claims I to 5. 8. A method for producing a coating composition comprising the steps of: providing one or more molten or liquid alkyds, wherein each said one or more molten or liquid alkyds has an acid number of less than 20 and a molecular weight (M 11) in the range of greater than 1000 Dalton; providing one or more surfactants; providing water; optionally providing one or more neutralizing agents; continuously emulsifying said one or more molten or liquid alkyds in the water in the presence of said one or more surfactants and optionally said one or more neutralizing agents; thereby producing a high internal phase emulsion; providing additional water; contacting said high internal phase emulsion with said additional water; thereby producing said aqueous alkyd dispersion, wherein said alkyd dispersion comprises from 40 to 70 percent by weight of said one or more alkyds, from more than 0 to less than 10 percent by weight of said one or more surfactants, and wherein said dispersion has an average particle size diameter in the range of from 0.05 to 5 pm; providing one or more second components selected from the group consisting of polyurethane dispersions, polyester dispersions and emulsion polymer latexes; contacting said alkyd dispersion and said one or more second components; and thereby forming the coating composition, wherein said coating composition has a solid content of in the range of from 25 to 65 percent by weight of solid content, based on the total weight of the coating composition, and the coating composition has a pH in the range of from 7 to 11, and wherein the coating composition has a volume average particle size in the range of from 0.03 to 5 pm. 9. The method for producing a coating composition according to Claim 8, further comprising the step of providing one or more neutralizing agents. 10. The method for producing a coating composition according to Claim 9, wherein said one or more molten or liquid alkyds in the water is continuously emulsified in the presence of said one or more surfactants and said one or more neutralizing agents. II The method for producing a coating composition according to any one of Claims 8 to 10 wherein said one or more alkyds are neutralized up to 100 percent by a neutralizing agent. 12. The method for producing a coating composition according to any one of Claims 8 to 11, wherein said alkyd dispersion has a viscosity in the range of 100 to 10,000 cP. 13. The method for producing a coating composition according to any one of Claims 8 to 10 and 12, wherein said one or more alkyds are neutralized up to 200 percent by a neutralizing agent. 14. The coating composition of any one of Claims I to 5, wherein said alkyd dispersion has a solid content of greater than 60 weight percent, based on the weight of the alkyd dispersion. 15. The coating composition of any one of Claims I to 5, wherein said alkyd dispersion has a solid content of greater than 65 weight percent, based on the weight of the dispersion. | C09D016700 | - | - | - | -
AU198937020A | 1990-01-04 | Coating compsn. for automobiles includes binder consisting of anhydride acrylic polymer, glycidyl component and monomeric or oligomeric anhydride component | MULTI-COMPONENT COATING COMPOSITION COMPRISING AN ANHYDRIDE CONTAINING POLYMER, A GLYCIDYL COMPONENT AND A MONOMERIC OR OLIGOMERIC ANHYDRIDE COMPONENT | E.I. Du Pont De Nemours and Company | Altschuler, Lili W. ¦ Barsotti, Robert J. ¦ Harper, Lee Richard | A coating compsn. comprises 20-80 wt.% reactive binder components and 80-20 wt.% organic liq. carrier.The binder consists of (a) 25-90 wt.% anhydride acrylic polymer of Mw 2000-50,000 having at least 2 reactive anhydride gps. which consists of (i) polymsd. monomers of an ethylenically unsatd. anhydride (I) and (ii) polymsd. alkyl methacrylate or alkyl acrylate (1-8C alkyl) monomers; or mixts.; (b) 5-50 wt.% glycidyl component having at least two glycidyl gps.; and (c) 5-40 wt.% monomeric or oligomeric anhydride component. The compsn. containsmmm (d) 0.1-5 wt.% catalyst based on the wt. of the binder. Also claimed is a substrate coated with a layer of a water borne base coat or a solvent borne melamine or lacquer base coat, and a clear coat of the above compsn., the layers being cured of elevated temp.. USE/ADVANTAGEFor finishing the exterior of automobiles and trucks. The compsn. forms excellent clear coatings over coloured pigmented finishes and may itself be blended with 0.1-200 wt.% (based on binder) of pigment. It retainsa sprayability, durability, etc. despite its high solids content, and is environmentally improved due to reduced volatile organic content. | 1. A coating composition comprising 20-80% by weight of reactive binder components and 80-20% by weight of an organic liquid carrier; wherein the binder consists essentially of about 25-90% by weight, based on the weight of the binder, of an anhydride acrylic polymer having at least two reactive anhydride groups and consists of polymerized monomers of an ethylenically unsaturated anhydride and polymerized monomers selected from the group consisting of alkyl methacrylate, alkyl acrylate and any mixtures thereof, Swherein the alkyl groups have 1-8 carbon atoms and the polymer has a weight average molecular weight of about 2,000-50,000; 5-50% by weight, based on the weight of the binder, of a glycidyl component having at least two reactive glycidyl groups; 5-40% by weight, based on the binder, of a monomeric or oligomeric anhydride component; and the composition contains about 0.1-5% by weight, based on the weight of the binder, of a catalyst. 1(11)37020/89-2 The coating composition of claim 1 in Hwhich the 5lycidyl component is selected from the group consisting of polyglycidyl ether of low zmoleovlai weight polyol, low maolecular weight epoxy resins, polyglycidyl etr of polyacids, polyglycidyl ethers of isocyanurates, glycidyl inethacry16:e or glycidyl acrylate containing acrylic polymers or compatible mixture of any of the above. | US1988212055A | 1988-06-27 | AU198937020A ¦ AT95541T ¦ AU616022B ¦ CA1339166C ¦ DE68909721D1 ¦ DE68909721T2 ¦ EP355959A1 ¦ EP355959B1 ¦ JP02690784B2 ¦ JP2064179A ¦ KR199711342B1 ¦ MX166968B ¦ NZ229683A ¦ US5017435A | AU198937020A ¦ EP355959A1 ¦ JP2064179A ¦ US5017435A ¦ EP355959B1 ¦ DE68909721D1 ¦ CA1339166C ¦ JP02690784B2 ¦ KR199711342B1 | 1. A coating composition comprising 20-80% by weight of reactive binder components and 80-20% by 5 weight of an organic liquid carrier; wherein the binder consists essentially of about 25-90% by weight, based on the weight of the binder, of an anhydride acrylic polymer having at least two reactive anhydride groups and consists of polymerized monomers of an ethylenically unsaturated anhydride and polymerized monomers selected from the group consisting of alkyl methacrylate, alkyl acrylate and any mixtures thereof, 15 wherein the alkyl groups have 1-8 carbon atoms and the polymer has a weight average molecular weight of about 2,000-50,000; 5-50% by weight, based on the weight of the binder, of a glycidyl component having at least two reactive glycidyl groups; 5-40% by weight, based on the binder, of a monomeric or oligomeric anhydride component; and the composition contains about 0.1-5% by weight, based 25 on the weight of the binder, of a catalyst. 2. The coating composition of claim 1 in which the glycidyl component is selected from the group consisting of polyglycidyl ether of low molecular weight polyol, low molecular weight epoxy 30 resins, polyglycidyl ester of polyacids, polyglycidyl ethers of isocyanurates, glycidyl methacrylate or glycidyl acrylate containing acrylic polymers or compatible mixture of any of the above. 3. The coating composition of claim 1 in which the anhydride acrylic polymer contains about at; I C I I I .r a a 'al t a 0.1-50% by weight of monomers selected from the group consisting of styrene, acrylonitrile, methacrylonitrile and any mixtures thereof. 4. The coating composition of claim 1 in which the anhydride acrylic polymer has a glass transition temperature of 0 to 70*C and a weight average molecular weight of about 3,000-25,000. The coating composition of claim 1 in which the monomeric or oligomeric anhydride component is hexahydrophthalic anhydride, methlhexahydrophthalic anhydride, nadic methylanhydride or succinic anhydride or a mixture thereof, 6. The coating composition of claim 4 in which the anhydride acrylic polymer consists 15 essentially of 20-40% by weight, based on the weight of the acrylic polymer of methyl methacrylate, styrene or mixture of methyl methacrylate and styrene, 35-55% by weight of an alkyl methacrylate or an alkyl acrylate having 2-4 carbon atoms in the alkyl group and 5-55% by weight of polymerizable ethylenically unsaturated anhydride. 7. The coating composition of claim 6 in which the glycidyl component comprises a polyglycidyl ether of a polyol or a di- or polyglycidylester of an acid. 8. The coating composition of claim 7 in which the anhydride acrylic polymer consists of polymerized monomers of methyl methacrylate, butyl acrylate and itaconic anhydride. 9. The coating composition of claim 7 in which the anhydride acrylic polymer consists of polymerized monomers of butyl acrylate, styrene, maleic anhydride and maleic acid. The coating composition of claim 6 in which the anhydride acrylic polymer consists IC t I Cl a' It essentially of polymerized monomers of methyl methacrylate, styrene, butyl acrylate and itaconic anhydride; the glycidyl component consists essentially of sorbitol polyglycidyl ether or the di- or polyglycidylester of an acid or a mixture thereof and the catalyst is triethylene diamine or dimethyl ethanol amine or a mixture thereof. 11. The coating composition of claim 6 in which the anhydride acrylic polymer consists essentially of polymerized monomers of butyl acrylate, styrene, maleic anhydride and maleic acid; the glycidyl component consists essentially 0¦0 of sorbitol polyglycidyl ether or the di- or 0. 15 polyglycidylester of an acid or a mixture thereof and i the catalyst is triethylene diamine or dimethyl S*ethanol amine or a mixture thereof. 12. The coating composition of claim 1 I containing about 0.1-200% by weight, based on the weight of the binder, of pigment. 13. The coating composition of claim 1 in which the acrylic polymer contains.up to about 40% by weight of polymerized monomers alkyl acrylate, alkyl methacrylate or mixtures thereof having 9-12 carbon atoms in the alkyl groups. 14. A substrate coated with a layer of a waterborne basecoat and a clearcoat of the composition t t of claim 1 wherein the basecoat and clearcoat are Scured at ambient or elevated temperatures. 15. A substrate coated with a layer of j ~solvent borne melamine crosslinked .basecoat and a clearcoat of the composition of claim 1 wherein the basecoat and clearcoat are cured at elevated temperatures. i -i I ~1 16. A substrate coated with a layer of a solvent borne lacquer basecoat and a clearcoat of the composition of claim 1 wherein the basecoat and clearcoat are cured at ambient temperatures. 17. A coating composition substantially as hereindescribed, or, a substrate coated with a coating composition substantially as hereindescribed, or with reference to the Examples. | C08K00051515 ¦ C08K00051539 ¦ C09D013306 ¦ C09D016300 ¦ C08L006300 | - | A coating compsn. comprises 20-80 wt.% reactive binder components and 80-20 wt.% organic liq. carrier.The binder consists of (a) 25-90 wt.% anhydride acrylic polymer of Mw 2000-50,000 having at least 2 reactive anhydride gps. which consists of (i) polymsd. monomers of an ethylenically unsatd. anhydride (I) and (ii) polymsd. alkyl methacrylate or alkyl acrylate (1-8C alkyl) monomers; or mixts.; (b) 5-50 wt.% glycidyl component having at least two glycidyl gps.; and (c) 5-40 wt.% monomeric or oligomeric anhydride component. The compsn. containsmmm (d) 0.1-5 wt.% catalyst based on the wt. of the binder. Also claimed is a substrate coated with a layer of a water borne base coat or a solvent borne melamine or lacquer base coat, and a clear coat of the above compsn., the layers being cured of elevated temp.. | - | USE/ADVANTAGE For finishing the exterior of automobiles and trucks. The compsn. forms excellent clear coatings over coloured pigmented finishes and may itself be blended with 0.1-200 wt.% (based on binder) of pigment. It retainsa sprayability, durability, etc. despite its high solids content, and is environmentally improved due to reduced volatile organic content.
AU198929880A | 1989-08-24 | Rigid thermoplastic articles with matte surfaces obtd. by using two PVC polymers with different viscoelastic properties | SHAPED RIGID POLYVINYL CHLORIDE ARTICLE WITH MATTE SURFACE ¦ Rigid thermoplastic compositions capable of forming articles with matte surface | Geon Company The | Cozens, Ross James ¦ Greenlee, William Samuel ¦ Skillicorn, Douglas Earl | Rigid thermoplastic articles which have a good smooth matte surface can be formed using a compsn. comprising two polymers with different viscoelastic props. The first polymer is pref. PVC and the second a crosslinked PVC having a tan delta (ratio of the loss modulus to the energy storage moduls) from about 0.1 to 0.95. Alternatively both polymers can be non-crosslinked PVC with different inherent viscosities (IV, ASTM-D-1243). Pref. the IV difference is at least 0.8. Another alternative is to use two crosslinked PVC resins with a difference in their tan delta of at least 0.1. USE/ADVANTAGEThe rigid matte surface of the articles is partic. useful in the prodn. of articles such as gutters, house siding, pipe, bottles, calendered sheet, injection moulded articles etc. These articles can be designed to have low gloss and pref. a smooth surface. The reproducibility of matter surface in the prodn. process is good over a broad range of processing temp. A stucco surface appearance can also be obtd | (57) Claim Although not certain of the scientific principles involved, it is believed that the different viscoelastic properties of the polymers causes the more rubbery (crosslinked PVC) to relax a different amount after forming, thus creating a fine grained roughness on the surface. This surface roughness creates a matte surface effect. Tan 6 is an indication of the amount of long chain branching (crosslinking) present in the resin. A PVC homopolymer with no crosslinking would have a tan 6 of about 1.0. As crosslinking occurs, the tan 6 gets smaller. The tan 6 of the crosslinked PVC polymers of this invention are less than 1.0, preferably from about 0.1 to about 0.5, more preferably from about 0.2 to about 0.4. The tan 6 is measured at 210 0 C. V I (11)29880/89 i i Is ii:ii A rigid polymeric composition capable of forming a reduced gloss surface comprising a polymer mixture, said mixture comprising a first polymer and a second polymer wherein said first polymer and said second polymer have different viscoelastic properties and wherein said first polymer and said second polymer are compatible. 11. A composition of Claim 10 wherein said first polymer is selected from the group consisting of polymethyl methacrylate, cellulose acetate, nylon, cellulose acetate butyrate, ionomer resin, poly 4-methyl-pentene-l, polycarbonate, polyinethyl pentene, polysulfone, polyurethane, polystyrene, styrene butadiene thermoplastic elastomer, rigid polyvinyl chloride, rigid vinyl chloride copolymers, polyester, polyarylate, polyethylene, polypropylene, styrene acrylonitrile copolymer, acrylonitrile-butadiene-styrene copolymer, polystyrene/polyphenylene oxide blends, polyphenylene sulfide, ethylene ethyl acrylate copolymer, silicone polymer and ethylene methylacrylate copolymer and said second polymer is a crosslinked polymer compatible with said first polymer. 1. A shaped rigid polyvinyl chloride article having a matte surface and said article comprising a first PVC polymer and a second PVC polymer wherein said first PVC polymer and said second PVC polymer have different viscoelastic properties and wherein at least one of said PVC polymers is a crosslinked polyvinyl chloride having a tan 6 of from about 0.1 to about 0.95. 4 | US1988159142A | 1988-02-23 | AU198929880A ¦ AU622147B ¦ BR198900801A ¦ CA1337220C ¦ CN1038292A ¦ EP330153A2 ¦ EP330153A3 ¦ EP516197A2 ¦ EP516197A3 ¦ FI198900848A0 ¦ FI198900848A ¦ FI890848A0 ¦ IE19940347L ¦ IL89321A ¦ IL89321D0 ¦ IN174615B ¦ JP2004847A ¦ MX169492B ¦ NO198900708A ¦ NO198900708D0 ¦ NO199301442A ¦ NO199301442D0 ¦ NZ227965A ¦ US5130374A ¦ US5422399A ¦ ZA198901101B | EP330153A1 ¦ AU198929880A ¦ NO198900708A ¦ BR198900801A ¦ FI198900848A ¦ JP2004847A ¦ ZA198901101A ¦ CN1038292A ¦ US5130374A ¦ IL89321A ¦ NO199301442A ¦ US5422399A ¦ CA1337220C | THE CLAIMS DEFINING THE INVENTION ARE AS FOLLOWS: 1. A shaped rigid polyvinyl chloride article having a matte surface and said article comprising a first PVC polymer and a second PVC polymer wherein said first PVC polymer and said second PVC polymer have different viscoelastic properties and wherein at least one of said PVC polymers is a crosslinked polyvinyl chloride having a tan 6 of from about 0.1 to about 0.95. 2. An article of Claim 1 comprising a mixture of polyvinyl chloride and crosslinked polyvinyl chloride, said polyvinyl chloride being present at a level of from about 60 to about 99.5 weight parts and said crosslinked polyvinyl chloride being present at a level of from about 0.5 to about weight parts, wherein the total weight parts of polyvinyl chloride and crosslinked polyvinyl chloride is equal to 100 and wherein said crosslinked polyvinyl chloride has a tan 6 of from about 0.3 to about 0.7. 3. An article of Claim 2 wherein the level of crosslinked polyvinyl chloride is from about 1 to about 20 weight parts and wherein said crosslinked polyvinyl chloride is a skinless crosslinked PVC. 4. An article of Claim 1 wherein said article is selected from the group consisting of house siding, pipe, rigid profiles, bottles, and injection molded articles. 5. An article of Claim 4 wherein said house siding has a matte surface cap layer and a non-matte surface base layer. 6. An article of Claim 1 molded in a smooth mold and having a matte surface. 7. An article of Claim 1 wherein said first PVC polymer and said second PVC polymer are both a3 t. r non-crosslinked PVC polymers having at least 0.4 difference in their IV as measured according to ASTM D-1243. :J i ii s ii i :j ji 8. An article of Claim 7 wherein said difference in IV between said first PVC polymer and said second PVC polymer is at least 0.8. 9. An article of Claim 1 wherein said first PVC polymer and said second PVC polymer are both crosslinked PVC polymers having at least a 0.1 difference in their tan 6 A rigid polymeric composition capable of forming a reduced gloss surface comprising a polymer mixture, said mixture comprising a first polymer and a second polymer wherein said first polymer and said second polymer have different viscoelastic properties and wherein said first polymer and said second polymer are compatible. 11. A composition of Claim 10 wherein said first polymer is selected from the group consisting 20 of polymethyl methacrylate, cellulose acetate, nylon, cellulose acetate butyrate, ionomer resin, poly 4-methyl-pentene-l, polycarbonate, polymethyl pentene, polysulfone, polyurethane, polystyrene, styrene butadiene thermoplastic elastomer, rigid 25 polyvinyl chloride, rigid vinyl chloride copolymers, polyester, polyarylate, polyethylene, polypropylene, styrene acrylonitrile copolymer, acrylonitrile-butadiene-styrene copolymer, polystyrene/polyphenylene oxide blends, polyphenylene sulfide, ethylene ethyl acrylate copolymer, silicone polymer and ethylene methylacrylate copolymer and said second polymer is a crosslinked polymer compatible with said first polymer. 12. A composition of Claim 11 wherein said first polymer is polyvinyl chloride and said second polymer is crosslinked polyvinyl chloride and wherein said crosslinked polyvinyl chloride is present at a level of from about 0.5 to about 40 weight parts and wherein the total weight parts of polyvinyl chloride and crosslinked polyvinyl chloride is equal to 100 and wherein said crosslinked polyvinyl chloride has a tan 6 of from about 0.1 to about 0.95. 13. A composition of Claim 12 wherein the level of crosslinked polyvinyl chloride is from about 1 to about 20 weight parts and wherein said crosslinked polyvinyl chloride has a tan 6 of from about 0.3 to about 0.7. 14. A composition of Claim 10 wherein said first polymer is a lightly crosslinked polyvinyl chloride having a tan 6 greater than about 0.7 and said second polymer is a heavily crosslinked polyvinyl chloride having a tan 6 less than about A composition of Claim 14 wherein said lightly crosslinked polyvinyl chloride has a tan 6 greater than about 0.9 and said heavily crosslinked polyvinyl chloride has a tan 6 less than about 0.4. 16. A composition of Claim 10 wherein said first polymer and said second polymer are both non-crosslinked PVC polymers having at least 0.4 difference in their inherent viscosity as measured according to ASTM D-1243. 17. A composition of Claim 12 comprising less than 5 parts by weight of plasticizer per 100 parts by weight of the combined weight of polyvinyl chloride and crosslinked polyvinyl chloride and wherein said crosslinked PVC is a skinless crosslinked PVC. 18. A process for producing a rigid article having reduced gloss comprising forming a polymeric composition, wherein said polymeric composition ji Ii comprises a first polymer and a second polymer, wherein said first polymer and said second polymer are compatible and have different viscoelastic properties. 19. A process of Claim 18 wherein said article is formed by a process selected from the group consisting of extrusion blow molding, injection blow molding, extrusion, injection molding, thermoforming, pultrusion and calendering and wherein said first polymer is selected from the group consisting of polymethyl methacrylate, cellulose acetate, nylon, cellulose acetate butyrate, ionomer resin, poly 4-methyl-pentene-l, polycarbonate, polymethyl pentene, polysulfone, polyurethane, polystyrene, styrene butadiene thermoplastic elastomer, rigid polyvinyl chloride, rigid vinyl chloride copolymers, polyester, polyarylate, polyethylene, polypropylene, styrene acrylonitrile copolymer, acrylonitrile-butadiene-styrene copolymer, polystyrene/polyphenylene oxide blends, polyphenylene sulfide, ethylene ethyl acrylate copolymer, silicone polymers and ethylene methylacrylate copolymer and said second polymer is a crosslinked polymer compatible with said first polymer. 20. A process of Claim 19 wherein said first polymer is polyvinyl chloride and said second polymer is crosslinked polyvinyl chloride and wherein said crosslinked polyvinyl chloride is present at a level of from about 0.5 to about 40 weight parts and wherein the total weight parts of polyvinyl chloride and crosslinked polyvinyl chloride is ej'al to 100 and wherein said crosslinked polyvinyl chloride has a tan 6 of from about 0.1 to about 0.95. 21. A process of Claim 20 wherein said crosslinked polyvinyl chloride has a tan 6 of from about 0.3 to about 0.7 and wherein said crosslinked polyvinyl chloride is a skinless crosslinked polyvinyl chloride and said article is formed by extrusion. 22. A process of Claim 20 wherein said crosslinked polyvinyl chloride is made by a process which gives a skin on the crosslinked polyvinyl chloride and said article is formed by an injection molding process. 23. A shaped rigid thermoplastic article having a stucco appearance with uneven surface heights of at least about 0.079 centimeters wherein said article comprises a first polymer and a second polymer and wherein said first polymer and said second polymer are compatible and have different viscoelastic properties. 24. An article of Claim 23 wherein said first polymer is a polyvinyl chloride polymer and said second polymer is a crosslinked polyvinyl chloride polymer and wherein said crosslinked polyvinyl chloride is present at a level of at least about 40 parts by weight per 100 parts by weight of the combined weight of said first and second polymers. A rigid thermoplastic composition capable of being formed by extrusion into a stucco appearing article comprising a first polymer and a second polymer wherein said first polymer and said second polymer have different viscoelastic properties. 26. A composition of Claim 25 wherein said first polymer is polyvinyl chloride polymer and said second polymer is crosslinked polyvinyl chloride and wherein said crosslinked polyvinyl chloride is present at a level of at least about 40 parts by weight per 100 parts by weight of the combined weight of said first and second polymers. 27. A process for producing a rigid thermoplastic article having an uneven surface of peaks and valleys wherein the height of said peaks is at least about 0.079 centimeters, said process comprising forming by extrusion a composition having a first polymer and a second polymer wherein said first polymer and said second polymer have different viscoelastic properties. 28. A process of Claim 27 wherein said first polymer is polyvinyl chloride and said second polymer is crosslinked polyvinyl chloride and wherein said crosslinked polyvinyl chloride is present at a level of at least 40 parts by weight per 100 parts by weight total of said first and second polymers and wherein the height of said peaks is at least about 0.158 centimeters. Ir II | B29C003700 ¦ B29C004700 ¦ C08L002700 ¦ C08L002706 ¦ C08L010100 | - | Rigid thermoplastic articles which have a good smooth matte surface can be formed using a compsn. comprising two polymers with different viscoelastic props. The first polymer is pref. PVC and the second a crosslinked PVC having a tan delta (ratio of the loss modulus to the energy storage moduls) from about 0.1 to 0.95. Alternatively both polymers can be non-crosslinked PVC with different inherent viscosities (IV, ASTM-D-1243). Pref. the IV difference is at least 0.8. Another alternative is to use two crosslinked PVC resins with a difference in their tan delta of at least 0.1. | - | USE/ADVANTAGE The rigid matte surface of the articles is partic. useful in the prodn. of articles such as gutters, house siding, pipe, bottles, calendered sheet, injection moulded articles etc. These articles can be designed to have low gloss and pref. a smooth surface. The reproducibility of matter surface in the prodn. process is good over a broad range of processing temp. A stucco surface appearance can also be obtd
JP05939039B2 | 2016-06-22 | Inkjet recording method used to form image on recording medium, comprises using ink comprising hydrodispersible colorant, surfactant, water and organic solvent, using recording medium, and forming image on the recording medium with the ink | インクジェット画像形成方法 ¦ Inkjet image forming method | RICOH KK | - | Inkjet recording method comprises: using ink for inkjet recording comprising a hydrodispersible colorant having a functional group, a surfactant, water and an organic solvent comprising at least one kind of polyol having an equilibrium moisture of ≥ 30 wt.% at 23° C and 80% relative humidity, an amide compound (I), and an oxetane compound (II); using a recording medium having a transfer amount of highly deionized water of 5-20 ml/m 2 during a contact time of 100 msec and 5-30 ml/m 2 during a contact time of 400 msec; and forming an image on the recording medium with the ink. Inkjet recording method comprises: using ink for inkjet recording comprising a hydrodispersible colorant having a functional group, a surfactant, water and an organic solvent comprising at least one kind of polyol having an equilibrium moisture of ≥ 30 wt.% at 23° C and 80% relative humidity, an amide compound of formula (R-O-CH 2 -CH 2 -CO-N(CH 3 ) 2 ) (I), and an oxetane compound of formula (II); using a recording medium having a transfer amount of highly deionized water of 5-20 ml/m 2 during a contact time of 100 msec and 5-30 ml/m 2 during a contact time of 400 msec, in which the transfer amount is measured by an automatic scanning absorptometer; and forming an image on the recording medium with the ink, where the ink has a wettability (γ ') cos(θ ) of 19-24, 150 msec after ejecting 2.5 μ l of the ink onto the recording medium and (γ ') is ≤ 26 mN/m or less, (γ ') represents dynamic surface tension at a surface life of 150 msec at 25° C and 50% relative humidity as measured by maximum bubble pressure technique, and θ represents a contact angle of 150 msec at 25° C and 50% relative humidity after 2.5 μ l of the ink is ejected onto the recording medium.R4-6C alkyl; andR1H, 1-8C alkyl, a cyclohexyl or a phenyl.An INDEPENDENT CLAIM is also included for an inkjet printed matter comprising a recording medium, and an image formed on it by the inkjet recording method. The inkjet recording method is useful for forming an image on a recording medium (claimed) such as plain paper. The method: utilizes the ink that has improved permeability; and forms images that are blur-free and of high quality (regarding its density and re-transferability), with image uniformity, and exhibiting excellent stability over time. Preferred Components: The organic solvent further comprises 3-methoxy-N,N-dimethyl-propionamide. The hydrodispersible colorant comprises a black pigment, a cyan pigment, a magenta pigment and/or a yellow pigment. The surfactant is a fluorine-based surfactant. | - | JP2012123715A | 2012-05-30 | JP05939039B2 ¦ CN103448403A ¦ CN103448403B ¦ JP2013248763A ¦ US20130323474A1 ¦ US9010917B2 | US20130323474A1 ¦ JP2013248763A ¦ CN103448403A ¦ US9010917B2 ¦ CN103448403B ¦ JP05939039B2 | 1. The water-dispersible coloring agent in any one of following (1)(2), the organic solvent, surfactant, and water are contained, As this organic solvent, 23 degreeC and the equilibrium moisture amount in 80 %RH use the ink for inkjet recording containing the oxetane compound shown by 1 or more types of polyhydric alcohols which are 30 mass % or more, the amide compound shown by the following general formula (I), and the following general formula (II), It is 5-20 ml/m 2 in the amount of metastasis¦transition of the high pure water in 100 msec of contact times measured by the automatic scanning absorptometer, And it is the method to form an image on the recording paper which is the amount of metastasis¦transition of 5-30 ml/m 2 of the high pure water in 400 msec of contact times, Comprising: (1) Water-dispersible coloring agent which has hydrophilic group on surface (2) Water-dispersible coloring agent which made polymer particle which has hydrophilic group on surface contain pigment Wettability gamma'cos (theta) after 150 msec when 2.5 microliters of said inks are dripped on the said recording paper shall be made into the range of 19.0-24.0, and (gamma)' shall be 26 mN/m or less, The inkjet image forming method characterized by the above-mentioned. However, (gamma)' is a contact angle after 150 msec when the dynamic surface tension of surface lifetime at-the-time-of 150msec by maximum bubble pressure method and (theta) drip 2.5 microliters of said inks on the said recording paper in 25 degreeC and 50 %RH at 25 degreeC of the said ink, and 50 %RH. [FORMULA 35] [MAT_IMAGE 000044] In formula, R represents a C4-C6 alkyl group. [FORMULA 36] [MAT_IMAGE 000045] In formula, R 3 represents a hydrogen atom, a C1-C8 alkyl group, a cyclohexyl group, or a phenyl group. 2. The amide compound shown by following formula (I) is further contained as said organic solvent, The inkjet image forming method of Claim 1 characterized by the above-mentioned. [FORMULA 37] [MAT_IMAGE 000046] 3. The said water-dispersible coloring agents are a black pigment, the cyan¦cyanogen pigment, a magenta pigment, yellow pigments, or those combinations, The inkjet image forming method of Claim 1 or 2 characterized by the above-mentioned. 4. The said surfactant is a fluorochemical surfactant, The inkjet image forming method in any one of Claims 1-3 characterized by the above-mentioned. | B41M000500 ¦ B41M000550 ¦ B41M000552 ¦ C09D001100 | 2016-05-23 A61 FIRST PAYMENT OF ANNUAL FEES (DURING GRANT PROCEDURE) + JAPANESE INTERMEDIATE CODE: A61 2016-05-02 ¦ 2016-04-19 A01 WRITTEN DECISION TO GRANT A PATENT OR TO GRANT A REGISTRATION (UTILITY MODEL) + JAPANESE INTERMEDIATE CODE: A01 2016-04-19 ¦ 2016-04-12 TRDD DECISION OF GRANT OR REJECTION WRITTEN + ¦ 2016-01-27 A521 WRITTEN AMENDMENT JAPANESE INTERMEDIATE CODE: A523 2016-01-27 ¦ 2015-12-10 A977 REPORT ON RETRIEVAL JAPANESE INTERMEDIATE CODE: A971007 2015-12-09 ¦ 2015-12-09 A131 NOTIFICATION OF REASONS FOR REFUSAL - JAPANESE INTERMEDIATE CODE: A131 2015-12-08 ¦ 2015-04-15 A621 WRITTEN REQUEST FOR APPLICATION EXAMINATION + JAPANESE INTERMEDIATE CODE: A621 2015-04-15 | Inkjet recording method comprises: using ink for inkjet recording comprising a hydrodispersible colorant having a functional group, a surfactant, water and an organic solvent comprising at least one kind of polyol having an equilibrium moisture of ≥ 30 wt.% at 23° C and 80% relative humidity, an amide compound (I), and an oxetane compound (II); using a recording medium having a transfer amount of highly deionized water of 5-20 ml/m 2 during a contact time of 100 msec and 5-30 ml/m 2 during a contact time of 400 msec; and forming an image on the recording medium with the ink. | The inkjet recording method is useful for forming an image on a recording medium (claimed) such as plain paper. | The method: utilizes the ink that has improved permeability; and forms images that are blur-free and of high quality (regarding its density and re-transferability), with image uniformity, and exhibiting excellent stability over time.
JP05651916B2 | 2015-01-14 | Green coloring composite for color filter, comprises pigment ingredient comprising halogenated zinc phthalocyanine, pigment carrier containing resin, alkaline resin dispersant, and color derivative comprising alkali substituent | カラーフィルタ用緑色着色組成物、及びカラーフィルタ ¦ The green coloring composition for color filters, and a color filter | TOYO INK MFG CO LTD | - | A green coloring composite comprises pigment ingredient comprising halogenated zinc phthalocyanine, pigment carrier containing resin, alkaline resin dispersant having an amine value of 35-100 mg potassium hydroxide/g, a color derivative comprising alkali substituent, and mixed organic solvent(s). The mixed organic solvent comprises an organic solvent A with solubility parameter of 8-10 (cal/cm 3 ) 0 . 5 and b. pt. of 140-150° C at 760 mmHg, and an organic solvent B with solubility parameter of 8-10 (cal/cm 3 ) 0 . 5 and b. pt. of 160-200° C at 760 mmHg. An INDEPENDENT CLAIM is included for a color filter comprising a green filter section formed from the green coloring composite. A green coloring composite for color filter (claimed). Preferred Composition: The green coloring composite further comprises photo-polymerization initiator. Preferred Components: The color derivative is added at 0.001-40 wt.%. The organic solvent A (50-95 wt.%) is propanediol monomethyl ether acetate, propanediol monoethyl ether acetate, glycol mono-methyl ether acetate or glycol monoethyl ether acetate. The organic solvent B (5-50 wt.%) is cyclohexyl acetate, propanediol diacetate, diglycol diethyl ether or 3-ethoxy ethyl propionate.Preferred Component: The alkali resin dispersant (0.001-50 wt.%) comprises copolymer resin comprising alkali copolymer segment and a pigment carrier copolymer. Preferred Method: The segmented copolymer resin is obtained by polymerizing active free radicals. | - | JP2007303100A ¦ JP2008249125A | 2007-11-22 ¦ 2008-09-26 | JP05651916B2 ¦ CN101441413A ¦ CN101441413B ¦ CN103529646A ¦ CN103529646B ¦ JP05561337B2 ¦ JP2009217241A ¦ JP2010100789A ¦ JP2010102277A ¦ JP2013054365A ¦ KR1607705B1 ¦ KR2009053705A ¦ TW200937049A ¦ TWI506306B | CN101441413A ¦ KR2009053705A ¦ JP2009217241A ¦ TW200937049A ¦ JP2010100789A ¦ JP2010102277A ¦ JP2013054365A ¦ JP05561337B2 ¦ CN101441413B ¦ JP05651916B2 ¦ TWI506306B ¦ KR1607705B1 | 1. They are a green pigment component which includes a halogenated zinc phthalocyanine pigment at least, and an amine titer of 50-100 mgKOH/g, The green coloring composition for the color filters formed by containing basic resin type dispersing agent (However, furthermore, it is a block copolymer which consists of B block which has a functional group containing the A block and nitrogen atom which have a dispersing agent in which an acid value exceeds 0, and solvophilicity, The amine titer remove¦excludes the dispersing agent which are 80 mgKOH/g or more and 150 mgKOH/g or less (effective solid content conversion).) which is block copolymer resin which consists of and a basic copolymer block (A) and a pigment support¦carrier affinity copolymer block (B),, and the pigment support¦carrier which consists of resin (However, content of the repeating unit which has oxetanyl group remove¦excludes the polymer which is 70 mass % or more.), its precursor, or mixtures thereof. 2. Content of the said basic resin type dispersing agent is 0.001 to 50 weight% on the basis of the total weight of the said green pigment component, The green coloring composition for color filters of Claim 1 characterized by the above-mentioned. 3. The said block copolymer resin is block copolymer resin obtained by the living radical polymerization, The green coloring composition for color filters of Claim 1 or 2. 4. Furthermore, the green coloring composition for color filters in any one of Claims 1-3 formed by containing the pigment derivative which has a basic substituent. 5. Content of the pigment derivative which has the said basic substituent is 1-50 weight parts with respect to 100 weight part of pigment components, The green coloring composition for color filters of Claim 4. 6. Resin which comprises the said pigment support¦carrier sets an acid value to X (mgKOH/g), When a weight average molecular weight is set to Y, The green coloring composition for color filters in any one of Claims 1-5 which are following formula (A), (I), and resin that satisfy¦fills the conditions of (U) altogether simultaneously. (A) Y&gt;-750X+51000 (I) Y&gt;940X-79000 (U) Y&gt;8000 7. The green filter segment formed from the green coloring composition for color filters in any one of Claims 1-6 is comprised, The color filter characterized by the above-mentioned. | G02B000520 ¦ G02F00011335 | 2014-11-28 R150 CERTIFICATE OF PATENT (=GRANT) OR REGISTRATION OF UTILITY MODEL + JP 5651916 JAPANESE INTERMEDIATE CODE: R150 ¦ 2014-11-27 A61 FIRST PAYMENT OF ANNUAL FEES (DURING GRANT PROCEDURE) + JAPANESE INTERMEDIATE CODE: A61 2014-11-03 ¦ 2014-10-22 A01 WRITTEN DECISION TO GRANT A PATENT OR TO GRANT A REGISTRATION (UTILITY MODEL) + JAPANESE INTERMEDIATE CODE: A01 2014-10-21 ¦ 2014-10-17 TRDD DECISION OF GRANT OR REJECTION WRITTEN + ¦ 2014-10-04 A521 WRITTEN AMENDMENT JAPANESE INTERMEDIATE CODE: A523 2014-10-03 ¦ 2014-08-27 A131 NOTIFICATION OF REASONS FOR REFUSAL - JAPANESE INTERMEDIATE CODE: A131 2014-08-26 ¦ 2014-03-19 A131 NOTIFICATION OF REASONS FOR REFUSAL - JAPANESE INTERMEDIATE CODE: A131 2014-03-18 ¦ 2013-06-05 A521 WRITTEN AMENDMENT JAPANESE INTERMEDIATE CODE: A523 2013-06-04 ¦ 2013-04-24 A131 NOTIFICATION OF REASONS FOR REFUSAL - JAPANESE INTERMEDIATE CODE: A131 2013-04-23 ¦ 2012-10-16 A521 WRITTEN AMENDMENT JAPANESE INTERMEDIATE CODE: A523 2012-10-15 ¦ 2012-08-22 A131 NOTIFICATION OF REASONS FOR REFUSAL - JAPANESE INTERMEDIATE CODE: A131 2012-08-21 ¦ 2012-08-03 A977 REPORT ON RETRIEVAL JAPANESE INTERMEDIATE CODE: A971007 2012-08-03 ¦ 2011-08-02 A621 WRITTEN REQUEST FOR APPLICATION EXAMINATION + JAPANESE INTERMEDIATE CODE: A621 2011-08-01 ¦ 2011-06-30 A521 WRITTEN AMENDMENT JAPANESE INTERMEDIATE CODE: A523 2011-06-29 | A green coloring composite comprises pigment ingredient comprising halogenated zinc phthalocyanine, pigment carrier containing resin, alkaline resin dispersant having an amine value of 35-100 mg potassium hydroxide/g, a color derivative comprising alkali substituent, and mixed organic solvent(s). The mixed organic solvent comprises an organic solvent A with solubility parameter of 8-10 (cal/cm 3 ) 0 . 5 and b. pt. of 140-150° C at 760 mmHg, and an organic solvent B with solubility parameter of 8-10 (cal/cm 3 ) 0 . 5 and b. pt. of 160-200° C at 760 mmHg. | A green coloring composite for color filter (claimed). | -
JP02987863B2 | 1999-12-06 | Resin compsn. for paint comprises carbonyl gp.-contg. vinyl! copolymer and reaction prod. of rosin and glycidyl ester as base resin ingredients | Paint resin composition | DAINIPPON INKI KAGAKU KOGYO KK | KUMADA HAJIME ¦ SHOJI AKIO | A resin compsn. comprises contg. a carboxyl gp.-contg. vinyl copolymer and a reaction prod. of rosin and glycidyl ester as essential base resin ingredients. USE/ADVANTAGEThe method provides resin compsns. with excellent gloss, definition, build feeling, hardness, compatibility with other resins, solubility in solvents and weather and thinner resistance consisting of resin glycidyl ester-modified vinyl copolymer as essential ingredient and opt. curative and opt. cellulose and/or saccharose cpds. for paints for cars, car repair, plastics, woodworking and concrete panels.In an example, into a mixt. at 120 deg.C of 400 parts by wt. toluene, 267 parts butyl acetate and 300 parts of a glycidyl ester of China gum rosin prepd. by saponifying 300 parts China gum rosin with NaOH aq. soln. and reacting the obtd. rosin soap and 138 parts epichlorohydrin, is dropped a mixt. of 198 parts styrene, 200 parts methyl methacrylate, 150 parts n-butyl acrylate, 87 parts 2-hydroxyethyl methacrylate, 65 parts methacrylic acid, 30 parts t-butyl peroxyoctoate and 30 parts t-butyl peroxybenzoate in 3 hours and the obtd. mixt. is polymerised for 15 min. at 120 deg.C to give a copolymer soln. with a nonvolatile ingredient of 60%, a viscosity of Y, an acid value of 4.5 and a hydroxyl value of 48. | - | JP199025157A | 1990-02-06 | JP02987863B2 ¦ JP3231926A | JP3231926A ¦ JP02987863B2 | 1. The reaction product of a carboxyl group-containing vinyl-type copolymer and the glycidyl ester of rosin¦Lodine is contained as an essential base resin component. The paint resin composition characterized by the above-mentioned. 2. A reaction product (A), and the cellulose-type compound and/or saccharose type-compound (B) of a carboxyl group-containing vinyl-type copolymer and the glycidyl ester of rosin¦Lodine are contained as an essential base resin component. The paint resin composition characterized by the above-mentioned. 3. The reaction product (A) of a carboxyl group-containing vinyl-type copolymer and the glycidyl ester of rosin¦Lodine and a hardening¦curing agent (C) are contained as an essential skin-formation component. The paint resin composition characterized by the above-mentioned. 4. The reaction product (A) of a carboxyl group-containing vinyl-type copolymer and the glycidyl ester of rosin¦Lodine, a cellulose-type compound and/or a saccharose type-compound (B), and a hardening¦curing agent (C) are contained as an essential skin-formation component. The paint resin composition characterized by the above-mentioned. 5. A reaction product (A) with the glycidyl ester of the above-mentioned carboxyl group-containing vinyl-type copolymer and rosin¦Lodine, The glycidyl ester of rosin¦Lodine above-mentioned to the said carboxyl group-containing vinyl-type copolymer with respect to 1 equivalent of the carboxyl group in a former copolymer in the ratio used as 0.1-1.0 equivalent of glycidyl group in latter glycidyl ester, The paint resin composition of Claims 1-4 which is a thing obtained by carrying out ring-opening esterification and making it add. 6. The above-mentioned carboxyl group-containing vinyl-type copolymer and a reaction product with the glycidyl ester of rosin¦Lodine, The paint resin composition of Claim 2 or 4 a content ratio with said cellulose-type compound and/or saccharose type-compound is [ composition ] in 50 to 98weight% of a former reaction product, and 2 to 50weight% of a latter compound. 7. The paint resin composition of Claim 3 or 4 which is an at least 1 sort(s) of compound chosen from the group which said hardening¦curing agent (C) becomes from the poly epoxy compound (c-1), polyisocyanate compound (c-2), and amino resin (c-3) which contain a 2 or more epoxy group in one molecule. 8. The reaction product (A) of the above-mentioned carboxyl group-containing vinyl-type copolymer and the glycidyl ester of rosin¦Lodine, A use rate with the poly epoxy compound (c-1) which it has a 2 or more epoxy group in above-mentioned one molecule with respect to 1 equivalent of the carboxyl group in a former reaction product (A), The paint resin composition of Claims 3, 4 or 7 which is in the range that is 0.5-1.5 equivalent of epoxy groups in a latter compound (c-1). 9. The reaction product (A) of the above-mentioned carboxyl group-containing vinyl-type copolymer and the glycidyl ester of rosin¦Lodine, The paint resin composition of Claims 3, 4 or 7 which is in the range which a use rate with said polyisocyanate compound (c-2) becomes with respect to 1 equivalent of the hydroxyl group in a former reaction product (A) in 0.2-1.8 equivalent of isocyanate groups in a latter compound (c-2). 10. The reaction product (A) of the above-mentioned carboxyl group-containing vinyl-type copolymer and the glycidyl ester of rosin¦Lodine, The paint resin composition of Claims 3, 4 or 7 a use rate with said amino resin (c-3) is [ composition ] in 30 to 90weight% of a former reaction product (A), and 10 to 70weight% of latter resin (c-3). 11. The reaction product (A) of the above-mentioned carboxyl group-containing vinyl-type copolymer and the glycidyl ester of rosin¦Lodine, The poly epoxy compound (c-1) which has a 2 or more epoxy group in above-mentioned one molecule, It is with a use rate with the above-mentioned amino resin (c-3), this 30 to 90weight% of reaction product (A), this compound (c-1) of 30 weight% or less, and this 10 to 70weight% of resin (c-3). The paint resin composition of Claims 3, 4 or 7. | C08G008102 ¦ C08G001862 ¦ C08G005914 ¦ C09D000712 ¦ C09D010100 ¦ C09D010108 ¦ C09D016120 ¦ C09D016300 ¦ C09D017500 ¦ C09D017504 | 2004-10-08 LAPS CANCELLATION BECAUSE OF NO PAYMENT OF ANNUAL FEES - ¦ 2004-10-08 LAPS CANCELLATION BECAUSE OF NO PAYMENT OF ANNUAL FEES - | A resin compsn. comprises contg. a carboxyl gp.-contg. vinyl copolymer and a reaction prod. of rosin and glycidyl ester as essential base resin ingredients. | - | USE/ADVANTAGE The method provides resin compsns. with excellent gloss, definition, build feeling, hardness, compatibility with other resins, solubility in solvents and weather and thinner resistance consisting of resin glycidyl ester-modified vinyl copolymer as essential ingredient and opt. curative and opt. cellulose and/or saccharose cpds. for paints for cars, car repair, plastics, woodworking and concrete panels.In an example, into a mixt. at 120 deg.C of 400 parts by wt. toluene, 267 parts butyl acetate and 300 parts of a glycidyl ester of China gum rosin prepd. by saponifying 300 parts China gum rosin with NaOH aq. soln. and reacting the obtd. rosin soap and 138 parts epichlorohydrin, is dropped a mixt. of 198 parts styrene, 200 parts methyl methacrylate, 150 parts n-butyl acrylate, 87 parts 2-hydroxyethyl methacrylate, 65 parts methacrylic acid, 30 parts t-butyl peroxyoctoate and 30 parts t-butyl peroxybenzoate in 3 hours and the obtd. mixt. is polymerised for 15 min. at 120 deg.C to give a copolymer soln. with a nonvolatile ingredient of 60%, a viscosity of Y, an acid value of 4.5 and a hydroxyl value of 48.
JP2015185772A | 2015-10-22 | Backsheet used for solar cell module, consists of adhesive bond layer, and adhesive agent containing polymer having ethylenically unsaturated double bond in terminal of its side chain, and molecular weight distribution of preset value | BACK SHEET FOR SOLAR CELL MODULE ¦ 太陽電池モジュール用バックシート ¦ Solar cell module backsheet | NIPPON SHOKUBAI CO LTD | SATO AKANE | A solar cell module backsheet consists of an adhesive bond layer (4), and an adhesive agent (2) containing a polymer having an ethylenically unsaturated double bond in terminal of its side chain, and a molecular weight distribution of 1.5-6. INDEPENDENT CLAIMS are included for the following:solar cell module, which has the solar cell module backsheet; andsolar cell, which has the solar cell module. Backsheet is used for solar cell module of solar cell (all claimed). The backsheet has excellent adhesiveness, weather resistance and external appearance, and provides solar cell having improved electrical output characteristics. Preferred Process: The polymer having ethylenically unsaturated double bond is obtained by reacting monomer having carboxyl group and/or hydroxyl group with monomer chosen from epoxy group-containing monomer and oxazoline group-containing monomer, or reacting monomer having carboxyl group and/or hydroxyl group with isocyanate group-containing monomer, or reacting (vinyloxy alkoxy) alkyl(meth)acrylate, monomer having an acid-anhydride group and monomer having hydroxyl group. The drawing shows a schematic sectional view of the solar cell module backsheet. 1Base material2Adhesive agent4Adhesive bond layer | PROBLEM TO BE SOLVED: To provide a back sheet for a solar cell module, which is excellent in adhesion to a filler used for a solar cell and in weather resistance, maintains electric output characteristic, and has a satisfactory appearance, not only in an environment where it is actually used as a solar cell but also in a case of an enhancement test in a high temperature high humidity atmosphere conducted to evaluate the solar cell module.SOLUTION: In a back sheet for a solar cell module in which an adhesive layer is formed, the adhesive layer is formed from an adhesive for a back sheet, containing polymer containing an unsaturated double bond having at the terminal of a side chain an ethylenic unsaturated double bond and having a molecular weight distribution (weight average molecular weight/number average molecular weight) of 1.5 to 6.0. SUBJECT of the Invention Even if it is a case where the accelerated test in a hot humid atmosphere examined when evaluating not only the environment actually used as a solar cell but a solar cell module is done, While it is excellent in the adhesiveness and the weather resistance with respect to the filler used for a solar cell and maintaining electric output characteristics, provide the solar cell module backsheet which has a favorable external appearance. PROBLEM to be solved It is a solar cell module backsheet in which an adhesive bond layer is formed, Comprising: The said adhesive bond layer has ethylenically unsaturated double bond at the terminal of a side chain, Molecular weight distribution (a weight average molecular weight/number average molecular weight) is formed with the adhesive agent for back seat¦sheets containing the unsaturated double bond containing polymer which are 1.5-6.0, It is characterized by the above-mentioned. SELECTED DRAWINGS FIG. 1 [MAT_IMAGE 000002] | JP201462678A | 2014-03-25 | JP2015185772A | JP2015185772A | 1. It is a solar cell module backsheet in which an adhesive bond layer is formed, Comprising: The said adhesive bond layer has ethylenically unsaturated double bond at the terminal of a side chain, Molecular weight distribution (a weight average molecular weight/number average molecular weight) is formed with the adhesive agent for back seat¦sheets containing the unsaturated double bond containing polymer which are 1.5-6.0, The solar cell module backsheet characterized by the above-mentioned. 2. The unsaturated double bond containing polymer which has ethylenically unsaturated double bond at the terminal of a side chain, The unsaturated double bond containing polymer with which the monomer which has the polymer, carboxyl group, and/or hydroxyl group which polymerize the monomer component containing the at least 1 sort(s) of monomer chosen from the group which consists of an epoxy-group-containing monomer and an oxazoline group containing monomer is made to react, The unsaturated double bond containing polymer with which the at least 1 sort(s) of monomer chosen from the group which consists of the polymer, epoxy-group-containing monomer, and oxazoline group containing monomer which polymerize the monomer component containing the monomer which has a carboxyl group and/or a hydroxyl group is made to react, The unsaturated double bond containing polymer with which the polymer which polymerizes the monomer component containing the monomer which has a carboxyl group and/or a hydroxyl group, and an isocyanate group containing monomer are made to react, The unsaturated double bond containing polymer with which the monomer which has the polymer, carboxyl group, and/or hydroxyl group which polymerize the monomer component containing an isocyanate group containing monomer is made to react, The polymer obtained by polymerizing the monomer component containing the unsaturated double bond containing polymer which polymerizes the monomer component containing (meth)acrylic-acid (vinyloxy alkoxy) alkyl, and the monomer which has an acid-anhydride group, It is the at least 1 sort(s) of unsaturated double bond containing polymer chosen from the group which consists of an unsaturated double bond containing polymer obtained by making the monomer which has a hydroxyl group react, The solar cell module backsheet of Claim 1. 3. It has a solar cell module backsheet of Claim 1 or 2, The solar cell module characterized by the above-mentioned. 4. It has a solar cell module of Claim 3, The solar cell characterized by the above-mentioned. | H01L0031049 ¦ C08F000814 ¦ C08F022028 ¦ C08J000704 | - | A solar cell module backsheet consists of an adhesive bond layer (4), and an adhesive agent (2) containing a polymer having an ethylenically unsaturated double bond in terminal of its side chain, and a molecular weight distribution of 1.5-6. | Backsheet is used for solar cell module of solar cell (all claimed). | The backsheet has excellent adhesiveness, weather resistance and external appearance, and provides solar cell having improved electrical output characteristics.
JP2014237812A | 2014-12-18 | Active-energy-ray-curable composition for forming e.g. contact bonding layer for laminate, comprises specified amount of epoxy group-containing vinyl polymer having preset weight-average molecular weight, and vinylic monomer | ACTIVE ENERGY RAY-CURABLE COMPOSITION, LAMINATE AND POLARIZING PLATE ¦ 活性エネルギー線硬化性組成物、積層体、及び偏光板 ¦ An active-energy-ray-curable composition, a laminated body, and a polarizing plate | MITSUBISHI RAYON CO LTD | TAJIMA YOSHIMI ¦ HAYAMA YASUSHI ¦ SATO AKIRA | An active-energy-ray-curable composition comprises epoxy group-containing vinyl polymer (A) having weight-average molecular weight of 2000-50000, and vinylic monomer (B). The content of polymer (A) and monomer (B) with respect to total content of polymer (A) and monomer (B) is 5-60 %mass and 40-95 %mass, respectively. INDEPENDENT CLAIMS are included for the following:contact bonding layer, which is obtained by curing active-energy-ray-curable composition;laminate; andpolarizing plate, which consists of protective film, adhesive layer obtained by curing active-energy-ray-curable composition, and polarizer film laminated in order. Active-energy-ray-curable composition is used for forming contact bonding layer for laminate, and adhesive layer of polarizing plate (all claimed) for liquid crystal display device. Uses include but are not limited to liquid crystal television, mobile telephone, personal computer, and handheld game machine. The active-energy-ray-curable composition has moderate viscosity, and excellent adhesiveness with respect to plastic film. The polarizing plate containing the active-energy-ray-curable composition has excellent heat resistance. Preferred Properties: The solubility parameter of monomer (B) is 8.5 or more. Preferred Composition: The vinylic monomer (B) is vinylic monomer (b1) having hydroxyl group and/or vinylic monomer (b2) having heterocyclic group. The active-energy-ray-curable composition further comprises organic isocyanate (C) and photoinitiator (D). The vinylic monomer (B) is chosen from 2-hydroxyethyl (meth)acrylate, 2-hydroxypropyl (meth)acrylate, 4-hydroxybutyl (meth)acrylate, (meth)acrylic acid, dimethylaminoethyl (meth)acrylate, N,N-dimethyl (meth)acrylamide, phenyl (meth)acrylate, benzyl (meth)acrylate, tetrahydrofurfuryl (meth)acrylate, (meth)acryloyl morpholine, glycidyl (meth)acrylate, 2-methoxyethyl (meth)acrylate, methoxy triethylene glycol (meth)acrylate, dicyclopentenyl (meth)acrylate, and dicyclopentanyl (meth)acrylate.Preferred Composition: The epoxy group-containing vinyl polymer (A) comprises 50-100 %mass epoxy group-containing vinylic monomer (a1) unit. | PROBLEM TO BE SOLVED: To provide an active energy ray-curable composition having an adequately viscosity so as to be easily handled as an adhesive agent and excellent in adhesiveness to plastic films, especially a PVA film, and to provide a laminate such as a polarizer having excellent heat resistance. SOLUTION: There is provided the active energy ray-curable composition containing an epoxy group-containing vinyl-based polymer (A) having a weight average molecular weight of 2,000 to 50,000 and a vinyl-based monomer (B) in such an amount that the content of the polymer (A) is 5 to 60 mass% and the content of the monomer (B) is 40 to 95 mass% based on the total of the polymer (A) and the monomer (B). There are also provided: the laminate having an adhesive layer obtained by curing the composition; and the polarizing plate having structure in which a protective film and the adhesive layer obtained by curing the composition and a polarizer film are consecutively laminated in this order. SUBJECT of the Invention It has a moderate viscosity which is easy to handle as an adhesive agent, Laminated bodies, such as an active-energy-ray-curable composition which is excellent in adhesiveness with a plastic film, especially a PVA film, and a polarizing plate which has the outstanding heat resistance, are provided. PROBLEM to be solved A weight average molecular weight including the epoxy-group-containing vinyl polymer (A) and vinylic monomer (B) which are 2,000-50,000 with respect to the sum total of the said polymer (A) and the said monomer (B), The active-energy-ray-curable composition which are content of 5-60 mass % of the said polymer (A), and content of 40-95 mass % of the said monomer (B), A polarizing plate including the structure which the contact bonding layer obtained by hardening¦curing the laminated body which has a contact bonding layer obtained by hardening¦curing the said composition, a protective film, and the said composition, and the polarizer film laminated¦stacked continuously in this order. SELECTED DRAWINGS Absence | JP201398431A | 2013-05-08 | JP2014237812A | JP2014237812A | 1. A weight average molecular weight including the epoxy-group-containing vinyl polymer (A) and vinylic monomer (B) which are 2,000-50,000 with respect to the sum total of the said polymer (A) and the said monomer (B), The active-energy-ray-curable composition which are content of 5-60 mass % of the said polymer (A), and content of 40-95 mass % of the said monomer (B). 2. The active-energy-ray-curable composition of Claim 1 whose solubility parameter value of the said monomer (B) is 8.5 or more. 3. The active-energy-ray-curable composition of Claim 1 or 2 which is content of 50-100 mass % of the epoxy-group-containing vinylic monomer (a1) unit of the said polymer (A). 4. The active-energy-ray-curable composition of any one of Claim 1 to 3 whose said monomer (B) is a vinylic monomer (b2) which has a vinylic monomer (b1) which has a hydroxyl group, and/or a heterocyclic group. 5. Furthermore, the active-energy-ray-curable composition of any one of Claim 1 to 4 containing organic isocyanate (C). 6. The epoxy-group-containing vinyl polymer (A) whose weight average molecular weights are 2,000-50,000, And 2-hydroxyethyl (meth)acrylate, 2-hydroxypropyl (meth)acrylate, 4-hydroxybutyl (meth)acrylate, (meth)acrylic acid, Dimethyl amino ethyl (meth)acrylate, N,N- dimethyl (meth)acrylamide, The phenyl (meth)acrylate, the benzyl (meth)acrylate, the tetrahydrofurfuryl (meth)acrylate, a (meth)acryloyl morpholine, glycidyl (meth)acrylate, 2-methoxyethyl (meth)acrylate, The at least 1 sort(s) of vinylic monomer chosen from the group which consists of the methoxy triethylene glycol (meth)acrylate, dicyclopentenyl (meth)acrylate, and dicyclopentanyl (meth)acrylate is included, The active-energy-ray-curable composition which are content of 5-60 mass % of the said polymer (A), and content of 40-95 mass % of the said monomer with respect to the sum total of the said polymer (A) and the said monomer. 7. The active-energy-ray-curable composition of Claim 6 which is content of 50-100 mass % of the epoxy-group-containing vinylic monomer (a1) unit of the said polymer (A). 8. Furthermore, the active-energy-ray-curable composition of Claim 6 or 7 containing organic isocyanate (C). 9. Furthermore, the active-energy-ray-curable composition of any one of Claim 1 to 8 containing a photoinitiator (D). 10. The contact bonding layer obtained by hardening¦curing the active-energy-ray-curable composition of any one of Claim 1 to 9. 11. The laminated body which has a contact bonding layer obtained by hardening¦curing the active-energy-ray-curable composition of any one of Claim 1 to 9. 12. A polarizing plate including the structure which the contact bonding layer obtained by hardening¦curing a protective film and the active-energy-ray-curable composition of any one of Claim 1 to 9 and the polarizer film laminated¦stacked continuously in this order. | C09J000400 ¦ C08F000244 ¦ C08G001862 ¦ C08G005932 ¦ C09J000402 ¦ C09J001106 ¦ C09J015710 ¦ G02B000530 | - | An active-energy-ray-curable composition comprises epoxy group-containing vinyl polymer (A) having weight-average molecular weight of 2000-50000, and vinylic monomer (B). The content of polymer (A) and monomer (B) with respect to total content of polymer (A) and monomer (B) is 5-60 %mass and 40-95 %mass, respectively. | Active-energy-ray-curable composition is used for forming contact bonding layer for laminate, and adhesive layer of polarizing plate (all claimed) for liquid crystal display device. Uses include but are not limited to liquid crystal television, mobile telephone, personal computer, and handheld game machine. | The active-energy-ray-curable composition has moderate viscosity, and excellent adhesiveness with respect to plastic film. The polarizing plate containing the active-energy-ray-curable composition has excellent heat resistance.
JP11021404A | 1999-01-26 | Member for forming vinyl chloride tube passage prepared by moulding composite vinyl chloride resin composition including an elastomer | POLYVINYL CHLORIDE-BASED MEMBER CONSTITUTING PIPE LINE ¦ Vinyl chloride-type pipe line structural member | SEKISUI CHEM CO LTD | SHINKO TADASHI ¦ MATSUMURA KENICHI | In a member for forming vinyl chloride tube passage prepd. by molding a composite vinyl chloride resin compsn. comprising a vinyl chloride resin and an elastomer, the composite vinyl chloride resin compsn. has a tensile yield strength of 150-450 kgf/cm squared at a test temp. of 23 deg and a test speed of 10 mm/min and a tensile breaking elongation of 20-80% at a test temp. of 23 °C and a test speed of 0.5 m/sec in a high speed tensile test. The composite vinyl chloride resin compsn. comprises a blend of a vinyl chloride resin (polymerisation degree: 400-4000) (90-40 wt.%) and an elastomer (10-60 wt.%), or a graft copolymer of an elastomer and a monomer constituting the vinyl chloride resin. The elastomer is at least one selected from ethylene-vinyl acetate copolymers, ethylene-(meth)acrylate copolymers, acrylonitrile-butadiene copolymers, chlorinated polyethylenes, (meth)acrylate copolymers, methyl methacrylate-styrene-butadiene copolymers, chlorosulphonated polyethylenes and polyurethanes. ADVANTAGEThe member is excellent in flexibility and shock resistance and processability due to possible adhesion bonding. | PROBLEM TO BE SOLVED: To provide a polyvinyl chloride-based member constituting a pipe line, excellent in flexibility and impact resistance and excellent in workability, because the member can be adhered and bound, and molded from a composite vinyl chloride-based resin composition. SOLUTION: This polyvinyl chloride-based member constituting a pipe line is molded from a composite vinyl chloride-based resin composition comprising 90-40 wt.% of a polyvinyl chloride-based resin and 10-60 wt.% of an elastomer. Therein, the composite vinyl chloride-based resin composition has a tensile yield strength of 150-450 kgf/cm<2> at a test temperature of 23 deg.C and at a test rate of 10 mm/min, and further has a tensile breaking elongation of 20-80% at a test temperature of 23 deg.C and at a test rate of 0.5 m/s in a high speed tension test. PROBLEM TO BE SOLVED: To provide a polyvinyl chloride-based member constituting a pipe line, excellent in flexibility and impact resistance and excellent in workability, because the member can be adhered and bound, and molded from a composite vinyl chloride-based resin composition. SOLUTION: This polyvinyl chloride-based member constituting a pipe line is molded from a composite vinyl chloride-based resin composition comprising 90-40 wt.% of a polyvinyl chloride-based resin and 10-60 wt.% of an elastomer. Therein, the composite vinyl chloride-based resin composition has a tensile yield strength of 150-450 kgf/cm 2 at a test temperature of 23°C and at a test rate of 10 mm/min, and further has a tensile breaking elongation of 20-80% at a test temperature of 23°C and at a test rate of 0.5 m/s in a high speed tension test. COPYRIGHT: (C)1999,JPO&Japio SUBJECT of the Invention The vinyl chloride-type pipe line structural member shape¦molded using the composite vinyl chloride-type resin composition which was excellent in a flexibility or impact resistance, and was excellent in the workability since adhesion¦attachment joining was possible is provided. PROBLEM to be solved It is a vinyl chloride-type pipe line structural member formed by shape¦molding the composite vinyl chloride-type resin composition which consists of vinyl chloride-type resin and an elastomer, Comprising: The tension¦pulling yield strength in the test temperature of 23 degreeC and the test rate of 10 mm/min of the said composite vinyl chloride-type resin composition is 150-450kgf/cm 2, The vinyl chloride-type pipe line structural member in a high-speed tension test whose tensile-fracture elongation in the test temperature of 23 degreeC and the test rate of 0.5 m/s is 20 to 80 %. | JP1997179727A | 1997-07-04 | JP11021404A | JP11021404A | 1. It is a vinyl chloride-type pipe line structural member formed by shape¦molding the composite vinyl chloride-type resin composition which consists of vinyl chloride-type resin and an elastomer, Comprising: The tension¦pulling yield strength in the test temperature of 23 degreeC and the test rate of 10 mm/min of the said composite vinyl chloride-type resin composition is 150-450kgf/cm 2, The tensile-fracture elongation in the test temperature of 23 degreeC in a high-speed tension test and the test rate of 0.5 m/s is 20 to 80 %. The vinyl chloride-type pipe line structural member characterized by the above-mentioned. 2. A composite vinyl chloride-type resin composition consists of 90 to 40 weight% of vinyl chloride-type resin, and 10 to 60 weight% of elastomers, The vinyl chloride-type pipe line structural member of Claim 1. 3. The polymerization degrees of vinyl chloride-type resin are 400-4000, The vinyl chloride-type pipe line structural member of Claim 1 or 2. 4. A composite vinyl chloride-type resin composition is a blend body of vinyl chloride-type resin and an elastomer, The vinyl chloride-type pipe line structural member of a Claim 2 or 3. 5. It is a thing formed by a composite vinyl chloride-type resin composition graft-copolymerizing the monomer which comprises vinyl chloride-type resin to an elastomer, The vinyl chloride-type pipe line structural member of a Claim 2 or 3. 6. An elastomer Ethylene-vinyl acetate copolymer, ethylene-(meth)acrylate copolymer, It is at least 1 sort(s) selected from an acrylonitrile-butadiene copolymer, a chlorinated polyethylene, a (meth)acrylic-ester type copolymer, the methacrylic acid methyl- styrene- butadiene copolymer, chlorosulfonated polyethylene, and the group that consists of polyurethanes, The vinyl chloride-type pipe line structural member of Claim 1, 2, 3, 4 or 5. | F16L001104 ¦ C08F001406 ¦ C08F029102 ¦ C08L002706 | - | In a member for forming vinyl chloride tube passage prepd. by molding a composite vinyl chloride resin compsn. comprising a vinyl chloride resin and an elastomer, the composite vinyl chloride resin compsn. has a tensile yield strength of 150-450 kgf/cm squared at a test temp. of 23 deg and a test speed of 10 mm/min and a tensile breaking elongation of 20-80% at a test temp. of 23 °C and a test speed of 0.5 m/sec in a high speed tensile test. The composite vinyl chloride resin compsn. comprises a blend of a vinyl chloride resin (polymerisation degree: 400-4000) (90-40 wt.%) and an elastomer (10-60 wt.%), or a graft copolymer of an elastomer and a monomer constituting the vinyl chloride resin. The elastomer is at least one selected from ethylene-vinyl acetate copolymers, ethylene-(meth)acrylate copolymers, acrylonitrile-butadiene copolymers, chlorinated polyethylenes, (meth)acrylate copolymers, methyl methacrylate-styrene-butadiene copolymers, chlorosulphonated polyethylenes and polyurethanes. | - | ADVANTAGE The member is excellent in flexibility and shock resistance and processability due to possible adhesion bonding.
KR2008070578A | 2008-07-30 | Color filter for inkjet ink and LCD comprises pigment particles which is contained in one color pixel | COLOR FILTER, LIQUID CRYSTAL DISPLAY DEVICE HAVING THE SAME AND ORGARNIC PIGMENT DISPERSIONS USED THEREIN, INKJET INK FOR COLOR FILTER, COLORED PHOTOSENSITIVE RESIN COMPOSITION AND PHOTOSENSITIVE RESIN TRANSFER MATERIAL ¦ COLOR FILTER HAVING EXCELLENT CONTRAST, A LIQUID CRYSTAL DISPLAY DEVICE HAVING THE SAME, AN ORGANIC PIGMENT DISPERSION HAVING A GOOD BALANCE BETWEEN HIGH DISPLAY CHARACTERISTIC AND HIGH DISPLAY DURABILITY, AN INKJET INK FOR A COLOR FILTER, A COLORED PHOTOSENSITIVE RESIN COMPOSITION, AND A PHOTOSENSITIVE RESIN TRANSFER MATERIAL ¦ Liquid crystal display including the color filter, and this and the thus used organic pigment dispersion, the ink jet ink for the color filter, and the coloured photosensitive resin composition and photosensitive resin material for transfer. | FUJIFILM CORPORATION,JP | MATSUMOTO, Keisuke ¦ SAITO, Naoki | A color filter comprises pigment particles which is contained in one color pixel. The average particle diameter of pigment particle is ≤ 40 nm. The ratio of number of particles with particle size of ≮ 50 nm is ≥ 1% of whole pigment particles. INDEPENDENT CLAIMS are included for:organic pigment dispersoid comprising pigment nanoparticle (a) which pulverizes bulk body of organic pigment, and pigment nanoparticle (b) which mixes organic pigment solution that dissolved organic pigment in good solvent and solvent which mutually dissolves with good solvent and turns into poor solvent, and deposits; andcoloring photosensitive resin composition comprising organic pigment dispersoid, binder and monomer or oligomer. A color filter for organic pigment dispersoid used for inkjet ink and coloring photosensitive resin composition for photosensitive resin transfer material used for LCD (claimed). Achieves high contrast. Exhibits high color description force. Maintains clear image quality for a long period of time. Suppresses discoloration. Efficiently produces outstanding color filter in large quantities. Preferred Parameter: The particle size distribution of pigment particles have ≥ 2 maximum value in particle size of ≤ 30 nm. The number of particles is ≥ 5% of whole pigment particles. The average particle diameter of whole pigment particles of pigment nanoparticle (a) and (b) is ≤ 40 nm. Preferred Components: The whole pigment particles contain ≥ 1 mass% (preferably 3-95 mass%) of pigment nanoparticles (b). The pigment nanoparticle (b) is nanoparticle which is obtained under coexistence of high molecular compound of formula (A 1 -R 2 ) n -R 1 -(P 1 ) m with mass mean molecular weight ≥ 1000.R 1coupling group of (m+n) value;R 2single bond or bivalent coupling group;A 1basic group, acidic group, N, urea, urethane, group that has coordinating O, monovalent organic group containing organic dye structure or heterocyclic ring which may have ≥ C4 hydrocarbon and alkoxy silyl, epoxy, isocyanate, OH or substituent;m1-8;n2-9;m+n3-10; andP 1high molecular compound residue.Preferred Process: The organic pigment dispersoid which is nanoparticle obtained by removing part of pigment nanoparticle (b) for solvent, powdering, and carrying out re-dispersion of powder uses blue, green and red color filters (preferably R pixel, G pixel and B pixel). | A color filter is provided to realize high contrast, to exhibit high color description power when the color filter is used in a display device, and to keep excellent display performance for a long time by suppressing color stains. A color filter has pigment particles contained in at least one color pixel of the color filter. The pigment particles have an average particle size of 40 nm or smaller. A ratio of particles having a particle size of 50 nm or larger to the total pigment particles is 1% or greater. An organic pigment dispersion comprises (a) pigment nanoparticles obtained by mechanically grinding a bulk body of organic pigment, and (b) pigment nanoparticles precipitated by mixing an organic pigment solution having an organic pigment dissolved in a good solvent, with a solvent which is compatible with the good solvent and is a poor solvent for the organic pigment. [Subject] The high contrast is realized. When using in the display device, the high colour the power of description is displayed. The color filter suppressing moreover, the color spot and can maintain the excel display performance the long term and the organic pigment dispersion used for that are provided. Moreover, liquid crystal display including the color filter and this using these with the ink jet ink for the color filter, containing the excel organic pigment dispersion the coloured photosensitive resin composition, and the photosensitive resin material for transfer are provided. [Method of solution] The color filter doing the rate of the number of 40㎚ this harrow, and the particle which is moreover, the particle diameter 50㎚ or greater the average particle diameter of the pigment particle as to the pigment particle, included as much among the color filter, at least, the pixel of 1 colour over 1% of the whole figment particle. | JP200715620A ¦ JP2007134773A | 2007-01-25 ¦ 2007-05-21 | KR2008070578A ¦ CN101231360A ¦ CN101231360B ¦ JP05385511B2 ¦ JP2008203809A ¦ TW200839313A ¦ TWI448743B | JP2008203809A ¦ CN101231360A ¦ KR2008070578A ¦ TW200839313A ¦ CN101231360B ¦ JP05385511B2 ¦ TWI448743B | 1. The color filter of the pigment particle included as much among the color filter, at least, the pixel of 1 colour, wherein the rate of the number of 40㎚ this harrow, and the particle which is moreover, the particle diameter 50㎚ or greater the average particle diameter of the pigment particle is done over 1% of the whole figment particle. 2. The color filter of claim 1, wherein as to the particle-size distribution of the pigment particle included as much among pixel, it has max over 2. 3. The color filter of claim 1 or 2, wherein as to the particle-size distribution of the pigment particle included as much among pixel, it has max on the particle diameter 30㎚ or less. 4. The color filter of any one of claims 1 through 3, wherein it does so that the number of particle which is the particle diameter 50㎚ or greater as to the pigment particle included rather than among pixel be over 5% of the whole figment particle. 5. Mechanically, the organic pigment dispersion wherein it daily uses with the pigment nano particle (a):, pulverizing the bulk body of the organic pigment the organic pigment solution and the good solvent dissolving the organic pigment at the good solvent and the pigment nano particle (b) that mixes the solvent in which the poor solvent is about the organic pigment and segregated is included rather than. 6. The organic pigment dispersion of claim 5, wherein the pigment nano particle (b) is included rather than over 1 mass ％ of the whole figment particle. 7. The organic pigment dispersion of claim 5 or 6, wherein the pigment nano particle (b) hereinafter is included rather than 95 mass ％ over 3 mass ％ of the whole figment particle. 8. The organic pigment dispersion of any one of claims 5 through 7, wherein the rate of the number of 40㎚ this harrow, and the particle which is moreover, the particle diameter 50㎚ or greater the average particle diameter of the whole figment particle of the pigment nano particle (a) and (b) is done over 1% of the whole figment particle. 9. The organic pigment dispersion of any one of claims 5 through 8, wherein the pigment nano particle (b) removes the solvent of 1 ash content and the solvent is called to the powder; and it is the nano particle that re-disperses the powder and obtained. 10. The organic pigment dispersion of any one of claims 5 through 9, wherein the pigment nano particle (b) is the nano particle obtained under the co-located of polymer more than the mass average molecular weight 1000. 11. The organic pigment dispersion of any one of claims 5 through 10, wherein it is the compound showing polymer more than the mass average molecular weight 1000 in terms of below general equation (1). General equation (1) [ In the general equation, R 1 shows the linker of (m+n) edge. R2 shows the linker of short-chain or divlence. Even if it has the basic group having A1 is the acid group, and the nitrogen atom, radical having -NH-CO-NH-, -NHCOO-, and the dispostion of coordination oxygen atom, and the organic radical or the substituent of univalence having the radical selected from the group consisting of the hydrocarbon radical, the alkoxysilyl group, the epoxy radical, the isocyanate radical more than the carbon number 4 and hydroxyl group, the organic radical containing heterocyclic of the good organic dye structure or univalence is shown. However, it may be acceptable that the A1 of n is different even if it is identical. The number of M is 1~8s the number of N is 2~9 it showses are shown. M+n is satisfied with 3~10. P1 shows the polymer residue. ] 12. The organic pigment dispersion of any one of claims 5 through 11, wherein it uses in the color filter having the blue, and a colour among the green and red. 13. The ink jet ink for the color filter consisting of the organic pigment dispersion of any one of claims 5 through 12, wherein it is written. 14. The coloured photosensitive resin composition containing the organic pigment dispersion, binder, and monomer or oligomer of any one of claims 5 through 12, wherein it is written. 15. The photosensitive resin material for transfer in which the layer having the coloured photosensitive resin composition is formed on the branch body of claim 14, wherein it is written. 16. In R pixel, and G pixel and B pixel, at least, one. And the color filter including the organic pigment dispersion rather than of any one of claims 5 through 12, wherein it is written. 17. The color filter of claim 13, wherein claim 14 make by using one in the written ink jet ink, and claim 14 among the photosensitive resin material for transfer in the coloured photosensitive resin composition and written claim 15. 18. The liquid crystal display including the color filter of claim 15 or 16, wherein it is written. | C09B006702 ¦ B82Y002000 ¦ B82Y003000 ¦ C09B006746 ¦ C09D001100 ¦ C09D0011326 ¦ C09D0011328 ¦ C09D001138 ¦ C09D001700 ¦ G02B000520 ¦ G02F00011335 ¦ G03F0007004 | 2013-02-26 WITN WITHDRAWAL DUE TO NO REQUEST FOR EXAMINATION - | A color filter comprises pigment particles which is contained in one color pixel. The average particle diameter of pigment particle is ≤ 40 nm. The ratio of number of particles with particle size of ≮ 50 nm is ≥ 1% of whole pigment particles. | A color filter for organic pigment dispersoid used for inkjet ink and coloring photosensitive resin composition for photosensitive resin transfer material used for LCD (claimed). | Achieves high contrast. Exhibits high color description force. Maintains clear image quality for a long period of time. Suppresses discoloration. Efficiently produces outstanding color filter in large quantities.
KR2008099208A | 2008-11-12 | Manufacture of organic nano pigment particle aggregate for non-aqueous dispersoid, involves reacting organic compound and organic polymer compound with respect to organic nano pigment particle, and aggregating reaction mixture | METHOD OF PRODUCING ORGANIC PIGMENT NANOPARTICLE AGGLOMERATE AND ORGANIC PIGMENT NANOPARTICLE NONAQUEOUS DISPERSION, COLORED PHOTOSENSITIVE RESIN COMPOSITION CONTAINING THE DISPERSION, AND COLOR FILTER USING THE SAME ¦ METHOD OF PRODUCING ORGANIC PIGMENT NANOPARTICLE AGGLOMERATE AND ORGANIC PIGMENT NANOPARTICLE NONAQUEOUS DISPERSION, A COLORED PHOTOSENSITIVE RESIN COMPOSITION CONTAINING THE DISPERSION, AND A COLOR FILTER USING THE SAME ¦ The manufacturing method of the organic nano pigment particle nonaqueous by-product and organic nano pigment particle agglomerate, and the coloured photosensitive resin composition containing the dispersion and the color filter using that. | FUJIFILM CORPORATION | OHMOTO MAKOTO | An organic low-molecular weight compound having molecular weight of less than 1000, and an organic polymer compound having average molecular weight of 1000 or more are reacted with respect to organic nano pigment particle dispersed into aqueous medium, and the reaction mixture is aggregated, to obtain organic nano pigment particle aggregate. Manufacture of organic nano pigment particle aggregate used for manufacturing organic nano pigment particle non-aqueous dispersoid for coloring photosensitive resin composition used for color filter (all claimed). The organic nano pigment particle aggregate is efficiently manufactured. The organic nano pigment particle non-aqueous dispersoid formed using organic nano pigment particle aggregate has excellent dispersibility, and provides color filter having excellent color purity. Preferred Process: The organic low-molecular weight compound and organic polymer compound are dissolved with solvent in aqueous medium. Preferred Compound: The organic polymer compound is of formula: (A 1 -R 2 ) n -R 1 -(P 1 ) m (1), or of formula: (Z-G-J) m -Q-(R) l (2).A 1acidic group, group having basic nitrogen atom, urea, urethane, 4C or more hydrocarbon having coordinating oxygen atom, monovalent organic group containing organic-dye structure or heterocyclic ring, monovalent organic group having alkoxy ethyl, epoxy, isocyanate, hydroxyl or a substituent;R 1 ,Qcoupling group;m1-8;n2-9;m+n3-10;R 2 ,Jsingle bond or bivalent coupling group;P 1polymeric residue;G-COO - , -SO 3- , -OSO 3- , -P(O)(OH)O - , -OP (O), or (OH)O - ;Rhigh molecular compound residue;Zorganic or inorganic cation;andm+l3-6.Preferred Composition: A coloring photosensitive resin composition obtained using organic nano pigment particle aggregate contains binder, monomer or oligomer, and photoinitiator. | The method for manufacturing readily the aggregate which filtering is possible the nano pigment particle among the organic nano particle pigment aqueous dispersion is provided concerning the process of being complicated of requiring the process, of preparing one end, the aqueous paste of being represented as the flushing when being image converted the organic nano pigment particle aqueous dispersion in the organic nano pigment particle nonaqueous by-product that is, the enormous time including the filter filtration etc. The manufacturing method of the organic nano pigment particle agglomerate that after the organic polymer compound cohere by operating the organic polymer compound more than the average molecular weight 1000 more than the organic low molecular compound less than the molecular weight 1000 more than the first class and the first class about the organic nano pigment particle dispersed among the aqueous medium, it isolates. Keywords The organic nano pigment particle agglomerate, the manufacturing method of the organic nano pigment particle nonaqueous by-product, the coloured photosensitive resin composition, and the color filter. A method of producing organic pigment nanoparticle agglomerate and organic pigment nanoparticle nonaqueous dispersion is provided to manufacture a color filter coating solution, an organic pigment nanoparticle dispersion suitable for the inkjet ink, and the dispersion. The organic pigment nanoparticle nonaqueous dispersion has excellent disperibility and high contrast. An organic pigment nanoparticle agglomerate is prepared by reacting at least one organic low molecular compound having the molecular weight of 1000 or less and at least one organic high molecular compound having the molecular weight of 1000 or more to the organic pigment nanoparticle dispersed in the aqueous medium; and after cohering, isolating it. The organic pigment nanoparticle dispersed in the aqueous medium can be cohered by dissolving the organic low molecular compound and the organic high molecular compound with a solvent mixed in the aqueous medium and adding it in the aqueous medium. | JP2007123981A | 2007-05-08 | KR2008099208A ¦ CN101302354A ¦ JP2008280391A ¦ TW200904907A | JP2008280391A ¦ CN101302354A ¦ KR2008099208A ¦ TW200904907A | 1. The manufacturing method of the organic nano pigment particle agglomerate wherein the organic polymer compound cohere about the organic nano pigment particle dispersed among the aqueous medium by operating the organic polymer compound more than the average molecular weight 1000 more than the organic low molecular compound less than the molecular weight 1000 more than the first class and the first class; and it isolates. 2. The manufacturing method of the organic nano pigment particle agglomerate of claim 1, wherein it dissolves to the organic low molecular compound and the solvent mixing the organic polymer compound with the aqueous medium middle; and the organic nano pigment particle dispersed among the aqueous medium is cohered by adding among the aqueous medium. 3. The manufacturing method of the organic nano pigment particle agglomerate of claim 1 or 2, wherein isolation is performed with filtering. 4. The manufacturing method of the organic nano pigment particle agglomerate of any one of claims 1 through 3, wherein the process of removing the extra organic low molecular compound at least is included. 5. The manufacturing method of the organic nano pigment particle agglomerate of any one of claims 1 through 4, wherein the solution of the organic pigment in which the organic nano pigment particle dispersed among the aqueous medium is dissolved in the good solvent and the media which is the good solvent and commercial availability and consists of the poor solvent about moreover, the organic pigment is mixed; and it creates as the corpuscle of the nano size and it is obtained. 6. The manufacturing method of the organic nano pigment particle agglomerate of any one of claims 1 through 5, wherein the average first particle diameter of the organic nano pigment particle is 100nm or less. 7. The manufacturing method of the organic nano pigment particle agglomerate of any one of claims 1 through 6, wherein the average particle diameter of aggregate is 10000nm or greater. 8. The manufacturing method of the organic nano pigment particle nonaqueous by-product of any one of claims 1 through 7, wherein the written and isolated organic nano pigment particle agglomerate is re-dispersed among the non aqueous medium and it obtains. 9. The manufacturing method of the organic nano pigment particle nonaqueous by-product of one among the claims 1 through 8, wherein the organic polymer compound is indicated as below general equation (11) or the general equation (14). A 1 shows the organic radical which contains the organic dye structure or the good heterocyclic even if the organic radical contains the organic radical or the substituent containing the radical selected from the radical containing the radical, -NH-CO-NH-, -NHCOO-, the dispostion of coordination oxygen atom containing the acid group, and the basic nitrogen atom, and the hydrocarbon radical, alkoxy silyl group, epoxy radical, isocyanate radical more than the carbon number 4 and hydroxyl group of univalence of univalence among (the above general equation (11). Although the A1 of n is the same or it is sweet, it is good. R1 shows the linker of (m+n) edge. M+n shows 3~10. M shows the fixed number of 1~8. N shows the fixed number of 2~9. R2 shows the linker of the single bond or divlence. The P1 silver polymer residue is shown. As to G-, the radical combined of divlence is -COO -, and -SO3- or theses desirable among (the above general equation (14) over 2. These are desirable that the site connected to Q among the general equation (14) is Sulfur-atom.The radical combined of divlence is the -OSO3- or theses desirable over 2. These are desirable that the site connected to Q among the general equation (14) is Sulfur-atom.The - P (O) (OH) O- or - OP (O) (OH) O- is shown. J shows linker or the single bond of divlence. Q shows the linker of (m+1) edge. R shows the polymer residue. Z+ shows the organic or the inorganic cation. M+1 shows 3~6. 10. The manufacturing method of the organic nano pigment particle nonaqueous by-product of claim 9, wherein the organic polymer compound is like that used as the dispersing agent among the non aqueous medium. 11. The coloured photosensitive resin composition of claim 9 or 10, wherein the written organic nano pigment particle nonaqueous by-product, and binder, and monomer or oligomer and photopolymerization initiator or the photo polymerization opening agent are contained at least. 12. The color filter of claim 11, wherein it is made by using the written coloured photosensitive resin composition. | C09C000308 ¦ C09B006720 ¦ C09C000310 | 2014-05-09 E601 DECISION TO REFUSE APPLICATION - ¦ 2014-01-27 E902 NOTIFICATION OF REASON FOR REFUSAL - ¦ 2013-02-18 A201 REQUEST FOR EXAMINATION | An organic low-molecular weight compound having molecular weight of less than 1000, and an organic polymer compound having average molecular weight of 1000 or more are reacted with respect to organic nano pigment particle dispersed into aqueous medium, and the reaction mixture is aggregated, to obtain organic nano pigment particle aggregate. | Manufacture of organic nano pigment particle aggregate used for manufacturing organic nano pigment particle non-aqueous dispersoid for coloring photosensitive resin composition used for color filter (all claimed). | The organic nano pigment particle aggregate is efficiently manufactured. The organic nano pigment particle non-aqueous dispersoid formed using organic nano pigment particle aggregate has excellent dispersibility, and provides color filter having excellent color purity.
KR2008032222A | 2008-04-14 | Manufacture of organic nanoparticle dispersion composition used as inkjet ink for forming color filter of liquid crystal display, involves mixing organic material dissolved in good solvent with poor solvent and concentrating | PROCESS FOR PRODUCTION OF COMPOSITION HAVING ORGANIC PARTICLES DISPERSED THEREIN ¦ The manufacturing method of the organic particle dispersing agent. | FUJIFILM CORPORATION,JP | SHIBATA, NAOYA | A solution of an organic material dissolved in a good solvent is mixed with poor solvent for organic material, which is compactable with good solvent to form organic nanoparticles. The resulting dispersion solution is concentrated by ultra filtration to form organic nanoparticle dispersion composition. INDEPENDENT CLAIMS are included for the following:manufacture of inkjet ink for color filters, which involves using the above-mentioned organic nanoparticle dispersion composition;color photosensitive resin composition which contains organic nanoparticle, binder, polyfunctional monomer and photoinitiator or photoinitiator group;photosensitive transfer material which has a photosensitive resin layer containing color photosensitive resin composition, on a temporary support;color filter, which is formed using the above-mentioned color photosensitive resin composition on photosensitive transfer material;liquid crystal display which has the color filter; andcharge coupled devices which has the color filter. For inkjet ink used for forming color filter of liquid crystal display and charge coupled device (all claimed), image sensor, photoreceptor for color electrophotography and electrochromy display device, charge-injected device, and bright bridge display. The liquid crystal display is used in notebook personal computer and television monitor. The manufacture of organic nanoparticle dispersion composition of high concentration is enabled. The re-dispersion of organic nanoparticle dispersion composition is easily performed. Preferred Layer: The color filter has several concave portions divided by dividing wall, on a substrate. Red ink, green ink, blue ink is each sprayed on concave portion using inkjet system and deposited to form color resin layer of each color in the concave portion. The liquid crystal display is VA system.Preferred Composition: The organic material solution is pigment containing fluid, which dissolved organic pigment in supercritical or subcritical fluid. The mixing of organic material liquid and poor solvent is performed in the presence of high molecular compound with acidic group. The number average particle size of organic particle is 1 μm or less. The organic material is organic pigment. Preferred Method: The concentrated dispersion composition is freeze dried after ultra filtration. The dispersion composition is re-dispersed in organic solvent containing high molecular compound having acidic group. The high molecular compound is used during formation of organic nanoparticle, extraction or concentration or during dispersion of aggregate organic particle after concentration. Preferred Compound: The high molecular compound is of formula: (A 1 -R 2 ) n -R 1 -(P 1 ) m .R 1coupling group;R 2single bond or bivalent coupling group;A1acidic group, which has basic nitrogen atom, urea group, urethane, coordinating oxygen atom, 4C or more hydrocarbon, alkoxy silyl, epoxy, isocyanate or hydroxyl group;m1-8;n2-9;m+n3-10;andP1polymeric structure. | A process for producing a composition having organic nanoparticles dispersed therein, the process comprising the steps of mixing a solution of an organic material dissolved in a good solvent with a poor solvent for the organic material which is compatible with the good solvent to generate nano-sized organic particles from the organic material, and concentrating the resulting dispersion solution containing the organic particles, the concentrating step being performed by the ultrafiltration of the dispersion solution. The present invention relates to the manufacturing method of the solution of the organic material dissolved in the good solvent and the organic nano particle dispersing agent that mixes the poor solvent of the organic material which it daily uses with the solvent, and it creates the organic material as the organic particle of the nano size, and when this is concentrated, concentrates the dispersed solution containing the organic particle with the extrinsic filtering done. L'invention concerne la production d'une composition contenant des nanoparticules organiques dispersées par un procédé comprenant une étape de mélange d'une solution d'une matière organique dissoute dans un bon solvant avec un solvant médiocre pour la matière organique compatible avec le bon solvant pour générer des nanoparticules organiques à partir de la matière organique, et une étape de concentration de la solution de dispersion obtenue contenant les particules organiques, cette étape de concentration étant réalisée par ultrafiltration de la solution de dispersion. | JP2005214795A | 2005-07-25 | KR2008032222A ¦ CN101273098A ¦ WO2007013475A1 | WO2007013475A1 ¦ CN101273098A ¦ KR2008032222A ¦ JP2007528487X | 1. A manufacturing method of the organic nano particle dispersing agent comprising the steps of: mixing the bin solvent of the organic material which daily uses with the solution of the organic material which is dissolved in the amount solvent and solvent; creating the organic material as the organic particle of the nano size; concentrating this; and concentrating the dispersed solution containing the organic particle with the extrinsic filtering which does. 2. The manufacturing method of the organic nano particle dispersing agent of claim 1, wherein the organic material solution is the organic pigment the supercritical fluid or the pigment contained fluid dissolved in the critical fluid. 3. The manufacturing method of the organic nano particle dispersing agent of claim 1 or 2, wherein the polymer having the acid group is contained. 4. The manufacturing method of the organic nano particle dispersing agent of any one of claims 1 through 3, wherein it exists of the polymer having the acid group, the mixing of the poor solvent and organic material liquid is put into operation. 5. The manufacturing method of the organic nano particle dispersing agent of any one of claims 1 through 4, wherein the numerical average particle diameter of the organic particle is 1㎛ or less. 6. The manufacturing method of the organic nano particle dispersing agent of any one of claims 1 through 5, wherein freeze-drying is performed to addition after ultrafiltration. 7. The manufacturing method of the organic nano particle dispersing agent of any one of claims 1 through 6, wherein the organic material is the organic pigment. 8. The manufacturing method of the organic nano particle dispersing agent of any one of claims 1 through 7, wherein become among the organic solvent containing the polymer having the acid group redistribution. 9. The manufacturing method of the organic nano particle dispersing agent of any one of claims 1 through 8, wherein the polymer indicated as the general equation (1) is contained. [Chemical formula 1] 〔 Among equation, R 1 shows the coupling element of (m＋n) edge. R2 shows the coupling element of short-chain or divlence. The organic radical of the organic radical of the univalence having the radical selected from the group consisting of A1, is the acid group, the radical having the radical, -NH-CO-NH-, -NHCOO-, the dispostion of coordination oxygen atom having the basic nitrogen atom, and the hydrocarbon radical, the alkoxy silyl group, the epoxy radical, the isocyanate radical more than the carbon number 4 and hydroxyl group or the organic dye structure of having the substituent or the univalence containing heterocyclic is shown. However, the A1 of n is different even if it is identical. The number of M is 1 ~ 8s the number of N is 2 ~ 9 it showses are shown. M＋n is satisfied 3 ~ 10. P1 shows the polymer backbone. 〕 10. The manufacturing method of the organic nano particle dispersing agent of claim 9, wherein the polymer indicated as the above general equation (1) is included rather than in the formation of the organic nano particle in extraction or concentration as to the middle one process after these processes are terminated in the dispersion of the coherence organic particle after concentration. 11. The manufacturing method of the ink jet ink for the color filter of any one of claims 1 through 10, wherein the ink jet ink for the color filter is dispensed from the organic nano particle dispersing agent that the written manufacturing method is manufactured with the manufacturing method. 12. The coloured photosensitive resin composition of any one of claims 1 through 10, wherein with the organic particle, with binder, with the polyfunctional monomer, the photopolymerization initiator among the organic nano particle dispersing agent that the written manufacturing method is manufactured with the manufacturing method or the photo polymerization opening agent is included at least. 13. The temporary support, at least. And the photosensitive transfer material of claim 12, wherein the photosensitive resin layer containing the written coloured photosensitive resin composition is formed. 14. The color filter of claim 12, wherein the is written in claim 13 photosensitive transfer material manufactures by using the written coloured photosensitive resin composition or the photosensitive transfer material which. 15. To R ink, and G ink and B ink, at least, the first class it is the manufacturing method of the color filter forming the coloring resin layer of each colour on each concave part the partition having the light blocking is formed on the top of the substrate, and a plurality of concave parts classified by the partition is formed, and R (red) ink, and each of B (blue) ink and G (abstract) ink are sprayed the concave part with the ink-jet method and it sediments. And the color filter of claim 11, wherein the ink jet ink obtained to the written manufacturing method is used. 16. The liquid crystal display of claim 14 or 15, wherein the written color filter is included. 17. The liquid crystal display of claim 16, wherein the liquid crystal display is the VA mode. 18. The CCD device of claim 14 or 15, wherein the written color filter is included. | C09B006720 ¦ C09B006702 ¦ C09B006746 ¦ C09D001102 | 2013-04-29 E601 DECISION TO REFUSE APPLICATION - ¦ 2013-01-30 E902 NOTIFICATION OF REASON FOR REFUSAL - ¦ 2011-04-26 A201 REQUEST FOR EXAMINATION | A solution of an organic material dissolved in a good solvent is mixed with poor solvent for organic material, which is compactable with good solvent to form organic nanoparticles. The resulting dispersion solution is concentrated by ultra filtration to form organic nanoparticle dispersion composition. | For inkjet ink used for forming color filter of liquid crystal display and charge coupled device (all claimed), image sensor, photoreceptor for color electrophotography and electrochromy display device, charge-injected device, and bright bridge display. The liquid crystal display is used in notebook personal computer and television monitor. | The manufacture of organic nanoparticle dispersion composition of high concentration is enabled. The re-dispersion of organic nanoparticle dispersion composition is easily performed.
KR2007115803A | 2007-12-06 | Organic pigment nanoparticles dispersoid for coloring photosensitive resin composition for photosensitive resin transfer material, contains nanoparticles of organic pigment, and has preset amount of alkali or alkaline earth metal | ORGANIC PIGMENT NANOPARTICLE DISPERSION, PRODUCING METHOD THEREOF, INKJET INK INCLUDING THE SAME, COLORED PHOTOSENSITIVE RESIN COMPOSITION, PHOTOSENSITIVE RESIN TRANSFER MATERIAL, COLOR FILTER USING THE SAME, LIQUID CRYSTAL DISPLAY, AND CCD DEVICE ¦ ORGANIC PIGMENT NANOPARTICLE DISPERSION EMPLOYING CONTROLLED AMOUNT OF ALKALI METAL OR ALKALINE EARTH METAL, AND COLOR FILTER EMPLOYING THE DISPERSION ¦ Organic pigment nano particle dispersion and a manufacturing method thereof, the ink jet ink including the same, the coloured photosensitive resin composition, the photosensitive resin material for transfer and color filter using the same, and the liquid crystal display and C C D device. | FUJIFILM CORPORATION,JP | MATSUMOTO, KEISUKE ¦ TANAKA, MITSUTOSHI ¦ TAKAHASHI, HIDENORI | Organic pigment nanoparticles dispersoid contains nanoparticles of organic pigment. Content of alkali or alkaline earth metal in the dispersoid is controlled to 0.001-500 ppm. Organic pigment nanoparticles dispersoid is used for forming coloring photosensitive resin composition used for inkjet ink and photosensitive resin transfer material used for forming color filter of liquid crystal display such as vertically aligned liquid crystal display, and charge-coupled device (all claimed) mounted in digital camera. The organic pigment nanoparticles dispersoid have sharp particle size distribution, favorable dispersibility, stability and fluidity. The color filter formed using the organic nanoparticles exhibits excellent display properties such as high contrast. The charge-coupled device has excellent image reproducibility. Preferred Property: The content of alkali or alkaline earth metal in the dispersoid is preferably 0.01-350 ppm.Preferred Process: The organic pigment is dissolved in a solvent (S1) having high solubility with respect to organic pigment, and a solution is obtained. Another solvent (S2), which is compatible with the solvent (S1) and having low solubility with respect to organic material, is added. Then, the organic pigment is deposited as fine particles, and dispersoid is concentrated to obtain organic pigment nanoparticles dispersoid. Preferred Composition: The organic pigment nanoparticles dispersoid are mixed with high molecular weight compound having mean molecular weight of 1000 or more. The organic nanoparticles dispersoid, a binder, a monomer of oligomer, and a photoinitiator or photoinitiator system, are mixed to obtain coloring photosensitive resin composition. Preferred Compound: The organic pigment is pyrrolo pyrrole-type pigment. The high molecular weight compound is of formula (1): (A 1 -R 2 ) n -R 1 -(P 1 ) m .R 1(m+n)-valent coupling group;R 2single bond or bivalent coupling group;A 1acidic group, group having basic nitrogen atom, urea group, urethane group, group having coordinating oxygen atom, monovalent organic group containing organic dye structure, heterocyclic ring optionally having monovalent organic group, 4C or more hydrocarbon group, alkoxy silane, epoxy, isocyanate or hydroxyl;P 1polymeric structure;n1-8;n2-9;andm+n3-10. The drawing shows the sectional view of manufacturing apparatus used for manufacturing organic nanoparticles.11Container11aBath11bLiquid level12Stirring blade13Mixing chamber | The present invention is to provide the organic pigment nano particle dispersion and the usage which provides the offer of the CCD device and liquid crystal display with an excellent indication characteristic included the color filter of the high contrast using the organic pigment nano particle and this to the purpose and can improve the indication characteristic and display inequality with especially, the contrast of the liquid crystal display. It is as to the organic pigment dispersion containing the nano particle of the organic pigment and is made the organic pigment nano particle dispersion regulating the content of the alkali among dispersion or the alkaline earth metal to 0.001ppm~500ppm. An organic pigment nanoparticle dispersion, its preparation method, a colored photosensitive resin composition containing the dispersion, a photosensitive resin transfer material using the composition, a color filter using the transfer material, and an LCD device using the color filter are provided to improve contrast, display characteristics and display durability. An organic pigment nanoparticle dispersion comprises an organic pigment nanoparticle, and contains 0.001-500 ppm of an alkali metal or an alkaline earth metal. Preferably the organic pigment nanoparticle dispersion comprises a polymer having a weight average molecular weight of 1,000 or more. A colored photosensitive resin composition comprises the organic pigment nanoparticle dispersion; a binder; a monomer or an oligomer; and a photopolymerization initiator. Preferably the pigment of the dispersion is a pyrrolopyrrole-based pigment. | JP2006155381A | 2006-06-02 | KR2007115803A ¦ CN101081942A ¦ JP2008007774A ¦ TW200811249A | JP2008007774A ¦ CN101081942A ¦ KR2007115803A ¦ TW200811249A | 1. The organic pigment nano particle dispersion that is characterized as long as it regulates the content of the alkali among dispersion or the alkaline earth metal as to the organic pigment dispersion containing the nano particle of the organic pigment and is made to 0.001ppm~500ppm. 2. As for claim 1, the organic pigment nano particle dispersion which is the content of the alkali or the alkaline earth metal is 0.01ppm~350ppm. 3. As for claim 1 or 2, the organic pigment nano particle dispersion containing the nano particle dispersion of the organic pigment is the polymeric compound more than the mass average molecular weight 1000. 4. As for claim 3, the organic pigment nano particle dispersion represented by the polymeric compound is below general formula (1). [ In the formula, the R 1 represents the connecting group of (m+n) edge. And the R2 shows the connecting group of the single bond or 2 edge. The A1 shows the organic group which includes the good organic dye structure or the heterocyclic even if it has the group having the group, the urea group, -NHCOO-, the dispostion of coordination oxygen atom, and the organic group or the substituent of the univalence having the group selected from the group consisting of the hydrocarbon group, the alkoxy silyl group, the epoxy group, the isocyanate radical more than 4 carbon numbers and hydroxyl group of the univalence having the acid group, and the basic nitrogen atom. However, although the n-number of the A1 is identical or it is sweet it is good. The m represents the number of 1~8s. And the n represents the number of 2~9s. And the m+n is satisfied 3~10. The P1 shows the polymeric compound residue. ] 5. The manufacturing method of the organic pigment nano particle dispersion entered in claim 1 or claim 2, comprising: the solution of the organic pigment dissolved at the good solvent and good solvent, and the process it mixes the solvent which becomes moreover, the poor solvent about the organic pigment it is the compatibility; and of segregating the organic pigment as the fine particle of the nano size. 6. As for claim 5, the manufacturing method of organic pigment nano particle dispersion, including the process of concentrating dispersion after it segregates the fine particle of the nano size as to the manufacturing method of the nano particle dispersion. 7. As for claim 1 or 2, the organic pigment nano particle dispersion which is the pigment among the pigment dispersion is the pyrrolopyrrole pigment. 8. As for claim 1, the coloured photosensitive resin composition wherein the described organic pigment nano particle dispersion, the binder, and the monomer or the oligomer and photopolymerization initiator or the photo polymerization opening agent are contained at least. 9. As for claim 1 or 2, the organic pigment nano particle dispersion which is the organic pigment nano particle dispersion is the ink jet ink. 10. The branch body, at least. And as for claim 8, the photosensitive resin material for transfer forming the photosensitive resin layer wherein the described coloured photosensitive resin composition is contained. 11. As for claim 8, the color filter wherein it manufactures using the described coloured photosensitive resin composition and/or the photosensitive resin material for transfer entered in claim 10. 12. As for claim 11, the liquid crystal display wherein the described color filter is included. 13. As for claim 12, the liquid crystal display which is the display device is the VA mode. 14. As for claim 11, the CCD device wherein the described color filter is included. | C09B006702 ¦ C09B006720 | 2012-07-02 WITN WITHDRAWAL DUE TO NO REQUEST FOR EXAMINATION - | Organic pigment nanoparticles dispersoid contains nanoparticles of organic pigment. Content of alkali or alkaline earth metal in the dispersoid is controlled to 0.001-500 ppm. | Organic pigment nanoparticles dispersoid is used for forming coloring photosensitive resin composition used for inkjet ink and photosensitive resin transfer material used for forming color filter of liquid crystal display such as vertically aligned liquid crystal display, and charge-coupled device (all claimed) mounted in digital camera. | The organic pigment nanoparticles dispersoid have sharp particle size distribution, favorable dispersibility, stability and fluidity. The color filter formed using the organic nanoparticles exhibits excellent display properties such as high contrast. The charge-coupled device has excellent image reproducibility.
KR2005084414A | 2005-08-26 | Production of pressure-sensitive adhesive article, e.g. small stamping, used for bonding electrical and electronic parts, comprises producing anisotropic electroconductive adhesive layer by stretching or compression and coating | SELF-ADHESIVE ARTICLE WITH AT LEAST ONE LAYER OF A THERMALLY-CONDUCTING ADHESIVE MASS AND METHOD FOR PRODUCTION THEREOF ¦ Self - adhesive goods and manufacturing method thereof having at least one layer of the thermally conductive adhesive mass. | tesa SE,DE | HUSEMANN, Marc ¦ ZOELLNER, Stephan | Production of a pressure-sensitive adhesive (PSA) article with layer(s) of electroconductive PSA composition comprises producing anisotropic layer(s) of electroconductive PSA composition in a coating process by drawing, stretching or compression so that the layer has at least 3% shrinkage in length in at least one direction along the plane of the layer, measured on the free PSA film. The products are pressure-sensitive adhesive articles, especially for bonding 2 electrical parts, preferably in the form of a small stamping, all of which are claimed per se, especially transfer tapes. They are used for bonding electrical and electronic components. Ever greater demands are made of electroconductive pressure-sensitive adhesives (PSA) by miniaturization in the electronics/computer industry, i.e. ever smaller components and spacings necessitate only very slight flow of the conductive PSA towards the next conductive component. The present articles reliably prevent adhesive flowing out at the edge of the bond. Preferred Additives: Preferred electroconductive materials are metal particles, powder, beads and fibers, especially of nickel, gold, silver and copper and nickel-coated particles based on copper or nickel particles, polymer or particles or (hollow) glass microspheres.Preferred Materials: The pressure-sensitive adhesive (PSA) composition is based on polyacrylate and/or polymethacrylate. It comprises ≮ 50 wt.% (meth)acrylic acid(s) and/or ester(s) with branched or linear, saturated 2-30 C alkyl groups and has an average molecular weight Mw of ≮ 200000 g/mole. Crosslinkers are added, especially bi- or multifunctional (meth)acrylates, isocyanates or epoxides. The composition contains conductive material (up to 200, preferably 10-40 wt.%). Its conductivity is 1-500 S/cm and preferably is anisotropic, with a lower value in the longitudinal direction and a value of ≮ 2 S/cm across the plane of the coating. It may also contain other additives, e.g. antioxidant, photostabilizer, antiozonant, fatty acid, plasticizer, nucleating agent, blowing agent, accelerator and/or filler.Preferred Process: A hot melt roll, melt jet or extrusion coating process is used, preferably a conventional coating process followed by drawing or stretching on a stretchable base, especially a transfer tape, release liner or electroconductive base. The PSA composition is cured, preferably photochemically, immediately after or during hot melt coating. | In a method for production of a self-adhesive article a thermally- conducting adhesive mass containing acrylate is coated on a support in a hot-melt coating method with stretching or orientation such that an anisotropic thermally-conducting layer with a back-shrinkage of at least 3 % measured on the free adhesive mass film is generated. Stampings for use in the electrical and electronic industries can be produced from said material. It is coated with the mode in which anisotropic electric conductivity layer having the contraction resilience more than 3% in which the electric conductance acrylate containing pressure-sensitive adhesive is measured as to the method for manufacturing the pressure-sensitive bonded article in the hot melt coating process with the stretching or the withdrawal, and the backing on the glass pressure-sensitive adhesive film are manufactured. The die cut for electricity and electronics industry can be manufactured from concerned material in relatively favorable. Selon un procédé de fabrication d'un article autoadhésif, une masse autoadhésive électroconductrice contenant de l'acrylate est appliquée sur un substrat par thermofusion puis étendue ou étirée de façon à former une couche électroconductrice anisotrope présentant un retrait d'au moins 3 % mesuré sur le film de masse autoadhésive exposé. Des pièces estampées destinées à l'industrie électrique et électronique peuvent être avantageusement fabriquées à partir de ce matériau. In einem Verfahren zur Herstellung eines Haftklebeartikels wird eine elektrisch leitfähige acrylathaltige Haftklebemasse innerhalb eines Hotmelt-Beschichtungsverfahrens so unter Dehnen oder Recken auf einen Träger beschichtet, dass eine anisotrope elektrisch leitfähige Schicht mit einem Rückschrumpf von mindestens 3 % gemessen am freie Haftklebemassen-Film erzeugt wird. Aus dem Material können vorteilhaft Stanzlinge für die Elektro-und Elektronikindustrie gefertigt werden. | DE10259549A | 2002-12-19 | KR2005084414A ¦ AU2003292089A1 ¦ DE10259549A1 ¦ EP1576064A1 ¦ JP2006510762A ¦ WO2004056933A1 | DE10259549A1 ¦ WO2004056933A1 ¦ AU2003292089A1 ¦ EP1576064A1 ¦ JP2006510762A ¦ KR2005084414A | Patentansprüche: 1. Verfahren zur Herstellung eines Haftklebeartikels, welcher wenigstens eine Schicht aus einer elektrisch leitfähigen Haftklebemasse aufweist, dadurch gekennzeichnet, dass in einem Beschichtungsverfahren durch Dehnen, Recken oder Stauchen eine wenigstens bezüglich einer Eigenschaft anisotrope Schicht aus der elektrisch leiffähi gen Haftklebemasse erzeugt wird, die in wenigstens einer Richtung längs der Schichtebene einen Rückschrumpf von mindestens 3 % bezüglich der Längenaus dehnung der Schicht, gemessen am freien Haftklebemassen-Film, besitzt. 2. Verfahren nach Anspruch 1, dadurch gekennzeichnet, dass das Beschichtungsver fahren ein HeiGschmelz-Walzenbeschichtungsverfahren, ein Schmelzdüsen Beschichtungsverfahren oder ein Extrusions-Beschichtungsverfahren ist. 3. Verfahren nach Anspruch 1, dadurch gekennzeichnet, dass das Beschichtungsver fahren ein herkömmliches Beschichtungsverfahren mit anschließendem Dehnen oder Recken auf einem dehnbaren Träger ist. 4. Verfahren nach einem der Ansprüche 1 bis 3, dadurch gekennzeichnet, dass die elektrisch leitfähige Haftklebemasse ein-oder doppelseitig auf einen blatt-oder bandförmigen Träger beschichtet wird. 5. Verfahren nach Anspruch 4, dadurch gekennzeichnet, dass der Träger ein Transfer Band, ein Releaseliner oder ein eiskirisch leitendes Trägermaterial ist. ! 25: 6. Verfahren nach einem der Ansprüche 1 bis 5, dadurch gekennzeichnet, dass als Haftklebemasse eine solch auf Polyacrylat-und/oder Polymethacrylatbasis eingesetzt wird. 7. Verfahren nach Anspruch 6, dadurch gekennzeichnet, dass die Haftklebemasse zu mindestens 50 Gew.-% auf zumindest einem acrylischen Monomer aus der Gruppe der Verbindungen der folgenden allgemeinen Formel basiert: o R1 wobei R = H oder CH3 ist und der Rest R2 = H oder CH3 ist oder gewählt wird aus der Gruppe der verzweigten oder unverzweigten, gesättigten Alkylgruppen mit 2-30 Kohlenstoflatomen und das mittlere Molekulargewicht Mw der Haftklebemasse min destens 200.000g/mol beträgt. 8. Verfahren nach einem der Ansprüche 1 bis 6, dadurch gekennzeichnet, dass der Haftklebemasse Vernetzer zugesetzt sind, insbesondere bi-oder multifunktionelle Acrylate und/oder Methacrylate, bi-oder multifunktionelle Isocyanate oder bi-oder multifunktionelle Epoxide. 9. Verfahren nach Anspruch 8, dadurch gekennzeichnet, dass die Haftklebemasse unmittelbar nach oder während der HeiSschmelz-Beschichtung vernetzt wird, vor zugsweise photochemisch. 10. Verfahren nach einem der Ansprüche 1 bis 9, dadurch gekennzeichnet, dass der Haftklebemasse elektrisch leitfähige Materialien beigesetzt sind, insbesondere Metallpartikel, Metallpulver, Metalikugeln, Metallfasern, wobei ais Metalle insbeson dere Nickel, Gold, Silber und Kupfer oder die folgenden nickelbeschichteten Partikel, nämlich Kupferpartikel, Nickelpartikel, Polymerkugeln, Polymerpartikel oder Glas mikrokuge,n oder GlasmikroLohikuseln. 11. Verfahren nach Anspruch 10, dadurch gekennzeichnet, dass die elektrisch leiffäbigen Materialien in einem Anteil bis zu 200 Gew.-%, vorzugsweise zwischen 5 und 50 Gew.-%, weiter vorzugsweise zwischen 10 und 40 Gew.-%, bezogen auf das Gewicht der Haftklebemasse, beigemischt werden. 12. Verfahren nach einem der Ansprüche 1 bis 11, dadurch gekennzeichnet, dass die elektrische Leiffähigkeit der Haftklebemasse zwischen 1 und 500 S/cm beträgt. 13. Verfahren nach einem der Ansprüche 1 bis 12, dadurch gekennzeichret, dass die elektrische Leitfähigkeit anisotrop ist und längs einer in der Haftklebeschicht liegen den Ebene geringer ist als quer zur Schichtebene, wobei sie in Richtung quer zur Schichtebene mindestens 2 S/cm beträgt.-32 14. Verfahren nach einem der Ansprüche 1 his 13, dadurch gekennzeichnet, dass die Haftklebemasse weitere Stoffe oder Additive, wie Alterungsschutzmittel, Licht-schutzmittel, Ozonschutzmittel, Fettsäuren, Weichmacher, KeimbilUner, Blähmittel, Beschleuniger und/oder Füllstoffe enthält. 15. Haftklebeartikel, insbesondere für die Verklebung zweier elektrischer Teile, erhältlich mit einer Verfahren nach einem der Ansprüche 1 bis 14. 16. Haftklebeartikel nach Anspruch 15 in Form eines Stanzlings. 1. The method, wherein as the method for manufacturing the pressure-sensitive bonded article having at least one layer of the electric conductance pressure-sensitive adhesive, one layer of the electric conductance pressure-sensitive adhesive is in one property point of view at least anisotropy; and it is manufactured by the stretching, and the withdrawal or compression in the coating process and it experiences and the layer has the contraction resilience more than 3% in the longitudinal point of view of the layer measured at at least one-direction according to the plane of the layer on the glass pressure-sensitive adhesive film. 2. As for claim 1, the method, wherein the coating process is the hot melt roll coating process, and the melting die coating process or the extrusion cladding process. 3. As for claim 1, the method, wherein in the carrier phase which the coating process can stretch, it is with the following stretching or the withdrawal the conventional coating process. 4. As for any one of claim 1 through 3, the method, wherein the electric conductance pressure-sensitive adhesive is coated onto on the cross section of the sheet-like or the tape type carrier or both sides. 5. As for claim 4, the method, wherein the carrier is the transfer tape, and the release liner or the electric conductance carrier substance. 6. As for any one of claim 1 through 5, the method for being characterized that the used pressure-sensitive adhesive appoints the polyacrylate and/or the polymethacrylate as the genius. 7. As for claim 6, the method wherein the pressure-sensitive adhesive appoints as the genius; and is characterized that the average molecular weight MW of the pressure-sensitive adhesive is 200,000g / mole or greater at least one acrylic monomer more than 50 weight% from the compound group of the following chemical formula. In the above formula, the R 1 is H or the CH3. And the radical R2 may be H or the CH3. And it is selected from the group consisting of the saturated alkyl group of the branched in which the carbon number is 2 through 30 or the unbranched. 8. As for any one of claim 1 through 6, the method, wherein the crosslinking agent, especially, the bifunction or the multifunctional acrylate and/or the methacrylate, and the bifunction or the multifunctional isocyanate or the bifunction or the multifunctional epoxide are added to the pressure-sensitive adhesive. 9. As for claim 8, the method, wherein or preferably the pressure-sensitive adhesive is optical-chemically cross-linked to the immediately after the hot melt coating for the coating. 10. As for any one of claim 1 through 9, the metal particle, metal powder, metal bead, metal fiber in which the electrically conductive material, especially, the metal is especially, nickel, gold, and silver and copper or below particle coated with nickel: the method, wherein the copper particle, the nickel particle, the polymeric bead, the polymer particle, the glass micro bead, or the hollow glass micro bead is mixed in the pressure-sensitive adhesive. 11. As for claim 10, the method wherein the electrically conductive material is characterized being mixed in an amount of 200 weight% based on the weight of the pressure-sensitive adhesive, preferably, 5 through 50 weight%, more preferably, 10 through 40 weight%. 12. As for any one of claim 1 through 11, the method, wherein the electric conductance of the pressure-sensitive adhesive is 1 through 500S / cm. 13. As for any one of claim 1 through 12, the method, wherein the electric conductance is the anisotropy; it is lower than that of the flat board which crosses the plane of the layer is positioned in the pressure reducing adhesive layer; and it is according to the flat board of the layer in the x-direction 2S / cm or greater. 14. As for any one of claim 1 through 13, the method comprising the pressure-sensitive adhesive is the additional material or the additive, for example, the antiaging agent, the light stabilizer, the ozone protectant, the fatty acid, the plasticizer, the nucleating agent, the expander, the acceleration agent and/or the filler. 15. The pressure-sensitive bonded article for binding especially, the electrical component enabling to gain of 2 with the method of any one of claim 1 to claim 14. 16. As for claim 15, the pressure-sensitive bonded article of the die cut form. | C09J000700 ¦ C09J000702 ¦ C09J000900 ¦ C09J000902 ¦ C09J001104 ¦ C09J013308 ¦ C08L003300 ¦ C08L003326 ¦ H05K000332 | 2010-01-05 WITN WITHDRAWAL DUE TO NO REQUEST FOR EXAMINATION - | Production of a pressure-sensitive adhesive (PSA) article with layer(s) of electroconductive PSA composition comprises producing anisotropic layer(s) of electroconductive PSA composition in a coating process by drawing, stretching or compression so that the layer has at least 3% shrinkage in length in at least one direction along the plane of the layer, measured on the free PSA film. | The products are pressure-sensitive adhesive articles, especially for bonding 2 electrical parts, preferably in the form of a small stamping, all of which are claimed per se, especially transfer tapes. They are used for bonding electrical and electronic components. | Ever greater demands are made of electroconductive pressure-sensitive adhesives (PSA) by miniaturization in the electronics/computer industry, i.e. ever smaller components and spacings necessitate only very slight flow of the conductive PSA towards the next conductive component. The present articles reliably prevent adhesive flowing out at the edge of the bond.
CN1332791C | 2007-08-22 | Preparation of natural products composites, resistant to color change due to microorganism growth, weathering and chemical interaction, involves combining natural product, thermoplastic resin, antifungal agent and melt processing mixture | Natural products composites ¦ Natural product compound | CIBA SC HOLDING AG,CH | LEO S U ¦ ANTHONY C G ¦ SHENG-SHING L ¦ MELINDA R ¦ HEINZ H | Preparation of natural products composites, resistant to color change due to microorganism growth, weathering and chemical interaction, involves combining into a mixture at least one natural product, at least one thermoplastic resin, an antifungal agent and melt processing the mixture. For protection of natural products composites such as wood, sawdust, coconut shells, sugar cane bagasse, flax, hemp, jute, kenaf or rice husk composites against staining that is the result of the growth of microorganisms, weathering (light, heat, oxygen and moisture) and chemical interaction. The composite provides resistant to color change due to microorganism growth, weathering and chemical interaction. Use of light stabilizer and antistaining additive in the composite effectively protects the composites against the deleterious effects of light, heat, oxygen, and moisture. The composite provides cost effective maintenance-free products. Preferred Mixture: The mixture further comprises at least one compound selected from light stabilizers and/or oxides, hydroxides or silicates of Ca, Mg, Al and Zn. The antifungal agent is present in an amount of 0.05 - 3 wt.%. The light stabilizers are present in an amount of 0.1 - 5 wt.%. The oxides, hydroxides or silicates of Ca, Mg, Al, and Zn are present in an amount of 0.5 - 10 wt.%. The mixture comprises at least two different sterically hindered amine light stabilizers or at least one sterically hindered amine light stabilizer and at least one ultra-violet light absorber. The antifungal agent and additional additives are added to the mixture in the form of a carrier resin concentrate. The carrier resin is different from the thermoplastic resin.Preferred Natural Product: The natural product is wood, sawdust, coconut shells, sugar cane bagasse, flax, hemp, jute, kenaf or rice husk.Preferred Antifungal Agent: The antifungal agent is thiabendazole, 10,10'-oxybisphenoxyarsine, tebuconazole, tolnaftate, zinc bis-(2-pyridinethiol-1-oxide), 2-n-octyl-4-isothiazolin-3-one, 4,5-dichloro-octyl-4-isothiazoline, N-butyl-1,2-benzisothiazolin-3-one, and/or carbendazole.Preferred Components: The light stabilizers are sterically hindered amine light stabilizers, 2H-benzotriazoles, benzophenones, benzoic acid esters, acrylates, malonates, oxamides, salicylates, benzoxazin-4-ones or s-triazines.Preferred Components: The compound selected from oxides, hydroxides, or silicates of Ca, Mg, Al, and Zn is hydrotalcite, Al 2 O 3 , CaO, MgO, or ZnO.Preferred Components: The thermoplastic resin is polyethylene, polypropylene, engineered thermoplastic polyolefin (TPO), polystyrene, and/or polyvinyl chloride. The carrier resin is polyethylene terephthalate (PET), a polyethylene terephthalate copolymer or glycol modified polyethylene terephthalate (PETG). | Disclosed are natural products composites protected against the deleterious effects of microorganisms comprising at least one natural product, at least one thermoplastic resin, and an antifungal agent. The composites are further advantageously protected against weathering and color formation by the incorporation therein of at least one light stabilizer and at least one compound selected from the group consisting of the oxides, hydroxides or silicates of Ca, Mg, Al and Zn. The light stabilizers are selected from the group consisting of the ultraviolet light absorbers and the sterically hindered amines. The metal oxide is for example CaO. The natural products are for example wood flour, flax, hemp, jute, kenaf, or rice husk. The thermoplastic resin is for example polyethylene or polypropylene. The antifungal agent and potential coadditives are incorporated via melt processing such as extrusion, co-kneading, pultrusion and injection molding. The antifungal agent is for example thiabendazole. The invention claims a natural product compound to protect the harmful effect of microbial growth, comprising at least one kind of natural product, at least one kind of thermoplastic resin and an antifungal agent. Compound through adding at least one kind selected from light stabilizer selected from the group consisting of oxide of Ca, Mg, Al and Zn. The compound hydroxide or silicate furthermore advantageously protection so as to prevent the climate and the colour-forming step. Light stabilizer selected from the group consisting of ultraviolet light absorbent and hindered amine. Metal oxide is such as CaO. Natural product is such as sawdust, flax, hemp, jute, ambary or rice shell. Thermoplastic resin is such as polyethylene or polypropylene. And antifungal effective auxiliary additive by melt processing, such as extrusion, kneading, extrusion forming and injection molding, antifungal agent, for example, thiabendazole. La présente invention concerne des composites de produits naturels protégés contre les effets délétères des micro-organismes, qui comprennent au moins un produit naturel, au moins une résine thermoplastique et un agent antifongique. Les composites de l' invention sont en outre avantageusement protégés contre le vieillissement climatique et la coloration par l'incorporation dans ces derniers d'au moins un photostabilisant et d'au moins un composé choisi dans le groupe composé des oxydes, des hydroxydes ou des silicates de Ca, Mg, Al et Zn. Les photostabilisants sont choisis dans le groupe composé des agents absorbant les ultraviolets et des amines à encombrement stérique. L'oxyde métallique est, par exemple, le CaO. Les produits naturels sont, par exemple, la farine de bois, le lin, le chanvre, la jute, le kenaff ou la balle de riz. La résine thermoplastique est, par exemple, un polyéthylène ou un polypropylène. L'agent antifongique et les co-adjuvants potentiels sont incorporés par un traitement à l' état fondu tel que l'extrusion, le co-malaxage, l'extrusion par étirage et le moulage par injection. L'agent antifongique est, par exemple, le thiabendazole. | US2003464797P | 2003-04-23 | CN1332791C ¦ AU2004232492A1 ¦ AU2004232492B2 ¦ CA2522969A1 ¦ CN1777494A ¦ EP1615756A1 ¦ JP2006524151A ¦ KR2006005365A ¦ US20040235983A1 ¦ US7326740B2 ¦ WO2004094120A1 | WO2004094120A1 ¦ US20040235983A1 ¦ EP1615756A1 ¦ AU2004232492A1 ¦ KR2006005365A ¦ CN1777494A ¦ JP2006524151A ¦ CN1332791C ¦ US7326740B2 ¦ AU2004232492B2 ¦ SG116348B | What is claimed is: 1. A process for the preparation of natural products composites that are resistant to color change due to microorganism growth, weathering and chemical interaction, which process comprises combining into a mixture at least one natural product, at least one thermoplastic resin, an antifungal agent, and melt processing the mixture. 2. A process according to claim 1 comprising further at least one compound selected from the group consisting of the light stabilizers and/or from the group consisting of the oxides, hydroxides or silicates of Ca, Mg, Al and Zn. 3. A process according to claim 1 where the antifungal agent is selected from the group consisting of thiabendazole, 10,10' oxybisphenoxyarsine, tebuconazole, tolnaftate, zinc bis- (2-pyridinethiol-1 -oxide), 2n-octyl-4-isothiazolin-3-one, 4,5-dichloro-octyl-4-isothiazoline, N- butyl-1 ,2-benzisothiazolin-3-one, carbendazole and mixtures thereof. 4. A process according to claim 1 where the antifungal agent is present at a level of from 0.05% to 3.0% by weight, based on the weight of the entire mixture. 5. A process according to claim 2 in which the light stabilizers are selected from the group consisting of sterically hindered amine light stabilizers, 2H-benzotriazoles, benzophenones, benzoic acid esters, acrylates, malonates, oxamides, salicylates, benzoxazin-4-ones and s- triazines. 6. A process according to claim 2 where the light stabilizers are present at a level of from 0.1% to 5% by weight, based on the weight of the entire mixture. 7. A process according to claim 2 where the compound selected from the group consisting of the oxides, hydroxides or silicates of Ca, Mg, Al and Zn is hydrotalcite, A1203, CaO, MgO or ZnO. 8. A process according to claim 2 where the oxides, hydroxides or silicates of Ca, Mg, Al and Zn are present from 0.5% to 10% by weight, based on the weight of the entire mixture. S. A process according to claim 2 comprising at least two different sterically hindered amine light stabilizers or at least one sterically hindered amine light stabilizer and at least one ultraviolet light absorber. 10. A process according to claim 1 wherein the natural product is selected from the group consisting of wood, sawdust, coconut shells, sugar cane begasse, flax, hemp, jute, kenaf and rice husk. 11. A process according to claim 1 where the thermoplastic resin is selected from the group consisting of polyethylene, polypropylene, engineered thermoplastic polyolefin (TPO), polystyrene, polyvinyl chloride and mixtures thereof. 12. A process according to claim 1 wherein the antifungal agent and additional additves are added to the mixture in the form of a carrier resin concentrate. 13. A process according to claim 12 in which the carrier resin is different than the thermoplastic resin. 14. A process according to claim 13 in which the carrier resin is polyethylene terephthalate (PET), a polyethylene terephthalate copolymer or glycol modified polyethylene terephthalate (PETG). 15. Use of a mixture of at least one natural product, at least one thermoplastic resin and an antifungal agent for the preparation of natural products composites that are resistant to color change due to microorganism growth, weathering and chemical interaction. 1. Light stabilizer producing resistance natural product compound of colour change caused by microbial growth, climate and chemical interaction, the method comprises adding at least one kind of natural product, at least one kind of thermoplastic resin, about 0.05 to about %-3.0 based on the whole weight of the mixture of antifungal agents, at least one kind of compound selected from the group consisting of about 0.1 to about %-5 based on the whole weight of the mixture and/or based on the whole weight of the mixture about 0.5 to about %-10% of Ca, Mg, Al, and oxide, hydroxide or silicate of Zn compound is mixture of melt processing the mixture. 2. Method according to claim 1, selected from thiabendazole, 10, 10 &amp;apos;-phenoxy arsine wherein antifungal agent, tebuconazole, naphthalene, $num-(2-thiol--1-oxide) zinc, 2-n-octyl--4-isothiazolin--3-one, 4, 5-octyl--4-isothiazolin, n-butyl -1, 2-benzo isothiazo -3-ketone, carbendazim, and mixtures thereof. 3. The method according to claim 1, claim steric hindered amine light stabilizing agent is selected from space optical stabilizer, 2H-benzotriazole, benzophenone, benzoate, acrylic ester, malonate,, salicylate, -4-dioxane ketone and s-triazine. 4. Method according to claim 1, wherein the compound is hydrotalcite is selected from the group consisting of oxides, hydroxides or silicate of Ca, Mg, Al and Zn, Al2O3, CaO, MgO or ZnO. 5. Method according to claim 1, comprising at least two different hindered amine light stabilizer is the mixture or at least a kind of hindered amine light stabilizer and at least one ultraviolet light absorber. 6. Method according to claim 1, selected from wood, sawdust, coconut shell, cane begasse, flax, hemp, jute, kenaf and wherein natural product. 7. The method according to claim 1, claim selected from the group consisting of polyethylene, polypropylene thermoplastic resin, thermoplastic polyolefin (TPO), polystyrene, polyvinyl chloride, and mixtures thereof. 8. Method according to claim 1, wherein the antifungal agent and the additional additive in the form of adding carrier resin in the mixture. 9. The method according to claim 8, different thermoplastic resin carrier resin. 10. Method according to claim 9, wherein polyethylene terephthalate (PET), polyethylene glycol terephthalate copolymer or glycol modified polyethylene terephthalate (PETG), wherein carrier resin. 11. Light stabilizer at least one kind of natural product, at least one kind of thermoplastic resin and based on the whole weight of the mixture about 0.05 to about %-3.0% of antifungal agent, at least one kind of compound selected from the group consisting of about 0.1 to about %-5 based on the whole weight of the mixture and/or based on the whole weight of the mixture about 0.5 to about %-10% of Ca, Mg, Al and Zn, hydroxide or silicate compound in preparing against colour change caused by microbial growth, climate and chemical interaction is natural product compound. | B27K000352 ¦ B27N000300 ¦ B27N000328 | 2012-06-27 C17 CESSATION OF PATENT RIGHT - ¦ 2007-08-22 C14 GRANT OF PATENT OR UTILITY MODEL + ¦ 2006-07-19 C10 ENTRY INTO SUBSTANTIVE EXAMINATION ¦ 2006-05-24 C06 PUBLICATION + | Preparation of natural products composites, resistant to color change due to microorganism growth, weathering and chemical interaction, involves combining into a mixture at least one natural product, at least one thermoplastic resin, an antifungal agent and melt processing the mixture. | For protection of natural products composites such as wood, sawdust, coconut shells, sugar cane bagasse, flax, hemp, jute, kenaf or rice husk composites against staining that is the result of the growth of microorganisms, weathering (light, heat, oxygen and moisture) and chemical interaction. | The composite provides resistant to color change due to microorganism growth, weathering and chemical interaction. Use of light stabilizer and antistaining additive in the composite effectively protects the composites against the deleterious effects of light, heat, oxygen, and moisture. The composite provides cost effective maintenance-free products.
US9150732B2 | 2015-10-06 | Aqueous emulsion polymer used as binder in e.g. coating material, and exterior architectural paint, comprises monomers A, at least one (meth)acrylate with olefinically unsaturated side groups (monomers B) and at least one photoinitiator | Aqueous emulsion polymers, their preparation and use | BASF SE,Ludwigshafen,DE ¦ BASF SE,Ludwigshafen,DE | Balk, Roelof ¦ Dersch, Rolf ¦ Roller, Sebastian ¦ Schuler, Bernhard | Aqueous emulsion polymer comprises: monomers A; at least one (meth)acrylate with olefinically unsaturated side groups (monomers B); and at least one photoinitiator. The aqueous emulsion polymer is useful as binder in coating material, exterior architectural paint, and elastic coating composition (all claimed). The aqueous emulsion polymer ensures sufficient elasticity and water resistance in tandem with high soil pickup resistance and water vapor permeability. Preferred Components: The emulsion polymer has glass transition temperature of ≤ 60° C, preferably ≥ minus 40° C to ≤ 0° C. The monomers A are α ,β -ethylenically unsaturated monomers. The monomers A are α ,β -ethylenically unsaturated monocarboxylic and dicarboxylic acids with 1-20C alkanols, vinylaromatics, esters of vinyl alcohol with 1-30C monocarboxylic acids, ethylenically unsaturated nitriles, vinyl halides, vinylidene halides, monoethylenically unsaturated carboxylic and sulfonic acids, phosphorus-containing monomers, esters of α ,β -ethylenically unsaturated monocarboxylic and dicarboxylic acids with 2-30C alkanediols, amides of α ,β - ethylenically unsaturated monocarboxylic and dicarboxylic acids of 2-30C amino alcohols having a primary or secondary amino group, primary amides of α ,β -ethylenically unsaturated monocarboxylic acids and the N-alkyl and its N,N-dialkyl derivatives, N-vinyl lactams, open-chain N-vinylamide compounds, esters of allyl alcohol with 1-30C monocarboxylic acids, esters of α ,β -ethylenically unsaturated monocarboxylic and dicarboxylic acids with amino alcohols, amides of α ,β -ethylenically unsaturated monocarboxylic and dicarboxylic acids with diamines having at least one primary or secondary amino group, N,N-diallylamines, N,Ndiallyl-N-alkylamines, vinyl- and allyl-substituted nitrogen heterocyclyl, vinyl ethers, 2-8C mono olefins, nonaromatic hydrocarbons having at least two conjugated double bonds, polyether(meth)acrylates, and/or monomers containing urea groups. The monomers A the monomers B are present at 0.1-30 wt.% and component C is present at 0.01-5 wt.% each based on the sum of the monomers. The monomers B have an iodine number of 50-300 g iodine/100 g monomer. The monomers B are methacryloyloxy-2-ethyloleamide, methacryloyloxy-2-ethyllinoleamide and/or methacryloyloxy-2-ethyllinolenamide, and also methacryloyloxy-2-hydroxypropyl-linoleic ester and/or methacryloyloxy-2-hydroxypropyl-oleic ester. | The present invention provides aqueous emulsion polymers comprising (A) monomers A (B) at least one (meth)acrylate with olefinically unsaturated side groups (monomers B), and (C) at least one photoinitiator, and also the use thereof in coating materials, more particularly in exterior architectural paints. | US2010378970P ¦ US13221021A | 2010-09-01 ¦ 2011-08-30 | US9150732B2 ¦ US20120053260A1 ¦ US20140107249A1 ¦ US8722756B2 | US20140107249A1 ¦ US9150732B2 | The invention claimed is: 1. An aqueous emulsion polymer comprising (A) monomers A (B) at least one (meth)acrylate with olefinically unsaturated side groups (monomers B), and (C) at least one photoinitiator comprising 4-methylbenzophenone and 2,4,6,-trimethylbenzophenone. 2. The aqueous emulsion polymer according to claim 1, wherein the glass transition temperature is ≦60° C. 3. The aqueous emulsion polymer according to claim 1, wherein the glass transition temperature is ≧−50° C. and ≦30° C. 4. The aqueous emulsion polymer according to claim 1, wherein the glass transition temperature is ≧−50° C. and ≦10° C. 5. The aqueous emulsion polymer according to claim 1, wherein the glass transition temperature is ≧−40° C. and ≦0° C. 6. The aqueous emulsion polymer according to claim 1, wherein the monomers A are selected from the group consisting of α,β-ethylenically unsaturated monomers. 7. The aqueous emulsion polymer according to claim 1, wherein the monomers A are selected from the group consisting of esters of α,β-ethylenically unsaturated monocarboxylic and dicarboxylic acids with C1-C20 alkanols, vinylaromatics, esters of vinyl alcohol with C1-C30 monocarboxylic acids, ethylenically unsaturated nitriles, vinyl halides, vinylidene halides, monoethylenically unsaturated carboxylic and sulfonic acids, phosphorus-containing monomers, esters of α,β-ethylenically unsaturated monocarboxylic and dicarboxylic acids with C2-C30 alkanediols, amides of α,β-ethylenically unsaturated monocarboxylic and dicarboxylic acids of C2-C30 amino alcohols having a primary or secondary amino group, primary amides of α,β-ethylenically unsaturated monocarboxylic acids and the N-alkyl and N,N-dialkyl derivatives thereof, N-vinyllactams, open-chain N-vinylamide compounds, esters of allyl alcohol with C1-C30 monocarboxylic acids, esters of α,β-ethylenically unsaturated monocarboxylic and dicarboxylic acids with amino alcohols, amides of α,β-ethylenically unsaturated monocarboxylic and dicarboxylic acids with diamines having at least one primary or secondary amino group, N,N-diallylamines, N,N-diallyl-N-alkylamines, vinyl- and allyl-substituted nitrogen heterocycles, vinyl ethers, C2-C8 monoolefins, nonaromatic hydrocarbons having at least two conjugated double bonds, polyether (meth)acrylates, monomers containing urea groups, and/or mixtures thereof. 8. The aqueous emulsion polymer according to claim 1, wherein further to the monomers A the monomers B are used in amounts of 0.1% to 30% by weight and component C in amounts of 0.01% to 5% by weight, in each based on the sum of the monomers. 9. The aqueous emulsion polymer according to claim 1, wherein the monomers B have an iodine number in the range from 50 to 300 g iodine/100 g monomer. 10. A coating material comprising the polymer according to claim 1. 11. An exterior architectural paint comprising the polymer according to claim 1. 12. An elastic coating composition comprising the polymer according to claim 5. 13. An aqueous emulsion polymer comprising (A) monomers A (B) at least one (meth)acrylate with olefinically unsaturated side groups (monomers B), and (C) at least one photoinitiator comprising 4-methylbenzophenone and 2,4,6,-trimethylbenzophenone, wherein monomers (A), monomers (B), and the at least one photoinitiator (C) are copolymerized. 14. An aqueous emulsion polymer comprising (A) monomers A (B) at least one (meth)acrylate with olefinically unsaturated side groups (monomers B), and (C) at least one photoinitiator comprising 4-methylbenzophenone and 2,4,6,-trimethylbenzophenone, wherein monomers (A) and monomers (B) are copolymerized, and wherein the at least one photoinitiator has been added after polymerization. 15. The aqueous emulsion polymer of claim 1, obtained by a process that does not comprise UV crosslinking. 16. The aqueous emulsion polymer of claim 1, comprising crosslinking monomers. | C08F029014 ¦ A61L000208 ¦ A61L002400 ¦ B29C007104 ¦ C08F000224 ¦ C08F000246 ¦ C08F022018 ¦ C08G006104 ¦ C09D000400 ¦ C09D000502 ¦ C09D013306 ¦ C08F022040 | - | Aqueous emulsion polymer comprises: monomers A; at least one (meth)acrylate with olefinically unsaturated side groups (monomers B); and at least one photoinitiator. | The aqueous emulsion polymer is useful as binder in coating material, exterior architectural paint, and elastic coating composition (all claimed). | The aqueous emulsion polymer ensures sufficient elasticity and water resistance in tandem with high soil pickup resistance and water vapor permeability.
US9095875B2 | 2015-08-04 | Formation of multilayer coated film for article, involves coating aqueous-based color pigmented paints on to-be-coated article, forming coating films, applying clear coating material, forming clear coat film and hardening | Method for forming multi-layered coating film | KANSAI PAINT CO. LTD.,Hyogo,JP ¦ Kitazono Kazuaki,Hiratsuka,JP ¦ Kitagawa Hiroshi,Hiratsuka,JP | Kitazono, Kazuaki ¦ Kitagawa, Hiroshi | An aqueous-based primary color pigmented paint (X) containing film-formation resin (A) and pigment (B), is coated on to-be-coated article, to obtain non-hardened primary color coating film. Aqueous-based secondary color pigmented paint (Y), is coated on obtained non-hardened primary color coating film, to obtain secondary coating film. A clear coating material is coated on the obtained secondary coating film, to obtain non-hardened clear coat coating film. The obtained non-hardened films are hardened by heating, to obtain multilayer coated film. An aqueous-based primary color pigmented paint (X) containing film-formation resin (A) and pigment (B), is coated on a to-be-coated article, to obtain non-hardened primary color coating film. An aqueous-based secondary color pigmented paint (Y) containing film-forming resin (C) and copolymer (D), is coated on obtained non-hardened primary color coating film, to obtain secondary coating film. A clear coating material is coated on the obtained secondary coating film, to obtain non-hardened clear coat coating film. The obtained non-hardened films are hardened by heating, to obtain multilayer coated film. The component (A) contains hydroxyl-containing polyester resin having acid value of 30 mg potassium hydroxide/g or less. The copolymer (D) is obtained by copolymerizing monomer component (d) containing polymerizable unsaturated monomer having macromonomer (d1) and (d2) having hydrophilic group. The macromonomer (d1) is obtained by polymerizing monomer component (m) containing 5-100 %mass of unsaturated monomer (m1) having 4-24C alkyl. The number average molecular weight of copolymer (D) is 1000-10000. An INDEPENDENT CLAIM is included for article, which has coating film formed using multilayer coating film. Formation of multilayer coated film used for article (claimed) for motor vehicle component e.g. passenger car, truck, motor cycle and bus, domestic electrical appliance, mobile telephone and audio instrument. The article having multilayer coated film has excellent smoothness, brightness, flip-flop property and water resistance. Preferred Composition: The amount of monomer (m2) contained in monomer (m) is 5-60 %mass. The monomer (d2) is N-substituted (meth)acrylamide, N-vinyl-2-pyrrolidone, 2-hydroxyethyl acrylate, acrylic acid and/or methacrylic acid. The amount of component (d1) is 1-40 %mass. The amount of component (d2) is 5-99 %mass.Preferred Composition: The paint (X) contains water-dispersible hydroxyl-containing acrylic resin as film-formation resin (A). The paint (X) further contains hydroxyl-containing polyurethane resin (A3) as film-formation resin (A). Preferred Process: The resin (C) is obtained by polymerizing (in %mass) hydrophobic polymerizable unsaturated monomer (c1) (5-70), hydroxyl-containing polymerizable unsaturated monomer (c2) (0.1-25), and carboxyl group-containing polymerizable unsaturated monomer (c3) (0.1-20). The resin (c1) has core-shell structure. Preferred Properties: The paint (X) has acid value of 30 mg potassium hydroxide/g or less. The resin (c1) has hydroxyl value of 1-100 mg potassium hydroxide/g. | The present invention provides a method for forming a multilayer coating film, the method comprising (1) coating on a substrate an aqueous first colored coating composition containing a pigment and a hydroxy-containing polyester resin-containing film-forming resin having an acid value of 30 mg KOH/g or less; (2) coating an aqueous second colored coating composition containing a film-forming resin and a copolymer obtained by copolymerization of monomer components containing a polymerizable unsaturated monomer having a hydrophilic group, and a macromonomer having a polymerizable unsaturated group and a backbone having a number average molecular weight of 1,000 to 10,000, obtained by polymerization of a monomer component having 5 to 100 mass % of a polymerizable unsaturated monomer having a C4-24 alkyl group; (3) coating a clear coating composition; and (4) simultaneously curing the three coating films formed in steps (1) to (3). La présente invention concerne une méthode de formation d'un film de revêtement à plusieurs couches comprenant : (1) une étape dans laquelle une première peinture pigmentée colorée à base d'eau, qui contient des pigments et une résine formant un film contenant une résine polyester dotée d'un groupe hydroxyle avec un indice d'acide de 30 mgKOH/g ou moins, est peinte sur un objet ; (2) une étape dans laquelle une deuxième peinture pigmentée à base d'eau, avec une structure de base de masse moléculaire moyenne entre 1000 et 10000 obtenue par polymérisation d'un composé monomère contenant entre 5 % et 100 % massiques d'un monomère insaturé polymérisable comportant un groupe alkyle avec un nombre d'atomes de carbone entre 4 et 24 et une résine formant un film, et contenant un copolymère obtenu par la copolymérisation d'un composé monomère contenant un macromonomère avec un groupe insaturé polymérisable et un monomère polymérisable insaturé ayant un groupe hydrophile, est peinte ; (3) une étape dans laquelle une couche transparente est peinte ; et (4) une étape dans laquelle les trois films de revêtement formés dans les étapes (1) à (3) sont durcis simultanément. | JP201184805A ¦ WO2012JP59340A | 2011-04-06 ¦ 2012-04-05 | US9095875B2 ¦ CN103459048A ¦ CN103459048B ¦ JP05877829B2 ¦ US20140004365A1 ¦ WO2012137864A1 | WO2012137864A1 ¦ US20140004365A1 ¦ CN103459048A ¦ JP2013508917X ¦ US9095875B2 ¦ CN103459048B ¦ JP05877829B2 | The invention claimed is: 1. A method for forming a multilayer coating film by sequentially performing the following steps (1) to (4): (1) applying an aqueous first colored coating composition (X) comprising a film-forming resin (A) and a pigment (B) to a substrate to form an uncured first colored coating film, the film-forming resin (A) comprising a hydroxy-containing polyester resin (A1), the hydroxy-containing polyester resin (A1) having an acid value of 30 mg KOH/g or less; (2) applying an aqueous second colored coating composition (Y) comprising a film-forming resin (C) and a copolymer (D) to the uncured colored coating film obtained in step (1) to form an uncured second colored coating film, the copolymer (D) being obtainable by copolymerizing monomer component (d) comprising a macromonomer (dl) and a polymerizable unsaturated monomer (d2), the macromonomer (dl) having a polymerizable unsaturated group and a backbone that comprises a polymer chain having a number average molecular weight of 1,000 to 10,000, the macromonomer (d1) being obtainable by polymerizing monomer component (m) comprising 5 to 100 mass % of a polymerizable unsaturated monomer (m1), the polymerizable unsaturated monomer (m1) containing a C 4-24 alkyl group, and the polymerizable unsaturated monomer (d2) having a hydrophilic group; (3) applying a clear coating composition (Z) to the uncured second colored coating film obtained in step (2) to form an uncured clear coating film; and (4) heating the uncured first colored coating film, the uncured second colored coating film, and the uncured clear coating film formed respectively in steps (1) to (3) for 10 to 60 minutes at 80° to 180° C. to simultaneously cure these three coating films, wherein the clear coating composition (Z) is an organic-solvent-type thermosetting coating composition which contains a curing agent and a base resin having a crosslinkable functional group, an aqueous thermosetting coating composition which contains a curing agent and a base resin having a crosslinkable functional group, or a powder thermosetting coating composition which contains a curing agent and a base resin having a crosslinkable functional group. 2. The method for forming a multilayer coating film according to claim 1, wherein the aqueous first colored coating composition (X) further comprises a water-dispersible hydroxy-containing acrylic resin (A2) having an acid value of 30 mg KOH/g or less as the film-forming resin (A). 3. The method for forming a multilayer coating film according to claim 1, wherein the aqueous first colored coating composition (X) further comprises a hydroxy-containing polyurethane resin (A3) as the film-forming resin (A). 4. The method for forming a multilayer coating film according to claim 1, wherein the film-forming resin (C) is a water-dispersible hydroxy-containing acrylic resin (C1) having an acid value of 1 to 100 mg KOH/g and a hydroxy value of 1 to 100 mg KOH/g, the film-forming resin (C) being obtainable by copolymerization of monomer component (c1) comprising 5 to 70 mass % of a hydrophobic polymerizable unsaturated monomer (c1-1), 0.1 to 25 mass % of a hydroxy-containing polymerizable unsaturated monomer (c1-2), 0.1 to 20 mass % of a carboxy-containing polymerizable unsaturated monomer (c1-3), and 0 to 94.8 mass % of a polymerizable unsaturated monomer (c1-4) other than the polymerizable unsaturated monomers (c1-1) to (c1-3). 5. The method for forming a multilayer coating film according to claim 1, wherein the film-forming resin (C) is a core-shell-type water-dispersible hydroxy-containing acrylic resin (C1′), which has a core-shell structure having, as a core portion, a copolymer (C1′-I) produced with monomer components comprising 0.1 to 30 mass % of a polymerizable unsaturated monomer having two or more polymerizable unsaturated groups per molecule and 70 to 99.9 mass % of a polymerizable unsaturated monomer having one polymerizable unsaturated group per molecule, based on the total mass of the monomer components constituting the core portion, and wherein the core-shell-type water-dispersible hydroxy-containing acrylic resin (C1′) is produced with monomer components comprising 5 to 70 mass % of a hydrophobic polymerizable unsaturated monomer (c1-1), 0.1 to 25 mass % of a hydroxy-containing polymerizable unsaturated monomer (c1-2), 0.1 to 20 mass % of a carboxy-containing polymerizable unsaturated monomer (c1-3), and 0 to 94.8 mass % of a polymerizable unsaturated monomer (c1-4) other than the polymerizable unsaturated monomers (c1-1) to (c1-3), based on the total mass of the monomer components constituting the core and shell portions. 6. The method for forming a multilayer coating film according to claim 1, wherein the monomer component (m) comprises, at least as a part thereof, 5 to 60 mass % of a hydroxy-containing polymerizable unsaturated monomer (m2), based on the total mass of the monomer component (m). 7. The method for forming a multilayer coating film according to claim 1, wherein component (d2) is at least one polymerizable unsaturated monomer selected from the group consisting of N-substituted (meth)acrylamide, polymerizable unsaturated monomer having a polyoxyalkylene chain, N-vinyl-2-pyrrolidone, 2-hydroxyethyl acrylate, acrylic acid, and methacrylic acid. 8. The method for forming a multilayer coating film according to claim 1, wherein the monomer component (d) comprises 1 to 40 mass % of component (d1) and 5 to 99 mass % of component (d2), based on the total mass of the monomer component (d). 9. An article having a coating film formed by the method for forming a multilayer coating film of claim 1. | B05D000506 ¦ B05D000700 | 2013-09-11 AS ASSIGNMENT KANSAI PAINT CO., LTD., JAPAN ASSIGNMENT OF ASSIGNORS INTEREST;ASSIGNORS:KITAZONO, KAZUAKI;KITAGAWA, HIROSHI;REEL/FRAME:031184/0613 2013-06-20 | An aqueous-based primary color pigmented paint (X) containing film-formation resin (A) and pigment (B), is coated on to-be-coated article, to obtain non-hardened primary color coating film. Aqueous-based secondary color pigmented paint (Y), is coated on obtained non-hardened primary color coating film, to obtain secondary coating film. A clear coating material is coated on the obtained secondary coating film, to obtain non-hardened clear coat coating film. The obtained non-hardened films are hardened by heating, to obtain multilayer coated film. | Formation of multilayer coated film used for article (claimed) for motor vehicle component e.g. passenger car, truck, motor cycle and bus, domestic electrical appliance, mobile telephone and audio instrument. | The article having multilayer coated film has excellent smoothness, brightness, flip-flop property and water resistance.
US8815989B2 | 2014-08-26 | Resin composition for coating material, comprises synthetic resin emulsion, specific silicon compound and photosensitizer | Resin composition for coating material | Kaneka Corporation,Osaka,JP ¦ Saito Takahiro,Takasago,JP ¦ Kagitani Shinji,Takasago,JP ¦ Matsuo Youichi,Takasago,JP | Saito, Takahiro ¦ Kagitani, Shinji ¦ Matsuo, Youichi | A resin composition comprises synthetic resin emulsion, silicon compound (I), its partial hydrolysis condensate and/or its modified substance and photosensitizer. A resin composition comprises synthetic resin emulsion, silicon compound of formula: (R 1 O) 4-a SiR 2a (I), its partial hydrolysis condensate and/or its modified substance and photosensitizer.R 11-10C alkyl, 6-10C aryl or 7-10C aralkyl;R 21-10C alkyl, 6-10C aryl or 7-10C aralkyl;anda0-2. Resin composition for one-component aqueous coating material used for forming coating film (both claimed) for motor vehicles and interior and exterior cladding material. The resin composition has excellent storage stability and forms coating film having excellent contamination resistance and hydrophilicity. Preferred Composition: The composition further contains photoacid generator and/or photobase generator, ultraviolet absorber, hindered amine type photostabilizer, compound activated with acid, or inorganic pigment. The compound (I) is of formula: (R 3 O) 4 Si (II).R 3 =R 1 .The silicon compound is dispersed in aqueous medium using nonionic surfactant and/or anionic surfactant e.g. alkali metal salt. The photosensitizer is anthracene derivative, acetophenone derivative, benzophenone derivative, thioxanthone derivative and/or anthraquinone derivative. The photoacid generator is organic halogen compound, preferably halogen-containing triazine, vinylidene chloride copolymer, vinyl chloride copolymer, chlorinated polyolefin, sulfonium salt or iodonium salt. The photobase generator is cobalt amine complex, O-acyl oxime, carbamic acid derivative, formamide derivative, quaternary ammonium salt, tosyl amine, carbamate and/or amine imide compound, preferably O-acyl oxime of formula (III). The hindered amine type photostabilizer has piperidine ring and group of formula: -C(CH 3 ) 2 -N(OR')-C(CH 3 ) 2 - (IV).R 4 -R 6H, 1-10C alkyl, 1-10C aryl or 1-10C aralkyl;andR'1-20C organic group.The compound activated with acid accelerates hydrolysis and condensation of alkoxy silyl group, and is salt of phosphoric acid compound.Preferred Composition: The synthetic resin emulsion is acrylic resin emulsion having alkoxy silyl group containing monomeric unit. | The invention aims to provide a resin composition having favorable stain resistance and storage stability even in the form of a one-pack coating material. Provided is a resin composition for a coating material, including: (I) a synthetic resin emulsion; (II) a silicon compound represented by the formula (1): (R1O)4-aSiR2a (1) wherein R1s are the same or different and each represent an alkyl group having 1-10 carbon atoms, an aryl group having 6-10 carbon atoms, or an aralkyl group having 7-10 carbon atoms; R2s are the same or different and each represent an alkyl group having 1-10 carbon atoms, an aryl group having 6-10 carbon atoms, or an aralkyl group having 7-10 carbon atoms; and a represents an integer from 0 to 2; and/or a partial hydrolysis condensation product thereof and/or a modified product thereof; and (III) a photosensitizer. Selon la présente invention, afin de produire une composition de résine qui présente une résistance à la contamination et une stabilité de conservation favorables, même sous la forme d'un matériau de revêtement à un composant, la composition de résine décrite pour un matériau de revêtement contient (I) une émulsion de résine synthétique, (II) le composé de silicium indiqué par la formule générale mentionnée ci-dessous (1) et/ou une condensation hydrolytique partielle de celui-ci et/ou une modification de celui-ci, et (III) un photosensibilisateur. (R1O)4-aSiR2 a (1) (Dans la formule, R1 peut être identique ou différent, et est un groupe alkyle ayant de 1 à 10 atomes de carbone, un groupe aryle ayant de 6 à 10 atomes de carbone, ou un groupe aralkyle ayant de 7 à 10 atomes de carbone ; R2 peut être identique ou différent, et est un groupe alkyle ayant de 1 à 10 atomes de carbone, un groupe aryle ayant de 6 à 10 atomes de carbone, ou un groupe aralkyle ayant de 7 à 10 atomes de carbone ; et a est un entier de 0 à 2). | JP2009260289A ¦ JP2009273635A ¦ JP2009273634A ¦ JP2010111331A ¦ WO2010JP6594A | 2009-11-13 ¦ 2009-12-01 ¦ 2009-12-01 ¦ 2010-05-13 ¦ 2010-11-10 | US8815989B2 ¦ JP05848609B2 ¦ US20120283350A1 ¦ WO2011058741A1 | WO2011058741A1 ¦ US20120283350A1 ¦ JP2011540411X ¦ US8815989B2 ¦ JP05848609B2 | The invention claimed is: 1. A resin composition for a water-based coating material, comprising: (I) a synthetic resin emulsion; (II) a silicon compound represented by the formula (2): (R 3O)4Si (2) wherein R 3s are the same or different and each represent an alkyl group having 1 to 10 carbon atoms, an aryl group having 6 to 10 carbon atoms, or an aralkyl group having 7 to 10 carbon atoms; and/or a partial hydrolysis condensation product thereof and/or a modified product thereof; and (III) a photosensitizer. 2. The resin composition for a water-based coating material according to claim 1, further comprising: (IV) a photoacid generator and/or (V) a photobase generator. 3. A resin composition for a water-based coating material, comprising: (I) a synthetic resin emulsion; (II) a silicon compound represented by the formula (2): (R 3O)4Si (2) wherein R 3s are the same or different and each represent an alkyl group having 1 to 10 carbon atoms, an aryl group having 6 to 10 carbon atoms, or an aralkyl group having 7 to 10 carbon atoms; and/or a partial hydrolysis condensation product thereof and/or a modified product thereof; and (IV) a photoacid generator and/or (V) a photobase generator. 4. The resin composition for a water-based coating material according to any one of claims 1 to 2, wherein (II) the silicon compound and/or a partial hydrolysis condensation product thereof and/or a modified product thereof is dispersed in an aqueous medium using a nonionic surfactant and/or an anionic surfactant. 5. The resin composition for a water-based coating material according to claim 4, wherein the surfactant used for an emulsion of (II) the silicon compound and/or a partial hydrolysis condensation product thereof and/or a modified product thereof is an alkali metal salt of an anionic surfactant. 6. The resin composition for a water-based coating material according to any one of claims 1 to 2, wherein the synthetic resin emulsion is an acrylic resin emulsion including an alkoxysilyl group-containing monomer unit. 7. The resin composition for a water-based coating material according to any one of claims 1 to 2, wherein a surfactant used for (I) the synthetic resin emulsion is an alkali metal salt of an anionic surfactant. 8. The resin composition for a water-based coating material according to claim 1 or 2, wherein (III) the photosensitizer is at least one selected from the group consisting of anthracene derivatives, acetophenone derivatives, benzophenone derivatives, thioxanthone derivatives, and anthraquinone derivatives. 9. The resin composition for a water-based coating material according to claim 8, wherein (III) the photosensitizer is a compound having a benzophenone skeleton and/or an anthracene skeleton. 10. The resin composition for a water-based coating material according to claim 3 or 2, wherein (IV) the photoacid generator is an organic halogen compound. 11. The resin composition for a water-based coating material according to claim 10, wherein (IV) the photoacid generator is a halogen-containing triazine compound, a vinylidene chloride copolymer, a vinyl chloride copolymer, or a chlorinated polyolefin. 12. The resin composition for a water-based coating material according to claim 3 or 2, wherein (IV) the photoacid generator is a sulfonium salt or an iodonium salt. 13. The resin composition for a water-based coating material according to claim 3 or 2, wherein (V) the photobase generator is at least one selected from the group consisting of cobalt amine complexes, O-acyloximes, carbamic acid derivatives, formamide derivatives, quaternary ammonium salts, tosylamines, carbamates, and amineimide compounds. 14. The resin composition for a water-based coating material according to claim 13, wherein (V) the photobase generator is an O-acyloxime compound. 15. The resin composition for a water-based coating material according to claim 14, wherein (V) the photobase generator is an O-acyloxime containing an aryl group represented by the formula (3): wherein R 4, R5, and R6 are each independently hydrogen, an alkyl group having 1 to 10 carbon atoms, an aryl group having 1 to 10 carbon atoms, or an aralkyl group having 1 to 10 carbon atoms, and at least one of the R4, R5, and R6 has an aryl group. 16. The resin composition for a water-based coating material according to any one of claims 1 to 2, further comprising (VI) an ultraviolet absorber, wherein (VI) the ultraviolet absorber is a compound having at least one skeleton selected from the group consisting of a triazine skeleton, a benzophenone skeleton, a benzotriazole skeleton, a phenyl salicylate skeleton, and a phenyl benzoate skeleton. 17. The resin composition for a water-based coating material according to any one of claims 1 to 2, further comprising (VII) a hindered amine light stabilizer, wherein (VII) the hindered amine light stabilizer is a compound containing a piperidine ring represented by the formula (4): —C(CH 3)2—N(OR′)—C(CH3)2— (4) wherein R′ represents an organic group having 1 to 20 carbon atoms. 18. The resin composition for a water-based coating material according to claim 3 or 2, further comprising (VIII) a compound capable of being activated by acid to promote hydrolysis and condensation of an alkoxysilyl group. 19. The resin composition for a water-based coating material according to claim 18, wherein (VIII) the compound capable of being activated by acid to promote hydrolysis and condensation of an alkoxysilyl group is a salt of an acidic phosphate compound. 20. The resin composition for a water-based coating material according to any one of claims 1 to 2, further comprising (IX) an inorganic pigment. 21. A resin composition for a one-pack water-based coating material, comprising the resin composition for a water-based coating material according to any one of claims 1 to 2. 22. A coated article and a coat film obtained from the resin composition for a one-pack water-based coating material according to claim 21. | C09D014300 | 2013-09-12 AS ASSIGNMENT KANEKA CORPORATION, JAPAN CHANGE OF ADDRESS;ASSIGNOR:KANEKA CORPORATION;REEL/FRAME:031207/0283 2013-01-07 ¦ 2012-07-26 AS ASSIGNMENT KANEKA CORPORATION, JAPAN ASSIGNMENT OF ASSIGNORS INTEREST;ASSIGNORS:SAITO, TAKAHIRO;KAGITANI, SHINJI;MATSUO, YOUICHI;REEL/FRAME:028645/0993 2012-07-02 | A resin composition comprises synthetic resin emulsion, silicon compound (I), its partial hydrolysis condensate and/or its modified substance and photosensitizer. | Resin composition for one-component aqueous coating material used for forming coating film (both claimed) for motor vehicles and interior and exterior cladding material. | The resin composition has excellent storage stability and forms coating film having excellent contamination resistance and hydrophilicity.
US8822110B2 | 2014-09-02 | Photosensitive resin composition used to make color filter, comprises acrylic-based copolymer, acrylic-based photopolymerizable monomer, photopolymerization initiator, colorant and solvent | Photosensitive resin composition for color filter and color filter including the same | Cheil Industries Inc.,Gumi-si,KR ¦ Lee Chang-Min,Uiwang-si,KR ¦ Kim Kwang-Seop,Uiwang-si,KR ¦ Choi Hyun-Moo,Uiwang-si,KR ¦ Paek Ho-Jeong,Uiwang-si,KR ¦ Cheon Hwan-Sung,Uiwang-si,KR | Lee, Chang-Min ¦ Kim, Kwang-Seop ¦ Choi, Hyun-Moo ¦ Paek, Ho-Jeong ¦ Cheon, Hwan-Sung | Photosensitive resin composition comprises: an acrylic-based copolymer (I); an acrylic-based photopolymerizable monomer; a photopolymerization initiator; a colorant; and a solvent. Photosensitive resin composition comprises: an acrylic-based copolymer of formula (-(-CH 2 -C(R1)(C(=O)O-CH 2 -CH(Q1)-CH 2 -O-C(=O)-C(R2)=CH 2 )-)-) (I); an acrylic-based photopolymerizable monomer; a photopolymerization initiator; a colorant; and a solvent.Q1R3-C(=CH 2 )-C(=O)-X2-Y1-X1-C(=O)-O-;R1, R2, R3H or 1-30C alkyl (optionally substituted);Y11-30C alkylenyl; andX1, X2-O-, -N(H)- or -S-. The photosensitive resin composition is useful for manufacturing a color filter (claimed). The photosensitive resin composition: exhibits excellent developability, sensitivity, and good patterning and coating properties, good heat and chemical resistance and reduced surface roughness and minimal or no pattern peeling; and provides the color filter having high contrast ratio and high aperture ratio, where the color filter is capable of realizing a black matrix having a high optical density. Preferred Composition: The photosensitive resin composition comprises: 1-50 wt.% of acrylic-based copolymer; 0.5-20 wt.% of acrylic-based photopolymerizable monomer; 0.1-10 wt.% of photopolymerization initiator; 0.1-40 wt.% of colorant; and solvent as the balance. The photosensitive resin composition further comprises: a dispersing agent, an epoxy compound, malonic acid, 3-amino-1,2-propanediol, a silane-based coupling agent including a vinyl group or a (meth)acryloxy group, a leveling agent, a silicon-based surfactant, a fluorine-based surfactant and/or a radical polymerization initiator; and a cardo-based polymer including a structural unit of formula (-(A1) m -(B1) n ) (II) along with the acrylic-based copolymer, where the cardo-based polymer is present at 1-50 wt.% based on the total weight of the photosensitive resin composition.m, n1-100;A1substituted phenyl compound of formula (IIA);B1substituted phenyl compound of formula (IIB);R4-R7H, 1-30C alkyl or halo;R8, R9H or methyl;X32-benzofuran-1(3H)-one-3,3-diyl, 3H-2,1-benzoxathiole 1,1-dioxide-3,3-diyl, 1,3-dihydro-2-benzofuran-1,1-diyl, substituted fused cyclic moiety of formula (1p), acenaphthylen-1(2H)-one-2,2-diyl, anthracen-9(10H)-one-10,10-diyl, cyclohexane-1,1-diyl, bicyclo[2.2.1]heptane-2,2-diyl, tricyclo[5.2.1.0~2,6~]decane-8,8-diyl, 1,8-diethyl-3,3-dimethyl-decahydro-naphthalene or adamantine-2,2-diyl;R10H, ethyl, -C 2 H 4 Cl, C 2 H 4 OH, -CH 2 CH=CH or phenyl;D1, D2text missing or illegible when filed;Y2, Y3-O- or -NR11;R11H, CH 3 , ethyl, -CH 2 OH, -C 2 H 4 OH, -CH 2 CH=CH 2 or C(=O)O-;Z1acid monoanhydride derivative or acid dianhydride derivative;R12-R15H, 1-30C alkyl or halo; andR16, R17H or CH 3 .Preferred Components: The acrylic-based copolymer has a: weight average molecular weight of 3000-500000; and an acid value of 20-200 mg potassium hydroxide/g. The cardo-based polymer has a weight average molecular weight of 500-30000. | Disclosed is a photosensitive resin composition for a color filter that includes (A) an acrylic-based copolymer including a structural unit represented by the following Chemical Formula 1, wherein R1, R2, Q, and n are the same as defined in the specification; (B) an acrylic-based photopolymerizable monomer; (C) a photopolymerization initiator; (D) a colorant; and (E) a solvent. | KR2011128483A | 2011-12-02 | US8822110B2 ¦ CN103135350A ¦ CN103135350B ¦ KR1344786B1 ¦ KR2013062070A ¦ TW201323454A ¦ TWI473821B ¦ US20130143158A1 | US20130143158A1 ¦ KR2013062070A ¦ TW201323454A ¦ CN103135350A ¦ KR1344786B1 ¦ US8822110B2 ¦ TWI473821B ¦ CN103135350B | What is claimed is: 1. A photosensitive resin composition for a color filter, comprising: (A) an acrylic-based copolymer including a structural unit represented by the following Chemical Formula 1; (B) an acrylic-based photopolymerizable monomer; (C) a photopolymerization initiator; (D) a colorant; and (E) a solvent: wherein, in Chemical Formula 1, R 1 and R2 are the same or different and are each independently hydrogen or substituted or unsubstituted C1 to C30 alkyl, and Q is represented by the following Chemical Formula 2, wherein, in Chemical Formula 2, R 3 is hydrogen or substituted or unsubstituted C1 to C30 alkyl, Y1 is C1 to C30 alkylene, X1 and X2 are the same or different and are each independently —O—, —N(H)—, or —S—. 2. The photosensitive resin composition for a color filter of claim 1, wherein the photosensitive resin composition for a color filter comprises (A) about 1 wt % to about 50 wt % of the acrylic-based copolymer including the structural unit represented by the above Chemical Formula 1; (B) about 0.5 wt % to about 20 wt % of the acrylic-based photopolymerizable monomer; (C) about 0.1 to about 10 wt % of the photopolymerization initiator; (D) about 0.1 wt % to about 40 wt % of the colorant; and (E) balance of the solvent. 3. The photosensitive resin composition for a color filter of claim 1, wherein the acrylic-based copolymer (A) including the structural unit represented by the above Chemical Formula 1 has a weight average molecular weight (Mw) of about 3,000 to about 500,000. 4. The photosensitive resin composition for a color filter of claim 1, wherein the acrylic-based copolymer (A) including the structural unit represented by the above Chemical Formula 1 has an acid value of about 20 to about 200 mgKOH/g. 5. The photosensitive resin composition for a color filter of claim 1, wherein the photosensitive resin composition for a color filter further comprises a dispersing agent, an epoxy compound, malonic acid, 3-amino-1,2-propanediol, a silane-based coupling agent including a vinyl group or a (meth)acryloxy group, a leveling agent, a silicon-based surfactant, a fluorine-based surfactant, a radical polymerization initiator, or a mixture thereof. 6. The photosensitive resin composition for a color filter of claim 1, wherein the photosensitive resin composition for a color filter further comprises a cardo-based polymer including a structural unit represented by the following Chemical Formula 3, along with the acrylic-based copolymer (A); -[A] m-[B]n— [Chemical Formula 3] wherein, in Chemical Formula 3, m and n are the same or different and are each independently an integer ranging from 1 to 100, A is represented by the following Chemical Formula 4, and B is represented by the following Chemical Formula 5, wherein, in Chemical Formula 4, R 4 to R7 are the same or different and are each independently hydrogen, C1 to C30 alkyl, or halogen, and R8 and R9 are the same or different and are each independently hydrogen or methyl, X 3 is (wherein, R 10 is hydrogen, ethyl, —C2HCl, C2H4OH, —CH2CH═CH2, or -Phenyl), Y 2 and Y3 are the same or different and are each independently —O—, —NR11— (wherein R11 is hydrogen, methyl, ethyl, —CH2OH, —C2H4OH, or —CH2CH═CH2), or —C(═O)O—, and Z 1 is an acid monoanhydride derivative or an acid dianhydride derivative, wherein, in Chemical Formula 5, R 12 to R15 are the same or different and are each independently hydrogen, C1 to C30 alkyl, or halogen, R 16 and R17 are the same or different and are each independently hydrogen or methyl, X 4 is (wherein R 18 is hydrogen, an ethyl group, —C2H4Cl, C2H4OH, —CH2CH═CH2, or -Phenyl), Y 4 and Y5 are the same or different and are each independently —O—, —NR19— (wherein R19 is hydrogen, methyl, ethyl, —CH2OH, —C2H4OH, or —CH2CH═CH2), or —C(═O)O—, and Z 2 is an acid monoanhydride derivative or an acid dianhydride derivative. 7. The photosensitive resin composition for a color filter of claim 6, wherein the cardo-based polymer has a weight average molecular weight (Mw) of about 500 to about 30,000. 8. The photosensitive resin composition for a color filter of claim 6, comprising the cardo-based polymer in an amount of about 1 wt % to about 50 wt % based on the total weight of the photosensitive resin composition for a color filter. 9. A color filter manufactured using the photosensitive resin composition for a color filter according to claim 1. | G03F000100 ¦ G03C000100 | 2015-01-13 CC CERTIFICATE OF CORRECTION ¦ 2012-08-20 AS ASSIGNMENT CHEIL INDUSTRIES INC., KOREA, REPUBLIC OF ASSIGNMENT OF ASSIGNORS INTEREST;ASSIGNORS:LEE, CHANG-MIN;KIM, KWANG-SEOP;CHOI, HYUN-MOO;AND OTHERS;REEL/FRAME:028813/0873 2012-07-17 | Photosensitive resin composition comprises: an acrylic-based copolymer (I); an acrylic-based photopolymerizable monomer; a photopolymerization initiator; a colorant; and a solvent. | The photosensitive resin composition is useful for manufacturing a color filter (claimed). | The photosensitive resin composition: exhibits excellent developability, sensitivity, and good patterning and coating properties, good heat and chemical resistance and reduced surface roughness and minimal or no pattern peeling; and provides the color filter having high contrast ratio and high aperture ratio, where the color filter is capable of realizing a black matrix having a high optical density.
US8735025B2 | 2014-05-27 | Photosensitive resin composition useful for preparing a color filter for an image sensor comprises an alkali-soluble resin, photopolymerizable monomer, photopolymerization initiator, pigment and dye as colorants, and solvent | Photosensitive resin composition for producing color filter and color filter for image sensor produced using the composition | Cheil Industries Inc.,Gumi-si,KR ¦ Kim Jae Hyun,Seoul,KR ¦ Lee Kil Sung,Gwacheon-si,KR ¦ Jeong Eui June,Seoul,KR ¦ Lee Chang Min,Goyang-si,KR ¦ Kim Sung Hyok,Hwaseong-si,KR | Kim, Jae Hyun ¦ Lee, Kil Sung ¦ Jeong, Eui June ¦ Lee, Chang Min ¦ Kim, Sung Hyok | A photosensitive resin composition comprises an alkali-soluble resin, photopolymerizable monomer, photopolymerization initiator, pigment and dye as colorants, and solvent. A photosensitive resin composition comprises an alkali-soluble resin, photopolymerizable monomer, photopolymerization initiator, pigment and dye as colorants, and solvent. The dye includes at least one compound selected from compounds of formulae (I), (II), (III), and (IV).R 1H or CH 3 ;R 21-10C alkyl;Y 1N, O or S;ZN, O, S or C;n1-3;Xhalogen, ClO 4 , PF 6 , SbF 6 , BF 4 or toluene-4-sulfonic acid;M 1Cu, Zn, V=O, Fe, Ni, Co, In-Cl, In-alkyl or In-alkoxy;X'H, F, Cl, Br or I.INDEPENDNENT CLAIMS are included for the following:a color filter for an image sensor comprising a pattern formed using the photosensitive resin composition;a coated substrate useful in a color filter for an image sensor comprising: a substrate; and pattern of square pixels having a size of 1x 1-1.7x 1.7 μ m comprising a photopolymerized resin comprising a pigment and the dye as colorants on a surface of the substrate; andan image sensor comprising the color filter. For preparing color filter for an image sensor; as coated substrate which is used in a color filter for an image sensor (all claimed) used in digital input devices to record images prior to digitization into digital images or in various security systems and digital cameras. The composition is developable with an aqueous alkaline solution; enables the formation of fine pixels that exhibit excellent color reproduction and contrast; can be used to produce a high-resolution color filter for an image sensor. The photosensitive resin composition can be used to form ultra-fine pixels that exhibit high color reproducibility and contrast ratio. In addition, the pigment and dye can be highly resistant to heat and light and the composition can be used to form a pattern of ultra-fine square pixels of up to 1 μ m 2 e.g. 1.7 μ m 2 , without leaving any residue on unexposed areas. Preferred Components: The pigment is selected from 7,16-dichloro-6,15-dihydro-dinaphtho[2,3-a;2',3'-h]phenazine-5,9,14,18-tetraone (pigment blue 60); zinc phthalocyanine of formula (Ia) and pigment blue 80 of formula (Ib). The photopolymerization initiator is a triazine compound. The triazine compound has a maximum absorption in wavelength (λ max ) of 340-380 nm. The additive is selected from malonic acid, 3-amino-1,2-propanediol and fluorinated surfactant.Preferred Composition: The composition comprises (wt.%): the alkali-soluble resin (0.5-30); the photopolymerizable monomer (0.5-30); the photopolymerization initiator (0.1-10); the pigment (0.1-40); the dye (0.1-20), and the balance of the solvent; and further comprises at least one additive. Preferred Components: The alkali-soluble resin comprises methacrylic acid/benzyl methacrylate copolymer comprising a molar ratio of methacrylic acid to benzyl methacrylate in the copolymer of 25:75 and having an acid value of 80-120 and a molecular weight of 20000-40000. | Provided is a photosensitive resin composition that is developable with an aqueous alkaline solution and is suitable for the production of a color filter for an image sensor. The composition comprises an alkali-soluble resin, a photopolymerizable monomer, a photopolymerization initiator, colorants and a solvent. As the colorants, a pigment and a dye are used in combination. The use of the composition enables the formation of fine pixels that exhibit excellent color reproduction and contrast. Therefore, the composition can be used to produce a high-resolution color filter for an image sensor. | KR20075042A | 2007-01-17 | US8735025B2 ¦ CN101226328A ¦ CN101226328B ¦ KR2008067758A ¦ KR881860B1 ¦ TW200903044A ¦ TWI414829B ¦ US20080171271A1 | US20080171271A1 ¦ CN101226328A ¦ KR2008067758A ¦ KR881860B1 ¦ CN101226328B ¦ TWI414829B ¦ US8735025B2 ¦ TW200903044A | What is claimed is: 1. A photosensitive resin composition for producing a color filter, the composition comprising an alkali-soluble resin, a photopolymerizable monomer, a photopolymerization initiator, 6.2 to about 40% by weight of a pigment and about 0.1 to about 20% by weight of a dye as colorants, and a solvent, wherein the dye includes at least one compound selected from compounds represented by Formulae 1, 2, and 3: wherein each R 1is independently H or CH3, each R2 is independently a C1-C10 alkyl group, each Y is independently N, O or S, each Z is independently N, O, S or C, n is from 1 to 3, and X is a halogen, ClO4, PF6, SbF6, BF4 or wherein M is Cu, Zn, V═O, Fe, Ni, Co, In—Cl, In-alkyl or In-alkoxy, and each X is independently H, F, Cl, Br or I; and wherein M and X are as defined in Formula 2. 2. The photosensitive resin composition according to claim 1, wherein the composition comprises (1) about 0.5 to about 30% by weight of the alkali-soluble resin, (2) about 0.5 to about 30% by weight of the photopolymerizable monomer, (3) about 0.1 to about 10% by weight of the photopolymerization initiator, (4) 6.2 to about 40% by weight of the pigment, (5) about 0.1 to about 20% by weight of the dye, and (6) the balance of the solvent. 3. The photosensitive resin composition according to claim 1, wherein the pigment is selected from compounds represented by Formulae 9, 10 and 11: 4. The photosensitive resin composition according to claim 1, wherein the photopolymerization initiator is a triazine compound. 5. The photosensitive resin composition according to claim 4, wherein the triazine compound has a maximum absorption in wavelength (λmax) of between 340 nm and 380 nm. 6. The photosensitive resin composition according to claim 1, further comprising at least one additive selected from malonic acid, 3-amino-1, 2-propanediol and fluorinated surfactants. 7. The photosensitive resin composition according to claim 1, wherein said alkali-soluble resin comprises methacrylic acid/benzyl methacrylate copolymer comprising a molar ratio of methacrylic acid to benzyl methacrylate in the copolymer of about 25:75 and having an acid value of about 80 to about 120 and a molecular weight of about 20,000 to about 40,000. 8. A color filter for an image sensor comprising a pattern formed using the photosensitive resin composition comprising an alkali-soluble resin, a photopolymerizable monomer, a photopolymerization initiator, 6.2 to about 40% by weight of a pigment and about 0.1 to about 20% by weight of a dye as colorants, and a solvent, wherein the dye includes at least one compound selected from compounds represented by Formulae 1, 2, and 3: wherein each R 1is independently H or CH3, each R2is independently a C1-C10alkyl group, each Y is independently N, O or S, each Z is independently N, O, S or C, n is from 1 to 3, and X is a halogen, ClO4, PF6, SbF6, BF4or wherein M is Cu, Zn, V═O, Fe, Ni, Co, In—Cl, In-alkyl or In-alkoxy, and each X is independently H, F, Cl, Br or I; and wherein M and X are as defined in Formula 2. 9. The color filter according to claim 8, wherein the pigment is selected from compounds represented by Formulae 9, 10 and 11: 10. A coated substrate useful in a color filter for an image sensor, comprising: a substrate; and a pattern of substantially square pixels having a size of about 1×1 μm to 1.7×1.7 μm comprising a photopolymerized resin comprising 6.2 to about 40% by weight of a pigment and about 0.1 to about 20% by weight of a dye as colorants on a surface of said substrate, wherein the dye includes at least one compound selected from compounds represented by Formulae 1, 2, and 3: wherein each R 1is independently H or CH3, each R2is independently a C1-C10 alkyl group, each Y is independently N, O or S, each Z is independently N, O, S or C, n is from 1 to 3, and X is a halogen, ClO4, PF6, SbF6, BF4 or wherein M is Cu, Zn, V═O, Fe, Ni, Co, In—Cl, In-alkyl or In-alkoxy, and each X is independently H, F, Cl, Br or I; and wherein M and X are as defined in Formula 2. 11. The coated substrate according to claim 10, wherein the pigment is selected from compounds represented by Formulae 9, 10 and 11: 12. An image sensor comprising a color filter produced using a photosensitive resin composition comprising an alkali-soluble resin, a photopolymerizable monomer, a photopolymerization initiator, 6.2 to about 40% by weight of a pigment and about 0.1 to about 20% by weight of a dye as colorants, and a solvent, wherein the dye includes at least one compound selected from compounds represented by Formulae 1, 2, and 3: wherein each R 1is independently H or CH3, each R2is independently a C1-C10alkyl group, each Y is independently N, O or S, each Z is independently N, O, S or C, n is from 1 to 3, and X is a halogen, ClO4, PF6, SbF6, BF4or wherein M is Cu, Zn, V═O, Fe, Ni, Co, In—Cl, In-alkyl or In-alkoxy, and each X is independently H, F, Cl, Br or I; and wherein M and X are as defined in Formula 2. 13. The image sensor according to claim 12, wherein the pigment is selected from compounds represented by Formulae 9, 10 and 11: 14. The photosensitive resin composition according to claim 1, wherein the composition comprises 9 to about 40% by weight of the pigment. 15. The photosensitive resin composition according to claim 1, wherein the composition comprises the pigment an amount greater than the dye. 16. The color filter according to claim 8, wherein the composition comprises 9 to about 40% by weight of the pigment. 17. The color filter according to claim 8, wherein the composition comprises the pigment an amount greater than the dye. 18. The coated substrate according to claim 10, wherein the composition comprises 9 to about 40% by weight of the pigment. 19. The coated substrate according to claim 10, wherein the composition comprises the pigment an amount greater than the dye. 20. The image sensor according to claim 12, wherein the composition comprises 9 to about 40% by weight of the pigment. | G03F000100 | 2014-11-04 CC CERTIFICATE OF CORRECTION ¦ 2007-12-27 AS ASSIGNMENT CHEIL INDUSTRIES INC., KOREA, REPUBLIC OF ASSIGNMENT OF ASSIGNORS INTEREST;ASSIGNORS:KIM, JAE HYUN;LEE, KIL SUNG;JEONG, EUI JUNE;AND OTHERS;REEL/FRAME:020293/0929 2007-12-17 | A photosensitive resin composition comprises an alkali-soluble resin, photopolymerizable monomer, photopolymerization initiator, pigment and dye as colorants, and solvent. | For preparing color filter for an image sensor; as coated substrate which is used in a color filter for an image sensor (all claimed) used in digital input devices to record images prior to digitization into digital images or in various security systems and digital cameras. | The composition is developable with an aqueous alkaline solution; enables the formation of fine pixels that exhibit excellent color reproduction and contrast; can be used to produce a high-resolution color filter for an image sensor. The photosensitive resin composition can be used to form ultra-fine pixels that exhibit high color reproducibility and contrast ratio. In addition, the pigment and dye can be highly resistant to heat and light and the composition can be used to form a pattern of ultra-fine square pixels of up to 1 μ m 2 e.g. 1.7 μ m 2 , without leaving any residue on unexposed areas.
US8722756B2 | 2014-05-13 | Aqueous emulsion polymer, useful as binder in e.g. coating material and exterior architectural paint, comprises monomers A, (meth)acrylate with olefinically unsaturated side groups (e.g. methacryloyloxy-2-ethyloleamide) and photoinitiator | Aqueous emulsion polymers, their preparation and use | BASF SE,Ludwigshafen,DE ¦ Balk Roelof,Boehl-Iggelheim,DE ¦ Dersch Rolf,Neustadt,DE ¦ Roller Sebastian,Mannheim,DE ¦ Schuler Bernhard,Mannheim,DE | Balk, Roelof ¦ Dersch, Rolf ¦ Roller, Sebastian ¦ Schuler, Bernhard | Aqueous emulsion polymer comprises: monomers A; at least one (meth)acrylate with olefinically unsaturated side groups (monomers B); and at least one photoinitiator. The aqueous emulsion polymer useful as a binder in a coating material, an elastic coating, and in an exterior architectural paint (all claimed). The aqueous emulsion polymer: provides coating material which is free from organic solvents; and exhibits high dirt pickup resistance without affecting film extension. Preferred Components: The aqueous emulsion polymer has a glass transition temperature of ≤ 60° C, preferably -40 to 0° . The monomer A: include α , β -ethylenically unsaturated monomers; and includes esters of α , β -ethylenically unsaturated monocarboxylic and dicarboxylic acids with 1-20C alkanols, vinyl aromatics, esters of vinyl alcohol with 1-30C monocarboxylic acids, ethylenically unsaturated nitriles, vinyl halides, vinylidene halides, monoethylenically unsaturated carboxylic and sulfonic acids, phosphorus-containing monomers, esters of α , β -ethylenically unsaturated monocarboxylic and dicarboxylic acids with 2-30C alkane diols, amides of α , β -ethylenically unsaturated monocarboxylic and dicarboxylic acids of 2-30C amino alcohols having a primary or secondary amino group, primary amides of α , β ethylenically unsaturated monocarboxylic acids and the N-alkyl and N,N-dialkyl derivatives, N-vinyl lactams, open-chain N-vinyl amide compounds, esters of allyl alcohol with 1-30C monocarboxylic acids, esters of α , β -ethylenically unsaturated monocarboxylic and dicarboxylic acids with amino alcohols, amides of α , β -ethylenically unsaturated monocarboxylic and dicarboxylic acids with diamines having at least one primary or secondary amino group, N,N-diallyl amines, N,N-diallyl-N-alkylamines, vinyl- and allyl-substituted nitrogen heterocycles, vinyl ethers, 2-8C monoolefins, non-aromatic hydrocarbons having at least two conjugated double bonds, polyether (meth)acrylates and/or monomers containing urea groups. The monomers A and monomers B are present at 0.1-30 wt.%, and component C is present at 0.01-5 wt.%, each based on the sum of the monomers. The monomers B have an iodine number of 50-300 g iodine/100 g monomer. The monomer B includes methacryloyloxy-2-ethyloleamide, methacryloyloxy-2-ethyl linoleamide and/or methacryloyloxy-2-ethyl linolenamide, or methacryloyloxy-2-hydroxypropyl-linoleic ester and/or methacryloyloxy-2-hydroxypropyloleic ester. | The present invention provides aqueous emulsion polymers comprising * (A) monomers A * (B) at least one (meth)acrylate with olefinically unsaturated side groups (monomers B), and * (C) at least one photoinitiator, and also the use thereof in coating materials, more particularly in exterior architectural paints. | US2010378970P | 2010-09-01 | US8722756B2 ¦ US20120053260A1 ¦ US20140107249A1 ¦ US9150732B2 | US20120053260A1 ¦ US8722756B2 | The invention claimed is: 1. An aqueous emulsion polymer, comprising units of: (A) a monomer A, (B) a monomer B, which is a (meth)acrylate having at least one olefinically unsaturated side group, and (C) a photoinitiator, wherein said monomer B comprises at least one member selected from the group consisting of methacryloyloxy-2-ethyloleamide, methacryloyloxy-2-ethyllinoleamide, methacryloyloxy-2-ethyllinolenamide, methacryloyloxy-2-hydroxypropyl-linoleic ester methacryloyloxy-2-hydroxypropyl-oleic ester, and a mixture thereof, and said photoinitiator comprises a mixture of 4-methylbenzophenone and 2,4,6-trimethylbenzophenone. 2. The aqueous emulsion polymer according to claim 1, wherein the glass transition temperature is ≦60° C. 3. The aqueous emulsion polymer according to claim 1, wherein the glass transition temperature is ≧−50° C. and ≦30° C. 4. The aqueous emulsion polymer according to claim 1, wherein the glass transition temperature is ≧−50° C. and ≦10° C. 5. The aqueous emulsion polymer according to claim 1, wherein the glass transition temperature is ≧−40° C. and ≦0° C. 6. The aqueous emulsion polymer according to claim 1, wherein the monomer A is at least one monomer selected from the group consisting of α,β-ethylenically unsaturated monomers. 7. The aqueous emulsion polymer according to claim 1, wherein the monomer A is selected from the group consisting of esters of α,β-ethylenically unsaturated monocarboxylic and dicarboxylic acids with C1-C20 alkanols, vinylaromatics, esters of vinyl alcohol with C1-C30 monocarboxylic acids, ethylenically unsaturated nitriles, vinyl halides, vinylidene halides, monoethylenically unsaturated carboxylic and sulfonic acids, phosphorus-containing monomers, esters of α,β-ethylenically unsaturated monocarboxylic and dicarboxylic acids with C2-C30 alkanediols, amides of α,β-ethylenically unsaturated monocarboxylic and dicarboxylic acids of C2-C30 amino alcohols having a primary or secondary amino group, primary amides of α,β-ethylenically unsaturated monocarboxylic acids and the N-alkyl and N,N-dialkyl derivatives thereof, N-vinyllactams, open-chain N-vinylamide compounds, esters of allyl alcohol with C1-C30 monocarboxylic acids, esters of α,β-ethylenically unsaturated monocarboxylic and dicarboxylic acids with amino alcohols, amides of α,β-ethylenically unsaturated monocarboxylic and dicarboxylic acids with diamines having at least one primary or secondary amino group, N,N-diallylamines, N,N-diallyl-N-alkylamines, vinyl- and allyl-substituted nitrogen heterocycles, vinyl esters, C2-C8 monoolefins, nonaromatic hydrocarbons having at least two conjugated double bonds, polyether (meth)acrylates, monomers containing urea groups, and/or mixtures thereof. 8. The aqueous emulsion polymer according to claim 1, wherein said monomer B is present in an amount of 0.1% to 30% by weight and component C in an amount of 0.01% to 5% by weight, in each based on the sum of the monomers. 9. The aqueous emulsion polymer according to claim 1, wherein the monomer B has an iodine number in the range from 50 to 300 g iodine/100 g monomer. 10. The aqueous emulsion polymer according to claim 1, wherein said monomer B comprises methacryloyloxy-2-hydroxypropyl-oleic ester. 11. A coating material comprising a binder according to claim 1. 12. An exterior architectural paint comprising a binder according to claim 1. 13. An elastic coating composition comprising a binder according to claim 1. 14. The aqueous emulsion polymer according to claim 1, wherein the mixture of said photoinitiator further comprises at least one member selected from the group consisting of benzophenone; acetophenone; isopropylthioxanthone; (meth)acryloxyethoxybenzophenone; and 4-vinyloxybenzophenone. 15. The aqueous emulsion polymer according to claim 1, wherein the mixture of said photoinitiator further comprises benzophenone. | C08F029014 ¦ A61L000208 ¦ B29C007104 ¦ C08F000246 | 2011-08-30 AS ASSIGNMENT BASF SE, GERMANY ASSIGNMENT OF ASSIGNORS INTEREST;ASSIGNORS:BALK, ROELOF;DERSCH, ROLF;ROLLER, SEBASTIAN;AND OTHERS;SIGNING DATES FROM 20110523 TO 20110704;REEL/FRAME:026828/0669 | Aqueous emulsion polymer comprises: monomers A; at least one (meth)acrylate with olefinically unsaturated side groups (monomers B); and at least one photoinitiator. | The aqueous emulsion polymer useful as a binder in a coating material, an elastic coating, and in an exterior architectural paint (all claimed). | The aqueous emulsion polymer: provides coating material which is free from organic solvents; and exhibits high dirt pickup resistance without affecting film extension.
US8361607B2 | 2013-01-29 | Organic resin laminate having UV-shielding property and mar resistance for automobile windows comprises substrate with lower silicone layer including coated composite zinc or titanium oxide nanoparticles having no photocatalytic activity | Organic resin laminate | Exatec LLC,Wixom,MI,US | Higuchi, Koichi ¦ Gilliam, Mary ¦ Yamaya, Masaaki | An organic resin laminate having UV-shielding property and high mar resistance comprises: organic resin substrate having multilayer coating system including outermost organosilicon layer; and lower layer of silicone comprising coated composite oxide nanoparticles of zinc oxide and/or titanium oxide having no photocatalytic activity, or photocatalytic degradability of up to 25% as per specific formula, silicone resin obtained from alkoxysilanes, curing catalyst, and solvent, where solids content of nanoparticle dispersion is (1-50 wt.%) of solids content of silicone resin. An organic resin laminate having UV-shielding property and high mar resistance at a surface, comprises: an organic resin substrate and a multilayer coating system on a surface of the substrate, where the multilayer coating system includes an outermost layer (I) which is a hard film resulting from plasma polymerization of an organosilicon compound; and a lower layer (II) disposed contiguous to the outermost layer, which is a cured film of a silicone coating composition comprising composite oxide nanoparticles (2-A) obtained by coating surfaces of zinc oxide nanoparticles, and/or titanium oxide nanoparticles with oxides or hydroxides of Al, Si, Zr and Sn and having no photocatalytic activity, or a photocatalytic degradability (PD) of up to 25%, where the PD is determined by irradiating black light to a methylene blue solution having the composite oxide nanoparticles uniformly dispersed in it for 12 hours, measuring the absorbance of the solution at 653 nm before and after the black light irradiation, and calculating the PD according to the formula: PD(%)=[(A 0 minus A)÷ A 0 ]x 100 (where A 0 is the initial absorbance, and A is the absorbance after the black light irradiation), a silicone resin (2-B) obtained by (co)hydrolyzing, condensing, or (co)hydrolyzing-condensing alkoxysilanes of formula (R 1 ) m (R 2 ) n Si(OR 3 ) 4-m-n or their partial hydrolytic condensates, a curing catalyst (2-C), and a solvent (2-D), where the solids content of composite oxide nanoparticle dispersion (2-A) is (1-50 wt.%) based on the solids content of silicone resin (2-B).R 1 and R 2H, or optionally substituted monovalent hydrocarbyl;orR 1 +R 2bond;R 31-3C alkyl;m and n0 or 1;m+n0-2. As organic resin laminate (claimed), for outdoor use as windows and windshields in transporting vehicles such as automobiles, where high level of abrasion resistance is required to prevent windshield from marring upon wiper operation and to prevent side windows from marring upon winding up-and-down operation, and aircraft, windows in buildings, and traffic noise barriers; and for use in very high temperature or humidity environment. The organic resin laminate has improved weather resistance and mar resistance. The organic resin laminate comprises molded polycarbonate substrate, having multilayer coating system on it, where multilayer coating system possesses durability to withstand prolonged outdoor exposure while maintaining very high level of mar resistance comparable to glass, visible light transmitting and UV shielding properties, and long-term weather resistance. Generally, (surface-coated) composite oxide nanoparticles have fully low photocatalytic activity. The oxide nanoparticles have UV shielding function and photocatalyst function at the same time. If such oxide nanoparticles are used as UV shielding agent in hard coat composition, their photocatalyst function can degrade binder so that hard coat may develop cracks. By contrast, the (surface-coated) composite oxide nanoparticles used in the lower layer (II) disposed contiguous to outermost layer of multilayer coating system, have very low photocatalytic activity, thus minimizes crack formation. Since (surface-coated) composite oxide nanoparticles are prepared by coating surfaces of oxide nanoparticles with oxide or hydroxide, such as silica, and are further surface treated with hydrolyzable silane, their photocatalytic activity is fully minimized. The (surface-coated) composite oxide nanoparticles have photocatalytic degradability of (up to 25, preferably up to 23)%. The organic laminate obtained has mar resistance as determined according to ASTM D1044 of (up to 5, preferably up to 3, especially less than 2)%; good adhesion, where index of adhesion as determined according to ASTM D870 , when area of coating sections which are kept unpeeled in the test is ≥ 97%; and weather resistance, where index of weather resistance given by weathering test to see whether or not coating is kept intact i.e. whether or not coating is cracked or peeled, and also whether or not laminate is yellowed, where weathering test is carried out by using Eyesuper UV tester W-151, and repeating cycles consisting of [black panel temperature 63° C, 50% relative humidity (RH), illuminance of 50 mW/cm 2 , and raining intervals of 10 seconds/hour for 5 hours] and [black panel temperature 30° C, and 95% RH for 1 hour]to examine development of cracks in coating. Preferred Method: The oxide nanoparticles from which the composite oxide nanoparticles (2-A) are derived are prepared by heating and vaporizing zinc source, and/or titanium source (preferably zinc source) in direct current arc plasma, oxidizing the zinc vapor and/or titanium vapor (preferably zinc vapor), and cooling.Preferred Laminate: The outermost layer (I) is a hard coating obtained from plasma polymerization, and oxidation of an organosilicon compound, and comprises silicon, oxygen, carbon, and hydrogen. The outermost layer (I) includes an inner sub-layer, and an outer sub-layer, and properties of the sub-layers are adjusted so as to achieve adhesion to the lower layer (II) and to impart mar resistance to the coating system. The inner sub-layer has a refractive index of 1.445-1.493, and the outer sub-layer has a refractive index of (1.43-1.456, preferably 1.43-1.435). The inner sub-layer has a nano-indentation hardness of 1.123-1.366 GPa, and the outer sub-layer has a nano-indentation hardness of 1.345-1.449 GPa. The outermost layer (I) has a total thickness of (2.5-4.5, preferably 3-4.5) μ m. The properties of the outermost layer (I) and lower layer (II) are predetermined such that the laminate exhibits a pass rate of ≥ 97% in the adhesion test of ASTM D870 , and a delta haze value of less than 2% in the Taber abrasion test of ASTM D1044 . The lower layer (II) has a transmittance at wavelength 370 nm of up to 80%, when measured as a cured film of 0.5-3 μ m thick on a quartz plate. The multilayer coating system further includes a bottom layer (III) comprising an acrylic resin coating, disposed contiguous to the surface of the lower layer (II) that is disposed adjacent to the substrate. The bottom layer (III) is a cured film of an acrylic resin coating composition comprising a vinyl copolymer (3-A) having an organic UV-absorptive group and an alkoxysilyl group on side chains, a crosslinking agent (3-B), and a solvent (3-C). The silicone coating composition of which the lower layer (II) is formed further comprises an organic UV absorber, and/or an organic UV stabilizer. The acrylic resin coating composition of which the bottom layer (III) is formed further comprises an organic UV absorber, and/or an organic UV stabilizer. Preferred Nanoparticles: The composite oxide nanoparticles (2-A) are further surface-treated with hydrolyzable silanes of formula (R 4 ) x (R 5 ) y Si(X') 4-x-y or their partial hydrolytic condensates.R 4 and R 5H, or optionally substituted monovalent hydrocarbyl;X'halo, 1-3C alkoxy, 1-3C acyloxy, or isocyanate;x0 or 1;y0-2;x+y0-3.The composite oxide nanoparticles (2-A) have an average particle size (volume average particle size D 50 ) of 10-200 nm. Preferred Components: The silicone resin (2-B) comprises colloidal silica (2-E) (5-100 parts by weight (pbw) per 100 pbw of the silicone resin (2-B)). The vinyl copolymer (3-A) in the acrylic resin coating composition of which the bottom layer (III) is formed is a copolymer of a vinyl monomer (3-A-i) having an alkoxysilyl group bonded via a Si-C bond, a vinyl monomer (3-A-ii) having an organic UV-absorptive group, and another monomer (3-A-iii) capable of copolymerizing with the vinyl monomers. The crosslinking agent (3-B) in the acrylic resin coating composition, of which the bottom layer (III) is formed, is colloidal silica, or a polyorganosiloxane. The organic resin substrate is a molded polycarbonate resin. | An organic resin laminate comprising an organic resin substrate and a multilayer coating system thereon has UV-shielding property and high mar resistance. The multilayer coating system includes an outermost layer (I) resulting from plasma polymerization of an organosilicon compound, a lower layer (II) of a silicone coating composition comprising composite oxide nanoparticle dispersion, silicone resin, curing catalyst, and solvent, and optionally a bottom layer (III) of acrylic resin. | US13086987A | 2011-04-14 | US8361607B2 ¦ JP05768748B2 ¦ JP2012224077A ¦ US20120263933A1 | US20120263933A1 ¦ JP2012224077A ¦ US8361607B2 ¦ JP05768748B2 | The invention claimed is: 1. An organic resin laminate having UV-shielding property and high mar resistance at a surface, comprising an organic resin substrate and a multilayer coating system on a surface of the substrate, the multilayer coating system including an outermost layer (I) which is a hard film resulting from plasma polymerization of an organosilicon compound and a lower layer (II) disposed contiguous to the outermost layer which is a cured film of a silicone coating composition, said silicone coating composition comprising (2-A) composite oxide nanoparticles obtained by coating surfaces of zinc oxide nanoparticles, titanium oxide nanoparticles or a combination thereof with a member selected from the group consisting of oxides and hydroxides of Al, Si, Zr and Sn and having no photocatalytic activity or a photocatalytic degradability of up to 25%, wherein the photocatalytic degradability (PD) is determined by irradiating black light to a methylene blue solution having said composite oxide nanoparticles uniformly dispersed therein for 12 hours, measuring the absorbance of the solution at 653 nm before and after the black light irradiation, and calculating according to the following formula: PD (%)=[( A0−A)/A0]×100 wherein A 0 is the initial absorbance and A is the absorbance after the black light irradiation, (2-B) a silicone resin obtained by (co)hydrolyzing, condensing or (co)hydrolyzing-condensing a member selected from alkoxysilanes and partial hydrolytic condensates thereof, said alkoxysilane having the following general formula (1): (R 1)m(R2)nSi(OR3)4-m-n (1) wherein R 1 and R2 are each independently hydrogen or a substituted or unsubstituted monovalent hydrocarbon group, and R1 and R2 may bond together, R3 is an alkyl group having 1 to 3 carbon atoms, and m and n are independently 0 or 1 and m+n is 0, 1 or 2, (2-C) a curing catalyst, and (2-D) a solvent, the solids content of composite oxide nanoparticle dispersion (2-A) being 1 to 50% by weight based on the solids content of silicone resin (2-B). 2. The laminate of claim 1, wherein the outermost layer (I) is a hard coating obtained from plasma polymerization and oxidation of an organosilicon compound and comprising silicon, oxygen, carbon and hydrogen. 3. The laminate of claim 1, wherein the outermost layer (I) includes an inner sub-layer and an outer sub-layer, properties of the sub-layers being adjusted so as to achieve adhesion to the lower layer (II) and to impart mar resistance to the coating system. 4. The laminate of claim 1, wherein the outermost layer (I) has a total thickness in the range of 2.5 to 4.5 μm. 5. The laminate of claim 1, wherein the properties of the outermost layer (I) and lower layer (II) are predetermined such that the laminate exhibits a pass rate of at least 97% in the adhesion test of ASTM D870 and a delta haze value of less than 2% in the Taber abrasion test of ASTM D1044. 6. The laminate of claim 1, wherein the lower layer (II) has a transmittance at wavelength 370 nm of up to 80% when measured as a cured film of 0.5 to 3 μm thick on a quartz plate. 7. The laminate of claim 1, wherein the composite oxide nanoparticles (2-A) have been further surface-treated with a member selected from hydrolyzable silanes and partial hydrolytic condensates thereof, said hydrolyzable silane having the following general formula (2): (R 4)x(R5)ySi(X)4-x-y (2) wherein R 4 and R5 are each independently hydrogen or a substituted or unsubstituted monovalent hydrocarbon group, X is a halogen atom, alkoxy group having 1 to 3 carbon atoms, acyloxy group having 1 to 3 carbon atoms or isocyanate group, x is 0 or 1, y is 0, 1 or 2, and x+y is 0, 1, 2 or 3. 8. The laminate of claim 1, wherein the oxide nanoparticles from which the composite oxide nanoparticles (2-A) are derived have been prepared by heating and vaporizing a zinc source, titanium source or a combination thereof in direct current arc plasma, oxidizing the zinc vapor, titanium vapor or a combination thereof, and cooling. 9. The laminate of claim 1, wherein the oxide nanoparticles from which the composite oxide nanoparticles (2-A) are derived have been prepared by heating and vaporizing a zinc source in direct current arc plasma, oxidizing the zinc vapor, and cooling. 10. The laminate of claim 1, wherein the composite oxide nanoparticles (2-A) have an average particle size (volume average particle size D50) of 10 to 200 nm. 11. The laminate of claim 1, wherein the silicone resin (2-B) comprises (2-E) colloidal silica. 12. The laminate of claim 1, wherein the multilayer coating system further includes a bottom layer (III) disposed contiguous to the surface of the lower layer (II) that is disposed adjacent to the substrate, the bottom layer (III) being an acrylic resin coating. 13. The laminate of claim 1, wherein the silicone coating composition of which the lower layer (II) is formed further comprises an organic UV absorber, an organic UV stabilizer or a combination thereof. 14. The laminate of claim 1, wherein the organic resin substrate is a molded polycarbonate resin. 15. The laminate of claim 3, wherein the inner sub-layer has a refractive index in the range of 1.445 to 1.493 and the outer sub-layer has a refractive index in the range of 1.430 to 1.456. 16. The laminate of claim 3, wherein the inner sub-layer has a nano-indentation hardness in the range of 1.123 to 1.366 GPa and the outer sub-layer has a nano-indentation hardness in the range of 1.345 to 1.449 GPa. 17. The laminate of claim 15, wherein the outer sub-layer has a refractive index in the range of 1.430 to 1.435. 18. The laminate of claim 4, wherein the outermost layer (I) has a total thickness in the range of 3.0 to 4.5 μm. 19. The laminate of claim 11, wherein the colloidal silica (2-E) is present in an amount of 5 to 100 parts by weight per 100 parts by weight of the silicone resin (2-B). 20. The laminate of claim 12, wherein the bottom layer (III) is a cured film of an acrylic resin coating composition comprising (3-A) a vinyl copolymer having an organic UV-absorptive group and an alkoxysilyl group on side chains, (3-B) a crosslinking agent, and (3-C) a solvent. 21. The laminate of claim 12, wherein the acrylic resin coating composition of which the bottom layer (III) is formed further comprises an organic UV absorber, an organic UV stabilizer or a combination thereof. 22. The laminate of claim 20, wherein component (3-A) in the acrylic resin coating composition of which the bottom layer (III) is formed is a copolymer of (3-A-i) a vinyl monomer having an alkoxysilyl group bonded via a Si—C bond, (3-A-ii) a vinyl monomer having an organic UV-absorptive group, and (3-A-iii) another monomer capable of copolymerizing with the vinyl monomers. 23. The laminate of claim 20, wherein the crosslinking agent (3-B) in the acrylic resin coating composition of which the bottom layer (III) is formed is colloidal silica. 24. The laminate of claim 20, wherein the crosslinking agent (3-B) in the acrylic resin coating composition of which the bottom layer (III) is formed is a polyorganosiloxane. | B32B002708 ¦ B32B000516 ¦ B32B000702 ¦ B82Y003000 | 2016-07-14 FPAY FEE PAYMENT + ¦ 2013-02-19 AS ASSIGNMENT SHIN-ETSU CHEMICAL CO., LTD., JAPAN ASSIGNMENT OF ASSIGNORS INTEREST;ASSIGNORS:HIGUCHI, KOICHI;YAMAYA, MASAAKI;REEL/FRAME:029832/0479 2011-06-14 ¦ 2011-07-13 AS ASSIGNMENT EXATEC, LLC, MICHIGAN ASSIGNMENT OF ASSIGNORS INTEREST;ASSIGNOR:GILLIAM, MARY;REEL/FRAME:026582/0518 2011-05-27 | An organic resin laminate having UV-shielding property and high mar resistance comprises: organic resin substrate having multilayer coating system including outermost organosilicon layer; and lower layer of silicone comprising coated composite oxide nanoparticles of zinc oxide and/or titanium oxide having no photocatalytic activity, or photocatalytic degradability of up to 25% as per specific formula, silicone resin obtained from alkoxysilanes, curing catalyst, and solvent, where solids content of nanoparticle dispersion is (1-50 wt.%) of solids content of silicone resin. | As organic resin laminate (claimed), for outdoor use as windows and windshields in transporting vehicles such as automobiles, where high level of abrasion resistance is required to prevent windshield from marring upon wiper operation and to prevent side windows from marring upon winding up-and-down operation, and aircraft, windows in buildings, and traffic noise barriers; and for use in very high temperature or humidity environment. | The organic resin laminate has improved weather resistance and mar resistance. The organic resin laminate comprises molded polycarbonate substrate, having multilayer coating system on it, where multilayer coating system possesses durability to withstand prolonged outdoor exposure while maintaining very high level of mar resistance comparable to glass, visible light transmitting and UV shielding properties, and long-term weather resistance. Generally, (surface-coated) composite oxide nanoparticles have fully low photocatalytic activity. The oxide nanoparticles have UV shielding function and photocatalyst function at the same time. If such oxide nanoparticles are used as UV shielding agent in hard coat composition, their photocatalyst function can degrade binder so that hard coat may develop cracks. By contrast, the (surface-coated) composite oxide nanoparticles used in the lower layer (II) disposed contiguous to outermost layer of multilayer coating system, have very low photocatalytic activity, thus minimizes crack formation. Since (surface-coated) composite oxide nanoparticles are prepared by coating surfaces of oxide nanoparticles with oxide or hydroxide, such as silica, and are further surface treated with hydrolyzable silane, their photocatalytic activity is fully minimized. The (surface-coated) composite oxide nanoparticles have photocatalytic degradability of (up to 25, preferably up to 23)%. The organic laminate obtained has mar resistance as determined according to ASTM D1044 of (up to 5, preferably up to 3, especially less than 2)%; good adhesion, where index of adhesion as determined according to ASTM D870 , when area of coating sections which are kept unpeeled in the test is ≥ 97%; and weather resistance, where index of weather resistance given by weathering test to see whether or not coating is kept intact i.e. whether or not coating is cracked or peeled, and also whether or not laminate is yellowed, where weathering test is carried out by using Eyesuper UV tester W-151, and repeating cycles consisting of [black panel temperature 63° C, 50% relative humidity (RH), illuminance of 50 mW/cm 2 , and raining intervals of 10 seconds/hour for 5 hours] and [black panel temperature 30° C, and 95% RH for 1 hour]to examine development of cracks in coating.
US8268202B2 | 2012-09-18 | New potassium cesium tungsten bronze solid solution particles, useful e.g. as near infrared absorbers and heat shielding additives, and in e.g. architectural glazing, glazing in building, plastics and coatings | Potassium cesium tungsten bronze particles | BASF SE,Ludwigshafen,DE | Mamak, Marc Andrew ¦ Lehmann, Urs ¦ Stadler, Urs Leo ¦ Knischka, Ralf Stefan | Potassium cesium tungsten bronze solid solution particles (I) are new. Potassium cesium tungsten bronze solid solution particles having the structure of formula (K x Cs y WO z ) (I) are new.x+y≤ 1;z≤ 2-3;x0.05-0.95, preferably 0.10-0.50; andy0.95-0.05, preferably 0.50-0.10.INDEPENDENT CLAIMS are included for:preparation of (I); andan organic or inorganic composition comprising an organic or inorganic substrate and potassium cesium tungsten bronze solid solution particles incorporated in it, where the substrate is a coating, a plastic, an ink, an adhesive, a ceramic, a glass or an enamel. (I) are useful: as NIR absorbers, and/or heat shielding additives (claimed); in architectural glazing, glazing in building and construction, automotive glazing, transportation glazing, agricultural films, plastics, coatings, inks, adhesives, ceramics or glass as heat shielding, light management, heat management, energy management or solar control additives, laser welding, security features (e.g. security printing of banknotes), marking, tracers and heat localization, heat transfer or heat shielding; for NIR curing and drying of coatings or inks; for NIR curing and drying of adhesives, offset prints and paper coatings, for heating plastic preforms or for NIR fixation of ink toners; for NIR laser marking of paper or plastics, for NIR laser soldering of glass, or as NIR optical filters for e.g. plasma display panels or protective goggles; and for absorbing NIR radiation in e.g. Greenhouses or Glazing (e.g. transparent sheets, semitransparent sheets and window films). (I) achieve good transparency with minimal haze, fast NIR curing and drying speeds, and good heat shielding effect. (I) have excellent resistance to the damaging effects of light, oxygen and heat. Preparation (Claimed): Preparation of (I) comprises: mixing a suitable tungsten source with a salt of potassium and a salt of cesium to form a powder mixture and exposing the powder mixture to a plasma torch under a reducing atmosphere, where the reducing atmosphere is supplied by a sheath gas comprised of a hydrogen/noble gas mixture. Preferred Components: In (I), longest radii of greater than 90% of the particles are 5 nm to 10 μ m or 20-300 nm. (I) have a hexagonal tungsten bronze structure, and space group symmetry related to cubic pyrochlore structure. The tungsten source is tungstates, tungsten oxides, tungsten metal, tungsten halides or tungsten alkoxides, preferably ammonium monotungstate, ammonium hexatungstate, ammonium dodecatungstate, ammonium paratungstate (APT), ammonium metatungstate or their hydrates and where the potassium salts and cesium salts are carbonates, halides, acetates, formates, citrates or nitrates. The powder mixture contains 0.05-5 mol of potassium and 0.05-0.5 mol cesium based on 1 mol of tungsten. The substrate is a near infrared (NIR) curable coating composition.Preferred Composition: The composition comprises further additive comprising organic phosphorus stabilizers, hindered phenol antioxidants, hydroxylamines, hindered amine light stabilizers, hydroxyphenylbenzotriazole or hydroxyphenyltriazine UV absorbers and further inorganic or organic NIR absorbers.Preferred Composition: The composition is a plastic composition in the form of a plate, sheet or film and where the substrate is polycarbonate, polymethylmethacrylate, polyethyleneterephthalate, acrylonitrile-butadiene-styrene, polyvinylidene fluoride, styreneacrylonitrile, polyamide, polystyrene, polybutyleneterephthalate, polyurethane polyvinyl butyral, polyvinylchloride, polypropylene, polyethylene and blends, alloys or their copolymers. | Disclosed are potassium cesium tungsten bronze solid solution particles of the formula KxCsyWOz, where x+y≰1 and 2≰z≰3. The particles are for instance micron or nano scaled particles. Also disclosed are organic or inorganic compositions comprising an organic or inorganic substrate and incorporated therein the present potassium cesium tungsten bronze solid solution particles. The substrates are for instance plastics, coatings, inks, adhesives, ceramics or glass. Also disclosed is a method for the preparation of the present potassium cesium tungsten bronze solid solution particles, which method comprises mixing a suitable tungsten source with a salt of potassium and a salt of cesium to form a powder mixture and exposing the powder mixture to a plasma torch under a reducing atmosphere. The present tungsten bronze particles are suitable NIR absorbers and heat shielding additives. Disclosed are potassium cesium tungsten bronze solid solution particles of the formula K xCsyWOz, where x+y≦1 and 2≦z≦3. The particles are for instance micron or nano scaled particles. Also disclosed are organic or inorganic compositions comprising an organic or inorganic substrate and incorporated therein the present potassium cesium tungsten bronze solid solution particles. The substrates are for instance plastics, coatings, inks, adhesives, ceramics or glass. Also disclosed is a method for the preparation of the present potassium cesium tungsten bronze solid solution particles, which method comprises mixing a suitable tungsten source with a salt of potassium and a salt of cesium to form a powder mixture and exposing the powder mixture to a plasma torch under a reducing atmosphere. The present tungsten bronze particles are suitable NIR absorbers and heat shielding additives. | US2009223519P | 2009-07-07 | US8268202B2 ¦ CN102471090A ¦ CN102471090B ¦ EP2451746A2 ¦ EP2451746A4 ¦ JP2012532822A ¦ KR2012107060A ¦ TW201107244A ¦ TWI492903B ¦ US20110248225A1 ¦ WO2011005631A2 ¦ WO2011005631A3 | WO2011005631A2 ¦ WO2011005631A3 ¦ TW201107244A ¦ US20110248225A1 ¦ EP2451746A2 ¦ CN102471090A ¦ US8268202B2 ¦ KR2012107060A ¦ IN201200151P4 ¦ JP2012532822A ¦ TWI492903B ¦ CN102471090B | We claim: 1. Potassium cesium tungsten bronze solid solution particles of the formula KxCsyWOz where x+y≦1 and 2≦z≦3. 2. The tungsten bronze particles according to claim 1, wherein the longest radii of greater than 90 percent of the particles are from about 5 nm to about 10 μm. 3. The tungsten bronze particles according to claim 1, wherein the longest radii of greater than 90 percent of the particles are from about 20 nm to about 300 nm. 4. The tungsten bronze particles according to claim 1, wherein x is from about 0.05 to about 0.95 and y is from about 0.95 to about 0.05. 5. The tungsten bronze particles according to claim 1, wherein x is from about 0.10 to about 0.50 and y is from about 0.50 to about 0.10. 6. The tungsten bronze particles according to claim 1, wherein the particles have a hexagonal tungsten bronze structure. 7. The tungsten bronze particles according to claim 1, wherein the particles have a space group symmetry related to cubic pyrochlore structure. 8. A process for the preparation of potassium cesium tungsten bronze solid solution particles of the formula KxCsyWOz where x+y≦1 and 2≦z≦3, which process comprises mixing a suitable tungsten source with a salt of potassium and a salt of cesium to form a powder mixture and exposing the powder mixture to a plasma torch under a reducing atmosphere. 9. The process according to claim 8, wherein the tungsten source is selected from the group consisting of tungstates, tungsten oxides, tungsten metal, tungsten halides and tungsten alkoxides. 10. The process according to claim 8, wherein the tungsten source is selected from the group consisting of ammonium monotungstate, ammonium hexatungstate, ammonium dodecatungstate, ammonium paratungstate (APT), ammonium metatungstate and their hydrates. 11. The process according to claim 8, wherein the potassium salts and cesium salts are carbonates, halides, acetates, formates, citrates or nitrates. 12. The process according to claim 8, wherein the reducing atmosphere is supplied by a sheath gas comprised of a hydrogen/noble gas mixture. 13. The process according to claim 8, wherein the powder mixture contains from about 0.05 to about 5 mol of potassium and from about 0.05 mol to about 0.5 mol cesium based on 1 mol of tungsten. 14. An organic or inorganic composition comprising an organic or inorganic substrate and incorporated therein potassium cesium tungsten bronze solid solution particles of the formula KxCsyWOz, where x+y≦1 and 2≦z≦3. 15. The composition according to claim 8, wherein the substrate is a coating. 16. The composition according to claim 8, wherein the substrate is a near infrared (NIR) curable coating composition. 17. The composition according to claim 8, wherein the substrate is a plastic. 18. The composition according to claim 14, wherein the composition is a plastic composition where the substrate is selected from the group consisting of polycarbonate, polymethylmethacrylate, polyethyleneterephthalate, acrylonitrile-butadiene-styrene, polyvinylidene fluoride, styrene-acrylonitrile, polyamide, polystyrene, polybutylene terephthalate, polyurethane, polyvinyl butyral, polyvinylchloride, polypropylene, polyethylene and blends, alloys or copolymers thereof. 19. The composition according to claim 14, wherein the substrate is an ink. 20. The composition according to claim 14, wherein the substrate is an adhesive. 21. The composition according to claim 14, wherein the substrate is a ceramic. 22. The composition according to claim 14, wherein the substrate is a glass. 23. The composition according to claim 14, wherein the composition is a plastic composition in the form of a plate, sheet or film. 24. The composition according to claim 14, wherein the composition comprising a further additive selected from the group consisting of organic phosphorus stabilizers, hindered phenol antioxidants, hydroxylamines, hindered amine light stabilizers and hydroxyphenylbenzotriazole or hydroxyphenyltriazine UV absorbers. 25. The composition according to claim 24, wherein the composition comprising at least one additional inorganic or organic NIR absorber. 26. The composition according to claim 14, wherein the composition comprising at least one additional inorganic or organic NIR absorber. | F21V000904 ¦ F21V000906 ¦ G02B000522 ¦ G02B000526 ¦ C09D000100 ¦ C09D001100 | 2016-03-11 FPAY FEE PAYMENT + ¦ 2010-09-27 AS ASSIGNMENT BASF SE, GERMANY ASSIGNMENT OF ASSIGNORS INTEREST;ASSIGNORS:MAMAK, MARC ANDREW;LEHMANN, URS;STADLER, URS LEO;AND OTHERS;SIGNING DATES FROM 20100916 TO 20100924;REEL/FRAME:025045/0082 | Potassium cesium tungsten bronze solid solution particles (I) are new. | (I) are useful: as NIR absorbers, and/or heat shielding additives (claimed); in architectural glazing, glazing in building and construction, automotive glazing, transportation glazing, agricultural films, plastics, coatings, inks, adhesives, ceramics or glass as heat shielding, light management, heat management, energy management or solar control additives, laser welding, security features (e.g. security printing of banknotes), marking, tracers and heat localization, heat transfer or heat shielding; for NIR curing and drying of coatings or inks; for NIR curing and drying of adhesives, offset prints and paper coatings, for heating plastic preforms or for NIR fixation of ink toners; for NIR laser marking of paper or plastics, for NIR laser soldering of glass, or as NIR optical filters for e.g. plasma display panels or protective goggles; and for absorbing NIR radiation in e.g. Greenhouses or Glazing (e.g. transparent sheets, semitransparent sheets and window films). | (I) achieve good transparency with minimal haze, fast NIR curing and drying speeds, and good heat shielding effect. (I) have excellent resistance to the damaging effects of light, oxygen and heat.
US8263675B2 | 2012-09-11 | Photosensitive resin composition useful in image sensor color filter in security devices e.g. digital camera, comprises acryl-based resin, photopolymerizable monomer, photopolymerization initiator, pigment and solvent | Photosensitive resin composition for color filter and color filter made using the same | Cheil Industries Inc.,Gumi-si,KR | Lee, Kil-Sung ¦ Kim, Jae-Hyun ¦ Lee, Chang-Min ¦ Jeong, Eui-June | A photosensitive resin composition (C1) comprises an acryl-based resin; a photopolymerizable monomer; a photopolymerization initiator; a pigment; and a solvent; where the acryl-based resin is a copolymer including a repeating unit of an ethylenic unsaturated monomer (M1) including carboxyl and alkoxy 4-oxo butanoic acid groups. As a photosensitive resin composition useful in color filter (claimed) e.g. image sensor color filter which suitable in various security devices and digital porters e.g. liquid crystal display (LCD) and digital camera. The composition (C1) has residue removing characteristics on a non-exposed part, thus provides excellent developing property to the alkali developer as well as stabilizing pigment dispersion; and shows excellent cross-linking to decrease the surface roughness, high resolution, excellent coating property and coloring effect. It is capable of forming fine pixels pattern of ≤ 1.2 (preferably 1.2x 1.2) μ m; and improves image quality, pixels resolution, pattern residue characteristics and performance of the color filter. Preferred Components: The monomer (M1) having carboxyl group includes an unsaturated carbonic acid ester series, an unsaturated carbonic acid amino alkyl ester series, carbonic acid vinyl ester series, carbonic acid vinyl ester series, unsaturated carbonic acid glycidyl ester series, vinyl cyanide compound and/or an unsaturated amide series (preferably acrylic acid, alkoxy 4-oxo butanoic acid, methacrylic acid, maleic acid, itaconic acid and/or fumaric acid). The photopolymerization initiator is selected from triazine-based compound, acetophenone-based compound, benzophenone-based compound, thioxanthone-based compound and/or benzoin-based compound. Preferred Composition: The composition (C1) additionally comprises additive selected from the malonic acid, oxalic acid, succinic acid, itaconic acid, 3-amino-1,2-propanediol and/or fluorine-based surfactant.Preferred Composition: The composition (C1) comprises (wt.%) acryl-based resin (0.5-20); photopolymerizable monomer (0.5-20); photopolymerization initiator (0.1-10); pigment dispersion (0.1-50); and balance of the solvent. Preferred Components: The acryl-based resin comprises a repeating unit derived from the ethylenic unsaturated monomer (M1) having (mol.%) alkoxy 4-oxo butanoic acid group (1-20) and/or carboxyl group (10-40). The monomer (M1) having alkoxy 4-oxo butanoic acid group is selected from ethoxy 4-oxo butanoic methacrylate, ethoxy 4-oxo butanoic acrylate, propoxy 4-oxo butanoic methacrylate, propoxy 4-oxo butanoic acrylate, butoxy 4-oxo butanoic methacrylate and/or butoxy 4-oxo butanoic acrylate. The acryl-based resin has a weight average molecular weight of 5000-60000 and acid value of 70-130 mgKOH/g. The photopolymerizable monomer is glycerol methacrylate of formula ((R 1 )(O=)C-X)-C(=O)-O-C(R 2 )(R 3 )-C(OR 4 )(R 5 )-C(R 6 )(R 7 )-O-CH(OR 8 )-CH 2 -O-C(=O)-C(R 9 )=CH 2 (I); and has weight average molecular weight (Mw) of 500-3000.X(cyclo)alkylene, alkenylene, arylene or divalent heterocycle (all optionally substituted).Preferred Pigment: The pigment has a primary particle diameter of 10-80 nm. | The present invention relates to a photosensitive resin composition for a color filter and a color filter fabricated using the same. The photosensitive resin composition includes (a) an acrylic-based resin, (b) a photopolymerizable monomer, (c) a photopolymerization initiator, (d) a pigment, and (e) a solvent. The acrylic-based resin is a copolymer including a repeating unit of an ethylenic unsaturated monomer including a carboxyl group and a repeating unit of an ethylenic unsaturated monomer including an alkoxy 4-oxo butanoic acid group. The photosensitive resin composition for a color filter can have residue removing characteristics, and is capable of forming fine pixels and providing a color filter having high resolution. | KR200789641A ¦ WO2007KR7034A | 2007-09-04 ¦ 2007-12-31 | US8263675B2 ¦ CN101689020A ¦ CN101689020B ¦ KR2009024561A ¦ KR904068B1 ¦ TW200916955A ¦ TWI379160B ¦ US20100160474A1 ¦ WO2009031732A1 | WO2009031732A1 ¦ KR2009024561A ¦ KR904068B1 ¦ TW200916955A ¦ CN101689020A ¦ US20100160474A1 ¦ US8263675B2 ¦ TWI379160B ¦ CN101689020B | What is claimed is: 1. A photosensitive resin composition for a color filter comprising: (a) an acrylic-based resin; (b) a photopolymerizable monomer, wherein (b) the photopolymerizable monomer is glycerol methacrylate obtained from a reaction of glycerol, acid anhydride, and glycidyl methacrylate; (c) a photopolymerization initiator; (d) a pigment; and (e) a solvent, wherein the acrylic-based resin is a copolymer including a repeating unit derived from an ethylenic unsaturated monomer including a carboxyl group and a repeating unit derived from an ethylenic unsaturated monomer including an alkoxy 4-oxo butanoic acid group. 2. The photosensitive resin composition of claim 1, wherein the composition comprises: (a) 0.5 to 20 wt % of an acrylic-based resin; (b) 0.5 to 20 wt % of a photopolymerizable monomer; (c) 0.1 to 10 wt % of a photopolymerization initiator; (d) 0.1 to 50 wt % of a pigment dispersion; and (e) balance of a solvent. 3. The photosensitive resin composition of claim 1, wherein the acrylic-based resin is a copolymer of i) an ethylenic unsaturated monomer having an alkoxy 4-oxo butanoic acid group, ii) an ethylenic unsaturated monomer having a carboxyl group, and iii) an ethylenic unsaturated monomer that is copolymerizable with the ethylenic unsaturated monomer having the alkoxy 4-oxo butanoic acid group or a carboxyl group. 4. The photosensitive resin composition of claim 3, wherein the ethylenic unsaturated monomer having an alkoxy 4-oxo butanoic acid group is selected from the group consisting of ethoxy 4-oxo butanoic methacrylate, ethoxy 4-oxo butanoic acrylate, propoxy 4-oxo butanoic methacrylate, propoxy 4-oxo butanoic acrylate, butoxy 4-oxo butanoic methacrylate, butoxy 4-oxo butanoic acrylate, and mixtures thereof. 5. The photosensitive resin composition of claim 3, wherein the (a) acrylic-based resin comprises a repeating unit derived from the ethylenic unsaturated monomer having an alkoxy 4-oxo butanoic acid group in an amount of 1 to 20 mol %. 6. The photosensitive resin composition of claim 3, wherein the ethylenic unsaturated monomer having a carboxyl group is selected from the group consisting of acrylic acid, alkoxy 4-oxo butanoic acid, methacrylic acid, maleic acid, itaconic acid, fumaric acid, and mixtures thereof. 7. The photosensitive resin composition of claim 3, wherein the (a) acrylic-based resin comprises a repeating unit derived from the ethylenic unsaturated monomer having a carboxyl group in an amount of 10 to 40 mol % along with the repeating unit derived from the ethylenic unsaturated monomer having an alkoxy 4-oxo butanoic acid group. 8. The photosensitive resin composition of claim 3, wherein the iii) ethylenic unsaturated monomer that is copolymerizable with the ethylenic unsaturated monomer having the alkoxy 4-oxo butanoic acid group or a carboxyl group includes a vinyl aromatic compound, an unsaturated carbonic acid ester, an unsaturated carbonic acid amino alkyl ester, a carbonic acid vinyl ester, an unsaturated carbonic acid glycidyl ester, a vinyl cyanide compound, an unsaturated amide, or a mixture thereof. 9. The photosensitive resin composition of claim 3, wherein the (a) acrylic-based resin comprises a repeating unit derived from the ethylenic unsaturated monomer that is copolymerizable with the ethylenic unsaturated monomer having the alkoxy 4-oxo butanoic acid group or a carboxyl group in an amount of 60 to 90 mol %. 10. The photosensitive resin composition of claim 3, wherein the (a) acrylic-based resin is a copolymer of the structure of the following Formula 1: wherein A is a repeating unit derived from the iii) ethylenic unsaturated monomer that is copolymerizable with the ethylenic unsaturated monomer having the alkoxy 4-oxo butanoic acid group or a carboxyl group; l, o, and p represent a mole ratio (mol %) of each repeating unit; and q is an integer ranging from 1 to 4. 11. The photosensitive resin composition of claim 1, wherein the (a) acrylic-based resin has a weight average molecular weight of 5000 to 60,000. 12. The photosensitive resin composition of claim 1, wherein the (a) acrylic-based resin has an acid value of 70 to 130 mg KOH/g. 13. The photosensitive resin composition of claim 1, wherein the (b) photopolymerizable monomer is glycerol methacrylate of the following Formula 2: wherein, in the above formula, X is selected from the group consisting of substituted or unsubstituted alkylene, substituted or unsubstituted cycloalkylene, substituted or unsubstituted alkenylene, substituted or unsubstituted arylene, and substituted or unsubstituted divalent heterocycle; and R1 to R9 are independently hydrogen or alkyl. 14. The photosensitive resin composition of claim 1, wherein the (b) photopolymerizable monomer has a weight average molecular weight (Mw) of 500 to 3000. 15. The photosensitive resin composition of claim 1, wherein the photopolymerization initiator is selected from the group consisting of triazine-based compounds, acetophenone-based compounds, benzophenone-based compounds, thioxanthone-based compounds, benzoin-based compounds, and mixtures thereof. 16. The photosensitive resin composition of claim 1, wherein the pigment has a primary particle diameter of 10 to 80 nm. 17. The photosensitive resin composition of claim 1, wherein the photosensitive resin composition further comprises an additive selected from the group consisting of malonic acid, oxalic acid, succinic acid, itaconic acid, 3-amino-1,2-propanediol, fluorine-based surfactants, and mixtures thereof. 18. A color filter fabricated using the photosensitive resin composition for a color filter according to claim 1. | C08F000250 ¦ C08F000246 ¦ C08J000328 ¦ G03F0007032 ¦ G03F0007033 | 2016-02-24 FPAY FEE PAYMENT + ¦ 2013-02-12 CC CERTIFICATE OF CORRECTION ¦ 2010-03-04 AS ASSIGNMENT CHEIL INDUSTRIES INC.,KOREA, REPUBLIC OF ASSIGNMENT OF ASSIGNORS INTEREST;ASSIGNORS:LEE, KIL-SUNG;KIM, JAE-HYUN;LEE, CHANG-MIN;AND OTHERS;REEL/FRAME:024029/0249 2010-03-04 ¦ 2010-03-04 AS ASSIGNMENT CHEIL INDUSTRIES INC., KOREA, REPUBLIC OF ASSIGNMENT OF ASSIGNORS INTEREST;ASSIGNORS:LEE, KIL-SUNG;KIM, JAE-HYUN;LEE, CHANG-MIN;AND OTHERS;REEL/FRAME:024029/0249 2010-03-04 | A photosensitive resin composition (C1) comprises an acryl-based resin; a photopolymerizable monomer; a photopolymerization initiator; a pigment; and a solvent; where the acryl-based resin is a copolymer including a repeating unit of an ethylenic unsaturated monomer (M1) including carboxyl and alkoxy 4-oxo butanoic acid groups. | As a photosensitive resin composition useful in color filter (claimed) e.g. image sensor color filter which suitable in various security devices and digital porters e.g. liquid crystal display (LCD) and digital camera. | The composition (C1) has residue removing characteristics on a non-exposed part, thus provides excellent developing property to the alkali developer as well as stabilizing pigment dispersion; and shows excellent cross-linking to decrease the surface roughness, high resolution, excellent coating property and coloring effect. It is capable of forming fine pixels pattern of ≤ 1.2 (preferably 1.2x 1.2) μ m; and improves image quality, pixels resolution, pattern residue characteristics and performance of the color filter.
US8258231B2 | 2012-09-04 | Preparing dispersion of particulate solid useful in ink for printing onto plain paper involves dispersing particulate solid with dispersant and liquid medium, effect by mechanical treatment which reduces particle size of particulate solid | Process for preparing a dispersion of a particulate solid | Fujifilm Imaging Colorants Limited,Manchester,GB | Lozman, Owen Roger ¦ Williams, Richard Thomas | Preparing (P1) dispersion of a particulate solid (S1) involves dispersing a particulate solid with dispersant and liquid medium, where the dispersant is a random copolymer obtained or obtainable from the copolymerisation of a composition (C1) contain at least one monoethylenically unsaturated hydrophilic monomer, monoethylenically unsaturated hydrophobic monomer, di- and/or higher- ethylenically unsaturated monomer, and chain transfer agents; where the dispersion step is effected by a mechanical treatment which reduces the particle size of the particulate solid. INDEPENDENT CLAIMS are included for the following:an ink (I1) suitable for use in ink jet printing comprising a dispersion of a particulate solid (S1);an ink jet printer cartridge (C2) comprising a chamber and an ink, where the ink is present in the chamber and the ink (I1); andan ink jet printer comprising a cartridge (C1). For Preparing dispersion of a particulate solid; useful in an ink suitable for use in ink jet printing; for printing onto plain paper (claimed). The dispersion of a particulate solid provides prints with improved durability, particularly on glossy media; desirably have good optical density especially when printed onto plain paper. Preferred Process: The process (P1) further involves the step of preparing the dispersant by copolymerisation of a composition (C1). The process (P1) further involves the step of cross-linking the dispersant with a cross-linking agent in the presence of the particulate solid and the liquid medium, thus encapsulating the particulate solid within the cross-linked dispersant. Preferred Components: The di-ethylenically unsaturated monomers comprise divinyl benzene and/or diurethane di(meth)acrylate. The dispersant has an acid value of 50-200 mg KOH/g of dispersant, and a calculated Log P of 1-4. The dispersant has no hydrophilic non-ionic groups. The liquid medium is an aqueous liquid medium. The particulate solid is carbon black or an organic pigment. The monoethylenically unsaturated hydrophilic monomers comprise (meth)acrylic acid or ester of (meth)acrylic acid. Preferred Composition: The composition contains no monomers having at least three ethylenically unsaturated groups. The composition (C1) comprises: monoethylenically unsaturated hydrophilic monomer (20-40 mol.%); monoethylenically unsaturated hydrophobic monomer (50-70 mol.%), di- and/or higher ethylenically unsaturated monomer (2-20 mol.%); where mol.% is based on the total number of moles of all the above monomers, the total mol.% of above monomers is 100%; 0.9(n-1) to 3(n-1) moles of chain transfer agent per mole of di- or higher-ethylenically unsaturated monomer; and free radical initiator (0.5-3 wt.%).nnumber of ethylenically unsaturated groups in the di- or higher-ethylenically unsaturated monomer. | A process for preparing a dispersion of a particulate solid comprising: dispersing a particulate solid with a dispersant and a liquid medium, wherein the dispersant is a random copolymer obtained or obtainable from the copolymerisation of a composition comprising: i) one or more monoethylenically unsaturated hydrophilic monomers, ii) one or more monoethylenically unsaturated hydrophobic monomers, iii) one or more di- and/or higher-ethylenically unsaturated monomers, and iv) one or more chain transfer agents; wherein the dispersion step is effected by a mechanical treatment which reduces the particle size of the particulate solid. L'invention concerne un procédé de préparation d'une dispersion d'un solide particulaire, qui comprend : la dispersion d'un solide particulaire avec un dispersant et un milieu liquide, le dispersant étant un copolymère aléatoire obtenu ou pouvant être obtenu par copolymérisation d'une composition qui comprend : i) un ou plusieurs monomères hydrophiles monoéthyléniquement insaturés, ii un ou plusieurs monomères hydrophobes monoéthyléniquement insaturés, iii) un ou plusieurs monomères diéthyléniquement insaturés et/ou contenant un nombre supérieur d'insaturations éthyléniques et iv) un ou plusieurs agents de transfert de chaîne. Selon l'invention, l'étape de dispersion est effectuée par un traitement mécanique qui réduit la taille de particule du solide particulaire. L’invention concerne un procédé de préparation d’une dispersion d’un solide particulaire, qui comprend : la dispersion d’un solide particulaire avec un dispersant et un milieu liquide, le dispersant étant un copolymère aléatoire obtenu ou pouvant être obtenu par copolymérisation d’une composition qui comprend : i) un ou plusieurs monomères hydrophiles monoéthyléniquement insaturés, ii un ou plusieurs monomères hydrophobes monoéthyléniquement insaturés, iii) un ou plusieurs monomères diéthyléniquement insaturés et/ou contenant un nombre supérieur d’insaturations éthyléniques et iv) un ou plusieurs agents de transfert de chaîne. Selon l’invention, l’étape de dispersion est effectuée par un traitement mécanique qui réduit la taille de particule du solide particulaire. | GB200813433A ¦ WO2009GB50728A | 2008-07-23 ¦ 2009-06-25 | US8258231B2 ¦ EP2303444A1 ¦ GB200813433D0 ¦ JP2011528981A ¦ TW201008639A ¦ US20110123716A1 ¦ WO2010010370A1 | WO2010010370A1 ¦ TW201008639A ¦ EP2303444A1 ¦ US20110123716A1 ¦ JP2011528981A ¦ US8258231B2 | The invention claimed is: 1. A process for preparing a dispersion of a particulate solid comprising: dispersing a particulate solid with a dispersant and a liquid medium, wherein the dispersant is a random copolymer obtained or obtainable from the copolymerisation of a composition comprising: i) one or more monoethylenically unsaturated hydrophilic monomers, ii) one or more monoethylenically unsaturated hydrophobic monomers, iii) one or more di- and/or higher-ethylenically unsaturated monomers, and iv) one or more chain transfer agents; wherein the dispersion step is effected by a mechanical treatment which reduces the particle size of the particulate solid; and the process further comprises the step of cross-linking the dispersant with a cross-linking agent in the presence of the particulate solid and the liquid medium, thereby encapsulating the particulate solid within the cross-linked dispersant. 2. A process according to claim 1 wherein the composition contains no monomers having three or more ethylenically unsaturated groups. 3. A process according to claim 1 wherein the di-ethylenically unsaturated monomers comprise divinyl benzene and/or diurethane di(meth)acrylate. 4. A process according to claim 1 wherein the dispersant has an acid value of 50 to 200 mg KOH/g of dispersant. 5. A process according to claim 1 wherein the dispersant has a calculated Log P of from 1 to 4. 6. A process according to claim 1 wherein the dispersant has no hydrophilic non-ionic groups. 7. A process according to claim 1 wherein the liquid medium is an aqueous liquid medium. 8. A process according to claim 1 which further comprises the step of preparing the dispersant by copolymerisation of a composition comprising: i) one or more monoethylenically unsaturated hydrophilic monomers, ii) one or more monoethylenically unsaturated hydrophobic monomers, iii) one or more di- and/or higher-ethylenically unsaturated monomers, and iv) one or more chain transfer agents. 9. A process according to claim 1 wherein the particulate solid is carbon black or an organic pigment. 10. A process according to claim 1 wherein the monoethylenically unsaturated hydrophilic monomers comprise (meth)acrylic acid. 11. A process according to claim 1 wherein the monoethylenically unsaturated hydrophobic monomers comprise an ester of (meth)acrylic acid. 12. A process according to claim 1 wherein the composition comprises: a) 20 to 40 mol % of monoethylenically unsaturated hydrophilic monomer(s); b) 50 to 70 mol % of monoethylenically unsaturated hydrophobic monomer(s), c) 2 to 20 mol % of di- and/or higher ethylenically unsaturated monomer(s); wherein mol % is based on the total number of moles of all the monomers a) to c), the total mol % of monomers a) to c) is 100%; and d) 0.9(n−-1) to 3(n−1) moles of chain transfer agent(s) per mole of di- or higher-ethylenically unsaturated monomer(s), where n is the number of ethylenically unsaturated groups in the di- or higher-ethylenically unsaturated monomer(s); and e) 0.5 to 3 wt % of free radical initiator(s) based on the sum of the weights of components a) to c). | C08L003100 | 2011-01-13 AS ASSIGNMENT FUJIFILM IMAGING COLORANTS LIMITED, UNITED KINGDOM ASSIGNMENT OF ASSIGNORS INTEREST;ASSIGNORS:LOZMAN, OWEN ROGER;WILLIAMS, RICHARD THOMAS;SIGNING DATES FROM 20101115 TO 20101116;REEL/FRAME:025636/0459 | Preparing (P1) dispersion of a particulate solid (S1) involves dispersing a particulate solid with dispersant and liquid medium, where the dispersant is a random copolymer obtained or obtainable from the copolymerisation of a composition (C1) contain at least one monoethylenically unsaturated hydrophilic monomer, monoethylenically unsaturated hydrophobic monomer, di- and/or higher- ethylenically unsaturated monomer, and chain transfer agents; where the dispersion step is effected by a mechanical treatment which reduces the particle size of the particulate solid. | For Preparing dispersion of a particulate solid; useful in an ink suitable for use in ink jet printing; for printing onto plain paper (claimed). | The dispersion of a particulate solid provides prints with improved durability, particularly on glossy media; desirably have good optical density especially when printed onto plain paper.
US8187675B2 | 2012-05-29 | Image forming method used in inkjet recording involves applying ink composition comprising water-soluble solvent, pigment, polymer particle and water onto a recording medium, and removing the volatile solvent from the ink composition | Image forming method | FUJIFILM Corporation,Tokyo,JP | Arai, Yoshimitsu ¦ Ikoshi, Masao | An image forming method (M1) involves applying onto a recording medium, an ink composition comprising a water-soluble solvent containing a volatile water-soluble solvent having solubility parameter (SP) value ≥ 27.5 at an amount of ≥ 30 mass.%, a pigment, a polymer particle, and water; and removing at least a part of the volatile solvent from the ink composition on the recording medium. For forming image (claimed); for inkjet recording. The method uses an ink composition has excellent in dispersion stability and which can form an image with good rub resistance. Preferred Components: The volatile water-soluble solvent is a 2-6C diol compound. The water-soluble solvent further comprises at least one non-volatile water-soluble solvents having an SP value of 27.5 or lower is ≥ 70 mass.%.Preferred Method: The method (M1) further involves supplying a treatment liquid comprising a coagulation accelerator capable of forming coagulates when contacting the ink composition. The removing of the volatile solvent comprises recovering at least a part of the volatile water-soluble solvent. Preferred Composition: The ink composition where ≥ 40 mass.% with respect to the total amount of the resin is formed of a hydrophobic structural unit which has an aromatic ring which is linked to, through a linking group, an atom which forms the main chain of the resin; ≥ 15 mass.% with respect to the total amount of the resin is formed of a hydrophobic structural unit derived from an acrylic or methacrylic ester of an 1-4C alkyl in the alkyl group; and ≥ 15 mass.% with respect to the total amount of the resin is formed of a hydrophilic structural unit derived from at least one of acrylic acid and methacrylic acid. Preferred Components: The polymer particle is a self-dispersible polymer particle. The coagulation accelerator comprises at least one cationic polymer, acidic compound, and polyvalent metal salt. The coagulation accelerator comprises the cationic polymer, and the cationic polymer is formed by copolymerizing at least an epihalohydrin compound and an amine compound. The pigment is formed by phase inversion emulsification and is a particle having a surface covered with a resin. | The invention provides an image forming method including at least: applying, onto a recording medium, an ink composition containing at least a water-soluble solvent, a pigment, a polymer particle and water; and removing at least a part of the volatile solvent from the ink composition on the recording medium. Herein, the water-soluble solvent contains at least a volatile water-soluble solvent having an SP value of 27.5 or more at an amount of 30 mass % thereof. | JP2008172531A | 2008-07-01 | US8187675B2 ¦ JP05247263B2 ¦ JP2010013505A ¦ US20100003417A1 | US20100003417A1 ¦ JP2010013505A ¦ US8187675B2 ¦ JP05247263B2 | What is claimed is: 1. An image forming method comprising: applying, onto a recording medium, an ink composition comprising a water-soluble solvent comprising a volatile water-soluble solvent having an SP value of 27.5 or more and a boiling temperature of 100° C. to 260° C. in a proportion of 30 mass % to 80 mass % based on the overall water-soluble solvent, and a non-volatile water-soluble solvent having an SP value of 20 to 27.5 in a proportion of 20 mass % to 70 mass % based on the overall water-soluble solvent, a pigment, a polymer particle and water; and removing at least a part of the volatile solvent from the ink composition on the recording medium. 2. The image forming method of claim 1, wherein the volatile water-soluble solvent is a diol compound having 2 to 6 carbon atoms. 3. The image forming method of claim 1, wherein the polymer particle is a self-dispersible polymer particle. 4. The image forming method of claim 1, further comprising supplying a treatment liquid comprising a coagulation accelerator capable of forming a coagulate when contacting the ink composition. 5. The image forming method of claim 4, wherein the coagulation accelerator comprises at least one selected from the group consisting of a cationic polymer, an acidic compound, and a polyvalent metal salt. 6. The image forming method of claim 5, wherein the coagulation accelerator comprises the cationic polymer, and the cationic polymer is formed by copolymerizing at least an epihalohydrin compound and an amine compound. 7. The image forming method of claim 1, wherein the pigment is formed by phase inversion emulsification and is a particle having a surface covered with a resin. 8. The image forming method of claim 7, wherein: 40 mass % to less than 75 mass % with respect to the total amount of the resin is formed of a hydrophobic structural unit which has an aromatic ring which is linked to, through a linking group, an atom which forms the main chain of the resin; 15 mass % or more with respect to the total amount of the resin is formed of a hydrophobic structural unit derived from an acrylic or methacrylic ester of an alkyl having 1 to 4 carbon atoms in the alkyl group; and 15 mass % or less with respect to the total amount of the resin is formed of a hydrophilic structural unit derived from at least one of acrylic acid and methacrylic acid. 9. The image forming method of claim 1, wherein the removing of the volatile solvent comprises recovering at least a part of the volatile water-soluble solvent. 10. The image forming method of claim 1, wherein the water-soluble solvent comprises a volatile water-soluble solvent having an SP value of 30 or more and a boiling temperature of 150° C. to 250° C. in a proportion of 30 mass % to 60 mass % based on the overall water-soluble solvent, and a non-volatile water-soluble solvent having an SP value of 20 to 27.5 in a proportion of 40 mass % to 70 mass % based on the overall water-soluble solvent. | B05D000302 ¦ B41J000201 ¦ B41M000500 ¦ C09D001100 ¦ C09D0011322 ¦ C09D001154 | 2015-11-11 FPAY FEE PAYMENT + ¦ 2009-06-25 AS ASSIGNMENT FUJIFILM CORPORATION, JAPAN ASSIGNMENT OF ASSIGNORS INTEREST;ASSIGNORS:ARAI, YOSHIMITSU;IKOSHI, MASAO;REEL/FRAME:022872/0927 2009-04-28 | An image forming method (M1) involves applying onto a recording medium, an ink composition comprising a water-soluble solvent containing a volatile water-soluble solvent having solubility parameter (SP) value ≥ 27.5 at an amount of ≥ 30 mass.%, a pigment, a polymer particle, and water; and removing at least a part of the volatile solvent from the ink composition on the recording medium. | For forming image (claimed); for inkjet recording. | The method uses an ink composition has excellent in dispersion stability and which can form an image with good rub resistance.
US8153706B2 | 2012-04-10 | Polymeric colorant used in ink-jet composition comprises polymer covalently coupled to pigment, dye including reactant coupled to dye and polymer, and dispersant covalently attached to pigment polymer or dye | Polymeric colorants having pigment and dye components and corresponding ink compositions | Hewlett-Packard Development Company L.P.,Houston,TX,US | Vasudevan, Sundar | A polymeric colorant comprises a polymer covalently coupled to a pigment; a dye covalently attached to the polymer; and a dispersant covalently attached to at least one of the pigment, polymer or dye. The dye covalently attached to the polymer, includes a reactant coupled to the dye and to the polymer. INDEPENDENT CLAIMS are included for the following:forming a polymeric colorant involving attaching a dye to a polymer to form a polymer-dye colorant, attaching the polymer to a pigment, and attaching a dispersant to at least one of the polymer-dye colorant and the pigment. Attaching a dye to a polymer includes covalently attaching the reactant to dye and to the polymer; andan ink-jet composition comprising the polymeric colorant. In an ink-jet composition (claimed) and in molded articles. By including both the pigment and dye component, the polymeric colorant can benefit from the properties of each. Preferred Colorant: The polymeric colorant comprises polymer containing styrene-maleic anhydride copolymer; reactant including aminoethanethiol; and dye including a dye derivative. The polymeric colorant further comprises a second dye covalently attached to the polymer; and a stabilizing additive.Preferred Components: The dye is incorporated into the polymer via copolymerization of a dye-monomer with suitable co-monomers. The dye-monomer is made by modification of a dye derivative; and the dye derivative is derivatized with the polymer. The second dye comprises a different color than the dye. The pigment comprises a different color than the dye (preferably black, cyan, magenta or yellow, especially carbon black). The pigment has black color when the dye has cyan or magenta color such that the polymeric colorant has an effective neutral gray color.Preferred Composition: The ink-jet composition further comprises a liquid vehicle, a pigment having a polymer covalently attached to it, a dye covalently attached to the polymer; and a dispersant covalently attached to at least one of the pigment, polymer or dye. The dye is attached to the polymer via a one step modification of a dye derivative.Preferred Components: The dye is esterified the polymer. The reactant includes an alcohol reaction site; and comprises ethylenediamine. The dye derivative comprises xanthylium, 9-[4-(chlorosulfonyl)-2-sulfophenyl]-3,6-bis(diethylamino) inner salt (9Cl). The modification of the dye derivative comprises coupling the dye derivative to the polymer with an adduct containing an ethylenediamine adduct. The dye is selected from C.I. Acid Red 440, C.I. Reactive Red 3, C.I. Reactive Red 13, C.I. Reactive Red 23, C.l. Reactive Red 24, C.l. Reactive Red 33, C.l. Reactive Red 43, C.l. Reactive Red 45, C.I. Reactive Red 120, C.I. Reactive Red 180, C.I. Reactive Red 194, C.I. Reactive Red 220, C.I. Reactive Violet 4, C.I. Reactive Blue 19, C.I. Reactive Blue 5, C.I. Reactive Blue 49, C.I. Reactive Yellow 2, C.I. Reactive Yellow 3, and C.I. Reactive Black 39. The vinyl containing monomer comprises one of a styrene, an acrylic acid, a methacrylic acid, a benzyl acrylate, or a butyl acrylate (preferably comprising one of RC(=CH 2 )-CONH-CH 2 CH 2 SH, RC(=CH 2 )-CONH(phenyl-4-NH 2 ) or RC(=CH 2 )-COOCH 2 -phenyl-4-NH 2 ).RH or methyl.Preferred Method: Attaching a dye to a polymer is performed via esterification; and comprises derivitizing a dye derivative with the polymer.The polymer has a carboxyl group; comprises a styrene acrylic acid copolymer (preferably Joncryl (RTM: polymer) or a polyurethane; and is copolymerized with a vinyl containing monomer. The dispersant is a polyalkyl glycol, polyalkyl imine, trehalose or (meth)acrylate. | a polymeric colorant includes a pigment having a polymer covalently attached thereto, a dye covalently attached to the polymer, and a dispersant covalently attached to at least one of the pigment, the polymer, and the dye, wherein the dye covalently attached to the polymer includes a reactant coupled to the dye and to the polymer. | US2004622276P ¦ US200558006A | 2004-10-25 ¦ 2005-02-14 | US8153706B2 ¦ DE602005003900D1 ¦ DE602005003900T2 ¦ DE602005010022D1 ¦ EP1650269A2 ¦ EP1650269A3 ¦ EP1650269B1 ¦ EP1650273A2 ¦ EP1650273A3 ¦ EP1650273B1 ¦ JP04686332B2 ¦ JP05138883B2 ¦ JP2006124704A ¦ JP2006176756A ¦ TWI310398B ¦ TWI312361B ¦ US20060089421A1 ¦ US20060089422A1 | EP1650269A2 ¦ JP2006124704A ¦ US20060089422A1 ¦ JP2006176756A ¦ EP1650269B1 ¦ DE602005010022D1 ¦ TW200621910A ¦ TW200621915A ¦ TWI310398B ¦ TWI312361B ¦ JP04686332B2 ¦ US8153706B2 ¦ JP05138883B2 | What is claimed is: 1. A polymeric colorant, comprising: a pigment; a polymer covalently coupled to said pigment; a dye covalently attached to said polymer; and a dispersant covalently attached directly to said pigment, wherein said colorant further comprises a linking group comprising either ethylenediamine or aminoethanethiol covalently coupling said dye to said polymer. 2. The polymeric colorant of claim 1, wherein said linking group comprises ethylenediamine covalently coupling said dye to said polymer. 3. The polymeric colorant of claim 1, wherein: said polymer comprises styrene-maleic anhydride copolymer; said linking group includes aminoethanethiol; and said dye is a dye derivative. 4. The polymeric colorant of claim 3, wherein said dye derivative comprises xanthylium, 9-[4-(Chlorosulfonyl)-2-sulfophenyl]-3,6-bis(diethylamino)-, inner salt (9Cl). 5. The polymeric colorant of claim 1, wherein said linking group is a polymerizable monomer and said dye is incorporated into said polymer via copolymerization of a dye-monomer conjugate with suitable co-monomers, wherein said dye-monomer conjugate comprises said polymerizable monomer and said dye. 6. The polymeric colorant of claim 5, wherein said dye-monomer is made by modification of a dye derivative. 7. The polymeric colorant of claim 6, wherein said dye derivative is derivatized with said monomer. 8. The polymeric colorant of claim 6, wherein said dye derivative comprises xanthylium, 9-[4-(Chlorosulfonyl)-2-sulfophenyl]-3,6-bis(diethylamino)-, inner salt (9Cl). 9. The polymeric colorant of claim 6, wherein said linking group coupling said dye derivative to said polymer comprises an ethylenediamine adduct. 10. The polymeric colorant of claim 6, wherein said polymer is copolymerized with a vinyl containing monomer. 11. The polymeric colorant of claim 10, wherein said vinyl containing monomer comprises one of a styrene, an acrylic acid, a methacrylic acid, a benzyl acrylate, or a butyl acrylate. 12. The polymeric colorant of claim 10, wherein said vinyl containing monomer comprises one of the following structures: wherein R is either hydrogen or a methyl group. 13. The polymeric colorant of claim 5, wherein said polymer comprises a polyurethane. 14. The polymeric colorant of claim 1, wherein said dye is selected from the group consisting of C.I. Acid Red 440, C.I. Reactive Red 3, C.I. Reactive Red 13, C.I. Reactive Red 23, C.I. Reactive Red 24, C.I. Reactive Red 33, C.I. Reactive Red 43, C.I. Reactive Red 45, C.I. Reactive Red 120, C.I. Reactive Red 180, C.I. Reactive Red 194, C.I. Reactive Red 220, C.I. Reactive Violet 4, C.I. Reactive Blue 19, C.I. Reactive Blue 5, C.I. Reactive Blue 49, C.I. Reactive Yellow 2, C.I. Reactive Yellow 3, and C.I. Reactive Black 39. 15. The polymeric colorant of claim 1, further comprising a second dye covalently attached to said polymer. 16. The colorant of claim 15, wherein said dye comprises a first dye, and said colorant further comprises a second dye of a different color than the first dye. 17. The colorant of claim 1, wherein said pigment comprises a different color than said dye. 18. The colorant of claim 17, wherein said pigment has a black color and the dye has a cyan or magenta color such that said polymeric colorant has an effective neutral gray color. 19. The colorant of claim 1, wherein the pigment comprises a member selected from the group consisting of black pigments, cyan pigments, magenta pigments, and yellow pigments. 20. The colorant of claim 19, wherein said pigment comprises carbon black. 21. The colorant of claim 1, wherein said dispersant is a member selected from the group consisting of polyalkyl glycols, polyalkyl imines, trehalose, acrylates, and methacrylates. 22. The colorant of claim 1, further comprising a stabilizing additive. 23. An ink-jet ink composition, comprising a liquid vehicle having the polymeric colorant of claim 1 dispersed therein. 24. The composition of claim 23, wherein said polymer comprises a styrene acrylic acid copolymer. 25. The composition of claim 23, wherein said reactant comprises ethylenediamine. 26. An ink-jet composition, comprising: a liquid vehicle and the polymeric colorant of claim 1. 27. The composition of claim 26, wherein said dye comprises xanthylium, 9-[4-(Chlorosulfonyl)-2-sulfophenyl]-3,6-bis(diethylamino)-, inner salt (9Cl). 28. The composition of claim 26, wherein said polymer is copolymerized with a vinyl containing monomer. 29. The composition of claim 28, wherein said vinyl containing monomer comprises one of a styrene, an acrylic acid, a methacrylic acid, a benzyl acrylate, or a butyl acrylate. 30. The composition of claim 28, wherein said vinyl containing monomer comprises one of the following structures: wherein R is either hydrogen or a methyl group. 31. A method of forming a polymeric colorant comprising: attaching a dye to a polymer to form a polymer-dye colorant, wherein said attaching a dye to said polymer comprises derivitizing said dye to form a dye derivative and coupling the dye derivative to a polymerizable adduct comprising ethylenediamine; covalently attaching the polymer to a pigment; and covalently attaching a dispersant directly to the pigment; wherein said attaching a dye to a polymer includes covalently attaching a linking group to said dye and to said polymer. 32. The method of claim 31, wherein said polymer comprises a styrene acrylic acid copolymer. 33. The method of claim 31, wherein said dye is selected from the group consisting of C.I. Acid Red 440, C.I. Reactive Red 3, C.I. Reactive Red 13, C.I. Reactive Red 23, C.I. Reactive Red 24, C.I. Reactive Red 33, C.I. Reactive Red 43, C.I. Reactive Red 45, C.I. Reactive Red 120, C.I. Reactive Red 180, C.I. Reactive Red 194, C.I. Reactive Red 220, C.I. Reactive Violet 4, C.I. Reactive Blue 19, C.I. Reactive Blue 5, C.I. Reactive Blue 49, C.I. Reactive Yellow 2, C.I. Reactive Yellow 3, and C.I. Reactive Black 39. 34. The method of claim 31, wherein said pigment is a member selected from the group consisting of black pigments, cyan pigments, magenta pigments, and yellow pigments. | A61K000916 ¦ C08F000800 ¦ C08F000814 ¦ C08F000830 ¦ C08F002008 ¦ C08F002066 ¦ C08F002204 ¦ C08F012008 ¦ C08F012066 ¦ C08F012204 ¦ C08F022006 ¦ C08F022008 ¦ C08F022066 ¦ C08F022204 ¦ C08F029702 ¦ C08J000300 ¦ C08K000320 ¦ C08L002500 ¦ C08L003100 ¦ C08L003300 ¦ C08L003306 ¦ C09B006700 ¦ C09D000500 ¦ C09D000502 ¦ C09D001100 | 2015-09-29 FPAY FEE PAYMENT + ¦ 2013-02-19 CC CERTIFICATE OF CORRECTION ¦ 2005-09-29 AS ASSIGNMENT HEWLETT-PACKARD DEVELOPMENT COMPANY, L.P., TEXAS ASSIGNMENT OF ASSIGNORS INTEREST;ASSIGNOR:VASUDEVAN, SUNDAR;REEL/FRAME:017061/0133 2005-09-27 | A polymeric colorant comprises a polymer covalently coupled to a pigment; a dye covalently attached to the polymer; and a dispersant covalently attached to at least one of the pigment, polymer or dye. The dye covalently attached to the polymer, includes a reactant coupled to the dye and to the polymer. | In an ink-jet composition (claimed) and in molded articles. | By including both the pigment and dye component, the polymeric colorant can benefit from the properties of each.
US7968019B2 | 2011-06-28 | Producing optical compensation film involves melt-casting composition comprising cellulose resin having residual sulfuric acid, to form cellulose resin film; providing polymer layer on the resin film and stretching with the polymer layer | Optical compensation film, method for producing optical compensation film, polarization plate and liquid crystal display | Konica Minolta Opto Inc.,Tokyo,JP | Murakami, Takashi | Producing an optical compensation film involves melt-casting a composition comprising a cellulose resin having a residual sulfuric acid (0.1 - 50 ppm), to form a cellulose resin film; providing a polymer layer on the cellulose resin film; and stretching the cellulose resin film together with the polymer layer. For producing an optical compensation film useful in polarization plate in liquid crystal display for employing direct lighting type backlight (claimed). The film has low haze and high uniformity of retardation; reduces visibility variation caused by heat from a direct light type backlight of variation of environment conditions. The color reproducibility of the film is excellent. Preferred Composition: The cellulose resin contained in the cellulose resin film is a mixed fatty acid ester having a total acyl group substituted degree 2.0 - 2.9 and average molecular weight 60,000 - 200,000. The film comprises the residual sulfuric acid (0.1 - 45 ppm). The composition contains a UV absorbent having molecular weight of 490 - 50000. The composition contains a plasticizer; a hindered amine compound or a hindered phenol compound (0.01 - 5 wt. %). The stretching temperature is melting temperature A minus 100°C - melting temperature A minus 40°C (melting temperature A is a temperature on the occasion of the melt-casting of the cellulose resin film). Preferred Components: The polymer layer is composed of at least one polymer selected from the poly(ether ketone), polyamide, polyester, polyimide, polyamidoimide and polyesterimide. The plasticizer is selected from polyol ester type plasticizer, polyester type plasticizer, citrate type plasticizer or phthalate type plasticizer. | An object of the invention was to provide a method for producing an optical compensation film having low haze and high uniformity of retardation, and a polarization plate and a liquid crystal displaying apparatus which is considerably reduced in the visivility variation caused by heat from a direct lighting type backlight of variation of the environment conditions and the color reproducibility is excellent. Disclosed is a method for producing an optical compensation film comprising the steps of cellulose resin film formed by melt-casting a composition which containing a cellulose resin, wherein the cellulose resin has a residual sulfuric acid content of 0.1-50 ppm, providing a polymer layer on the cellulose resin film, and stretching the cellulose resin film together with the polymer layer. | JP200588152A ¦ JP200626238A | 2005-03-25 ¦ 2006-02-02 | US7968019B2 ¦ CN100545716C ¦ CN1847958A ¦ JP04825988B2 ¦ JP2006301592A ¦ KR1189947B1 ¦ KR2006103127A ¦ US20060216437A1 | US20060216437A1 ¦ JP2006301592A ¦ KR2006103127A ¦ CN1847958A ¦ TW200706570A ¦ CN100545716C ¦ US7968019B2 ¦ JP04825988B2 ¦ KR1189947B1 | What is claimed is: 1. A method for producing an optical compensation film comprising the steps of: melting a composition containing a cellulose resin having a residual sulfuric acid content of 0.1-50 ppm, a hindered phenol compound in an amount of 0.01-5% by weight and at least one kind of non-phosphate type plasticizers of a polyol ester plasticizer, a polyester plasticizer, a citrate plasticizer, and a phthalate ester plasticizer and containing a phosphate type plasticizer with a content less than 1.0% by weight so as to obtain a melt by heating the composition to a melting temperature A of 200° C. or more and 280° C. or less; casting the melt on a support to form a cellulose resin film; providing a polymer layer on the cellulose resin film; and stretching the cellulose resin film together with the polymer layer under a stretching temperature B, wherein the cellulose resin is a mixed fatty acid ester of cellulose having a total acyl group substitution degree of 2.0 to 2.9, and the hindered phenol compound is a compound represented by the following Formula (20), in the above formula, R1, R2 and R3 each is a substituted or unsubstituted alkyl group, and at least one of R1 and R2 is a t-butyl group, wherein the melting temperature A and the stretching temperature B satisfy the following conditional formula: A− 100° C.≦B≦A−40° C. 2. The method for producing an optical compensation film of claim 1, wherein the polymer layer is composed of at least one selected from the group consisting of poly(ether ketone), polyamide, polyester, polyimide, polyamidoimide and polyesterimide. 3. The method for producing an optical compensation film of claim 1, wherein the mixed fatty acid ester has a number average molecular weight Mn of from 60,000 to 200,000. 4. The method for producing an optical compensation film of claim 1, wherein the cellulose resin has residual sulfuric acid content of 0.1-45 ppm. 5. The method for producing an optical compensation film of claim 1, wherein the composition contains a UV absorbent, and the UV absorbent has a weight average molecular weight of 490-50000. 6. The method for producing an optical compensation film of claim 1, wherein the composition contains 0.01-5% by weight of a hindered amine compound. 7. A method for producing a polarization plate, comprising: the method for producing an optical compensation film of claim 1, wherein the optical compensation film is provided on at least one surface of a polarizer. 8. A method for producing a liquid crystal display, comprising: the method for producing a polarization plate of claim 7, wherein the polarization plate is provided on at least one surface of a liquid crystal cell. 9. The method for producing a liquid crystal display of claim 8, wherein a direct lighting type backlight is provided as a light source. 10. The method for producing an optical compensation film of claim 1, wherein the melting temperature A is 200° C. or more and 250° C. or less. 11. The method for producing an optical compensation film of claim 1, wherein the composition contains 0.01-1% by weight of the hindered phenol compound. 12. The method for producing an optical compensation film of claim 1, wherein the composition contains 0% by weight phosphate type plasticizer. 13. The method for producing an optical compensation film of claim 1, wherein the mixed fatty acid ester of cellulose is one of cellulose acetate propionate, cellulose acetate propionate butylate, cellulose propionate butylate and cellulose acetate butylate. | C08J000518 ¦ G02F000113363 | 2015-08-18 FP EXPIRED DUE TO FAILURE TO PAY MAINTENANCE FEE - 2015-06-28 ¦ 2015-06-28 LAPS LAPSE FOR FAILURE TO PAY MAINTENANCE FEES - ¦ 2015-02-06 REMI MAINTENANCE FEE REMINDER MAILED ¦ 2006-09-06 AS ASSIGNMENT KONICA MINOLTA OPTO, INC., JAPAN RE-RECORD TO CORRECT THE ASSIGNOR'S NAME ON A DOCUMENT PREVIOUSLY RECORDED AT REEL 017705, FRAME 0460. (ASSIGNMENT OF ASSIGNOR'S INTEREST);ASSIGNOR:MURAKAMI, TAKASHI;REEL/FRAME:018295/0540 2006-03-01 ¦ 2006-03-20 AS ASSIGNMENT KONICA MINOLTA OPTO, INC., JAPAN ASSIGNMENT OF ASSIGNORS INTEREST;ASSIGNOR:MURAKAMK, TAKASHI;REEL/FRAME:017705/0460 2006-03-01 | Producing an optical compensation film involves melt-casting a composition comprising a cellulose resin having a residual sulfuric acid (0.1 - 50 ppm), to form a cellulose resin film; providing a polymer layer on the cellulose resin film; and stretching the cellulose resin film together with the polymer layer. | For producing an optical compensation film useful in polarization plate in liquid crystal display for employing direct lighting type backlight (claimed). | The film has low haze and high uniformity of retardation; reduces visibility variation caused by heat from a direct light type backlight of variation of environment conditions. The color reproducibility of the film is excellent.
US7459517B2 | 2008-12-02 | Polyhydroxyalkanoate for, e.g. making resin composition used in biodegradable molding molded, contains 3-hydroxy-&#969;-(4-carboxyphenyl) alkanoic acid unit(s) with carboxyl group substituting ring structure | Polyhydroxyalkanoate, process for preparing the same, and resin composition containing the polyhydroxyalkanoate | Canon Kabushiki Kaisha,Tokyo,JP | Fukui, Tatsuki ¦ Yano, Tetsuya ¦ Mihara, Chieko ¦ Kozaki, Shinya ¦ Honma, Tsutomu ¦ Kenmoku, Takashi | Polyhydroxyalkanoate contains 3-hydroxy-ω-(4-carboxyphenyl) alkanoic acid unit(s) of formula (I). The unit(s) has carboxyl group substituting a ring structure at the end of the side chain. The unit(s) is obtained by oxidizing vinyl or methyl group substituting a ring structure at the end of the side chain. Polyhydroxyalkanoate contains 3-hydroxy-ω-(4-carboxyphenyl) alkanoic acid unit(s) of formula (I). The unit(s) has carboxyl group substituting a ring structure at the end of the side chain. The unit(s) is obtained by oxidizing vinyl or methyl group substituting a ring structure at the end of the side chain.R 1H, Na, or K atom;andn0-7.Provided that when more than one unit exists, n, R 1 may differ from unit to unit, respectively.INDEPENDENT CLAIMS are included for:preparing polyhydroxyalkanoate comprises preparing raw material 3-hydroxy-ω-(4-carboxyphenyl) alkanoic acid unit(s) of formula (XVI) or (XVII), and oxidizing the double bond portion of the polyhydroxyalkanoate of formula (XVI) or methyl group of the polyhydroxyalkanoate of formula (XVII);resin composition comprising polyhydroxyalkanoate;producing molding comprising heating resin composition for molding;image forming method comprising charging an electrostatic latent image-holding member by applying voltage to a charging mechanism from outside, forming electrostatic latent image on the charged electrostatic latent image-holding mechanism, developing the electrostatic latent images to form a toner image on the electrostatic latent image-holding mechanism, transferring the toner image on the electrostatic latent image-holding mechanism to a recording medium, and fixing the toner image on the recording medium by heat;andimage forming apparatus comprising charger(s), electrostatic image former, electrostatic charge image developer, and toner image fixer.n ,l0-7. For use in making resin composition used in biodegradable molding molded; charge controlling agent for controlling charged state of powder and granular materials; toner for developing electrostatic latent image; and binding resin for forming resin-based powder and granular material (claimed). The composition high thermal stability, charge stability, high charge amount, improved dispersibility, and biodegradability. Preferred Components: The 3-hydroxy-ω-(4-carboxyphenyl) alkanoic acid unit(s) is 3-hydroxy-ω-(4-carboxyphenyl) valeric acid of formula (II). The 3-hydroxy-ω-(4-carboxyphenyl) alkanoic acid can also be unit(s) of formulae (III)-(IV).R 2H, Na, or K atom;R 3residue with ring structure of phenyl or thienyl structure, preferably compound with (R 7 substituted) phenoxy groups, compound with (R 5 substituted) phenyl groups, compound with (R 8 substituted) benzoyl groups, compound with (R 9 substituted) phenyl sulfanil groups, compound with (R 12 substituted) (phenyl methyl)sulfanil groups, 2-thienyl group, 2-thienylsulfanil group, 2-thienylcarbonyl group, compound with (R 15 substituted) phenyl sulfenyl groups, compound with (R 18 substituted) phenylsulfonyl groups, or (phenyl methyl)oxy group;R 4substituent on a cyclohexyl group, H atom, CN, group, NO 2 group, halogen atom, methyl group, ethyl group, propyl group, tri fluoromethyl group, hepta fluoro ethyl, or heptafluoropropyl;R 5 , R 8substituent on the aromatic ring, H, atom, CN, group, NO 2 group, halogen atom, methyl group, ethyl group, propyl group, CH=(CH 2 ) 2 group, COOR 6 , tri fluoromethyl group, hepta fluoro ethyl, or heptafluoropropyl;R 6H, Na, or K;R 7substituent on the aromatic ring, H, atom, CN, group, NO 2 group, halogen atom, methyl group, ethyl group, propyl group, SCH 3 group, COOR 6 , tri fluoromethyl group, hepta fluoro ethyl, or heptafluoropropyl;R 9substituent on the aromatic ring, H, atom, CN, group, NO 2 group, halogen atom, methyl group, ethyl group, propyl group, SO 2 R 11 group, COOR 10 , tri fluoromethyl group, hepta fluoro ethyl, or heptafluoropropyl;R 10 , R 16 , R 19H, Na, K, methyl group, or ethyl group;R 11 , R 14 , R 17 , R 20OH, ONa, OK, halogen atom, OCH 3 , OC 2 H 5 , methyl group, ethyl group, propyl group, (CH 3 ) 2 -CH, or (CH 3 ) 3 -C;R 12substituent on the aromatic ring, H, atom, CN, group, NO 2 group, halogen atom, SO 2 R 14 group, COOR 13 ;R 15substituent on the aromatic ring, H, atom, CN, group, NO 2 group, halogen atom, methyl group, ethyl group, propyl group, SO 2 R 17 group, COOR 16 ;R 18substituent on the aromatic ring, H, atom, CN, group, NO 2 group, halogen atom, methyl group, ethyl group, propyl group, SO 2 R 20 group, COOR 19 ;k0-8 ;m1-8;RProvided that when more than one unit exists m, R 3 , and k and R 4 , R 5 , R 7 , R 8 , R 9 , R 12 , R 15 , r 18 from unit to unit, respectively. The average molecular weight of the polyhydroxyalkanoate is 1000-1000000. The thermoplastic resin is polyester-based resin, polystyrene-based resin, polypropylene-based resin, polyethylene terephthalate-based resin, polyethylene terephthalate-based resin, polyurethane-based resin, polyvinyl-based resin, or polyamide-based resin. The polystyrene-based resin is polystyrene. The polyester-based resin is poly-ε-caprolactone or poly lactic acid. The resin composition also comprises additives for resin. The molding is used at ≤140°C. The powder and granular material is a toner for developing electrostatic latent images. The resin has number average molecular weight of ≥2000-≤300000. The binder resin has glass transition point of 30-80°C and softening point of 60-170°C. | A novel polyhydroxyalkanoate having a monomer unit represented by the formula (1), the unit having a carboxyl group substituting a ring structure at the end of side chain, obtainable by oxydizing vinyl or methyl group substituting a ring structure at the end of the side chain. The polyhydroxyalkanoate has high thermal stability, charge stablity, a high charge amount, improved dispersibility and biodegradability together, and therefore, suitable for resin moldings, and binders and charge controlling agents for toners used in the electrophotographic process. L'invention porte sur un nouveau polyhydroxyalkanoate comportant une unité de monomère de formule (I) présentant un groupe carboxyle substitué à une structure cyclique d'extrémité de chaîne latérale. Ledit polyhydroxyalkanoate, qui s'obtient par oxydation du groupe vinyle ou méthyle substitué à une structure cyclique d'extrémité de chaîne latérale, présente une grande stabilité thermique, une stabilité élevée des charges électrostatiques, et une dispersibilité et une biodégradabilité accrues, et s'avère ainsi utilisable pour des moulages de résine et comme liant et agent de modulation des charges électrostatiques pour toners utilisés dans des processus électrophotographiques. | JP2002310310A ¦ JP200392408A ¦ JP2003356982A ¦ WO2003JP13532A | 2002-10-24 ¦ 2003-03-28 ¦ 2003-10-16 ¦ 2003-10-23 | US7459517B2 ¦ AU2003275603A1 ¦ JP04027297B2 ¦ JP2004315782A ¦ US20060079662A1 ¦ WO2004037889A1 | WO2004037889A1 ¦ AU2003275603A1 ¦ JP2004315782A ¦ US20060079662A1 ¦ JP04027297B2 ¦ US7459517B2 | The invention claimed is: 1. A polyhydroxyalkanoate containing in a molecule thereof one or more 3-hydroxy-ω-(4-carboxyphenyl)alkanoic acid units represented by a chemical formula (1): wherein n is an integer selected from 0 to 7; R 1is an H, Na or K atom; and when more than one unit exists, n and R1 may differ from unit to unit, respectively, with a proviso that the polyhydroxyalkanoate does not contain in the molecule thereof a unit represented by formula (16): wherein n is an integer selected from 0 to 7. 2. The polyhydroxyalkanoate according to claim 1, wherein the 3-hydroxy-ω-(4-carboxyphenyl)alkanoic acid unit represented by the chemical formula (1) is a 3-hydroxy-ω-(4-carboxyphenyl)valeric acid unit represented by a chemical formula (2): wherein R 2, an H, Na or K atom and, when more than one unit exists, it may differ from unit to unit. 3. The polyhydroxyalkanoate according to claim 1, wherein the polyhydroxyalkanoate contains, besides the 3-hydroxy-ω-(4-carboxyphenyl)alkanoic acid unit represented by the chemical formula (1), at least either a 3-hydroxy-ω-substituted alkanoic acid unit represented by a chemical formula (3): wherein m is an integer selected from 1 to 8; R 3 comprises a residue having a ring structure of either a phenyl or a thienyl structure; and when more than one unit exists, m and R3 may differ from unit to unit, respectively; or a 3-hydroxy-ω-cyclohexylalkanoic acid unit represented by a chemical formula (4): wherein R 4 represents a substituent on a cyclohexyl group and is an H atom, a CN group, an NO2 group, a halogen atom, a CH3 group, a C2H5 group, a C3H7 group, a CF3 group, a C2F5 group or a C3F7 group; k is an integer selected from 0 to 8; and when more than one unit exists, k and R4 may differ from unit to unit. 4. The polyhydroxyalkanoate according to claim 3, wherein R3 in the chemical formula (3) having a phenyl or thienyl structure is at least any one selected from the group consisting of residues represented by chemical formulae (5), (6), (7), (8), (9), (10), (11), (12) and (15), wherein the chemical formula (5) represents a group consisting of unsubstituted and substituted phenyl groups: wherein R 5 represents a substituent on the aromatic ring and is an H atom, a halogen atom, a CN group, an NO2 group, a CH3 group, a C2H5 group, a C3H7 group, COOR6 (R6 represents any one of H, Na and K atoms), a CF3 group, a C2F5 group or a C3F7 group; and when more than one unit exists, R5 may differ from unit to unit; the chemical formula (6) represents a group consisting of unsubstituted and substituted phenoxy groups: wherein R 7 represents a substituent on the aromatic ring and is an H atom, a halogen atom, a CN group, an NO2 group, a CH3 group, a C2H5 group, a C3H7 group, an SCH3 group, a CF3 group, a C2F5 group or a C3F7 group; and when more than one unit exists, R7 may differ from unit to unit; the chemical formula (7) represents a group consisting of unsubstituted and substituted benzoyl groups: wherein R 8 represents a substituent on the aromatic ring and is an H atom, a halogen atom, a CN group, an NO2 group, a CH3 group, a C2H5 group, a C3H7 group, a CF3 group, a C2F5 group or a C3F7 group; and when more than one unit exists, R8 may differ from unit to unit; the chemical formula (8) represents a group consisting of unsubstituted and substituted phenylsulfanil groups: wherein R 9 represents a substituent on the aromatic ring and is an H atom, a halogen atom, a CN group, an NO2 group, a COOR10, an SO2R11 (R10 represents any one of an H atom, an Na atom, a K atom, a CH3 group and a C2H5 group and R11 represents any one of an OH group, an ONa group, an OK group, a halogen atom, an OCH3 group and OC2H5 group), a CH3 group, a C2H5 group, a C3H7 group, a (CH3)2—CH group or a (CH3)3—C group; and when more than one unit exists, R9 may differ from unit to unit; the chemical formula (9) represents a group consisting of unsubstituted and substituted (phenylmethyl)sulfanil groups: wherein R 12 represents a substituent on the aromatic ring and is an H atom, a halogen atom, a CN group, an NO2 group, a COOR13, an SO2R14 (R13 represents any one of an H atom, an Na atom, a K atom, a CH3 group and a C2H5group and R14 represents any one of an OH group, an ONa group, an OK group, a halogen atom, an OCH3 group and OC2H5 group), a CH3 group, a C2H5 group, a C3H7 group, a (CH3)2—CH group or a (CH3)3—C group; and when more than one unit exists, R12 may differ from unit to unit; the chemical formula (10) represents 2-thienyl group: the chemical formula (11) represents a 2-thienylsulfanil group: the chemical formula (12) represents a 2-thienylcarbonyl group: the chemical formula (15) represents a group of a (phenylmethyl)oxy group: 5. The polyhydroxyalkanoate according to claim 1, wherein a number average molecular weight of the polyhydroxyalkanoate is selected to fall in a range of 1000 to 1000000. 6. A resin composition comprising a resin (A) and a thermoplastic resin (B), the resin (A) being a polyhydroxyalkanoate that contains, in a polymer molecule thereof, at least one kind of unit of the 3-hydroxy-ω-(4-carboxyphenyl)alkanoic acid units represented by the chemical formula (1): wherein n is an integer selected from the range shown in the formula; R 1 is an H, Na or K atom; and when more than one unit exists, n and R1 may differ from unit to unit, respectively, with a proviso that the polyhydroxyalkanoate does not contain in the polymer molecule thereof a unit represented by formula (16): wherein n is an integer selected from 0 to 7. 7. A resin composition comprising a resin (A) and a thermoplastic resin (B), wherein the resin (A) is a polyhydroxyalkanoate according to claim 2. 8. The resin composition according to claim 6, wherein the thermoplastic resin (B) comprises one or more resins selected from the group consisting of polyester-based resin, polystyrene-based resin, polypropylene-based resin, polyethylene terephthalate-based resin, polyurethane-based resin, polyvinyl-based resin and polyamide-based resin. 9. The resin composition according to claim 8, wherein the polystyrene-based resin is polystyrene. 10. The resin composition according to claim 6, wherein the polyester-based resin is poly-ε-caprolactone or polylactic acid. 11. The resin composition according to claim 6, further comprising additives for resin. 12. A molding molded from a resin composition according to claim 6. 13. The molding according to claim 12, wherein the molding is a container. 14. The molding according to claim 12, wherein the molding is biodegradable. 15. The molding according to claim 14, wherein the molding is at least any one selected from the group consisting of containers for foods, drinks, toiletries, drugs and cosmetics. 16. The molding according to claim 12, wherein the molding is used in a temperature environment of 140° C. or less. 17. A method of producing a molding comprising heating a resin composition according to claim 6 for molding. 18. A charge controlling agent for controlling a charged state of powder and granular materials, the agent comprising a polyhydroxyalkanoate that has at least one kind of unit selected from the group consisting of the 3-hydroxy-o-(4-carboxyphenyl)alkanoic acid units represented by the chemical formula (1): wherein n is an integer selected from the range shown in the formula; R 1 is an H, Na or K atom; and when more than one unit exists, n and R1 may differ from unit to unit, respectively, with a proviso that the polyhydroxyalkanoate does not contain a unit represented by formula (16): wherein n is an integer selected from 0 to 7. 19. A charge controlling agent for controlling a charged state of powder and granular materials, the agent comprising a polyhydroxyalkanoate according to claim 2. 20. The charge controlling agent according to claim 18, wherein the powder and granular material is a toner for developing electrostatic latent images. 21. A toner for developing an electrostatic latent image comprising at least a binder resin, a colorant and a charge controlling agent according to claim 18. 22. A binder resin for forming a resin-based powder and granular material comprising a polyhydroxyalkanoate whose polymer molecule comprises at least one kind of unit selected from the group consisting of the 3-hydroxy-o-(4-carboxyphenyl)alkanoic acid units represented by the chemical formula (1): wherein n is an integer selected from the range shown in the formula; R 1 is an H, Na or K atom; and when more than one unit exists, n and R1 may differ from unit to unit, respectively, with a proviso that the polyhydroxyalkanoate does not contain in the polymer molecule thereof a unit represented by formula (16): wherein n is an integer selected from 0 to 7. 23. A binder resin for forming a resin-based powder and granular material comprising a polyhydroxyalkanoate according to claim 2. 24. The binder resin according to claim 22, wherein the resin further comprises a thermoplastic resin, besides the polyhydroxyalkanoate, and a content of the polyhydroxyalkanoate is larger than that of the thermoplastic resin. 25. A binder resin for forming a resin-based powder and granular material comprising a polyhydroxyalkanoate whose polymer molecule comprises at least one kind of unit selected from the group consisting of the 3-hydroxy-o-(4-carboxyphenyl)alkanoic acid units represented by the chemical formula (1): wherein n is an integer selected from the range shown in the formula; R 1 is an H, Na or K atom; and when more than one unit exists, n and R1 may differ from unit to unit, respectively; and a resin composition according to claim 8. 26. The binder resin according to claim 24, wherein the thermoplastic resin is one or more selected from the group consisting of polycaprolactone and polylactic acid. 27. The binder resin according to claim 22, wherein the resin has a number average molecular weight of 2,000 or more and 300,000 or less. 28. The binder resin according to claim 22, wherein the binder resin has a glass transition point of 30 to 80° C. and a softening point of 60 to 170° C. 29. The binder resin according to claim 22, wherein the resin-based powder and granular material is a toner for developing electrostatic latent images. 30. A toner for developing electrostatic latent images containing a binder resin according to claim 22. 31. An image forming method comprising at least the steps of: charging an electrostatic latent image-holding member by applying voltage to a charging member from outside; forming an electrostatic latent image on the charged electrostatic latent image-holding member; developing the electrostatic latent image with a toner for developing electrostatic latent images to form a toner image on the electrostatic latent image-holding member; transferring the toner image on the electrostatic latent image-holding member to a recording medium; and fixing the toner image on the recording medium by heat, wherein the toner is a toner according to claim 21. 32. The image forming method according to claim 31, wherein the transferring step comprises a first transferring step of transferring the toner image on the electrostatic latent image-holding member to an intermediate transfer medium; and a second transferring step of transferring the toner image on the intermediate transfer medium to the recording medium. 33. An image forming apparatus comprising at least charging means for charging an electrostatic latent image-holding member by applying voltage to a charging member from outside; electrostatic latent image forming means for forming an electrostatic latent image on the charged electrostatic latent image-holding member; developing means for developing the electrostatic charge image with a toner for developing electrostatic charge images to form a toner image on the electrostatic latent image-holding member; transferring means for transferring the toner image on the electrostatic latent image-holding member to a recording medium; and fixing means for fixing the toner image on the recording medium by heat, wherein the toner for developing electrostatic charge images is a toner according to claim 21. 34. The image forming apparatus according to claim 33, wherein the transferring means comprises a first transferring means for transferring the toner image on the electrostatic latent image-holding member to an intermediate transfer medium; and a second transferring means for transferring the toner image on the intermediate transfer medium to the recording medium. | C08G006302 ¦ G03G0009097 ¦ B65D000100 ¦ B65D006546 ¦ C08G006306 ¦ C08G006391 ¦ C08L006704 ¦ C08L010100 ¦ C08L010116 ¦ C12P000762 ¦ G03G0009087 ¦ C08G0063685 ¦ C08G0063688 | 2016-07-15 REMI MAINTENANCE FEE REMINDER MAILED ¦ 2012-05-02 FPAY FEE PAYMENT + ¦ 2005-04-13 AS ASSIGNMENT CANON KABUSHIKI KAISHA, JAPAN ASSIGNMENT OF ASSIGNORS INTEREST;ASSIGNORS:FUKUI, TATSUKI;YANO, TETSUYA;MIHARA, CHIEKO;AND OTHERS;REEL/FRAME:017333/0591;SIGNING DATES FROM 20050401 TO 20050406 | Polyhydroxyalkanoate contains 3-hydroxy-ω-(4-carboxyphenyl) alkanoic acid unit(s) of formula (I). The unit(s) has carboxyl group substituting a ring structure at the end of the side chain. The unit(s) is obtained by oxidizing vinyl or methyl group substituting a ring structure at the end of the side chain. | For use in making resin composition used in biodegradable molding molded; charge controlling agent for controlling charged state of powder and granular materials; toner for developing electrostatic latent image; and binding resin for forming resin-based powder and granular material (claimed). | The composition high thermal stability, charge stability, high charge amount, improved dispersibility, and biodegradability.
US7265166B2 | 2007-09-04 | Aqueous polymer composition useful for preparing coatings comprises composite particles formed from pigment particles and first polymer particles and optionally second polymer particles | Aqueous polymer composition | Rohm and Haas Company,Philadelphia,PA,US | Gebhard, Matthew Stewart ¦ Brown, Ward Thomas | An aqueous polymer composition comprises composite particles formed from pigment particles and first polymer particles and optionally second polymer particles. An aqueous polymer composition comprises first polymer particles comprising at least one pendant group selected from phosphorus acid group, phosphorus acid full-ester group and/or polyacid side chain, optionally second polymer particles and composites particles. The first polymer particles comprise (wt.%) first hard polymer particles (40 - 100) having a glass transition temperature of at least 20°C, first soft polymer particles (0 - 60) having a glass transition temperature of -20 - 5°C, and first hard-soft polymer particles (0 - 60) comprising first soft polymer phase having a glass transition temperature of - 20 - 5°C and first hard polymer phase having a glass transition temperature of at least 20°C. The second polymer particles comprises second soft polymer particles having a glass transition temperature of -20 - 5°C, second hard polymer particles having a glass transition temperature of at least 20°C or second hard-soft polymer particles comprising second soft polymer phase having a glass transition temperature of -20 - 5°C and second hard polymer phase having a glass transition temperature of at least 20°C. The composite particles comprise a pigment particle and several first polymer particles attached to the pigment particle. The total wt.% of the first soft polymer particles, the first soft polymer phase, the second soft polymer particles, and the second soft polymer phase in the composition is 60 - 98 and the total wt.% of the first hard polymer particles, the first hard polymer phase, the second hard polymer particles, and the second hard polymer phase is 2 - 40. Alternatively the first polymer particle comprises reacted complementary functional groups and the composite particles comprises a pigment particle, reacted coupling agents forming first covalent bonds to the pigment particle, and several first polymer particles in which the reacted complementary functional groups form second covalent bonds with the reacted coupling agents. For preparing coating for application onto various substrates including processed timber such as medium density fiber board, chip board, laminates; mineral substrates such as masonry, cement, fiber cement, cement asbestos, plaster, plasterboard, glazed and unglazed ceramic; metal substrates such as galvanized iron, galvanized steel, cold rolled steel, Zincalum metal, Zincalum II metal, aluminum, wrought iron, drop forged steel, stainless steel; previously painted or primed surfaces (fresh, aged or weathered) including acrylic coatings, vinyl acrylic coatings, styrene acrylic coatings, powder coated surfaces, solvent acrylic coatings, alkyd resin coatings, solvent urethane coatings, epoxy coatings; cellulosic substrates such as paper and paperboard; glass; asphalt; leather; wallboard; nonwoven materials; and synthetic substrates such as polyvinyl chloride, polyvinylidene chloride, polyethylene, and polypropylene; as a protective coating or an aesthetic coating, e.g. architectural coatings such as interior and exterior paint coatings, including masonry coatings, wood coating and treatments; floor polishes; maintenance coatings such as metal coatings; paper coatings; and traffic coatings such as those coatings used to provide markings on roads, pavements, and runways. The aqueous polymer composition has a combination of improved hiding, low temperature film formation, and hardness properties, such as dirt pickup resistance. The composition has low level of (less than 5 wt.%) or absent volatile organic compounds. Preferred Process: At least one soft polymer component selected from first soft polymer particles, first soft polymer phase, second soft polymer particles and/or second soft polymer phase is prepared byan aqueous polymerization process in which at least one soft polymer component (at least 40 wt.% based on total weight soft polymer component) is formed by redox polymerization;an aqueous polymerization process in the presence of an organic compound (0.01 - 1 wt.% based on the weight of soft polymer component) selected from tert-alkyl hydroperoxides, tert-alkyl peroxides and/or tert-alkyl perester. The tert-alkyl has at least five carbon atoms;an aqueous redox polymerization process in the presence of chain transfer agent (0.001 - 0.05 moles/kg wt. of soft polymer component); oran aqueous polymer process in which at least one soft polymer component (at least 40 wt.%) is polymerized from ethylenically unsaturated monomers in the presence of added monomer (at least 5 wt.%) that remains unreacted, based on the accumulated weight of the added monomer. | An aqueous polymer composition is provided containing select levels of hard polymer and soft polymer, wherein the hard polymer and the soft polymer are contained as dispersed particles. Portions of the hard polymer and optionally, the soft polymer, have select chemical groups. The aqueous polymer composition also contains composite particles formed from pigment particles and a plurality of polymer particles having the select chemical groups. The aqueous polymer composition is useful for preparing coatings having a combination of improved hiding, low temperature film formation, and hardness properties, such as dirt pickup resistance. Methods to prepare and to use the aqueous polymer composition are also provided. | US2003485411P | 2003-07-08 | US7265166B2 ¦ AU2004202934A1 ¦ AU2004202934B2 ¦ CN100358927C ¦ CN1576334A ¦ EP1496091A1 ¦ US20050009954A1 | EP1496091A1 ¦ US20050009954A1 ¦ AU2004202934A1 ¦ CN1576334A ¦ US7265166B2 ¦ CN100358927C ¦ AU2004202934B2 | What is claimed is: 1. An aqueous polymer composition comprising: a) first polymer particles comprising at least one pendant group selected from the group consisting of phosphorus acid groups, phosphorus acid full-ester groups, polyacid sidechain groups, and mixtures thereof; wherein said first polymer particles comprise, based on weight of said first polymer particles: i) from 40 to 100 weight % first hard polymer particles having a glass transition temperature of at least 20° C., ii) from 0 to 60 weight % first soft polymer particles having a glass transition temperature in the range of from-20° C. to 5° C.; and iii) from 0 to 60 weight % first hard-soft polymer particles comprising first soft polymer phase having a glass transition temperature in the range of from-20° C. to 5° C., and first hard polymer phase having a glass transition temperature of at least 20° C.; b) optionally, second polymer particles comprising: i) second soft polymer particles having a glass transition temperature in the range of from-20° C. to 5° C., ii) second hard polymer particles having a glass transition temperature of at least 20° C.; or iii) second hard-soft polymer particles comprising second soft polymer phase having a glass transition temperature in the range of from-20° C. to 5° C., and second hard polymer phase having a glass transition temperature of at least 20° C.; and c) composite particles, wherein each of said composite particles comprises a pigment particle and a plurality of said first polymer particles attached to said pigment particle; wherein said aqueous polymer composition comprises, based on total weight of said first polymer particles and said second polymer particles: a total weight % of said first soft polymer particles, said first soft polymer phase, said second soft polymer particles, and said second soft polymer phase in the range of from 60 to 98 weight %, and a total weight % of said first hard polymer particles, said first hard polymer phase, said second hard polymer particles, and said second hard polymer phase in the range of from 2 to 40 weight %. 2. The aqueous polymer composition according to claim 1 comprising a volatile organic compound level of less than 5 weight %, based on weight of said aqueous polymer composition. 3. The aqueous polymer composition according to claim 1 wherein at least one soft polymer component selected from the group consisting of said first soft polymer particles, said first soft polymer phase, said second soft polymer particles, said second soft polymer phase, or combinations thereof, is prepared by: a) an aqueous polymerization process in which at least 40 weight % of said at least one soft polymer component, based on total weight of said at least one soft polymer component, is formed by redox polymerization; b) an aqueous polymerization process in the presence of 0.01 to 1 weight %, based on the weight of said at least one soft polymer component, of an organic compound selected from the group consisting of t-alkyl hydroperoxides, t-alkyl peroxides, t-alkyl peresters, and mixtures thereof, wherein said t-alkyl group has at least five carbon atoms; c) an aqueous redox polymerization process that is effected in the presence of 0.001 to 0.05 moles chain transfer agent per kilogram weight of said at least one soft polymer component; or d) an aqueous polymer process in which at least 40 weight % of said at least one soft polymer component is polymerized from ethylenically unsaturated monomers in the presence of at least 5 weight % of added monomer that remains unreacted, based on the accumulated weight of said added monomer. 4. An aqueous polymer composition comprising: a) first polymer particles comprising reacted complementary functional groups; wherein said first polymer particles comprise, based on weight of said first polymer particles: i) from 40 to 100 weight % first hard polymer particles having a glass transition temperature of at least 20° C., ii) from 0 to 60 weight % first soft polymer particles having a glass transition temperature in the range of from-20° C. to 5° C.; and iii) from 0 to 60 weight % first hard-soft polymer particles comprising first soft polymer phase having a glass transition temperature in the range of from-20° C. to 5° C., and first hard polymer phase having a glass transition temperature of at least 20° C.; b) optionally, second polymer particles comprising: i) second soft polymer particles having a glass transition temperature in the range of from-20° C. to 5° C., ii) second hard polymer particles having a glass transition temperature of at least 20° C.; or iii) second hard-soft polymer particles comprising second soft polymer phase having a glass transition temperature in the range of from-20° C. to 5° C., and second hard polymer phase having a glass transition temperature of at least 20° C.; and c) composite particles, wherein each of said composite particles comprises: i) a pigment particle, ii) reacted coupling agents forming first covalent bonds to said pigment particle, and iii) a plurality of first polymer particles in which said reacted complementary functional groups form second covalent bonds with said reacted coupling agents; wherein said aqueous polymer composition comprises, based on total weight of said first polymer particles and said second polymer particles: a total weight % of said first soft polymer particles, first soft polymer phase, said second soft polymer particles, and said second soft polymer phase in the range of from 60 to 98 weight %, and a total weight % of said first hard polymer particles, said first hard polymer phase, said second hard polymer particles, and said second hard polymer phase in the range of from 2 to 40 weight %. 5. The aqueous polymer composition according to claim 4 comprising a volatile organic compound level of less than 5 weight %, based on weight of said aqueous polymer composition. 6. The aqueous polymer composition according to claim 4 wherein at least one soft polymer component selected from the group consisting of said first soft polymer particles, said first soft polymer phase, said second soft polymer particles, said second soft polymer phase, or combinations thereof, is prepared by: a) an aqueous polymerization process in which at least 40 weight % of said at least one soft polymer component, based on total weight of said at least one soft polymer component, is formed by redox polymerization; b) an aqueous polymerization process in the presence of 0.01 to 1 weight %, based on the weight of said at least one soft polymer component, of an organic compound selected from the group consisting of t-alkyl hydroperoxides, t-alkyl peroxides, t-alkyl peresters, and mixtures thereof, wherein said t-alkyl group has at least five carbon atoms; c) an aqueous redox polymerization process that is effected in the presence of 0.001 to 0.05 moles chain transfer agent per kilogram weight of said at least one soft polymer component; or d) an aqueous polymer process in which at least 40 weight % of said at least one soft polymer component is polymerized from ethylenically unsaturated monomers in the presence of at least 5 weight % of added monomer that remains unreacted, based on the accumulated weight of said added monomer. | C08K000900 ¦ C08F026504 ¦ C08F026506 ¦ C08F029004 ¦ C08F029006 ¦ C08F029100 ¦ C08L004302 ¦ C08L005100 ¦ C09D013302 ¦ C09D014302 ¦ C09D015100 ¦ C08L003302 | 2015-02-18 FPAY FEE PAYMENT + ¦ 2011-02-22 FPAY FEE PAYMENT + ¦ 2007-07-17 AS ASSIGNMENT ROHM AND HAAS COMPANY, PENNSYLVANIA ASSIGNMENT OF ASSIGNORS INTEREST;ASSIGNORS:GEBHARD, MATTHEW STEWART;BROWN, WARD THOMAS;REEL/FRAME:019572/0539;SIGNING DATES FROM 20040206 TO 20040305 | An aqueous polymer composition comprises composite particles formed from pigment particles and first polymer particles and optionally second polymer particles. | For preparing coating for application onto various substrates including processed timber such as medium density fiber board, chip board, laminates; mineral substrates such as masonry, cement, fiber cement, cement asbestos, plaster, plasterboard, glazed and unglazed ceramic; metal substrates such as galvanized iron, galvanized steel, cold rolled steel, Zincalum metal, Zincalum II metal, aluminum, wrought iron, drop forged steel, stainless steel; previously painted or primed surfaces (fresh, aged or weathered) including acrylic coatings, vinyl acrylic coatings, styrene acrylic coatings, powder coated surfaces, solvent acrylic coatings, alkyd resin coatings, solvent urethane coatings, epoxy coatings; cellulosic substrates such as paper and paperboard; glass; asphalt; leather; wallboard; nonwoven materials; and synthetic substrates such as polyvinyl chloride, polyvinylidene chloride, polyethylene, and polypropylene; as a protective coating or an aesthetic coating, e.g. architectural coatings such as interior and exterior paint coatings, including masonry coatings, wood coating and treatments; floor polishes; maintenance coatings such as metal coatings; paper coatings; and traffic coatings such as those coatings used to provide markings on roads, pavements, and runways. | The aqueous polymer composition has a combination of improved hiding, low temperature film formation, and hardness properties, such as dirt pickup resistance. The composition has low level of (less than 5 wt.%) or absent volatile organic compounds.
US7230042B2 | 2007-06-12 | Flame retardant composition comprises (polymeric) hydroxylamine ester, and flame retardant compound from halogenated, phosphorus, boron, silicon and antimony compounds, metal hydroxides, metal hydrates and/or metal oxides | Flame retardant polymer compositions containing hydroxylamine esters | Ciba Specialty Chemicals Corp.,Tarrytown,NY,US | Roth, Michael ¦ Simon, Dirk ¦ Leslie, Grant ¦ Nesvadba, Peter ¦ King, Roswell Easton ¦ Kaprinidis, Nikolas | A flame retardant composition comprises a thermoplastic polymeric substrate; and a mixture of hydroxylamine ester having structural element or polymeric hydroxylamine ester having a repetitive structural unit, and a flame retardant compound from halogenated, phosphorus, boron, silicon and antimony compounds, metal hydroxides, metal hydrates, and/or metal oxides. A flame retardant composition comprises a thermoplastic polymeric substrate; and a mixture of hydroxylamine ester having structural element of formula (I) or (I') or polymeric hydroxylamine ester having a repetitive structural unit of formula (II) or (II') and a flame retardant compound from halogenated, phosphorus, boron, silicon and antimony compounds, metal hydroxides, metal hydrates, and/or metal oxides.XH, 1-36C alkyl, 2-36C alkenyl, 2-18C alkynyl, 6-10C aryl, -O-1-18C alkyl, -O-6-10C aryl, -NH-1-18C alkyl, -NH-6-10C aryl, -N(1-6C alkyl) 2 ;X'direct bond or 1-36C alkylene, 2-36C alkenylene, 2-36C alkynylene, -(1-6C alkylene)-phenylene-(1-6C alkylene)- or group from dimer acid;G 1 -G 41-4C alkyl;G 1 G 2 , G 3 G 4pentamethylene;G 5 , G 6H or 1-4C alkyl;R 11-12C alkyl, 5-7C cycloalkyl, 2-18C alkanoyl, 3-5C alkenoyl or benzoyl.An INDEPENDENT CLAIM is also included for manufacture of thermoplastic polymer flame retarding by incorporating into the thermoplastic polymer a mixture of hydroxylamine ester or polymeric hydroxylamine ester, and a flame retardant compound. As flame retardant. Good flame retardancy is achieved by using less classic flame retardant agent in the presence of the instant hydroxylamine esters. Preferred Component: The hydroxylamine ester is of formula (Ia), (I'a), A, B or C. The structural element of (I) is of formula (Ib). The composition additionally contains an organic peroxide and/or another radical generator, and a further additive from UV absorber, sterically hindered amine, phenolic antioxidant, phosphite, phosphonite, benzofuran or indolinone.R 20 , R 30unsubstituted 1-18C alkyl, 2-18C alkenyl, 2-18C alkynyl or with halo, CN, NO 2 or -COOR 40 substituted or with O or NR 40 interrupted 1-18C alkyl, 2-18C alkenyl or 2-18C alkynyl;R 40H, Ph or 1-18C alkyl;R 20 R 30 N5 or 6 membered ring which may be interrupted by N or O and may be substituted by 1-6C alkyl, carboxyl, 1-18C alkoxy and/or 1-18C alkanoyloxy;G 1 -G 4Me or Et;G 6 , G 6H or Me;m, p, n1;RH, 1-18C alkyl which is uninterrupted or 2-18C alkyl which is interrupted by O, cyanoethyl, benzoyl, glycidyl and/or monovalent radical or an aliphatic carboxylic acid having 2-13C, of cycloaliphatic carboxylic acid having 7-15C, or α,β-unsaturated carboxylic acid having 3-5C or of an aromatic carboxylic acid having 7-15C, where each carboxylic acid can be substituted in the (cyclo)aliphatic or aromatic moiety by 1-3 -COOZ 12 groups; monovalent radical or carbamic acid or phosphorus-containing acid or monovalent silyl radical;Z 12H, 1-20C alkyl, 3-12C alkenyl, 5-7C cycloalkyl, Ph or benzoyl;R 11-12C alkyl, 5-7C cycloalkyl, 7-8C aralkyl, 2-18C alkanoyl, 3-5C alkenoyl or benzoyl;R 21-18C alkyl, 5-7C cycloalkyl, 2-8C alkenyl optionally substituted by cyano, carbonyl or carbamide, or is glycidyl, a group of formula -CH 2 CH(OH)-Z or of formula -CO-Z- or -CONH-Z;ZH, Me or Ph;R 32-8C (hydroxy)alkylene or 4-36C acyloxyalkylene;XH, 1-36C alkyl or 6-10C aryl.Preferred Material: The hydroxylamine ester is oligomer or polymer obtainable by reacting a dicarboxylic acid or dicarboxylic acid derivative with a compound of formula A1 or B1, or by reacting a diisocyanate with a compound of formula A1. The polymer substrate is polyolefins, thermoplastic olefins, styrenic polymer or copolymers. It is preferably polypropylene, polyethylene, thermoplastic olefin (TPO), polystyrene, acrylonitrile butadiene styrene, high impact polystyrene, expandable polystyrene (EPS) or extrusion foamed polystyrene. The flame retardant compound is FYROLFLEX RDP (RTM: tetraphenyl resorcinol diphosphite), ANTIBLAZE AB-100 or FYROL FR-2 (RTM: chloroalkyl phosphate esters), DE-60F (RTM: polybrominated diphenyl oxide), DBDOP (RTM: decabromodiphenyl oxide), antimony trioxide, antimony pentoxide, PB 370 (RTM: tris[3-bromo-2,2-(bromomethyl)propyl] phosphate), triphenyl phosphate, PE68 (RTM: bis(2,3-dibromopropyl ether) of bisphenol A, HOSTAFLAM AP750 (RTM: ammonium polyphosphate) (APP), resorcinol diphosphate oligomer (RDP), brominated epoxy resin, tetrabromobisphenol A-bis-(allyl ether), hexabromocyclodecane, dibromocyclohexane, Dead Sea FR-245 (RTM: tribromophenol-cyanurate), BT93 (RTM: ethylene-bis(tetrabromophthalimide), DECLORANE PLUS (RTM: bis(hexachlorocyclopentadieno)cyclooctane), calcium sulfate, chlorinated paraffins, magnesium carbonate, melamine phosphates, melamine pyrophosphates, molybdenum trioxide, zinc oxide, FF680 (RTM: 1,2-bis(tribromophenoxyl)ethane), SAYTEX RB100 (RTM: tetrabromo-bisphenol A, Saytex BC-56HS , magnesium hydroxide, alumina trihydrate, zinc borate, ethylenediamine diphosphate (EDAP) or oligomeric diisopropyl benzene.Preferred Composition: The hydroxylamine ester is present at 0.1-15 wt.% based on the weight of the polymer. The flame retardant compound is present at 0.1-30 wt.%. The ratio by weight of the hydroxylamine ester to flame retardant compound is 10:1-1:100. | The instant invention pertains to a thermoplastic organic polymer containing a conventional flame retardant and a hydroxylamine ester, in particular a tetraalkyl piperidine hydroxylamine ester. Further aspects of the invention are the use of hydroxylamine esters as flame retardants and a method for improving flame retardancy of a thermoplastic organic polymer. | EP2002405310A ¦ WO2003EP3726A | 2002-04-17 ¦ 2003-04-10 | US7230042B2 ¦ AT420136T ¦ AU2003227594A1 ¦ CA2482540A1 ¦ CA2482540C ¦ DE60325726D1 ¦ EP1513893A2 ¦ EP1513893B1 ¦ JP04324940B2 ¦ JP2005527669A ¦ US20050203222A1 ¦ WO2003087211A2 ¦ WO2003087211A3 | WO2003087211A2 ¦ AU2003227594A1 ¦ EP1513893A2 ¦ JP2005527669A ¦ US20050203222A1 ¦ US7230042B2 ¦ EP1513893B1 ¦ DE60325726D1 ¦ JP04324940B2 ¦ WO2003087211A3 ¦ CA2482540C | The invention claimed is: 1. A flame retardant composition which comprises (a) a polypropylene substrate and (b) a mixture of (i) a hydroxylamine ester of formula C where G 1, G2, G3 and G4 are methyl or G1 and G3 are methyl and G2 and G4 are ethyl; G 5 and G6 are independently hydrogen or methyl; n is 1; R 3 is C2-C8alkylene or hydroxyalkylene or C4-C36acyloxyalkylene and X is hydrogen, C 1-C36alkyl or C6-C10aryl; and (ii) tribrompentylphosphate or decabromodiphenylether. 2. A composition according to claim 1 wherein the hydroxylamine ester is present in an amount of from 0.1 to 15 weight-% based on the weight of the polymer. 3. A composition according to claim 1 wherein the flame retardant compound is present in an amount of from 0.1 to 30 weight-% based on the weight of the polymer. 4. A composition according to claim 1 wherein the ratio by weight between component (i) and (ii) is from 10:1 to 1:100. 5. A composition according to claim 1, which additionally contains an organic peroxide and/or another radical generator. 6. A composition according to claim 1 which additionally contains a further additive selected from the group consisting of a UV absorber, a sterically hindered amine, a phenolic antioxidant, a phosphite or phosphonite and a benzofuranone or an indolinone. 7. A method of making a polypropylene polymer flame retarding by incorporating into the polymer a mixture of (i) a hydroxylamine ester of formula C where G 1, G2, G3 and G4 are methyl or G1 and G3 are methyl and G2 and G4 are ethyl; G 5 and G6 are independently hydrogen or methyl; n is 1; R 3 is C2-C8alkylene or hydroxyalkylene or C4-C36acyloxyalkylene and X is hydrogen, C 1-C36alkyl or C6-C10aryl; and (ii) tribromopentylphosphate or decabromodiphenylether. 8. A flame retardant mixture comprising (i) a hydroxylamine ester of formula C where G 1, G2, G3 and G4 are methyl or G1 and G3 are methyl and G2 and G4 are ethyl; G 5 and G6 are independently hydrogen or methyl; n is 1; R 3 is C2-C8alkylene or hydroxyalkylene or C4-C36acyloxyalkylene and X is hydrogen, C 1-C36alkyl or C6-C10aryl; and (ii) tribromopentylphosphate or decabromodiphenylether. 9. A composition according to claim 1 wherein the hydroxylamine ester of formula (C) is | C08K000534 ¦ C08L010100 ¦ C08K000517 ¦ C08K000518 ¦ C08K000532 ¦ C08K00053435 ¦ C08K000551 | 2014-12-09 FPAY FEE PAYMENT + ¦ 2010-12-10 FPAY FEE PAYMENT + ¦ 2005-07-05 AS ASSIGNMENT CIBA SPECIALTY CHEMICALS CORP., NEW YORK ASSIGNMENT OF ASSIGNORS INTEREST;ASSIGNORS:ROTH, MICHAEL;SIMON, DIRK;LESLIE, GRANT;AND OTHERS;REEL/FRAME:016740/0241;SIGNING DATES FROM 20040829 TO 20041005 | A flame retardant composition comprises a thermoplastic polymeric substrate; and a mixture of hydroxylamine ester having structural element or polymeric hydroxylamine ester having a repetitive structural unit, and a flame retardant compound from halogenated, phosphorus, boron, silicon and antimony compounds, metal hydroxides, metal hydrates, and/or metal oxides. | As flame retardant. | Good flame retardancy is achieved by using less classic flame retardant agent in the presence of the instant hydroxylamine esters.
US7034069B2 | 2006-04-25 | New hydroxyphenylbenzotriazole derivatives are ultraviolet absorbers used for plastic container or film for content protection of greenhouses or packaged foodstuffs, beverages, pharmaceuticals, cosmetics or personal care products | High molecular weight hydroxyphenylbenzotriazole uv-absorbers for thin film applications | Ciba Specialty Chemicals Corp.,Tarrytown,NY,US | Lazzari, Dario ¦ Ferri, Gianluca ¦ Sala, Massimiliano ¦ Bonora, Michela ¦ Vitali, Manuele | Hydroxyphenylbenzotriazole derivatives (I) and (II) are new. Hydroxyphenylbenzotriazole derivatives of formula (I) or (II) are new.R 4a group of formula (i);R 1 , R 1a , R 3 , R 5H, 1-12C alkyl, 5-12C cycloalkyl, 1-4C-alkyl-substituted 5-12C cycloalkyl, phenyl (optionally substituted by OH and/or 1-10C alkyl), 7-9C phenylalkyl or 7-9C phenylalkyl phenyl substituted by OH and/or 1-10C alkyl;R 2 , R 212-18C alkylene, 5-7C cycloalkylene or 1-4C alkylene-di(5-7C cycloalkylene), orR 5 NR 2 NR 35-10 membered heterocyclyl;b 12-50;R 22H, 1-24C alkyl (optionally substituted by 1 or 2 OH), 2-24C alkenyl, 5-12C cycloalkyl, or 7-15C phenylalkyl or phenyl (both optionally phenyl substituted by 1-4 alkyl);R 23H or halo;T'H or a group of formula (ii);B(i);T''N(R 6 )-R 2 -NH(R 3 ) or a group of formula (iii);p, q0-2;R 7 , R 11 -R 13H or 1-12C alkyl;R 8 -R 102-10C alkylene, andX 1 -X 8NR 12 R 13 or NR 1 B.provided that:if p and q are both zero, X 1 -X 4 are NR 1 B, andat least one triazine ring is substituted by NR 1 B.An INDEPENDENT CLAIM is included for a plastic container or film which protects against the deleterious effects of ultraviolet radiation which comprises a clear or lightly colored plastic, and a compound (I) or (II). None given in the source material. None given in the source material. Used for plastic container or film for content protection of greenhouses or packaged foodstuffs, beverages, pharmaceuticals, cosmetics or personal care products (claimed). (I) And (II) are UV absorbers having high molecular weight with good compatibility and persistence in plastic materials. (I) And (II) give efficient and selective UV shielding in greenhouse films and packaging materials and are highly compatible with many polymers, allowing incorporation of higher amounts. (I) And (II) are thermally stable and do not exude from the polymer, which is important when in contact with food or beverages. Preparation: Preparation of (I) comprises reacting a diamine compound of formula (III) with a cyanuric dichloride compound of formula (IV).Preferred Product: The thickness of the film is 10-200 μm and the thickness of the plastic container is 200-1000 μm. Compound (I) or (II) is used in an amount of 0.005-10%.Preferred Materials: The clear or lightly colored plastic comprises polyolefin, polyester, polyvinylalcohol, polyvinylacetate or polycarbonate. The plastic container or film is a multilayer construction of 2 and 7 polymer layers containing compound (I) or (II) in at least 1 layer.Preferred Components: An additive is also used containing phenolic antioxidant, a sterically hindered amine, and/or phosphite or phosphonite and optionally an iron based additive as oxygen absorber. | The present invention relates to highly compatible, high molecular weight hydroxyphenylbenzotriazole UV-absorbers and for their use in protecting plants in green houses and the protection of foodstuffs, beverages, pharmaceuticals, cosmetics, personal care products, shampoos and the like from the deleterious effects of ultraviolet radiation. It has been found that certain highly compatible, high molecular weight hydroxyphenylbenzotriazole UV-absorbers are especially effective towards this end when incorporated in the containers or films in which such materials are stored. Cette invention concerne des absorbants UV hydroxyphénylbenzotriazole à poids moléculaire élevé et hautement compatibles ainsi que leur utilisation pour la protection des plantes dans des serres et pour la protection d'aliments, de boissons, de produits pharmaceutiques, de cosmétiques, de produits d'hygiène et de beauté, de shampooings et analogue contre les effets délétères des rayons ultraviolets. Selon la présente invention, certains absorbants UV hydroxyphénylbenzotriazole à poids moléculaire élevé et hautement compatibles sont particulièrement efficaces lorsqu'ils sont intégrés dans les récipients ou les films dans lesquels de tels matériaux sont conservés. | EP2001810643A ¦ WO2002EP6958A | 2001-07-02 ¦ 2002-06-24 | US7034069B2 ¦ AT289304T ¦ CA2450567A1 ¦ CA2450567C ¦ DE60203010D1 ¦ DE60203010T2 ¦ EP1401832A1 ¦ EP1401832B1 ¦ ES2236572T3 ¦ JP04314614B2 ¦ JP2005504735A ¦ US20040209981A1 ¦ WO2003004490A1 | WO2003004490A1 ¦ EP1401832A1 ¦ AU2002328820A1 ¦ US20040209981A1 ¦ EP1401832B1 ¦ JP2005504735A ¦ DE60203010D1 ¦ DE60203010T2 ¦ ES2236572T3 ¦ US7034069B2 ¦ JP04314614B2 ¦ CA2450567C | What is claimed is: 1. A compound of formula (I) or (II), wherein in formula (I) R 1, R'1 R3 and R5 independently of one another are hydrogen, C1-C12alkyl, C5-C12cycloalkyl, C1-C4-alkyl-substituted C5-C12cycloalkyl, phenyl, phenyl which is substituted by--OH and/or C1-C10alkyl; C7-C9phenylalkyl or C7-C9phenylalkyl which is substituted on the phenyl radical by--OH and/or C1-C10 alkyl; R 4 is a group of formula (III), R 2 and R21 are independently C2-C18alkylene, C5-C7cycloalkylene or C1-C4alkylenedi(C5-C7cycloalkylene), or the radicals R 5, R2 and R3, together with the nitrogen atoms to which they are bound, perform a 5-to 10-membered heterocyclic ring, b 1 is a number from 2 to 50, R 22 is is hydrogen, straight or branched chain alkyl of 1 to 24 carbon atoms, straight or branched chain alkenyl of 2 to 24 carbon atoms, cycloalkyl of 5 to 12 carbon atoms, phenylalkyl of 7 to 15 carbon atoms, phenyl, or said phenyl or said phenylalkyl substituted on the phenyl ring by 1 to 4 alkyl of 1 to 4 carbon atoms; or R22 is alkyl of 1 to 24 carbon atoms substituted by one or two hydroxy groups; R 23 is hydrogen or halogen; the terminal group T' is hydrogen or a group wherein B is a group of formula (III) and the terminal group T" is wherein in formula (II) p and q are independently 0, 1 or 2; with the proviso, that if p and q are both zero X 1, X2, X3 and X4 are a group of formula--NR 1B; R 7, R11, R12 and R13 independently of one another are hydrogen or C1-C12 alkyl, R 8, R9 and R10 independently of one another are C2-C10alkylene, and X 1, X2, X3, X4, X 5, X6, X7 and X8 independently of one another are a group--NR12R13 or--NR1B wherein B is a group of the formula (III) as defined above; with the proviso that at least one triazine ring is substituted with a group--NR 1B. 2. A compound of formula (I) or (II) according to claim 1 wherein in the group of formula (III) R22 is hydrogen, C 7-C9-phenylalkyl or C1-C8alkyl. 3. A compound according to claim 1 wherein R1, R' 1, R3 and R5 independently of one another are hydrogen, C1-C12alkyl or C5-C6 cycloalkyl. 4. A compound according to claim 1 wherein R2 and R21 independently are C2-C8alkylene. 5. A compound according to claim 3 wherein R3 and R5 have the same meaning. 6. A compound according to claim 1 wherein b1 is a number from 2 to 25. 7. A compound according to claim 1 wherein R7 and R11 independently are hydrogen or C1-C4alkyl and R8, R9 and R10 are C2-C4 alkylene. 8. A plastic container or film which protects against the deleterious effects of ultraviolet radiation which comprises (a) a clear or lightly colored plastic, and (b) a compound of formula (I) or (II) according to claim 1. 9. A plastic container or film according to claim 8 which is a food packaging material. 10. A plastic container or film according to claim 8 wherein the clear or lightly colored plastic is a polyolefin, a polyester, a polyvinylalcohol, a polyvinylacetate or a polycarbonate. 11. A plastic container or film according to claim 8 wherein the thickness of the film is from 10μ to 200μ and the thickness of the plastic container from 200μ to 1000μ. 12. A plastic container or film according to claim 8 wherein the compound of formula (I) or (II) is present in an amount of from 0. 005% to 10%. 13. A plastic container or film according to claim 8 which is a multilayer construction of between 2 and 7 polymer layers containing the compound of formula (I) or (II) in at least 1 layer. 14. A plastic container or film according to claim 8 which contains as additional additive a phenolic antioxidant, a sterically hindered amine, and/or a phosphite or phosphonite. 15. A plastic container or film according to claim 8 which contains as additional additive an iron based additive as oxygen absorber. | C07D025150 ¦ C08K00053492 ¦ A23L00033436 ¦ A61J000100 ¦ A61J000110 ¦ A61K000849 ¦ A61Q001704 ¦ C07D040312 ¦ C07D040314 ¦ C07D040514 ¦ C08K000534 ¦ C09K001530 | 2013-10-21 FPAY FEE PAYMENT + ¦ 2009-09-29 FPAY FEE PAYMENT + ¦ 2005-12-05 AS ASSIGNMENT CIBA SPECIALTY CHEMICALS CORP., NEW YORK ASSIGNMENT OF ASSIGNORS INTEREST;ASSIGNORS:LAZZARI, DARIO;FERRI, GIANLUCA;SALA, MASSIMILIANO;AND OTHERS;REEL/FRAME:017311/0721;SIGNING DATES FROM 20031111 TO 20031120 | Hydroxyphenylbenzotriazole derivatives (I) and (II) are new. | Used for plastic container or film for content protection of greenhouses or packaged foodstuffs, beverages, pharmaceuticals, cosmetics or personal care products (claimed). | (I) And (II) are UV absorbers having high molecular weight with good compatibility and persistence in plastic materials. (I) And (II) give efficient and selective UV shielding in greenhouse films and packaging materials and are highly compatible with many polymers, allowing incorporation of higher amounts. (I) And (II) are thermally stable and do not exude from the polymer, which is important when in contact with food or beverages.
US6972303B1 | 2005-12-06 | Water-based ink composition, superior in light stability, water and heat resistance and coloring properties, applicable for ink jet recording | Ink composition providing image excellent in light stability | Seiko Epson Corporation,Tokyo To,JP | Miyabayashi, Toshiyuki ¦ Kato, Shinichi | An ink composition comprises at least a color material and a polymer with a moiety which has ultraviolet-absorbing activity and/or light stability-imparting activity, water, and water-soluble solvent, wherein the color material is contained in the polymer. An ink composition comprises at least a color material and a polymer with a moiety which has ultraviolet-absorbing activity and/or light stability-imparting activity, water, and water-soluble solvent, wherein the color material is contained in the polymer.INDEPENDENT CLAIMS are also included fora recording method by using the ink composition for printing on a recording medium;(ii) an ink jet recording method in which the ink composition is used for printing;(iii) a color material which is a dye or pigment in the form of fine particles contained in the polymer; and(iv) another ink composition containing the above material in particle diameter of 5-500 nm. The ink composition is for providing images and recorded articles (claimed by printing with recording methods e.g. by NaOEt recording. The composition has light stability, water and heat resistance and coloring properties, and images provided are excellent in light stability. The ink composition has two preferred embodiments. In a first embodiment, the ink composition contains the color material as a dispersing agent. In a second embodiment, the polymer is present in the form of particles containing the color material. Preferred Composition: The polymer is particularly a dispersant that contains the color material, especially a polymer with weight-average molecular weight or number-average molecular weight of 1,000-50,000 which has 1 or more hydrophilic groups selected from carboxyl, sulfonic acid, phosphoric acid, amide and amino, or at least 1 hydrophobic group chosen from alkyl, substituted alkyl, aromatic monocyclic hydrocarbyl, condensed polycyclic hydrocarbyl, single-ring heterocyclyl and condensed heterocyclyl. Such polymer can be a random copolymer, block copolymer or graft copolymer. The ink composition may contain polymer particles with diameter of 5-200 nm, preferably dispersion particles of a polymer emulsion which are made at a minimum film-forming temperature of ≯ 30°C. The polymer contains microparticles of the color material. Such color material has a glass transition temperature of ≯ 30°C, and the polymer particularly contains a functional group of carboxyl or sulfonic acid. The color material has a particle diameter of 5-500 nm. The ink composition may also contain a color material such as pigment or dye, in which the polymer is one comprises a thermoplastic polymer as the main component which is selected from ethylene-vinyl acetate copolymer, ethylene-ethyl acrylate copolymer, polyethylene, polypropylene, polystyrene, poly(meth)acrylate, styrene-(meth)acrylate copolymer, styrene-maleic acid copolymer, styrene-itaconate copolymer, polyvinyl acetate, polyester, polyurethane and polyamide. The moiety with ultraviolet-absorbing activity and/or light stability-imparting activity contains aromatic monocyclic hydrocarbyl, condensed polycyclic hydrocarbyl, single-ring heterocyclyl or/and condensed heterocyclyl, which has absorption ability at 200-400 nm. Such moiety particularly has benzotriazole, benzophenone, salicylate, cyanoacrylate, hindered phenol or hindered amine skeleton. The polymer can be a polymer or copolymer made from monomers including benzotriazole, benzophenone, salicylate, cyanoacrylate, hindered phenol or hindered amine, or hindered amine light stabilizer with ethylenically-unsaturated bond. Preferred color material: The color material is as specified above, particularly in polymer emulsion state, for use as ink in NaOEt recording.The water-soluble solvent has a boiling point at ≮ 180 °C.The ink composition is particularly for NaOEt recording. | Disclosed are a colorant which can realize an ink compositions possessing excellent lightfastness, waterfastness, color development, and rubbing/scratch resistance, and an ink composition containing the same. The ink composition comprises at least a colorant, a polymer covering the colorant and having, in its molecular chain, sites possessing ultraviolet absorbing activity and/or photostabilizing activity, water, and a water-soluble organic solvent. The ink composition according to the present invention include two preferred embodiments. In the ink composition according to the first preferred embodiment, the polymer functions as a dispersant and covers the colorant. In the ink composition according to the second preferred embodiment, the polymer is in the form of fine particles covering the colorant. Further, the colorant comprises: a dye or a pigment; and a polymer covering the colorant and having, in its molecular chain, sites possessing ultraviolet absorbing activity and/or photostabilizing activity, the dye or the pigment being in the form of fine particles. L'invention concerne un matériau coloré qui permet de produire une composition d'encre ayant d'excellentes propriétés de stabilité à la lumière, de résistance à l'eau, de coloration et de résistance à la chaleur, et une composition d'encre contenant ledit matériau coloré. La composition comprend un matériau coloré; un polymère renfermant un fragment qui possède une activité d'absorption des ultraviolets et/ou une activité assurant la stabilité à la lumière; de l'eau; et un solvant organique hydrosoluble; le matériau coloré étant contenu dans le polymère. Elle se présente selon deux modes de réalisation préférés. Dans le premier, le matériau coloré fait office d'agent de dispersion. Dans le second, le polymère se présente sous forme de particules contenant le matériau coloré. La composition d'encre comprend un colorant ou un pigment et un polymère renfermant un fragment qui possède une activité d'absorption des ultraviolets et/ou une activité assurant la stabilité à la lumière, le matériau coloré étant contenu dans le polymère et se présentant sous forme de particules. | JP1998177887A ¦ JP1998315998A ¦ JP1998333013A ¦ WO1999JP3375A | 1998-06-24 ¦ 1998-11-06 ¦ 1998-11-24 ¦ 1999-06-24 | US6972303B1 ¦ DE69936179D1 ¦ DE69936179T2 ¦ EP1006161A1 ¦ EP1006161A4 ¦ EP1006161B1 ¦ JP03446213B2 ¦ JP2000007967A ¦ WO1999067337A1 | WO1999067337A1 ¦ JP2000007967A ¦ EP1006161A1 ¦ JP11553976X ¦ JP03446213B2 ¦ US6972303B1 ¦ EP1006161B1 ¦ DE69936179D1 ¦ DE69936179T2 | 1. An ink composition comprising a colorant comprising a dye or a pigment and a polymer encapsulating the dye or pigment and having, in its molecular chain, sites possessing ultraviolet absorbing activity and photostabilizing activity; water; and a water-soluble organic solvent, wherein the polymer encapsulated colorant is in the form of a fine particle in the ink composition and the polymer has a glass transition point of 30° C. or below and comprises a carboxyl or sulfonic acid group, and wherein the polymer encapsulated colorant is produced by a process consisting essentially of dissolving or dispersing the dye or pigment in the monomers for constituting the polymer to form a solution or dispersion and subjecting the solution or dispersion to emulsion polymerization in water in the presence of a polymerization catalyst and an emulsifier. 2. The ink composition according to claim 1, wherein either the weight average molecular weight or the number average molecular weight of the polymer is 1,000 to 50,000. 3. The ink composition according to claim 1, wherein the polymer has hydrophilic and hydrophobic groups. 4. The ink composition according to claim 3, wherein the hydrophobic group is at least one member selected from the group consisting of alkyl, substituted alkyl, aromatic monocyclic hydrocarbon, fused polycyclic aromatic hydrocarbon, heteromonocyclic, and fused heterocyclic groups. 5. The ink composition according to claim 3, wherein the polymer is a random copolymer, a block copolymer, or a graft copolymer. 6. The ink composition according to claim 3, wherein the polymer comprises at least one member selected from the group consisting of phosphoric acid, amido, and amino groups. 7. The ink composition according claim 1, which further comprises polymeric fine particles having a diameter of 5 to 200 nm. 8. The ink composition according not claim 7, wherein the polymeric fine particles are dispersed particles of a polymer emulsion having a minimum film-forming temperature of 30° C. or below. 9. The ink composition according to claim 1, wherein the polymer comprises a thermoplastic polymer. 10. The ink composition according to claim 9, wherein the thermoplastic polymer is selected from the group consisting of an ethylene/vinyl acetate copolymer, an ethylene/ethyl acrylate copolymer, polyethylene, polypropylene, polystyrene, a poly(meth) acrylic ester, a styrene/(meth) acrylic ester copolymer, a styrene/maleic acid copolymer, a styrene/itaconic ester copolymer, polyvinyl acetate, polyester, polyurethane, and polyamide. 11. The ink composition according to claim 1, wherein a site possessing the ultraviolet-absorbing activity and the photostabilizing activity is selected from the group consisting of aromatic monocyclic hydrocarbon, fused polycyclic aromatic hydrocarbon, heteromonocyclic, and fused heterocyclic groups, and has absorbing activity in a wavelength region from 200 to 400 nm. 12. The ink composition according to claim 1, wherein a site possessing the ultraviolet absorbing activity and the photostabilizing activity has a benzotriazole, benzophenone, salicylate, cyanoacrylate, hindered phenol, or hindered amine skeleton. 13. The ink composition according to claim 1, wherein the polymer is a polymer or a copolymer using, as a monomer, a benzotraizole ultraviolet absorber having an ethylenically unsaturated bond, a benzophenone ultraviolet absorber having an ethylenically unsaturated bond, a salicylate ultraviolet absorber having an ethylenically unsaturated bond, a cyanoacrylate ultraviolet absorber having an ethylenically unsaturated bond, a hindered phenol ultraviolet absorber having an ethylenically unsaturated bond, or a hindered amine photostabilizer having an ethylenically unsaturated bond. 14. A recording method comprising the step of depositing an ink composition onto a recording medium to perform printing, the ink composition being one according to claim 1. 15. A record printed by the recording method according to claim 14. 16. An ink jet recording method comprising the steps of: ejecting a droplet of an ink composition; and depositing the droplet onto a recording medium to perform printing, the ink composition being one according to claim 1. 17. The ink composition according to claim 1, wherein water is present in the ink composition in an amount that is greater than an amount of the colorant, the polymer and the water-soluble organic solvent together. 18. The ink composition according to claim 1, wherein the water-soluble organic solvent has a boiling point of 180° C. or above. 19. The ink composition according to claim 1, wherein the colorant has a particle diameter of 5 to 500 nm. 20. The ink composition according to claim 1, which further comprises another colorant. 21. An ink composition comprising a colorant comprising a dye or a pigment and a polymer encapsulating the dye or pigment and having, in its molecular chain, sites possessing ultraviolet absorbing activity and photostabilizing activity; water; and a water-soluble organic solvent, wherein the polymer encapsulated colorant is in the form of a fine particle in the ink composition and the polymer has a glass transition point of 30° C. or below and comprises a carboxyl or sulfonic acid group, and wherein the polymer encapsulated colorant is produced by polymerizing monomers for constituting the polymer in the presence of the dye or pigment; wherein the polymer encapsulated colorant consists of the dye or pigment and the polymer having, in its molecular chain, sites possessing ultraviolet and photostabilizing activity. | B41J0002165 ¦ B41J000217 ¦ B41J0002175 ¦ C09D001100 ¦ C09D0011023 ¦ C09D0011033 ¦ C09D0011037 ¦ C09D001110 ¦ C09D0011101 ¦ C09D0011104 ¦ C09D0011106 ¦ C09D0011107 ¦ C09D0011108 ¦ C09D0011322 ¦ C09D001138 | 2014-01-28 FP EXPIRED DUE TO FAILURE TO PAY MAINTENANCE FEE - 2013-12-06 ¦ 2013-12-06 LAPS LAPSE FOR FAILURE TO PAY MAINTENANCE FEES - ¦ 2013-07-19 REMI MAINTENANCE FEE REMINDER MAILED ¦ 2009-05-06 FPAY FEE PAYMENT + ¦ 2000-02-23 AS ASSIGNMENT SEIKO EPSON CORPORATION, JAPAN ASSIGNMENT OF ASSIGNORS INTEREST;ASSIGNORS:MIYABAYASHI, TOSHIYUKI;KATO, SHINICHI;REEL/FRAME:010734/0244 2000-02-18 | An ink composition comprises at least a color material and a polymer with a moiety which has ultraviolet-absorbing activity and/or light stability-imparting activity, water, and water-soluble solvent, wherein the color material is contained in the polymer. | The ink composition is for providing images and recorded articles (claimed by printing with recording methods e.g. by NaOEt recording. | The composition has light stability, water and heat resistance and coloring properties, and images provided are excellent in light stability. The ink composition has two preferred embodiments. In a first embodiment, the ink composition contains the color material as a dispersing agent. In a second embodiment, the polymer is present in the form of particles containing the color material.
US6673850B1 | 2004-01-06 | New photoinitiator compounds useful in the preparation of macrophotoinitiator comprises addition fragmentation agent type chain transfer groups | Photoinitiators and their applications | Ciba Specialty Chemicals Corporation,Tarrytown,NY | Yamato, Hitoshi ¦ Ohwa, Masaki ¦ Asakura, Toshikage ¦ Matsumoto, Akira | Photoinitiators having chain-transfer groups are new. Photoinitiators (P1) of formula CT-[A1-PI]n or CT-A1-PI'-A2-CT are new.INDEPENDENT CLAIMS are also included for the following:a macrophotoinitiator obtained by thermally polymerizing a monomer and (P1);preparation of the macrophotoinitiator by thermally polymerizing (P1) with a monomer;use of macrophotoinitiator for producing pigmented and non-pigmented paints and varnishes, clear and pigmented aqueous dispersions, powder coatings, printing inks, printing plates, adhesives, dental filling compositions, wave-guides, optical switches, color proofing systems, glass fiber cable coatings, screen printing stencils, resist materials, composite compositions, photographic reproductions, masks for screen printing, photoresists for printed electronic circuits, encapsulating electrical and electronic components, producing magnetic recording materials, producing three dimensional objects by stereolithography or bulk-curing and as image recording material (preferably for holographic recording);a photopolymerizable composition comprising at least one ethylenically unsaturated photopolymerizable compound and at least one macrophotoinitiator;a block copolymer obtained by photopolymerizing monomers of formula Y2-C(Y1)=C(Y3)-X1 and the macrophotoinitiator; andpreparation of the block copolymer of formula J-[CT1-A1-Ar2-CO-]n-J1 which involves mixing the macrophotoinitiator and at least one radically polymerizable monomer, followed by irradiating with light.X1-CN, -OSi(R26)3, -R27, -OR28, -SR28, -NR29R30, -CH=CH-X2, -C(X2)=CH2, -CH=CH-C(O)-X2, -C(O)-X2 or phenyl/benzyl both optionally substituted by halogen, 1-12C alkyl, 1-12C alkoxy, 3-8C cycloalkyl, -COOH, -COO(1-12C alkyl), -O(CO)O(1-12C alkyl), tetrahydropyranyloxy, tetrahydrofuranyloxy or tetrahydrofurfuryloxy;Y1, Y2 and Y3H, 1-4C alkyl, halo, CN or -COOR7;Y1 + Y33-7C alkylene, optionally interrupted by -O-, -S-, -CO- or -N(R6)- and optionally substituted by OH, 1-4C alkoxy or -COO(1-4C alkyl);X2-OSi(R26)3, -R27, -OR28, -SR28 or -NR29R30;R26F, phenyl-1-3C alkyl OR7, -NR9R10, -NHCOR9; or -(CH2CH2O)mR19;FH, 1-20C alkyl, 3-12C alkenyl, 3-8C cycloalkyl, 4-8C cycloalkenyl (all optionally mono- or poly-substituted by F, Cl, Br, CN, -N(1-4C alkyl)2, piperidino, morpholino, OH, 1-4C alkoxy, -OCH2CH2CN, -OCH2CH2COO(1-4C alkyl), -O(CO)R'19, -COOH, -COO(1-8C alkyl), -CONH(1-4C alkyl), -CON(1-4C alkyl) 2, -CO(1-4C alkyl) or benzoyl), 2,3-epoxypropyl, -(CH2CH2O)mH or F1;F1phenyl, pyridinyl, biphenylyl or benzoylphenyl (all optionally mono- or poly-substituted by halogen, 1-12C alkyl, 1-12C alkoxy, 3-8C cycloalkyl, -COOH or -COO(1-12C alkyl));R27 and R28F, -OC(O)O(1-12C alkyl), tetrahydropyranyloxy, tetrahydrofuranyloxy, tetrahydrofurfuryloxy, phenyl-1-3C alkyl, tetrahydropyranyl, tetrahydro furanyl, adamantyl, camphoryl, and optionally contains at least one reactive substituent of formula -Z1-C(O)-C(Y4)=CH2;R29 and R30H, 1-12C alkyl or 2-4C alkyl each substituted by OH, 1-4C alkoxy, CN or -COO(1-4C alkyl), 3-5C alkenyl, cyclohexyl, phenyl-1-3C alkyl, adamantyl, camphoryl unsubstituted phenyl or phenyl which is mono- or poly-substituted by 1-12C alkyl or halo;R29 + R302-7C alkylene optionally interrupted by O, S or -N(R6)-;Y4H or CH3; andZ1O or -N(R28)-.CT1Y', R25, -CH2-C(Z'-)=[CH-CH]=uC(R23)(R24) or -CH2-CO-Z'- (preferably Y', R25 or -CH2C(Z'-)=[CH-CH]=uC(R23)(R24));J and J1a polymeric group;provided that J and J1 are not simultaneously the same groups. For the preparation of macrophotoinitiators which can be employed for preparing block copolymers and photopolymerizable compositions. The block copolymer is used for the preparation of pigment dispersants, emulsion stabilizers, plastic elastomers, antishrinking agents, coatings, powder coatings, medical materials, imaging materials, thermal transfer imaging resins, preparation of tackifiers for adhesives, base resins for hot melt adhesives, pressure sensitive adhesives, solvent applied adhesives, laminating adhesives for glass, adhesives for adhering a polymer, preparation of oil additives for smoke suppression, viscosity modifiers for lubricating oils, pour point depressants for fuels or oils, preparation of modifiers for asphalt, wire insulations or jacketing, tougheners for polyolefins, drip suppressants for synthetic polymers, additives for wax candles for smoke suppression or drip control, blown or cast films or sheets, foamed objects, hoses, non-woven fabrics, roofing membranes, tougheners for thermoplastics or thermosets, internal plasticizers for polymers, capliner resins, fine denier fibers, compatibilizing agent, flexible pouches, wrap packaging films, as base for synthetic lubricants; as base polymer for caulking; as base resin for carpet backings, as additive to thermoplastic polymers to improve the adhesion of paint, or as antifogging agents (claimed). The photoinitiators are reactive, easy to prepare, easy to handle and odorless. Easy controllable preparation methods for block copolymers using new macrophotoinitiator. Preferred Macrophotoinitiator: The macrophotoinitiator is of formula J-[CT1-A1-PI']n.PI'photoinitiator;CT1-Y'-, -R25-, -CH2-C(=[CH-CH]u=C(R23)(R24))-Z'- or -CH2(CO)Z'-;Jpolymeric group.Preferred Composition: The photopolymerizable composition additionally comprises at least one further photoinitiator, coinitiator, and/or other additives. | Photoinitiators of formula (Ia) or (Ib) having chain transfer groups, wherein n is 1 or 2; PI is for example a group of formula (IIa); PI' inter alia is a group of formula (IIIa); Ar is for example phenyl; Ar2 is inter alia phenylene; R1 and R2 are for example C1-C8alkyl, or R1 and R2 together C2-C9alkylene; M1 inter alia is -NR3R4 or -OH; M1' is for example a group (c); R3' is a direct bond, C1-C12alkylene, or phenylene; R3 is for example hydrogen, or C1-C12alkyl; R4 is e.g. C1-C12alkyl; A1 and A2 are for example a direct bond; CT is a chain transfer group; are useful for the preparation of macrophotoinitiators which can be employed for preparing block copolymers. Photoinitiators of formula (Ia) or (Ib) having chain transfer groups, wherein n is 1 or 2; PI is for example a group of formula (IIa); PI' inter alia is a group of formula (IIIa); Ar is for example phenyl; Ar 2is inter alia phenylene; R 1and R 2are for example C 1-C 8alkyl, or R 1and R 2together C 2-C 9alkylene; M 1inter alia is--NR 3R 4or--OH; M 1' is for example a group (c); R 3' is a direct bond, C 1-C 12alkylene, or phenylene; R 3is for example hydrogen, or C 1-C 12alkyl; R 4is e.g. C 1-C 12alkyl; A 1and A 2are for example a direct bond; CT is a chain transfer group; are useful for the preparation of macrophotoinitiators which can be employed for preparing block copolymers. L'invention concerne des photoamorceurs représentés par la formule (Ia) ou (Ib) comprenant des groupes de transfert de chaînes. Dans cette formule, n vaut 1 ou 2; PI représente par exemple un groupe représenté par la formule (IIa); PI' représente, entre autres, un groupe représenté par la formule (IIIa); Ar représente, par exemple, phényle; Ar 2 représente, entre autres, phénylène; R1 et R2 représentent, par exemple, alkyle C1-C8, ou R1 et R2 représentent conjointement alkylène C2-C9; M1 représente, entre autres,-NR3R4 ou-OH; M1' représente, par exemple, un groupe (c); R3' représente une liaison directe, phenylène ou alkylène C1-C12; R3 représente, par exemple, hydrogène ou alkyle C1-C12; R4 représente, par exemple, alkyle C1-C12; A1 et A2 représentent, par exemple, une liaison directe; CT représente un groupe de transfert de chaînes. Ces photoamorceurs sont utiles pour la préparation de macrophotoamorceurs qui peuvent être utilisés pour préparer des copolymères bloc. | EP1999810413A ¦ WO2000EP3812A | 1999-05-10 ¦ 2000-04-27 | US6673850B1 ¦ AT346847T ¦ AU200047522A ¦ DE60032131D1 ¦ DE60032131T2 ¦ EP1177182A1 ¦ EP1177182B1 ¦ JP2002544205A ¦ WO2000068218A1 | WO2000068218A1 ¦ AU200047522A ¦ EP1177182A1 ¦ KR2001113921A ¦ JP2002544205A ¦ US6673850B1 ¦ EP1177182B1 ¦ DE60032131D1 ¦ DE60032131T2 ¦ KR698799B1 | What is claimed is: 1. Compounds of formula Ia or Ib wherein n is 1 or 2; PI is a group of formula IIa, IIb or IIc PI' is a group of formula IIIa or IIIb Ar is phenyl, biphenylyl or benzoylphenyl, each of which is unsubstituted or substituted 1 to 5 times by halogen, C 1-C 12alkyl, C 3-C 12alkenyl, C 5-C 6cycloalkyl, phenyl-C 1-C 3alkyl,--COOH,--COO(C 1-C 4 alkyl),--OR 7,--SR 8,--SOR 8,--SO 2R 8,--CN,--SO 2NH 2,--SO 2NH(C 1-C 4alkyl),--SO 2--N(C 1-C 4alkyl) 2,--NR 9R 10,--NHCOR 9, or by a group of formula IV, or Ar is a group of formula V or VI Ar 2is each of which is unsubstituted or substituted 1 to 5 times by halogen, C 1-C 12alkyl, C 3-C 12 alkenyl, C 5-C 6cycloalkyl, phenyl-C 1-C 3alkyl,--COOH,--COO(C 1-C 4alkyl),--OR 7,--SR 8,--SOR 8,--SO 2R 8,--CN,--SO 2NH 2,--SO 2NH(C 1-C 4alkyl) ,--SO 2--N(C 1-C 4alkyl) 2,--NR 9R 10,--NHCOR 9, or by a group of formula IV; or Ar 2is a group of formula Va or VIa G is unbranched or branched C 1-C 7alkylene, L and E independently of one another are a direct bond,--O--,--S--or--N(R 6)--, provided that L and E are not both a direct bond simultaneously; R 1and R 2independently of one another are R 7O--; C 1-C 8alkyl, which is unsubstituted or substituted by OH, C 1-C 4alkoxy, SR 8, CN, (C 1-C 8alkyl)O(CO)--, (C 1-C 4alkyl)-(OC)O--or--N(R 3)(R 4 ); or R 1and R 2independently of one another are C 3-C 6alkenyl, phenyl, chlorophenyl, R 7--O-phenyl, R 8--S-phenyl or phenyl-C 1-C 3-alkyl, or R 1and R 2together are unbranched or branched C 2-C 9alkylene, C 3-C 9oxaalkylene or C 3-C 9azaalkylene, or R 1and R 2independently of one another are a radical of formula VII or VIII p is 0 or 1; Ar 3is phenyl, naphthyl, furyl, thienyl or pyridiyl, each of which is unsubstituted or substituted by halogen, SH, OH, C 1-C 12alkyl, OH-substituted C 1-C 4alkyl, halogen-substituted C 1-C 4alkyl, SH-substituted C 1-C 4alkyl, N(R 17) 2-substituted C 1-C 4alkyl, C 1-C 12alkoxy-substituted C 1-C 4alkyl, (C 1-C 18alkyl)O(OC)-substituted C 1-C 4alkyl, CH 3O(CH 2CH 2O) mCO-substituted C 1-C 4alkyl, (C 1-C 4alkyl)(OC)O-substituted C 1-C 4alkyl, C 1-C 12alkoxy, (C 1-C 18alkyl)(OC)O-substituted C 1-C 4alkoxy, CH 3O(CH 2CH 2O) mCO-substituted C 1-C 4alkoxy,--(OCH 2CH 2) mOH,--(OCH 2CH 2) mOCH 3, C 1-C 8alkylthio, phenoxy,--COO(C 1-C 18alkyl),--CO(OCH 2CH 2) mOCH 3, phenyl or benzoyl; m is 1 to 20; M 1is--NR 3R 4or--OH, or, when R 1and R 2are R 7O--, M 1is Ar; M 1' is a group or, when R 1and R 2are R 7O--, M 1' is Ar 2; R 1' and R 3' independently of one another are a direct bond, C 1-C 12alkylene, or phenylene; E 1is--CH 2--,--O--,--N(R 6)--or--S--; R 3is hydrogen, C 1-C 12alkyl; C 2-C 4alkyl, which is substituted by OH, SH, C 1-C 4alkoxy, CN or--COO(C 1-C 4alkyl); or R 3is C 3-C 5alkenyl, C 5-C 12-cycloalkyl or phenyl-C 1-C 3alkyl; R 4is C 1-C 12alkyl; C 2-C 4alkyl, which is substituted by OH, SH, C 1-C 4alkoxy, CN or--COO(C 1-C 4alkyl); or R 4is C 3-C 5alkenyl, C 5-C 12-cycloalkyl, phenyl-C 1-C 3alkyl; phenyl which is unsubstituted or substituted by halogen, C 1-C 12alkyl, C 1-C 4alkoxy or--COO(C 1-C 4alkyl); or R 4together with R 2is C 1-C 7alkylene, phenyl-C 1-C 4alkylene, o-xylylene, 2-butenylene, C 2-C 3oxaalkylene or C 2-C 3azaalkylene; or R 3and R 4together are C 3-C 7alkylene, optionally interrupted by--O--,--S--,--CO--or--N(R 6)--and which C 3-C 7alkylene is unsubstituted or substituted by OH, SH, C 1-C 4alkoxy or--COO(C 1-C 4alkyl); R 6is hydrogen, C 1-C 12alkyl, OH-substituted C 1-C 12 alkyl, SH-substituted C 1-C 12alkyl or HS--(CH 2) n--COO-substituted C 1-C 12alkyl; C 2-C 12alkyl, which is interrupted by--O--, --NH--or--S--; or R 6is C 3-C 5 alkenyl, phenyl-C 1-C 3-alkyl,--CH 2CH 2CN, C 1-C 4alkyl-CO--CH 2CH 2--, OH-substituted C 1-C 4alkyl-CO--CH 2CH 2--, SH-substituted C 1-C 4alkyl-CO--CH 2CH 2--, C 2-C 8alkanoyl, OH-substituted C 2-C 8alkanoyl, SH-substituted C 2-C 8alkanoyl or benzoyl; R 7is hydrogen, C 1-C 12 alkyl, C 3-C 12-alkenyl, cyclohexyl, hydroxycyclohexyl; C 1-C 4alkyl, which is mono-or polysubstituted by Cl, Br, CN, SH,--N(C 1-C 4alkyl) 2, piperidinyl, morpholinyl, OH, C 1-C 4alkoxy,--OCH 2CH 2CN,--OCH 2CH 2COO(C 1-C 4alkyl),--O(CO)R 19,--COOH,--COO(C 1-C 8alkyl),--CONH(C 1-C 4alkyl),--CON(C 1-C 4alkyl) 2, --CO(C 1-C 4alkyl) or by or R 7is 2,3-epoxypropyl,--(CH 2CH 2O) nH; phenyl which is unsubstituted or substituted by halogen, C 1-C 4alkyl, C 1-C 4alkoxy or--COO(C 1-C 4alkyl); or R 7is phenyl-C 1-C 3alkyl, tetrahydropyranyl, tetrahydrofuranyl,--COOR 19,--COO(C 1-C 8alkyl),--CONH(C 1-C 4 alkyl),--CON(C 1-C 8alkyl) 2,--Si(R 20)(R 21) 2, or--SO 2R 22; R 8is hydrogen, C 1-C 12alkyl, C 3-C 12alkenyl, cyclohexyl, hydroxycyclohexyl; C 1-C 4alkyl, which is mono-or polysubstituted by Cl, Br, CN, SH,--N(C 1-C 4alkyl) 2, piperidinyl, morpholinyl, OH, C 1-C 4alkoxy,--OCH 2CH 2CN,--OCH 2CH 2COO(C 1-C 4alkyl),--O(CO)R 19,--COOH,--COO(C 1-C 8alkyl),--CON(C 1-C 4alkyl) 2, --CO(C 1-C 4alkyl) or or R 8is 2,3-epoxypropyl, phenyl-C 1-C 3alkyl, phenyl-C 1-C 3hydroxyalkyl; phenyl which is unsubstituted or mono-or poly-substituted by halogen, SH, C 1-C 4alkyl, C 1-C 4alkoxy or--COO(C 1-C 4alkyl); or R 8is 2-benzothiazyl, 2-benzimidazolyl,--CH 2CH 2--O--CH 2CH 2--SH or--CH 2CH 2--S--CH 2CH 2--SH; R 9and R 10independently of one another are hydrogen, C 1-C 12alkyl; C 2-C 4alkyl, which is substituted by OH, SH, C 1-C 4alkoxy, CN or--COO(C 1-C 4alkyl); or R 9and R 10 independently of one another are C 3-C 5alkenyl, cyclohexyl, phenyl-C 1-C 3alkyl; phenyl which is unsubstituted or mono-or poly-substituted by C 1-C 12alkyl or halogen; or R 9and R 10together are C 2-C 7alkylene, optionally interrupted by--O--,--S--,--CO--or--N(R 6)--; R 11and R 12independently of one another are a direct bond,--CH 2--,--CH 2CH 2--,--O--,--S--,--CO--or--N(R 6)--; provided that R 11and R 12are not a direct bond simultaneously; R 13is hydrogen, C 1-C 8alkyl or phenyl; R 14, R 15and R 16 independently of one another are hydrogen or C 1-C 4alkyl; R 17is hydrogen, C 1-C 8 alkyl or phenyl; R 19is C 1-C 4alkyl, C 2-C 4alkenyl or phenyl; R 20and R 21independently of one another are C 1-C 4alkyl or phenyl; R 22is C 1-C 18alkyl; or phenyl which is unsubstituted or substituted by C 1-C 14alkyl; A 1and A 2independently of one another are a direct bond,--X[(CH 2) lX'] q--[(C 6H 4) oX"] r--,--O--,--S--or--N(R 6)--; X, X' and X" independently of each other are a direct bond,--O--,--S--,--N(R 6)--,--O(CO)--,--COO----NHCO--,--CONH--or--CO--; l is an integer from 0 to 10; q is an integer from 0 to 5: o and r independently of one another are an integer 0, 1 or 2; CT when n is 1, is a group of formula IXa, IXb, Xa or Xb, or, when n is 2, CT is a group of formula XI and XII, Y is--W(R 8) s; Y' is--W(R 8) t--R 25--; W is S, Si, Se, P, Br, Cl, Sn,--O--O--, S(=O), S(=O) 2, or P(=O); Z is--COOR 7,--CONR 9R 10,--CN, or--Ar; Z' is--COOR 25--,--CONR 9R 25--, or--Ar 2--; s is an integer from 0 to 3; t is an integer 0, 1 or 2; u is 0 or 1; R 23and R 24independently of one another are hydrogen, or C 1-C 8alkyl; or R 23and R 24together are C 5-C 7cyloalkyl; and R 25is a direct bond, C 1-C 4alkylene or phenylene. 2. Compounds according to claim 1 of formula Ia, wherein when n is 1, CT is a group of formula IXa or IXb and when n is 2, CT is a group of formula XI. 3. Compounds according to claim 2, wherein PI is a group of formula IIa; Ar 2is which is unsubstituted or substituted 1 to 4 times by halogen, C 1-C 12alkyl, or--OR 7; R 1and R 2independently of one another are C 1-C 8alkyl, which is unsubstituted or substituted by OH, or C 1-C 4alkoxy, or R 1and R 2independently of one another are C 3-C 6alkenyl, phenyl, chlorophenyl, or phenyl-C 1-C 3-alkyl or R 1and R 2 independently of one another are a radical of formula VII or VIII; Ar 3is phenyl; M 1 is--NR 3R 4; R 3is hydrogen, C 1-C 12alkyl; or R 3is C 3-C 5alkenyl, C 5-C 12-cycloalkyl or phenyl-C 1-C 3alkyl; R 4is C 1-C 12alkyl; or R 3and R 4together are C 3-C 7alkylene, optionally interrupted by--O--; R 7is hydrogen, or C 1-C 12 alkyl; R 13, R 14, R 15 and R 16are hydrogen; A 1is a direct bond,--X[(CH 2) lX'] q--[(C 6H 4) oX"] r--,--O--,--S--or--N(R 6)--; R 6is hydrogen or C 1-C 12 alkyl; X, X' and X" independently of each other are a direct bond,--O--,--S--, or--N(R 6)--; l is an integer from 0 to 4; q is an integer 0 or 1; CT when n is 1, is a group of formula IXa or IXb or, when n is 2, CT is a group of formula XI; Y is--W(R 8) s; Y' is--W(R 8) tR 25--; W is S; R 8is hydrogen or C 1-C 12alkyl; Z is--COOR 7,--CONR 9R 10, or--Ar; R 9and R 10are independently of each other are hydrogen or C 1-C 12alkyl; Ar is phenyl; Z' is--COOR 25--or--CONR 9R 25--; u and t are 0; s is 1; R 23and R 24are hydrogen; and R 25is a direct bond or C 1-C 4alkylene. 4. Macrophotoinitiator obtained by thermally polymerizing a monomer and a photoinitiator compound of formula Ia or Ib according to claim 1. 5. Macrophotoinitiator according to claim 4, wherein the monomer is of formula XIII wherein X 1is--CN,--OSi(R 26) 3,--R 27,--OR 28,--SR 28,--NR 29R 30, or X 1is phenyl or benzyl each of which is unsubstituted or substituted by halogen, C 1-C 12alkyl, C 1-C 12alkoxy, C 3-C 8cycloalkyl,--COOH,--COO(C 1-C 12-alkyl),--O(CO)O(C 1-C 12alkyl) , tetrahydropyranyloxy, tetrahydrofuranyloxy, or tetrahydrofurfuryloxy; Y 1, Y 2and Y 3independently of one another are hydrogen, C 1-C 4 alkyl, halogen,--CN or--COOR 7; or Y 1and Y 3 together are C 3-C 7alkylene, optionally interrupted by--O--,--S--,--CO--or--N(R 6)--and which C 3-C 7 alkylene is unsubstituted or substituted by OH, C 1-C 4alkoxy or--COO(C 1C 4alkyl); X 2is--OSi(R 26) 3,--R 27,--OR 28,--SR 28,--NR 29R 30; R 26independently of one another are hydrogen; C 1-C 20alkyl, C 3-C 12-alkenyl, C 3-C 8cycloalkyl, C 4-C 8cycloalkenyl, each of which is unsubstituted or mono-or polysubstituted by F, Cl, Br, CN,--N(C 1-C 4alkyl) 2, piperidino, morpholino, OH, C 1-C 4alkoxy,--OCH 2CH 2CN,--OCH 2CH 2COO(C 1-C 4alkyl),--O(CO)R 19,--COOH,--COO(C 1-C 8alkyl),--CONH(C 1-C 4 alkyl),--CON(C 1-C 4alkyl) 2,--CO(C 1-C 4alkyl) or by or R 26is 2,3-epoxypropyl,--(CH 2CH 2O) mH or--(CH 2CH 2O) mR 19; or R 26is phenyl, pyridinyl, biphenylyl or benzoylphenyl each of which is unsubstituted or mono-or polysubstituted by halogen, C 1-C 12alkyl, C 1-C 12alkoxy, C 3-C 8cycloalkyl,--COOH, or--COO(C 1-C 12alkyl); or R 26is phenyl-C 1-C 3alkyl, OR 7,--NR 9R 10, or--NHCOR 9; R 27is hydrogen; C 1-C 20alkyl, C 3-C 12-alkenyl, C 3-C 8cycloalkyl, C 4-C 8cycloalkenyl each of which is unsubstituted or mono-or polysubstituted by F, Cl, Br, CN,--N(C 1-C 4alkyl) 2, phenyl, phenoxy, piperidino, morpholino, OH, C 1-C 4alkoxy,--OCH 2CH 2CN,--OCH 2CH 2COO(C 1-C 4-alkyl),--O(CO)R 19,--COOH,--COO(C 1-C 8alkyl),--CONH(C 1-C 4alkyl),--CON(C 1-C 4alkyl) 2,--CO(C 1-C 4alkyl) or by or R 27is 2,3-epoxypropyl, or--(CH 2 CH 2O) mH; or R 27is phenyl, pyridinyl, biphenylyl, benzyl or benzoylphenyl each of which is unsubstituted or mono-or polysubstituted by halogen, C 1-C 12alkyl, C 1-C 12alkoxy, C 3-C 8cycloalkyl,--COOH,--COO(C 1-C 12alkyl),--O(CO)O(C 1-C 12alkyl), tetrahydropyranyloxy, tetrahydrofuranyloxy, or tetrahydrofurfuryloxy; or R 27is phenyl-C 1-C 3alkyl, tetrahydropyranyl, tetrahydrofuranyl, adamantyl, camphoryl; and optionally R 27 contains one or more reactive substituents of formula R 28is hydrogen; C 1-C 20alkyl, C 3-C 12-alkenyl, C 3-C 8cycloalkyl, C 4-C 8cycloalkenyl each of which is unsubstituted or mono-or polysubstituted by F, Cl, Br, CN,--N(C 1-C 4alkyl) 2, phenyl, phenoxy, piperidino, morpholino, OH, C 1-C 4alkoxy,--OCH 2CH 2CN,--OCH 2CH 2COO(C 1-C 4-alkyl),--O(CO)R 19,--COOH,--COO(C 1-C 8alkyl),--CONH(C 1-C 4 alkyl),--CON(C 1-C 4alkyl) 2,--CO(C 1-C 4alkyl) or by or R 28is 2,3-epoxypropyl, or--(CH 2 CH 2O) mH; or R 28is phenyl, pyridinyl, biphenylyl, benzyl or benzoylphenyl each of which is unsubstituted or mono-or polysubstituted by halogen, C 1-C 12alkyl, C 1-C 12alkoxy, C 3-C 8cycloalkyl,--COOH,--COO(C 1-C 12alkyl),--O(CO)O(C 1-C 12alkyl), tetrahydropyranyloxy, tetrahydrofuranyloxy, or tetrahydrofurfuryloxy; or R 28is phenyl-C 1-C 3alkyl, tetrahydropyranyl, tetrahydrofuranyl, adamantyl, camphoryl; and optionally R 28 contains one or more reactive substituents of formula R 29and R 30independently of one another are hydrogen; C 1-C 12alkyl, or C 2-C 4alkyl each of which is substituted by OH, C 1-C 4alkoxy, CN or +COO(C 1-C 4alkyl); or R 29and R 30independently of one another are C 3-C 5alkenyl, cyclohexyl, phenyl-C 1-C 3alkyl, adamantyl, camphoryl unsubstituted phenyl or phenyl which is mono-or poly-substituted by C 1-C 12alkyl or halogen; or R 29and R 30together are C 2-C 7alkylene optionally interrupted by--O--,--S--or--N(R 6)--; Y 4is hydrogen or CH 3; Z 1is--O--or--N(R 28)--; R 6is hydrogen, C 1-C 12alkyl, OH-substituted C 1-C 12 alkyl, SH-substituted C 1-C 12alkyl or HS--(CH 2) n--COO-substituted C 1-C 12alkyl; C 2-C 12alkyl, which is interrupted by--O--,--NH--or--S--; or R 6is C 3-C 5alkenyl, phenyl-C 1-C 3-alkyl,--CH 2CH 2CN, C 1-C 4alkyl-CO--CH 2CH 2--, OH-substituted C 1-C 4alkyl-CO--CH 2CH 2--, SH-substituted C 1-C 4alkyl-CO--CH 2CH 2--, C 2-C 8alkanoyl, OH-substituted C 2-C 8alkanoyl, SH-substituted C 2-C 8alkanoyl or benzoyl; and n is 1 or 2. 6. Macrophotoinitiator according to claim 5 of formula XIII, wherein X 1is--CN, or or X 1is phenyl or benzyl each of which is unsubstituted or substituted by halogen, C 1C 12alkyl, C 1-C 12alkoxy, C 3-C 8cycloalkyl,--COOH,--COO(C 1-C 12alkyl),--O(CO)O(C 1-C 12alkyl), tetrahydropyranyloxy, tetrahydrofuranyloxy, or tetrahydrofurfuryloxy; Y 1and Y 2are hydrogen; Y 3is hydrogen or C 1-C 4alkyl; X 2is--OR 28 or--NR 29R 30. 7. Macrophotoinitiator according to claim 4, which is of formula XIV wherein n is 1 or 2; PI is a photoinitiator moiety CT 1is--Y'--,--R 25--, u is 0 or 1; J is a polymeric group; A 1is a direct bond,--X[(CH 2) lX'] q--[(C 6H 4) oX"] r--,--O--,--S--or--N(R 6)--; X, X' and X" independently of each other are a direct bond,--O--,--S--,--N(R 6)--,--O(CO)--,--COO--,--NHCO--,--CONH--or--CO--; l is an integer from 0 to 10; q is an integer from 0 to 5; o and r independently of one another are an integer 0, 1 or 2; Z' is--COOR 25--,--CONR 9R 25--, or--Ar 2--; Y' is--W(R 8) t--R 25--; t is an integer 0, 1 or 2; W is S, Si, Se, P, Br, Cl, Sn,--O--O--, S(=O), S(=O) 2, or P(=O); Ar 2is each of which is unsubstituted or substituted 1 to 5 times by halogen, C 1-C 12alkyl, C 3-C 12alkenyl, C 5-C 6cycloalkyl, phenyl-C 1-C 3alkyl,--COOH,--COO(C 1-C 4alkyl),--OR 7,--SR 8,--SOR 8,--SO 2R 8,--CN,--SO 2NH 2,--SO 2NH(C 1-C 4alkyl) ,--SO 2--N(C 1-C 4alkyl) 2,--NR 9R 10,--NHCOR 9, or by a group of formula IV or Ar 2is a group of formula Va or VIa G is unbranched or branched C 1-C 7alkylene; L and E independently of one another are a direct bond,--O--,--S--or--N(R 6)--, provided that L and E are not both a direct bond simultaneously; R 1and R 2independently of one another are R 7O--, C 1-C 8alkyl, which is unsubstituted or substituted by OH, C 1-C 4alkoxy, SR 8, CN, (C 1-C 8alkyl)O(CO)--, (C 1-C 4alkyl)-(OC)O--or--N(R 3)(R 4 ), or R 1and R 2independently of one another are C 3-C 6alkenyl, phenyl, chlorophenyl, R 7--O-phenyl, R 8--S-phenyl or phenyl-C 1-C 3-alkyl, or R 1and R 2together are unbranched or branched C 2-C 9alkylene, C 3-C 9oxaalkylene or C 3-C 9azaalkylene, or R 1and R 2independently of one another are a radical of formula VII or VIII Ar 3is phenyl, naphthyl, furyl, thienyl or pyridiyl, each of which is unsubstituted or substituted by halogen, SH, OH, C 1-C 12alkyl, OH-substituted C 1-C 4alkyl, halogen-substituted C 1-C 4alkyl, SH-substituted C 1-C 4alkyl, N(R 17) 2-substituted C 1-C 4alkyl, C 1-C 12alkoxy-substituted C 1-C 4alkyl, (C 1-C 18alkyl)O(OC)-substituted C 1-C 4alkyl, CH 3O(CH 2CH 2O) mCO-substituted C 1-C 4alkyl, (C 1-C 4alkyl)(OC)O-substituted C 1-C 4alkyl, C 1-C 12alkoxy, (C 1-C 18alkyl)(OC)O-substituted C 1-C 4-alkoxy, CH 3O(CH 2CH 2O) mCO-substituted C 1-C 4alkoxy,--(OCH 2CH 2) m OH,--(OCH 2CH 2) mOCH 3, C 1-C 8alkylthio, phenoxy,--COO(C 1-C 18alkyl),--CO(OCH 2CH 2) mOCH 3, phenyl or benzoyl; m is 1 to 20; R 3is hydrogen, C 1C 12alkyl, C 2-C 4alkyl, which is substituted by OH, SH, C 1-C 4alkoxy, CN or--COO(C 1-C 4alkyl); or R 3is C 3-C 5alkenyl, C 5-C 12-cycloalkyl or phenyl-C 1-C 3alkyl; R 4is C 1-C 12alkyl; C 2-C 4alkyl, which is substituted by OH, SH, C 1-C 4alkoxy, CN or--COO(C 1-C 4alkyl); or R 4is C 3-C 5alkenyl, C 5-C 12-cycloalkyl, phenyl-C 1-C 3alkyl; phenyl which is unsubstituted or substituted by halogen, C 1-C 12alkyl, C 1-C 4alkoxy or--COO(C 1-C 4alkyl); or R 4together with R 2is C 1-C 7alkylene, phenyl-C 1-C 4alkylene, o-xylylene, 2-butenylene, C 2-C 3oxaalkylene or C 2-C 3azaalkylene; or R 3and R 4together are C 3-C 7alkylene, optionally interrupted by--O--,--S--,--CO--or--N(R 6)--and which C 3-C 7alkylene is unsubstituted or substituted by OH, SH, C 1-C 4alkoxy or--COO(C 1-C 4alkyl); R 6is hydrogen, C 1-C 12alkyl, OH-substituted C 1-C 12 alkyl, SH-substituted C 1-C 12alkyl or HS--(CH 2) n--COO-substituted C 1-C 12alkyl; C 2-C 12alkyl, which is interrupted by--O--,--N--or--S--; or R 6is C 3-C 5alkenyl, phenyl-C 1-C 3-alkyl,--CH 2CH 2CN, C 1-C 4alkyl-CO--CH 2CH 2--, OH-substituted C 1-C 4alkyl-CO--CH 2CH 2--, SH-substituted C 1-C 4alkyl-CO--CH 2CH 2--, C 2-C 8alkanoyl, OH-substituted C 2-C 8alkanoyl, SH-substituted C 2-C 8alkanoyl or benzoyl; R 7is hydrogen, C 1-C 12 alkyl, C 3-C 12-alkenyl, cyclohexyl, hydroxycyclohexyl; C 1-C 4alkyl, which is mono-or polysubstituted by Cl, Br, CN, SH,--N(C 1-C 4alkyl) 2, piperidinyl, morpholinyl, OH, C 1-C 4alkoxy,--OCH 2CH 2CN,--OCH 2CH 2COO(C 1-C 4alkyl),--O(CO)R 19,--COOH,--COO(C 1-C 8alkyl),--CONH(C 1-C 4alkyl),--CON(C 1-C 4alkyl) 2, --CO(C 1-C 4alkyl) or by or R 7is 2,3-epoxypropyl,--(CH 2CH 2O) nH; phenyl which is unsubstituted or substituted by halogen, C 1-C 4alkyl, C 1-C 4alkoxy or--COO(C 1-C 4alkyl); or R 7is phenyl-C 1-C 3alkyl, tetrahydropyranyl, tetrahydrofuranyl,--COOR 19,--COO(C 1C 8alkyl),--CONH(C 1-C 4-alkyl),--CON(C 1-C 8alkyl) 2,--Si(R 20)(R 21) 2, or--SO 2R 22; R 8is hydrogen, C 1-C 12alkyl, C 3-C 12alkenyl, cyclohexyl, hydroxycyclohexyl; C 1-C 4alkyl, which is mono-or polysubstituted by Cl, Br, CN, SH,--N(C 1-C 4alkyl) 2, piperidinyl, morpholinyl, OH, C 1-C 4alkoxy,--OCH 2CH 2CN,--OCH 2CH 2COO(C 1-C 4alkyl),--O(CO)R 19,--COOH,--COO(C 1-C 8alkyl),--CON(C 1-C 4alkyl) 2, --CO(C 1-C 4alkyl) or or R 8is 2,3-epoxypropyl, phenyl-C 1-C 3alkyl, phenyl-C 1-C 3hydroxyalkyl; phenyl which is unsubstituted or mono-or poly-substituted by halogen, SH, C 1-C 4alkyl, C 1-C 4alkoxy or--COO(C 1-C 4alkyl); or R 8is 2-benzothiazyl, 2-benzimidazolyl,--CH 2CH 2--O--CH 2CH 2--SH or--CH 2CH 2--S--CH 2CH 2--SH; R 9and R 10independently of one another are hydrogen, C 1-C 12alkyl; C 2-C 4alkyl, which is substituted by OH, SH, C 1-C 4alkoxy, CN or--COO(C 1-C 4alkyl); or R 9and R 10 independently of one another are C 3-C 5alkenyl, cyclohexyl, phenyl-C 1-C 3alkyl; phenyl which is unsubstituted or mono-or poly-substituted by C 1-C 12alkyl or halogen; or R 9and R 10together are C 2-C 7alkylene, optionally interrupted by--O--,--S--or--N(R 6)--; R 11and R 12independently of one another are a direct bond,--CH 2--,--CH 2CH 2--,--O--,--S--,--CO--or--N(R 6)--; provided that R 11and R 12are not a direct bond simultaneously; R 13is hydrogen, C 1-C 8alkyl or phenyl; R 14, R 15and R 16independently of one another are hydrogen or C 1-C 4alkyl; R 17is hydrogen, C 1-C 8alkyl or phenyl; R 19is C 1-C 4 alkyl, C 2-C 4alkenyl or phenyl; R 20and R 21independently of one another are C 1-C 4alkyl or phenyl; R 22is C 1-C 18alkyl; or phenyl which is unsubstituted or substituted by C 1-C 14alkyl; R 23and R 24independently of one another are hydrogen, or C 1-C 8alkyl; or R 23and R 24together are C 5-C 7cyloalkyl; and R 25is a direct bond, C 1-C 4alkylene or phenylene. 8. Macrophotoinitiator according to claim 7 of formula XIV, wherein PI is a group of formula IIa CT 1is--Y'--,--R 25--or u and t are 0; l is an integer from 0 to 4; q is an integer 0 or 1; o and r independently of one another are an integer 0, 1 or 2; Z' is--COOR 25--or--CONR 9R 25--; Y' is--W(R 8) t--R 25--; W is S; Ar 2is which is unsubstituted or substituted 1 to 4 times by halogen, C 1-C 12alkyl or--OR 7; R 1and R 2independently of one another are C 1-C 8alkyl which is unsubstituted or substituted by OH, or C 1-C 4alkoxy; or R 1and R 2independently of one another are C 3-C 6alkenyl, phenyl, chlorophenyl, or phenyl-C 1-C 3-alkyl; or R 1and R 2 independently of one another are a radical of formula VII or VIII; Ar 3is phenyl; M 1 is--NR 3R 4; R 3is hydrogen, C 1-C 12alkyl, C 3-C 5 alkenyl, C 5-C 12cycloalkyl or phenyl-C 1-C 3 alkyl; R 4is C 1-C 12 alkyl; or R 3and R 4together are C 3-C 7 alkylene, optionally interrupted by--O--; R 6, R 7,R 8and R 9independently of each other are hydrogen or C 1-C 12alkyl; R 13, R 14, R 15, R 16, R 23 and R 24are hydrogen; and R 25 is a direct bond, or C 1-C 4alkylene. 9. Process for the preparation of a macrophotoinitiator according to claim 7, characterized in that a photoinitiator with a chain transfer group is thermally polymerized with a monomer. 10. Photopolymerizable composition comprising (A) at least one ethylenically unsaturated photopolymerizable compound and (B) at least one macrophotoinitiator according to claim 4. 11. Photopolymerizable composition according to claim 10, which additionally to the component (B) comprises at least one further photoinitiator (C), and/or further coinitiators (D) and/or other additives (E). 12. Block-copolymer obtained by photopolymerizing monomers of formula XIII wherein X 1is--CN,--OSi(R 26) 3,--R 27,--OR 28,--SR 28,--NR 29R 30, or X 1is phenyl or benzyl each of which is unsubstituted or substituted by halogen, C 1-C 12alkyl, C 1-C 12alkoxy, C 3-C 8cycloalkyl,--COOH,--COO(C 1-C 12alkyl),--O(CO)O(C 1-C 12alkyl), tetrahydropyranyloxy, tetrahydrofuranyloxy, or tetrahydrofurfuryloxy; Y 1, Y 2and Y 3independently of one another are hydrogen, C 1-C 4 alkyl, halogen,--CN or--COOR 7; or Y 1and Y 3 together are C 3-C 7alkylene, optionally interrupted by--O--,--S--,--CO--or--N(R 6)--and which C 3-C 7 alkylene is unsubstituted or substituted by OH, C 1-C 4alkoxy or--COO(C 1-C 4alkyl); X 2 is--OSi(R 26) 3,--R 27,--OR 28,--SR 28,--NR 29R 30; R 26independently of one another are hydrogen; C 1-C 20alkyl, C 3-C 12-alkenyl, C 3-C 8cycloalkyl, C 4-C 8cycloalkenyl, each of which is unsubstituted or mono-or polysubstituted by F, Cl, Br, CN,--N(C 1-C 4alkyl) 2, piperidino, morpholino, OH, C 1-C 4alkoxy,--OCH 2CH 2CN,--OCH 2CH 2COO(C 1-C 4alkyl),--O(CO)R 19,--COOH,--COO(C 1-C 8alkyl),--CONH(C 1-C 4 alkyl),--CON(C 1-C 4alkyl) 2,--CO(C 1-C 4alkyl) or by or R 26is 2,3-epoxypropyl,--(CH 2CH 2O) mH or--(CH 2CH 2O) mR 19; or R 26is phenyl, pyridinyl, biphenylyl or benzoylphenyl each of which is unsubstituted or mono-or polysubstituted by halogen, C 1-C 12alkyl, C 1-C 12alkoxy, C 3-C 8cycloalkyl,--COOH, or--COO(C 1-C 12alkyl); or R 26is phenyl-C 1-C 3alkyl, OR 7,--NR 9R 10, or--NHCOR 9; R 27is hydrogen; C 1-C 20alkyl, C 3-C 12-alkenyl, C 3-C 8cycloalkyl, C 4-C 8cycloalkenyl each of which is unsubstituted or mono-or polysubstituted by F, Cl, Br, CN,--N(C 1-C 4alkyl) 2, phenyl, phenoxy, piperidino, morpholino, OH, C 1-C 4alkoxy,--OCH 2CH 2CN,--OCH 2CH 2COO(C 1-C 4alkyl),--O(CO)R 19,--COOH,--COO(C 1-C 8alkyl),--CONH(C 1-C 4alkyl),--CON(C 1-C 4alkyl) 2,--CO(C 1-C 4alkyl) or by or R 27is 2,3-epoxypropyl, or--(CH 2 CH 2O) mH; or R 27 is phenyl, pyridinyl, biphenylyl, benzyl or benzoylphenyl each of which is unsubstituted or mono-or polysubstituted by halogen, C 1-C 12alkyl, C 1-C 12alkoxy, C 3-C 8cycloalkyl,--COOH,--COO(C 1-C 12alkyl),--O(CO)O(C 1-C 12alkyl), tetrahydropyranyloxy, tetrahydrofuranyloxy, or tetrahydrofurfuryloxy; or R 27is phenyl-C 1-C 3alkyl, tetrahydropyranyl, tetrahydrofuranyl, adamantyl, camphoryl; and optionally R 27contains one or more reactive substituents of formula R 28is hydrogen; C 1-C 20 alkyl, C 3-C 12-alkenyl, C 3-C 8cycloalkyl, C 4-C 8cycloalkenyl each of which is unsubstituted or mono-or polysubstituted by F, Cl, Br, CN,--N(C 1-C 4alkyl) 2, phenyl, phenoxy, piperidino, morpholino, OH, C 1-C 4alkoxy,--OCH 2CH 2CN,--OCH 2CH 2COO(C 1-C 4alkyl),--O(CO)R 19,--COOH,--COO(C 1-C 8alkyl),--CONH(C 1-C 4 alkyl),--CON(C 1-C 4alkyl) 2,--CO(C 1-C 4alkyl) or by or R 28is 2,3-epoxypropyl, or--(CH 2 CH 2O) mH; or R 28is phenyl, pyridinyl, biphenylyl, benzyl or benzoylphenyl each of which is unsubstituted or mono-or polysubstituted by halogen, C 1-C 12alkyl, C 1-C 12alkoxy, C 3-C 8cycloalkyl,--COOH,--COO(C 1-C 12alkyl),--O(CO)O(C 1-C 12alkyl), tetrahydropyranyloxy, tetrahydrofuranyloxy, or tetrahydrofurfuryloxy; or R 28is phenyl-C 1-C 3alkyl, tetrahydropyranyl, tetrahydrofuranyl, adamantyl, camphoryl; and optionally R 28 contains one or more reactive substituents of formula R 29and R 30independently of one another are hydrogen; C 1-C 12alkyl, or C 2-C 4alkyl each of which is substituted by OH, C 1-C 4alkoxy, CN or--COO(C 1-C 4alkyl); or R 29and R 30independently of one another are C 3-C 5alkenyl, cyclohexyl, phenyl-C 1-C 3alkyl, adamantyl, camphoryl unsubstituted phenyl or phenyl which is mono-or poly-substituted by C 1-C 12alkyl or halogen; or R 29and R 30together are C 2-C 7alkylene optionally interrupted by--O--,--S--or--N(R 6)--; Y 4is hydrogen or CH 3; Z 1is--O--or--N(R 28)--; R 6is hydrogen, C 1-C 12alkyl, OH-substituted C 1-C 12 alkyl, SH-substituted C 1-C 12alkyl or HS--(CH 2) n--COO-substituted C 1-C 12alkyl; C 2-C 12alkyl, which is interrupted by--O--,--NH--or--S--; or R 6is C 3-C 5alkenyl, phenyl-C 1-C 3-alkyl,--CH 2CH 2CN, C 1-C 4alkyl-CO--CH 2CH 2--, OH-substituted C 1-C 4alkyl-CO--CH 2CH 2--, SH-substituted C 1-C 4alkyl-CO--CH 2CH 2--, C 2-C 8alkanoyl, OH-substituted C 2-C 8alkanoyl, SH-substituted C 2-C 8alkanoyl or benzoyl; and n is 1 or 2 and a macrophotoinitiator obtained by thermally polymerizing a monomer and a photoinitiator compound of formula Ia or Ib according to claim 1. 13. Block copolymer according to claim 12, which is of formula XV wherein n is 1 or 2; Ar 2 is each of which is unsubstituted or substituted 1 to 5 times by halogen, C 1-C 12alkyl, C 3-C 12 alkenyl, C 5-C 6cycloalkyl, phenyl-C 1-C 3alkyl,--COOH,--COO(C 1-C 4alkyl),--OR 7,--SR 8,--SOR 8,--SO 2R 8,--CN,--SO 2NH 2,--SO 2NH(C 1-C 4alkyl) ,--SO 2--N(C 1-C 4alkyl) 2,--NR 9R 10,--NHCOR 9, or by a group of formula IV or Ar 2is a group of formula Va or VIa G is unbranched or branched C 1-C 7alkylene; L and E independently of one another are a direct bond,--O--,--S--or--N(R 6)--, provided that L and E are not both a direct bond simultaneously; R 1and R 2independently of one another are R 7O--, C 1-C 8alkyl, which is unsubstituted or substituted by OH, C 1-C 4alkoxy, SR 8, CN, (C 1-C 8alkyl)O(CO)--, (C 1-C 4alkyl)-(OC)O--or--N(R 3)(R 4 ), or R 1and R 2independently of one another are C 3-C 6alkenyl, phenyl, chlorophenyl, R 7--O-phenyl, R 8--S-phenyl or phenyl-C 1-C 3-alkyl, or R 1and R 2together are unbranched or branched C 2-C 9alkylene, C 3-C 9oxaalkylene or C 3-C 9azaalkylene, or R 1and R 2independently of one another are a radical of formula VII or VIII p is 0 or 1; Ar 3is phenyl, naphthyl, furyl, thienyl or pyridiyl, each of which is unsubstituted or substituted by halogen, SH, OH, C 1-C 12alkyl, OH-substituted C 1-C 4alkyl, halogen-substituted C 1-C 4alkyl, SH-substituted C 1-C 4alkyl, N(R 17) 2-substituted C 1-C 4alkyl, C 1-C 12alkoxy-substituted C 1-C 4alkyl, (C 1-C 18alkyl)O(OC)-substituted C 1-C 4alkyl, CH 3O(CH 2CH 2O) mCO-substituted C 1-C 4alkyl, (C 1-C 4alkyl)(OC)O-substituted C 1-C 4alkyl, C 1-C 12alkoxy, (C 1-C 18alkyl)(OC)O-substituted C 1-C 4alkoxy, CH 3O(CH 2CH 2O) mCO-substituted C 1-C 4alkoxy,--(OCH 2CH 2) mOH,--(OCH 2CH 2) mOCH 3, C 1-C 8alkylthio, phenoxy,--COO(C 1-C 18alkyl),--CO(OCH 2CH 2) mOCH 3, phenyl or benzoyl; m is 1 to 20; R 3is hydrogen, C 1-C 12 alkyl, C 2-C 4alkyl, which is substituted by OH, SH, C 1-C 4alkoxy, CN or--COO(C 1-C 4alkyl); or R 3is C 3-C 5alkenyl, C 5-C 12-cycloalkyl or phenyl-C 1-C 3alkyl; R 4is C 1-C 12alkyl; C 2-C 4alkyl, which is substituted by OH, SH, C 1-C 4alkoxy, CN or--COO(C 1-C 4alkyl); or R 4is C 3-C 5alkenyl, C 5-C 12-cycloalkyl, phenyl-C 1-C 3alkyl; phenyl which is unsubstituted or substituted by halogen, C 1-C 12alkyl, C 1-C 4alkoxy or--COO(C 1-C 4alkyl); or R 4together with R 2is C 1-C 7alkylene, phenyl-C 1-C 4alkylene, o-xylylene, 2-butenylene, C 2-C 3oxaalkylene or C 2-C 3azaalkylene; or R 3and R 4together are C 3-C 7alkylene, optionally interrupted by--O--,--S--,--CO--or--N(R 6)--and which C 3-C 7alkylene is unsubstituted or substituted by OH, SH, C 1-C 4alkoxy or--COO(C 1-C 4alkyl); R 6is hydrogen, C 1-C 12alkyl, OH-substituted C 1-C 12 alkyl, SH-substituted C 1-C 12alkyl or HS--(CH 2) n--COO-substituted C 1-C 12alkyl; C 2-C 12alkyl, which is interrupted by--O--,--NH--or--S--; or R 6is C 3-C 5alkenyl, phenyl-C 1-C 3-alkyl,--CH 2CH 2CN, C 1-C 4alkyl-CO--CH 2CH 2--, OH-substituted C 1-C 4alkyl-CO--CH 2CH 2--, SH-substituted C 1-C 4alkyl-CO--CH 2CH 2--, C 2-C 8alkanoyl, OH-substituted C 2-C 8alkanoyl, SH-substituted C 2-C 8alkanoyl or benzoyl; R 7is hydrogen, C 1-C 12 alkyl, C 3-C 12-alkenyl, cyclohexyl, hydroxycyclohexyl; C 1-C 4alkyl, which is mono-or polysubstituted by Cl, Br, CN, SH,--N(C 1-C 4alkyl) 2, piperidinyl, morpholinyl, OH, C 1-C 4alkoxy,--OCH 2CH 2CN,--OCH 2CH 2COO(C 1-C 4alkyl),--O(CO)R 19,--COOH,--COO(C 1-C 8alkyl),--CONH(C 1-C 4alkyl),--CON(C 1-C 4alkyl) 2, --CO(C 1-C 4alkyl) or by or R 7is 2,3-epoxypropyl,--(CH 2CH 2O) nH; phenyl which is unsubstituted or substituted by halogen, C 1-C 4alkyl, C 1-C 4alkoxy or--COO(C 1-C 4alkyl); or R 7is phenyl-C 1-C 3-alkyl, tetrahydropyranyl, tetrahydrofuranyl,--COOR 19 ,--COO(C 1-C 8alkyl),--CONH(C 1-C 4 alkyl),--CON(C 1-C 8alkyl) 2,--Si(R 20)(R 21) 2, or--SO 2R 22; R 8is hydrogen, C 1-C 12alkyl, C 3-C 12alkenyl, cyclohexyl, hydroxycyclohexyl; C 1-C 4alkyl, which is mono-or polysubstituted by Cl, Br, CN, SH,--N(C 1-C 4alkyl) 2, piperidinyl, morpholinyl, OH, C 1-C 4alkoxy,--OCH 2CH 2CN,--OCH 2CH 2COO(C 1-C 4alkyl),--O(CO)R 19,--COOH,--COO(C 1-C 8alkyl),--CON(C 1-C 4alkyl) 2, --CO(C 1-C 4alkyl) or or R 8is 2,3-epoxypropyl, phenyl-C 1-C 3alkyl, phenyl-C 1-C 3hydroxyalkyl; phenyl which is unsubstituted or mono-or poly-substituted by halogen, SH, C 1-C 4alkyl, C 1-C 4alkoxy or--COO(C 1-C 4alkyl); or R 8is 2-benzothiazyl, 2-benzimidazolyl,--CH 2CH 2--O--CH 2CH 2--SH or--CH 2CH 2--S--CH 2CH 2--SH; R 9and R 10independently of one another are hydrogen, C 1-C 12alkyl; C 2-C 4alkyl, which is substituted by OH, SH, C 1-C 4alkoxy, CN or--COO(C 1-C 4alkyl); or R 9and R 10 independently of one another are C 3-C 5alkenyl, cyclohexyl, phenyl-C 1-C 3alkyl; phenyl which is unsubstituted or mono-or poly-substituted by C 1-C 12alkyl or halogen; or R 9and R 10together are C 2-C 7alkylene, optionally interrupted by--O--,--S--or--N(R 6)--, R 11and R 12independently of one another are a direct bond,--CH 2--,--CH 2CH 2--,--O--,--S--,--CO--or--N(R 6)--; provided that R 1... | C07D029508 ¦ C07C032354 ¦ C07D029510 ¦ C07D0295108 ¦ C08F000246 ¦ C08F000250 ¦ C08F029300 ¦ C08F029500 ¦ C08L005300 ¦ C08L005302 ¦ C09D000503 ¦ C09D000712 ¦ C09D001102 ¦ C09D015300 ¦ C09D015302 ¦ C09D020100 ¦ C09J001106 ¦ C09J015300 ¦ C09J015302 ¦ C09J020100 ¦ G03F0007031 | 2012-01-06 LAPS LAPSE FOR FAILURE TO PAY MAINTENANCE FEES - ¦ 2011-08-15 REMI MAINTENANCE FEE REMINDER MAILED ¦ 2007-06-26 FPAY FEE PAYMENT + ¦ 2002-01-29 AS ASSIGNMENT CIBA SPECIALTY CHEMICALS CORP., NEW YORK ASSIGNMENT OF ASSIGNORS INTEREST;ASSIGNORS:YAMATO, HITOSHI;OHWA, MASAKI;ASAKURA, TOSHIKAGE;AND OTHERS;REEL/FRAME:012582/0154 2001-08-27 | Photoinitiators having chain-transfer groups are new. | For the preparation of macrophotoinitiators which can be employed for preparing block copolymers and photopolymerizable compositions. The block copolymer is used for the preparation of pigment dispersants, emulsion stabilizers, plastic elastomers, antishrinking agents, coatings, powder coatings, medical materials, imaging materials, thermal transfer imaging resins, preparation of tackifiers for adhesives, base resins for hot melt adhesives, pressure sensitive adhesives, solvent applied adhesives, laminating adhesives for glass, adhesives for adhering a polymer, preparation of oil additives for smoke suppression, viscosity modifiers for lubricating oils, pour point depressants for fuels or oils, preparation of modifiers for asphalt, wire insulations or jacketing, tougheners for polyolefins, drip suppressants for synthetic polymers, additives for wax candles for smoke suppression or drip control, blown or cast films or sheets, foamed objects, hoses, non-woven fabrics, roofing membranes, tougheners for thermoplastics or thermosets, internal plasticizers for polymers, capliner resins, fine denier fibers, compatibilizing agent, flexible pouches, wrap packaging films, as base for synthetic lubricants; as base polymer for caulking; as base resin for carpet backings, as additive to thermoplastic polymers to improve the adhesion of paint, or as antifogging agents (claimed). | The photoinitiators are reactive, easy to prepare, easy to handle and odorless. Easy controllable preparation methods for block copolymers using new macrophotoinitiator.
US6586519B1 | 2003-07-01 | Thioether substd. hydroxy: benzophenone cpds. with enhanced UV absorption used to stabilise organic materials, partic. polyphenylene sulphide and epoxy coating systems, against oxidative degradation | Thioether substituted hydroxybenzophenones and stabilized compositions | Ciba Specialty Chemicals Corporation,Tarrytown,NY | Suhadolnik, Joseph ¦ Hendricks, Carmen ¦ Meuwly, Roger | A cpd. of formula (I) is new.n = 1-4; T = 1-20C alkyl; 2-12C alkyl substd. by hydroxyl, 1-12C alkoxy, siloxysilyl of formula (IV), 2-12C alkanoyloxy, 3-12C alkenyloxy or halogen; 3-18C alkenyl; 5-12C cycloalkyl; 7-15C phenylalkyl; 6-10C aryl top. substd. by one or two 1-4C alkyl; or 1,1,2,2-tetrahydroperfluoroalkyl where the perfluoroalkyl moiety has 6-16C; E1 = H or -OE2; E2 = H or 1-18C alkyl; E3 = H or 1-18C alkyl; E4 = H or OH; when n = 1, L = H; straight chain or branched 1-20C alkyl substd. by 2-20C alkoxycarbonyl, carboxyl, 2-20C alkylcarbonyl, 3-18C alkenylcarbonyl or siloxysilyl gp. of formula (IV); 2-20C alkyl substd. by one or two hydroxyl, 1-12C alkoxy or phenoxy; 2-20C alkyl substd. by one hydroxy and 1-12C alkoxy or phenoxy; or 2-20C alkyl substd. by 2-20C alkanoyloxy or 3-20C alkenyloxy; glycidyl; 4-10C alkyl interrupted by 1-6 O atoms, 1 or 2 carbonyloxy or oxycarbonyl gps; 2-18C alkanoyl; 3-18C alkenoyl; benzoyl; benzoyl substd. by one or two 1-4C alkyl; or a gp. of formula (II) or (III)x = 0, 1 or 2; R1 = 1-12C alkyl or 5-8C cycloalkyl; R2 = 3-12C sec- or tert-alkyl or 5-8C cycloalkyl; L1 has the same meaning as L when n = 2; L2 = H or 1-18C alkyl; when n = 2, L = 1-12C straight or branched alkylene; 3-12C alkylene substd. by hydroxyl, 1-8C alkoxy, 2-20C alkoxycarbonyl, 2-20C alkanoyloxy, 3-20C alkenoyloxy, or siloxysilyl of formula (IV); 4-20C alkylene interrupted by 1 or 2 carbonyloxy or oxycarbonyl gps.; 4-20C alkylene interrupted by 1-6 O atoms; o-xylylene; m-xylylene; p-xylylene; isophthaloyl; phthaloyl; terephthaloyl; or 4-12C alpha, omega-alkanedioyl; when n = 3, L = straight or branched chain 3-12C alkanetriyl, 3-12C alkanetrioyl, trimellitoyl or 6-20C alkanetriyl interrupted by 3 carbonyloxy or oxycarbonyl gps.; and when n = 4, L = straight or branched chain 4-16C alkanetetrayl, 4-16C alkanetetroyl, pyromellitoyl or 8-24C alkanetetrayl interrupted by 4 carbonyloxy or oxycarbonyl gps.a = 0-50; b = 0-50; c = 0-50; L3 = direct bond or a bivalent gp. of formula -CnH2n-, -(CH2)nO-, - CH2CH(OH)CH2O- or -CH2CH(OH)CH2-O-(CH2)3- where n = 1-4; G1 = hydroxyl, 1-12C alkyl, 1-4C alkoxy, cyclohexyl or -O-Si(G4)3; G2 = G4 or -O-Si(G4)3; G3 =G4 = 1-12C alkyl, 1-4C alkoxy, cyclohexyl or phenyl; G5 = 1-18C alkyl, 1-4C alkoxy, 5-7C cycloalkyl or phenyl; and G6 = H, 1-12C alkyl, cyclohexyl, phenyl, -Si(G3)(G4)2 or -Si(G4)3 or G1 and G6 are linked together to form a direct bond. Also claimed is a compsn. stabilised against actinic induced degradation comprising (a) an organic material subject to actinic induced degradation, and (b) an effective stabilising amt. of cpd. of formula (I). USEThe cpds. are used as stabilisers for stabilising organic materials against oxidative degradation partic. automotive coating systems. ADVANTAGEThe hydroxybenzophenone deriv. absorbs over a broader range of UV wavelength with a stronger absorbence per wt. basis than prior art cpds. | 2-Hydroxybenzophenone derivatives substituted in the 4'-position by a thioether moiety exhibit enhanced absorption in the UV at longer wavelength. Compositions comprising organic material subject to actinic degradation are beneficially stabilized with such derivatives. | US1994221137A | 1994-03-31 | US6586519B1 ¦ CA2145820A1 ¦ DE69502866D1 ¦ DE69502866T2 ¦ EP675108A1 ¦ EP675108B1 ¦ JP7285927A ¦ US6576797B1 | EP675108A1 ¦ JP7285927A ¦ CA2145820A1 ¦ EP675108B1 ¦ DE69502866D1 ¦ US6576797B1 ¦ US6586519B1 | What is claimed is: 1. A composition stabilized against actinic induced degradation which comprises (a) an organic material subject to actinic induced degradation, and (b) an effective stabilizing amount of a compound of formula I wherein n is 1 to 4, T is alkyl of 1 to 20 carbon atoms, alkyl of 2 to 12 carbon atoms substituted by hydroxyl, by alkoxy of 1 to 12 carbon atoms, by siloxysilyl group of formula IV, by alkanoyloxy of 2 to 12 carbon atoms, by alkenoyloxy of 3 to 12 carbon atoms or by halogen, alkenyl of 3 to 18 carbon atoms, cycloalkyl of 5 to 12 carbon atoms, phenylalkyl of 7 to 15 carbon atoms, aryl of 6 to 10 carbon atoms or said aryl substituted by one or two alkyl of 1 to 4 carbon atoms or 1, 1,2,2-tetrahydroperfluoroalkyl where the perfluoroalkyl moiety is of 6 to 16 carbon atoms, E 1is hydrogen or--OE 2, E 2is hydrogen or alkyl of 1 to 18 carbon atoms, E 3is hydrogen or alkyl of 1 to 8 carbon atoms, E 4is hydrogen or hydroxyl, when n is 1, L is hydrogen, straight or branched chain alkyl of 1 to 20 carbon atoms, said alkyl substituted by alkoxycarbonyl of 2 to 20 carbon atoms, by carboxyl, by alkylcarbonyl of 2 to 20 carbon atoms, by alkenylcarbonyl of 3 to 18 carbon atoms, or by siloxysilyl group of formula IV, alkyl of 2 to 20 carbon atoms substituted by one or two hydroxyl, by alkoxy of 1 to 12 carbon atoms or by phenoxy, alkyl of 2 to 20 carbon atoms substituted by one hydroxyl and by alkoxy of 1 to 12 carbon atoms or by phenoxy, or alkyl of 2 to 20 carbon atoms substituted by alkanoyloxy of 2 to 20 carbon atoms or by alkenoyloxy of 3 to 20 carbon atoms, glycidyl, alkyl of 4 to 20 carbon atoms interrupted by one to six oxygen atoms, by one or two carbonyloxy or oxycarbonyl groups, or L is alkanoyl of 2 to 18 carbon atoms, alkenoyl of 3 to 18 carbon atoms, benzoyl, benzoyl substituted by one or two alkyl of 1 to 4 carbon atoms or a group of formula II or III where x is 0, 1 or 2, R 1is alkyl of 1 to 12 carbon atoms or cycloalkyl of 5 to 8 carbon atoms, R 2is sec-or tert-alkyl of 3 to 12 carbon atoms or cycloalkyl of 5 to 8 carbon atoms, L 1has the same meaning as L when n is 2, L 2is hydrogen or alkyl of 1 to 18 carbon atoms, when n is 2, L is straight or branched chain alkylene of 1 to 12 carbon atoms, alkylene of 3 to 12 carbon atoms substituted by hydroxyl, by alkoxy of 1 to 8 carbon atoms, by alkoxycarbonyl of 2 to 20 carbon atoms, by alkanoyloxy of 2 to 20 carbon atoms, by alkenoyloxy of 3 to 20 carbon atoms or by a siloxysilyl group of formula IV, or L is alkylene of 4 to 20 carbon atoms interrupted by one or two carbonyloxy or oxycarbonyl groups, alkylene of 4 to 20 carbon atoms interrupted by one to six oxygen atoms, o-xylylene, m-xylylene, p-xylylene, isophthaloyl, phthaloyl, terephthaloyl or a,balkanedioyl of 4 to 12 carbon atoms, when n is 3, L is straight or branched chain alkanetriyl of 3 to 12 carbon atoms, alkanetrioyl of 3 to 12 carbon atoms, trimellitoyl or alkanetriyl of 6 to 20 carbon atoms interrupted by three carbonyloxy or oxycarbonyl groups, when n is 4, L is straight or branched chain alkanetetrayl of 4 to 16 carbon atoms, alkanetetroyl of 4 to 16 carbon atoms, pyromellitoyl or alkanetetrayl of 8 to 24 carbon atoms interrupted by four carbonyloxy or oxycarbonyl groups, and where, when T or L is a group of formula IV, where a is 1-50, b is 0-50, c is 0-50, G 1is hydroxyl, alkyl of 1 to 12 carbon atoms, alkoxy of 1 to 4 carbon atoms, cyclohexyl or--O--Si(G 4) 3, G 2is G 4or--O--Si(G 4) 3, G 3is a direct bond or a bivalent group of the formula--C nH 2n--,--(CH 2) nO--,--CH 2CH(OH)CH 2O--or--CH 2CH(OH)CH 2--O--(CH 2) 3--where n is 1 to 4, G 4is alkyl of 1 to 12 carbon atoms, alkoxy of 1 to 4 carbon atoms, cyclohexyl or phenyl, G 5is alkyl of 1 to 18 carbon atoms, alkoxy of 1 to 4 carbon atoms, cycloalkyl of 5 to 7 carbon atoms or phenyl, and G 6is hydrogen, alkyl of 1 to 12 carbon atoms, cyclohexyl, phenyl or--Si(G 4) 3, or G 1and G 6 are linked together to form a direct bond. 2. A composition according to claim 1, where in formula I, n is 1 or 2. 3. A composition according to claim 2 wherein n is 1. 4. A composition according to claim 1, where in formula I, T is alkyl of 1 to 20 carbon atoms, alkenyl of 3 to 18 carbon atoms, cycloalkyl of 5 to 12 carbon atoms, phenylalkyl of 7 to 15 carbon atoms, aryl of 6 to 10 carbon atoms or said aryl substituted by one or two alkyl of 1 to 4 carbon atoms. 5. A composition according to claim 4 wherein T is alkyl of 1 to 18 carbon atoms, allyl, cyclohexyl, phenylalkyl of 7 to 9 carbon atoms, phenyl or said phenyl substituted by one or two methyl groups. 6. A composition according to claim 5 wherein T is alkyl of 4 to 12 carbon atoms or phenyl. 7. A composition according to claim 1, where in formula I, E 1is hydrogen or is--OE 2where E 2is hydrogen or alkyl of 1 to 12 carbon atoms; E 3is hydrogen; and E 4is hydrogen or hydroxyl. 8. A composition according to claim 7 wherein E 2is hydrogen or alkyl of 1 to 8 carbon atoms. 9. A composition according to claim 1, where in formula I, when n is 1, L is hydrogen, alkyl of 1 to 12 carbon atoms, alkyl of 2 to 12 carbon atoms substituted by alkoxycarbonyl of 2 to 12 carbon atoms, by alkanoyloxy of 2 to 12 carbon atoms or by alkenoyloxy of 3 to 12 carbon atoms, alkyl of 2 to 4 carbon atoms substituted by hydroxyl, alkyl of 2 to carbon atoms substituted by alkoxy of 2 to 8 carbon atoms or by phenoxy, alkyl of 2 to 4 carbon atoms substituted by one hydroxyl and by alkoxy of 2 to 8 carbon atoms or phenoxy, alkanoyl of 2 to 8 carbon atoms, or L is a group of formula II where x is 0 and R 1and R 2are each tert-alkyl of 4 to 8 carbon atoms or a group of formula IV. 10. A composition according to claim 9 wherein, when n is 1, L is hydrogen, alkyl of 3 to 8 carbon atoms, said alkyl substituted by alkoxycarbonyl of 2 to 8 carbon atoms, by alkanoyloxy of 2 to 8 carbon atoms or by alkenoyloxy of 3 to 8 carbon atoms, or L is 2-hydroxyethyl, alkyl of 3 carbon atoms substituted by alkoxy of 2 to 8 carbon atoms or by phenoxy, alkyl of 3 carbon atoms substituted by one hydroxyl and by alkoxy of 2 to 8 carbon atoms or phenoxy, alkanoyl of 2 to 4 carbon atoms or a group of formula II where x is 0 and R 1and R 2are each tert-butyl. 11. A composition according to claim 1 wherein, when n is 2, L is alkylene of 3 to 12 carbon atoms, said alkylene substituted by hydroxy or interrupted by carbonyloxy or oxycarbonyl. 12. A composition according to claim 1 where in formula I, when n is 2, L is alkylene of 3 to 10 carbon atoms. 13. The composition according to claim 1 wherein component (b)is (a) 4'-phenylthio-2,4-dihydroxybenzophenone; (b) 4-butoxy-2-hydroxy-4'-octylthiobenzophenone; (c) 2-hydroxy-4-octyloxy-4'-phenylthiobenzophenone; (d) ethyl 6-[3-hydroxy-4-(4-phenylthiobenzoyl)phenoxy] hexanoate; (e) 1,6-bis-[3-hydroxy-4-(4-phenylthiobenzoyl)phenoxy] hexane; (f) 1,10-bis-[3-hydroxy-4-(4-phenylthiobenzoyl)phenoxy] decane; (g) 2-hydroxy-4-(2-hydroxyethyloxy)-4'-phenylthiobenzophenone; (h) 2-hydroxy-4-(2-hydroxy-3-phenoxypropoxy)-4'-phenylthiobenzophenone; (i) 2-hydroxy-4'-phenylthio-4-propionyloxybenzophenone; (j) 4-(3,5-di-tert-butyl-4-hydroxybenzoyloxy)-2-hydroxy-4'-phenylthiobenzophenone; (k) 2-hydroxy-4-(3-tris-trimethylsiloxysilyl)propyloxy-4'-phenylthiobenzophenone; or (m) 2-hydroxy-4-dodecyloxy-4'-phenylthiobenzophenone. 14. A composition according to claim 1 wherein component (a)is a polymer selected from the group consisting of polypropylene, polyethylene, polyesters, polyvinyl chloride, polyurethanes, polyamides, polyphenylene sulfide, polyphenylene oxide, polystyrene, polyacrylates, polyacetal, polybutadiene, copolymers and blends of styrene and acrylonitrile on polybutadiene, acrylic resins with melamine cross-linking agents, acrylic alkyd or polyester resins with isocyanate cross-linking agents and epoxide resins with carboxylic acid, anhydride or amine cross-linking agents. 15. A composition according to claim 14 wherein component (a)is polyphenylene sulfide or an epoxy resin. 16. A composition according to claim 1 which additionally contains a hindered amine stabilizer wherein the N-atom is substituted by hydrogen, oxyl, hydroxyl, methyl, benzyl, hydrocarbyloxy or acyloxy. 17. A composition according to claim 1 which additionally contains another ultraviolet absorber selected from the group consisting of the benzotriazoles, benzophenones, benzoates, acrylates, organic nickel compounds, oxalamides and s-triazines. 18. A composition according to claim 16 which additionally contains another ultraviolet absorber selected from the group consisting of the benzotriazoles, benzophenones, benzoates, acrylates, organic nickel compounds, oxalamides and s-triazines. | C07C032322 ¦ C07F000712 ¦ C08K000513 ¦ C08K0005375 ¦ C08L008304 ¦ C08L010100 ¦ C09K000300 | 2011-08-23 FP EXPIRED DUE TO FAILURE TO PAY MAINTENANCE FEE - 2011-07-01 ¦ 2011-07-01 LAPS LAPSE FOR FAILURE TO PAY MAINTENANCE FEES - ¦ 2011-02-07 REMI MAINTENANCE FEE REMINDER MAILED ¦ 2006-12-29 FPAY FEE PAYMENT + ¦ 1997-03-17 AS ASSIGNMENT CIBA SPECIALTY CHEMICALS CORPORATION, NEW YORK ASSIGNMENT OF ASSIGNORS INTEREST;ASSIGNOR:CIBA-GEIGY CORPORATION;REEL/FRAME:008537/0517 1996-12-27 | A cpd. of formula (I) is new.n = 1-4; T = 1-20C alkyl; 2-12C alkyl substd. by hydroxyl, 1-12C alkoxy, siloxysilyl of formula (IV), 2-12C alkanoyloxy, 3-12C alkenyloxy or halogen; 3-18C alkenyl; 5-12C cycloalkyl; 7-15C phenylalkyl; 6-10C aryl top. substd. by one or two 1-4C alkyl; or 1,1,2,2-tetrahydroperfluoroalkyl where the perfluoroalkyl moiety has 6-16C; E1 = H or -OE2; E2 = H or 1-18C alkyl; E3 = H or 1-18C alkyl; E4 = H or OH; when n = 1, L = H; straight chain or branched 1-20C alkyl substd. by 2-20C alkoxycarbonyl, carboxyl, 2-20C alkylcarbonyl, 3-18C alkenylcarbonyl or siloxysilyl gp. of formula (IV); 2-20C alkyl substd. by one or two hydroxyl, 1-12C alkoxy or phenoxy; 2-20C alkyl substd. by one hydroxy and 1-12C alkoxy or phenoxy; or 2-20C alkyl substd. by 2-20C alkanoyloxy or 3-20C alkenyloxy; glycidyl; 4-10C alkyl interrupted by 1-6 O atoms, 1 or 2 carbonyloxy or oxycarbonyl gps; 2-18C alkanoyl; 3-18C alkenoyl; benzoyl; benzoyl substd. by one or two 1-4C alkyl; or a gp. of formula (II) or (III)x = 0, 1 or 2; R1 = 1-12C alkyl or 5-8C cycloalkyl; R2 = 3-12C sec- or tert-alkyl or 5-8C cycloalkyl; L1 has the same meaning as L when n = 2; L2 = H or 1-18C alkyl; when n = 2, L = 1-12C straight or branched alkylene; 3-12C alkylene substd. by hydroxyl, 1-8C alkoxy, 2-20C alkoxycarbonyl, 2-20C alkanoyloxy, 3-20C alkenoyloxy, or siloxysilyl of formula (IV); 4-20C alkylene interrupted by 1 or 2 carbonyloxy or oxycarbonyl gps.; 4-20C alkylene interrupted by 1-6 O atoms; o-xylylene; m-xylylene; p-xylylene; isophthaloyl; phthaloyl; terephthaloyl; or 4-12C alpha, omega-alkanedioyl; when n = 3, L = straight or branched chain 3-12C alkanetriyl, 3-12C alkanetrioyl, trimellitoyl or 6-20C alkanetriyl interrupted by 3 carbonyloxy or oxycarbonyl gps.; and when n = 4, L = straight or branched chain 4-16C alkanetetrayl, 4-16C alkanetetroyl, pyromellitoyl or 8-24C alkanetetrayl interrupted by 4 carbonyloxy or oxycarbonyl gps.a = 0-50; b = 0-50; c = 0-50; L3 = direct bond or a bivalent gp. of formula -CnH2n-, -(CH2)nO-, - CH2CH(OH)CH2O- or -CH2CH(OH)CH2-O-(CH2)3- where n = 1-4; G1 = hydroxyl, 1-12C alkyl, 1-4C alkoxy, cyclohexyl or -O-Si(G4)3; G2 = G4 or -O-Si(G4)3; G3 =G4 = 1-12C alkyl, 1-4C alkoxy, cyclohexyl or phenyl; G5 = 1-18C alkyl, 1-4C alkoxy, 5-7C cycloalkyl or phenyl; and G6 = H, 1-12C alkyl, cyclohexyl, phenyl, -Si(G3)(G4)2 or -Si(G4)3 or G1 and G6 are linked together to form a direct bond. Also claimed is a compsn. stabilised against actinic induced degradation comprising (a) an organic material subject to actinic induced degradation, and (b) an effective stabilising amt. of cpd. of formula (I). | USE The cpds. are used as stabilisers for stabilising organic materials against oxidative degradation partic. automotive coating systems. | ADVANTAGE The hydroxybenzophenone deriv. absorbs over a broader range of UV wavelength with a stronger absorbence per wt. basis than prior art cpds.
US5574162A | 1996-11-12 | 1-hydrocarbyl:oxy substd. hindered amine as polymer stabiliser contg. a reactive functional gp. such as hydroxy, amino, oxirane or carboxyl allowing chemical attachment to the polymer. | Non-migrating 1-hydrocarbyloxy hindered amine derivatives as polymer stabilizers | Ciba Geigy Corporation,Tarrytown,NY,US | Galbo, James P. ¦ Ravichandran, Ramanathan ¦ Schirmann, Peter J. ¦ Mar, Andrew | A 1-hydrocarbyloxy substd. hindered amine cpd. of formula (I) is claimed. p = 2-10; L1 = p-valent radical of a 1-18C alkane or alkene, p-valent radical of a 5-12C cycloalkane or cycloalkene, p-valent radical of a satd. or unsatd. 7-12C bicyclic or tricyclic hydrocarbon or p-valent radical of a 6-15C aryl, alkyl substd. aryl or aralkyl hydrocarbon, with the proviso that the N-O gps. are not necessarily attached to the same C atom in L1; T1 = -OH, -NHR2, -NCO, -O-glycidyl or Si(OR1)3; G1 and G2 = 1-4C alkyl or G1 and G2 together are pentamethylene; R1 = H or 1-12C alkyl; R2 = H, 1-12C alkyl or gp. of formula (II); and E = 1-18C alkyl, 5-12C cycloalkyl, 2-18C alkenyl, propargyl, 5-12C cycloalkenyl, 7-15C aralkyl, a radical of a satd. or unsatd. 7-12C bicyclic or tricyclic hydrocarbon, or 6-10C aryl opt. substd. by alkyl. USESThe cpds. are used as non-migrating polymer stabilisers for protecting the polymer substrate from the adverse effects of actinic light e.g polyolefins, polystyrene, ABS resin, and elastomers for coating systems and fibres. The cpds. are partic. useful in combination with hydroxylamine to protect polypropylene fibres from gas fading. Polymers which can be stabilised include e.g. naturally occurring and synthetic organic materials, which are pure monomeric cpds. or mixts. of cpds., e.g. mineral oils,. animal or vegetable fats, oils and waxes, etc. for use as e.g. plasticisers for polymers, etc. or as stabilisers for lubricants. ADVANTAGESThe cpds. are readily incorporated into organic polymers by conventional techniques, and the resulting polymers have excellent stabilisation efficiency. | 1-Hydrocarbyloxy substituted hindered amine compounds which also contain a reactive functional group such as hydroxy, amino, oxirane or carboxyl can be chemically attached to selected polymer substrates by condensation reactions to give polymers containing a chemically-bonded, non-migrating stabilizer having excellent stabilization efficacy for protecting said polymer substrate from the adverse effects of actinic light. | US1989326702A ¦ US1990480173A ¦ US1992903699A ¦ US1994179652A ¦ US1994284959A | 1989-03-21 ¦ 1990-02-14 ¦ 1992-06-24 ¦ 1994-01-07 ¦ 1994-08-02 | US5574162A ¦ AU199052041A ¦ AU631848B ¦ BR199001308A ¦ CA2012507A1 ¦ CA2012507C ¦ DE69026747D1 ¦ DE69026747T2 ¦ EP389419A1 ¦ EP389419B1 ¦ ES2086394T3 ¦ JP02860590B2 ¦ JP2300170A ¦ RU2062777C1 ¦ RU2066682C1 ¦ US5145893A ¦ US5286865A ¦ US5359069A ¦ US5442071A ¦ ZA199002126B | US5574162A | What is claimed is: 1. A 1-hydrocarbyloxy substituted hindered amine compound having the formula V, where p is 2 to 10, L 1 is a p-valent radical of an alkane or alkene of 1 to 18 carbon atoms, a p-valent radical of a cycloalkane or cycloalkene of 5 to 12 carbon atoms, a p-valent radical of a saturated or unsaturated bicyclic or tricyclic hydrocarbon of 7 to 12 carbon atoms or a p-valent radical of an aryl, alkyl substituted aryl or aralkyl hydrocarbon of 6 to 15 carbon atoms, with the proviso that the N-O groups are not necessarily attached to the same carbon atom in L1, T 1 is –OH, –NHR2, –NCO, –O–glycidyl or Si(OR1)3, G 1 and G2 are independently alkyl of 1 to 4 carbon atoms, or G1 and G2 together are pentamethylene, where R1 is hydrogen or alkyl of 1 to 12 carbon atoms, where R2 is hydrogen, alkyl of 1 to 12 carbon atoms, or and where E is alkyl of 1 to 18 carbon atoms, cycloalkyl of 5 to 12 carbon atoms, alkenyl of 2 to 18 carbon atoms, propargyl, cycloalkenyl of 5 to 12 carbon atoms, aralkyl of 7 to 15 carbon atoms, a radical of a saturated or unsaturated bicyclic or tricyclic hydrocarbon of 7 to 12 carbon atoms or aryl of 6 to 10 carbon atoms or said aryl substituted by alkyl. 2. A compound according to claim 1 where G1 and G2 are each methyl. 3. A compound according to claim 1 wherein E is alkyl of 1 to 18 carbon atoms, alkenyl of 2 to 3 carbon atoms, propargyl or cyclohexyl. 4. A compound according to claim 3 wherein E is methyl, heptyl, octyl, nonyl or cyclohexyl. 5. A compound according to claim 1 wherein L1 is an n-valent radical of n-octane, n-heptane or cyclohexane. 6. The compound according to claim 1 wherein T1 is –OH or –NH2. | C07D021194 ¦ C07D049110 ¦ C07D0491113 ¦ C08K00053435 | 2008-12-30 FP EXPIRED DUE TO FAILURE TO PAY MAINTENANCE FEE - 2008-11-12 ¦ 2008-11-12 LAPS LAPSE FOR FAILURE TO PAY MAINTENANCE FEES - ¦ 2008-05-19 REMI MAINTENANCE FEE REMINDER MAILED ¦ 2004-04-26 FPAY FEE PAYMENT + ¦ 2000-04-21 FPAY FEE PAYMENT + | A 1-hydrocarbyloxy substd. hindered amine cpd. of formula (I) is claimed. p = 2-10; L1 = p-valent radical of a 1-18C alkane or alkene, p-valent radical of a 5-12C cycloalkane or cycloalkene, p-valent radical of a satd. or unsatd. 7-12C bicyclic or tricyclic hydrocarbon or p-valent radical of a 6-15C aryl, alkyl substd. aryl or aralkyl hydrocarbon, with the proviso that the N-O gps. are not necessarily attached to the same C atom in L1; T1 = -OH, -NHR2, -NCO, -O-glycidyl or Si(OR1)3; G1 and G2 = 1-4C alkyl or G1 and G2 together are pentamethylene; R1 = H or 1-12C alkyl; R2 = H, 1-12C alkyl or gp. of formula (II); and E = 1-18C alkyl, 5-12C cycloalkyl, 2-18C alkenyl, propargyl, 5-12C cycloalkenyl, 7-15C aralkyl, a radical of a satd. or unsatd. 7-12C bicyclic or tricyclic hydrocarbon, or 6-10C aryl opt. substd. by alkyl. | USES The cpds. are used as non-migrating polymer stabilisers for protecting the polymer substrate from the adverse effects of actinic light e.g polyolefins, polystyrene, ABS resin, and elastomers for coating systems and fibres. The cpds. are partic. useful in combination with hydroxylamine to protect polypropylene fibres from gas fading. Polymers which can be stabilised include e.g. naturally occurring and synthetic organic materials, which are pure monomeric cpds. or mixts. of cpds., e.g. mineral oils,. animal or vegetable fats, oils and waxes, etc. for use as e.g. plasticisers for polymers, etc. or as stabilisers for lubricants. | ADVANTAGES The cpds. are readily incorporated into organic polymers by conventional techniques, and the resulting polymers have excellent stabilisation efficiency.
US5216156A | 1993-06-01 | New 1-hydrocarbyl-oxy-2,2,6,6-tetra-methyl-piperidine s-triazine(s) used as non-migrating chemically condensation-linked stabilisers for polymers | Non-migrating 1-hydrocarbyloxy-2,2,6,6-tetramethylpiperidine 1,3,5-triazine derivatives | Ciba Geigy Corporation,Ardsley,NY,US | Galbo, James P. ¦ Ravichandran, Ramanathan ¦ Holt, Mark S. | 1-hydrocarbyloxy-2,2,6,6-tetra-Me-piperidine 5-triazine derivs of formulae (I)-(XI) are new. E1-4 = 1-4C alkyl, or E1 and E2 = 1-4C alkyl and E3 and E4 together form pentamethylene, or E1 + E2 and E3 + E4 each = pentamethylene; R1 = 1-18C alkyl; 5-12C cycloalkyl, 7-12C bi- or tri-cyclic hydrocarbon, 7-15C phenylalkyl or 6-10C aryl where the aryl is opt. substd. with one-tree 1-8C alkyls, R2 = H or 1-12C alkyl; R3 = 1-8C alkylene, -CO-, -CO.R4-, -CONR2- or -CO.NR2.R4-; R4 = 1-8C alkylene; R5 = H, 1-12C alkyl or a gp. of formula (XII) or when R4 = ethylene, 2 R5 methyl substits, can be linked by a direct bond so that triazine bridging gp. -N(R5)-R4-N(R5)- is a piperazin-1,4-diyl gp.; R6 = 2-8C alkylene or a gp. of formula (XIII), with the proviso that Y is not OH when R6 = (XII) A = -O- or -NR7-; R7 = H, 1-12C alkyl or a gp. of formula (XII); T = phenoxy (opt. substd. by one or two 1-4C alkyl), 1-8C alkoxy, -N(R2)2 (where R2 is not H) or a gp. of formula (XIV); X = -NH2, -NCO, -OH, -Oglycidyl or -NH.NH2; and Y = -OH, -NH2, -NHR2 (R2 not = H), -NCO, -COOH, oxiranyl, -O.glycidyl or -Si(OR2)3 or the combination R3.Y = -CH2CH(OH)R2 (where R2 = alkyl opt. interrupted by 1-40) or -CH2OR2. USE/ADVANTAGE(I)-(XI) have OH, NH2, carboxy, epoxy, NCO, silyloxy or (alkoxymethyl) amino functional gps. and can be incorporated by condensation reaction into polymer substrates contg. anhydride, epoxide, alkoxymethylmelamine, NCO or OH gps. so as to function as stabilisers which are non-migratory during processing and end-use.unc | 1-Hydrocarbyloxy-2,2,6,6-tetramethylpiperidine derivatives of s-triazines having functional groups such as hydroxy, amino, carboxy, epoxy, isocyanate or the like present are capable of chemically bonding with polymer substrates having anhydride, epoxide, alkoxymethylmelamine or isocyanate moieties present. This chemical bonding prevents migration or loss of the stabilizer during subsequent processing or end-use application of the stabilized polymer. | US1992878678A | 1992-05-05 | US5216156A ¦ AT199300858A ¦ AT406162B ¦ BE1007753A3 ¦ BR199301745A ¦ CA2095415A1 ¦ CA2095415C ¦ DE4314721A1 ¦ DE4314721B4 ¦ ES2060548A1 ¦ ES2060548B1 ¦ FR2690920A1 ¦ FR2690920B1 ¦ GB199308964D0 ¦ GB2266717A ¦ GB2266717B ¦ IT1271467B ¦ IT1993MI0870A1 ¦ IT1993MI0870D0 ¦ JP03259200B2 ¦ JP6009582A ¦ KR253765B1 ¦ MX199302590A ¦ NL195036C ¦ NL199300751A ¦ SE199301539D0 ¦ SE199301539L ¦ SE505317C2 ¦ TW237451B ¦ US5300544A | US5216156A ¦ GB2266717A ¦ DE4314721A1 ¦ BR199301745A ¦ FR2690920A1 ¦ NL199300751A ¦ SE199301539A ¦ CA2095415A1 ¦ JP6009582A ¦ ES2060548A1 ¦ TW237451B ¦ BE1007753A3 ¦ GB2266717B ¦ SE505317C2 ¦ ES2060548B1 ¦ IT1271467B ¦ MX183889B ¦ AT199300858A ¦ AT406162B ¦ KR253765B1 ¦ JP03259200B2 ¦ NL195036C ¦ CA2095415C ¦ DE4314721B4 | What is claimed is: 1. A compound of the formula I, II, III, IV, V, VI, VII, VIII, IX, X or XI wherein E1, E2, E3 and E4 are independently alkyl of 1 to 4 carbon atoms, or E1 and E2 are independently alkyl of 1 to 4 carbon atoms and E3 and E4 taken together are pentamethylene, or E1 and E2 ; and E3 and E4 each taken together are pentamethylene, R 1 is alkyl of 1 to 18 carbon atoms, cycloalkyl of 5 to 12 carbon atoms, a bicyclic or tricyclic hydrocarbon radical of 7 to 12 carbon atoms, phenylalkyl of 7 to 15 carbon atoms, aryl of 6 to 10 carbon atoms or said aryl substituted by one to three alkyl of 1 to 8 carbon atoms, R 2 is hydrogen or a linear or branched chain alkyl of 1 to 12 carbon atoms, R 3 is alkylene of 1 to 8 carbon atoms, or R3 is –CO–, –CO–R4 –, –CONR2 –, or –CO–NR2 –R4 –, R 4 is alkylene of 1 to 8 carbon atoms, R 5 is hydrogen, a linear or branched chain alkyl of 1 to 12 carbon atoms, or or when R4 is ethylene, two R5 methyl substituents can be linked by a direct bond so that the triazine bridging group –N(R5)–R4 –N(R5)– is a piperazin-1,4-diyl moiety, R 6 is alkylene of 2 to 8 carbon atoms or R6 is with the proviso that Y is not –OH when R6 is the structure depicted above, A is –O– or –NR 7 – where R7 is hydrogen, a straight or branched chain alkyl of 1 to 12 carbon atoms, or R7 is T is phenoxy, phenoxy substituted by one or two alkyl groups of 1 to 4 carbon atoms, alkoxy of 1 to 8 carbon atoms or –N(R2)2 with the stipulation that R2 is not hydrogen, or T is X is –NH2, –NCO, –OH, –O-glycidyl, or –NHNH2, and Y is –OH, –NH2, –NHR2 where R2 is not hydrogen; or Y is –NCO, –COOH, oxiranyl, –O-glycidyl, or –Si(OR2)3 ; or the combination R3 -Y– is –CH2 CH(OH)R2 were R2 is alkyl or said alkyl interrupted by one to four oxygen atoms, or R3 -Y– is –CH2 OR2. 2. A compound according to claim 1 wherein * E1, E2, E3 and E4 are each methyl, * R1 is cyclohexyl, octyl, methyl, or heptyl, * R2 is hydrogen, butyl, or dodecyl, * R3 is ethylene when Y is –OH or R3 is pentamethylene when Y is –COOH, * R4 is ethylene or hexamethylene, * R5 is hydrogen or R6 is A is –N(R7)– wherein R7 is butyl, T is X is –NH2, –O–glycidyl, or –NCO, Y is –OH or –COOH, and R3 –Y is –CH2 OCH3. 3. The compound according to claim 1 which is 2-amino-4,6-[N-(1-methoxy-2,2,6,6-tetramethylpiperidin-4-yl)butylamino]-1,3,5-triazine. 4. The compound according to claim 1 which is 2-[(2-hydroxyethyl)amino]-4,6-[N-(1-cyclohexyloxy-2,2,6,6-tetramethylpiperidin-4-yl)butylamino]-1,3,5-triazine. 5. The compound according to claim 1 which is 2-[(2-hydroxyethyl)amino]-4,6-[N-(1-octyloxy-2,2,6,6-tetramethylpiperidin-4-yl)butylamino]-1,3,5-triazine. 6. The compound according to claim 1 which is N-{4,6-bis[(1-cyclohexyloxy-2,2,6,6-tetramethylpiperidin-4-yl)butylamino]-1,3,5-triazin-2-yl}-6-aminohexanoic acid. 7. The compound according to claim 1 which is N-{4,6-bis[(1-octyloxy-2,2,6,6-tetramethylpiperidin-4-yl)butylamino]-1,3,5-triazin-2-yl}-6-aminohexanoic acid. 8. The compound according to claim 1 which is 2-]bis(2-hydroxyethyl)amino]-4,6-bis[N-(1-cyclohexyloxy-2,2,6,6-tetramethylpiperidin-4-yl)butylamino]-1,3,5-triazine. 9. The compound according to claim 1 which is 2-[bis(2-hydroxyethyl)amino]-4,6-bis[N-(1-octyloxy-2,2,6,6-tetramethylpiperidin-4-yl)butylamino]-1,3,5-triazine. 10. The compound which is 2-chloro-4,6-bis[N-(1-cyclohexyloxy-2,2,6,6-tetramethylpiperidin-4-ylbutylamino]-s-triazine or 2-chloro-4,6-bis[N-(1-octyloxy-2,2,6,6-tetramethylpiperidin-4-ylbutylamino]-s-triazine. | C07D025112 ¦ C07D040112 ¦ C07D040114 ¦ C08G001828 ¦ C08G001838 ¦ C08K00053492 ¦ C09K001516 | 2004-11-22 FPAY FEE PAYMENT + ¦ 2000-11-22 FPAY FEE PAYMENT + ¦ 1997-03-17 AS ASSIGNMENT CIBA SPECIALTY CHEMICALS CORPORATION, NEW YORK ASSIGNMENT OF ASSIGNORS INTEREST;ASSIGNOR:CIBA-GEIGY CORPORATION;REEL/FRAME:008447/0920 1996-12-27 ¦ 1996-12-02 FPAY FEE PAYMENT + ¦ 1993-03-12 AS ASSIGNMENT CIBA-GEIGY CORPORATION, NEW YORK ASSIGNMENT OF ASSIGNORS INTEREST.;ASSIGNORS:GALBO, JAMES P.;RAVICHANDRAN, RAMANATHAN;HOLT, MARK S.;REEL/FRAME:006457/0067 1992-05-01 | 1-hydrocarbyloxy-2,2,6,6-tetra-Me-piperidine 5-triazine derivs of formulae (I)-(XI) are new. E1-4 = 1-4C alkyl, or E1 and E2 = 1-4C alkyl and E3 and E4 together form pentamethylene, or E1 + E2 and E3 + E4 each = pentamethylene; R1 = 1-18C alkyl; 5-12C cycloalkyl, 7-12C bi- or tri-cyclic hydrocarbon, 7-15C phenylalkyl or 6-10C aryl where the aryl is opt. substd. with one-tree 1-8C alkyls, R2 = H or 1-12C alkyl; R3 = 1-8C alkylene, -CO-, -CO.R4-, -CONR2- or -CO.NR2.R4-; R4 = 1-8C alkylene; R5 = H, 1-12C alkyl or a gp. of formula (XII) or when R4 = ethylene, 2 R5 methyl substits, can be linked by a direct bond so that triazine bridging gp. -N(R5)-R4-N(R5)- is a piperazin-1,4-diyl gp.; R6 = 2-8C alkylene or a gp. of formula (XIII), with the proviso that Y is not OH when R6 = (XII) A = -O- or -NR7-; R7 = H, 1-12C alkyl or a gp. of formula (XII); T = phenoxy (opt. substd. by one or two 1-4C alkyl), 1-8C alkoxy, -N(R2)2 (where R2 is not H) or a gp. of formula (XIV); X = -NH2, -NCO, -OH, -Oglycidyl or -NH.NH2; and Y = -OH, -NH2, -NHR2 (R2 not = H), -NCO, -COOH, oxiranyl, -O.glycidyl or -Si(OR2)3 or the combination R3.Y = -CH2CH(OH)R2 (where R2 = alkyl opt. interrupted by 1-40) or -CH2OR2. | - | USE/ADVANTAGE (I)-(XI) have OH, NH2, carboxy, epoxy, NCO, silyloxy or (alkoxymethyl) amino functional gps. and can be incorporated by condensation reaction into polymer substrates contg. anhydride, epoxide, alkoxymethylmelamine, NCO or OH gps. so as to function as stabilisers which are non-migratory during processing and end-use.unc
US5141989A | 1992-08-25 | Screen-printable acrylate! pressure-sensitive adhesive compsn. comprising acrylate! copolymer, is suitable for adhesive prods. having high stability against water and moisture | SCREEN-PRINTABLE ACRYLATE PRESSURE-SENSITIVE ADHESIVE COMPOSITION | Minnesota Mining and Manufacturing Company,St. Paul,MN,US | Jung, Dieter ¦ Bischof nee Mitrowsky, Katharina J. ¦ Grimmel, Kai ¦ Smolders, Robert R. L. | Adhesive compsn. comprises; a) 25-225 wt.% of at least on dissolved inherently tacky pressure-sensitive adhesive which is an acrylate polymer selected from methacrylic acid ester/(meth)acrylic acid copolymers which are not crosslinked and have an average mol. wt. corresp. to an inherent viscosity of not more than 1.0 dl/g; and b) 100 wt.% of an organic solvent or solvent mixt. having a low partial vapour pressure of less than 3kPa (30 mbar) at 20 deg.C and a dipole moment of at least 1.0 Debye.Pref. the acrylate copolymer has structural units having the formula (I) (where R1 and R2 = H or lower alkyl having 1-4C; R3 = H or lower alkyl having 1-4C or a cyano group; R4 = H or an alkyl group having 1-14C; and n = mean deg. of polymerisation). USE/ADVANTAGEFor adhesive prods. having high stability against water and moisture and high levels of adhesive power, stripping strength and shear adhesion regardless of temp.. | Screen-printable acrylate pressure-sensitive adhesive composition suitable for adhesive products having simultaneously, and independently from temperature, high values of adhesion, peel strength and shear strength as well as a high water and humidity resistance, comprising< P><P>(A) about 25 to 225 parts by weight of at least one dissolved inherently tacky pressure-sensitive adhesive selected from non-crosslinked (meth)acrylic ester/(meth)acrylic acid copolymers having an average molecular weight corresponding to an inherent viscosity of not more than 1.0 dl/g; and<P><P>(B) 100 parts by weight of an organic solvent or solvent mixture having a low partial vapor pressure of less than about 3 kPa (30 mbar) at 20° C. and a dipole amount of at least 1.0 Debye. The acrylate copolymer preferably has structural units of the formula ##STR1## wherein R.sup.1 and R.sup.2 independently are hydrogen or lower alkyl having 1 to 4 carbon atoms; R. sup.3 is hydrogen, a lower alkyl group having 1 to 4 carbon atoms and a cyano group; and R.sup.4 is hydrogen or an alkyl group having 1 to 14 carbon atoms, n is the average degree of polymerization, subject to R.sup. 4 being a hydrogen atom in at least 5 weight % of the total monomer units, one of groups R.sup.1 and R.sup.2 optionally being carboxyl of the formula--C(=O)--OR.sup.4 and R.sup.3 optionally being a methylene carboxyl group having the formula--CH.sub.2--C(=O)--OR.sup.4. | DE3942398A | 1989-12-21 | US5141989A ¦ AU199068132A ¦ AU633388B ¦ BR199006498A ¦ CA2032880A1 ¦ DE3942398A1 ¦ DE69013865D1 ¦ DE69013865T2 ¦ DK433871T3 ¦ EP433871A1 ¦ EP433871B1 ¦ ES2063234T3 ¦ JP4209684A | EP433871A1 ¦ DE3942398A1 ¦ AU199068132A ¦ CA2032880A1 ¦ BR199006498A ¦ JP4209684A ¦ US5141989A ¦ AU633388B ¦ EP433871B1 ¦ DE69013865D1 ¦ ES2063234T3 | What is claimed is: 1. Screen-printable acrylate pressure-sensitive adhesive composition suitable for adhesive products comprising a solution of * about 25 to 225 parts by weight of at least one dissolved inherently tacky pressure-sensitive adhesive which is an essentially non-crosslinked acrylate polymer selected from (meth)acrylic acid ester/(meth)acrylic acid copolymers which have an average molecular weight corresponding to an inherent viscosity of not more than 1.0 dl/g; and 100 parts by weight of an organic solvent or solvent mixture having a low partial vapor pressure of less than about 3 kPa (30 mbar) at 20° C. and a dipole moment of at least 1.0 Debye. 2. A composition as in claim 1, characterized in that the acrylate copolymer has structural units having the general formula wherein R1 and R2 independently are hydrogen or lower alkyl having 1 to 4 carbon atoms, R3 stands for hydrogen, a lower alkyl group having 1 to 4 carbon atoms or a cyano group, R4 is hydrogen or an alkyl group having 1 to about 14 carbon atoms and n is the mean degree of polymerization. 3. A composition as in claim 1 characterized in that R4 is a hydrogen atom in at least 5 weight percent of the total monomer units, at least one of the groups R1 and R2 optionally being a carboxyl having the formula –C(=O)–OR4, and R3 optionally being a methylene carboxyl group having the formula –CH2 –C(=O)–OR4. 4. A composition as in claim 1 characterized in that said acrylate polymer contains a crosslinking component therein. 5. A composition as in claim 4 characterized in that said crosslinking component is a monoethylenically unsaturated monomer free from orthoaromatic hydroxyl groups. 6. A composition as in one of claim 1 characterized in that the acrylate polymer has been made by a radically initiated solution polymerization in a polar solvent. 7. A composition as in claim 6 characterized in that the acrylate polymer was made by radical solution polymerization in the same solvent B in which it was dissolved. 8. A composition as in claim 1 characterized by having a viscosity in the range of 100 to 7,500 Centipoise at the screen printing temperatures utilized. 9. A composition as in claim 1 characterized in that the composition contains a UV crosslinking agent or a thermal crosslinking agent. 10. A composition as in claim 1 characterized in that it additionally contains a tackifier in an amount of 20 to 80 parts by weight relative to 100 parts by weight of solvent, said tackifier being selected preferably from the group comprising the polyol rosin acid ester and hydrogenated rosin acid esters. 11. A composition as in claim 1 characterized in that it contains additives such as coloring matter, dyes and antioxidants. 12. A process of making the screen printable acrylate pressure-sensitive adhesive composition according to claim 1, characterized by radically polymerizing a monomer mixture to provide a polymer of group A in a solvent selected from group B, and then crosslinking the copolymer or the polymerized copolymer solution to form a pressure-sensitive adhesive. 13. A process as in claim 12 characterized in that the polymer of group A is isolated from solvent B and dried before crosslinking to form the pressure-sensitive adhesive. 14. A process as in claim 12 characterized by using as the solvent an alkyleneglycol diether or an alkyleneglycol monoether having 2 to 6 carbon atoms in the alkylene group, preferably isopropanediol monomethylether. 15. A screen printed substrate having a screen print of a pressure-sensitive adhesive composition as specified in claim 1 applied to at least a portion of its surface, wherein said pressure-sensitive adhesive composition has been dried and crosslinked and wherein the coat of adhesive has a peel strength of 4 to 20 N/cm and an adhesion in shear higher than 10,000 minutes at temperatures ranging from room temperature to 120° C. 16. A screen printed substrate having a screen print of a pressure-sensitive adhesive composition as specified in claim 1 applied to at least a portion of its surface, wherein said pressure sensitive adhesive composition has been dried and crosslinked and wherein the water or humidity resistance of the cross-linked pressure-sensitive adhesive is high enough to produce peel strengths in the range of 4 to 20 N/cm in the long-term test at 100% humidity. 17. A screen-printable acrylate pressure-sensitive adhesive composition comprising a solid essentially non-crosslinked acrylate copolymer dissolved in a polar, low molecular weight solvent wherein: * A) said acrylate copolymer has an inherent viscosity of less than 1.0 dl/g, and * B) said polar solvent has a partial vapor pressure of less than 3 kPa (30 mbar) at 20° C. and a dipole moment of at least 1 Debye. 18. A screen-printable pressure-sensitive adhesive composition comprising a solution of (a) from 20 to 225 parts by weight of a non-crosslinked (meth)acrylic acid ester/(meth)acrylic acid copolymer having an inherent viscosity of 1 dl/g or less, and (b) 100 parts by weight of a polar organic solvent having a partial vapor pressure of less than about 3 kPa (30 mbar) at 20° C. and a dipole moment of 1 Debye or more. 19. A screen-printable adhesive composition according to claim 1 which does not string when screen printed. | C09J013302 ¦ C09J000702 ¦ C09J013304 ¦ C09J013306 ¦ C09J013310 | 1996-11-05 FP EXPIRED DUE TO FAILURE TO PAY MAINTENANCE FEE - 1996-08-28 ¦ 1996-08-25 LAPS LAPSE FOR FAILURE TO PAY MAINTENANCE FEES - ¦ 1996-04-02 REMI MAINTENANCE FEE REMINDER MAILED ¦ 1993-11-09 CC CERTIFICATE OF CORRECTION ¦ 1991-01-14 AS ASSIGNMENT MINNESOTA MINING AND MANUFACTURING COMPANY, SAINT ASSIGNMENT OF ASSIGNORS INTEREST.;ASSIGNORS:JUNG, DIETER;GRIMMEL, KAI;SMOLDERS, ROBERT REMI LOUIS;AND OTHERS;REEL/FRAME:005566/0477;SIGNING DATES FROM 19901204 TO 19901210 | Adhesive compsn. comprises; a) 25-225 wt.% of at least on dissolved inherently tacky pressure-sensitive adhesive which is an acrylate polymer selected from methacrylic acid ester/(meth)acrylic acid copolymers which are not crosslinked and have an average mol. wt. corresp. to an inherent viscosity of not more than 1.0 dl/g; and b) 100 wt.% of an organic solvent or solvent mixt. having a low partial vapour pressure of less than 3kPa (30 mbar) at 20 deg.C and a dipole moment of at least 1.0 Debye.Pref. the acrylate copolymer has structural units having the formula (I) (where R1 and R2 = H or lower alkyl having 1-4C; R3 = H or lower alkyl having 1-4C or a cyano group; R4 = H or an alkyl group having 1-14C; and n = mean deg. of polymerisation). | - | USE/ADVANTAGE For adhesive prods. having high stability against water and moisture and high levels of adhesive power, stripping strength and shear adhesion regardless of temp..
US5021483A | 1991-06-04 | Hindered amine-substd. triazine deriv. stabilises substrates against oxidative, thermal and actinic degradation | Hindered amine derivatives of S-triazine-tricarboxylic acid | Ciba Geigy Corporation,Ardsley,NY,US | Galbo, James P. | A cpd. is claimed corresp. to formula (I) (R = H or methyl; R1 = 1-18C alkyl, 2-18C alkenyl/alkynyl, 5-12C cycloalkyl/cyclo-alkenyl, 6-10C bicycloalkyl/aryl or 7-12C aralkyl opt. substd. by 1-12C alkyl or 6-10C aryl; X = -O- or -N-; and R2 = H, 1-12C alkyl or (i).Also claimed are: compsn. (II), stabilised against oxidative/thermal/actinic degradation, comprising (i) synthetic polymer subject to such degradation, and (ii) effective stabilising amt. (I); and stabilising synthetic polymers against such degradation by incorporating (I). ADVANTAGENovel hindered amine-substd. triazine derivs. stabilise broad range of substrates against colour change and loss of mechanical props. on exposure to sunlight etc., and exhibit good solubility in solvents used in coatings. | 1-Hydrocarbyloxy-2,2,6,6-tetraalkylpiperidin-4-yl derivatives of 1,3,5-triazine-2,4,6-tricarboxylic acid corresponding to the formula <IMAGE> are effective light stabilizers in a wise variety of substrate systems. 1-Hydrocarbyloxy-2,2,6,6-tetraalkylpiperidin-4-yl derivatives of 1,3,5-triazine-2,4,6-tricarboxylic acid corresponding to the formula ##STR1## are effective light stabilizers in a wise variety of substrate systems. | US1989326856A | 1989-03-21 | US5021483A ¦ CA2012505A1 ¦ DE69012618D1 ¦ DE69012618T2 ¦ EP389432A2 ¦ EP389432A3 ¦ EP389432B1 ¦ JP02867061B2 ¦ JP2286676A ¦ US5021486A | US5021483A | What is claimed is: 1. A compound corresponding to the formula wherein R is hydrogen or methyl; R' is C1 -C18 alkyl, C2 -C18 alkenyl, C2 -C18 alkynyl, C5 -C12 cycloalkyl, C5 -C12 cycloalkenyl, C6 -C10 bicycloalkyl, C6 -C10 aryl, C7 -C12 aralkyl or C7 -C12 aralkyl substituted by C1 -C12 alkyl or C6 -C10 aryl; X is –O– or and R2 is hydrogen, C1 -C12 alkyl or 2. A compound according to claim 1, wherein R' is C1 -C12 alkyl, C5 -C6 cycloalkyl, phenyl, naphthyl, tolyl, benzyl, α-methylbenzyl or α,α- dimethylbenzyl. 3. A compound according to claim 2, wherein R' is methyl, heptyl, octyl or cyclohexyl. 4. A compound according to claim 1, wherein X is oxygen. 5. A compound according to claim 1, wherein X is and R2 is hydrogen or C1 -C12 alkyl. 6. A compound according to claim 5, wherein R2 is butyl. 7. Tris(1-methoxy-2,2,6,6-tetramethylpiperidin-4-yl) 1,3,5-triazine-2,4,6-tricarboxylate according to claim 4. 8. Tris(1-cyclohexyloxy-2,2,6,6-tetramethylpiperidin-4-yl) 1,3,5-triazine-2,4,6-tricarboxylate according to claim 4. 9. N,N',N"-Tris(1-octyloxy-2,2,6,6-tetramethylpiperidin-4-yl)-1,3,5-triazine-2,4,6-tricarboxamide according to claim 5. 10. N,N',N"-Tributyl-N,N',N"-tris(1-cyclohexyloxy-2,2,6,6-tetramethylpiperidin-4-yl)-1,3,5-triazine-2,4,6-tricarboxamide according to claim 6. 11. N,N,N',N',N",N"-Hexakis(1-methoxy-2,2,6,6-tetramethylpiperidin-4-yl)-1,3,5-triazine-2,4,6-tricarboxamide according to claim 1. 12. A composition of matter stabilized against oxidative, thermal or actinic degradation comprising * (a) a synthetic polymer subject to oxidative, thermal or actinic degradation, and * (b) an effective stabilizing amount of a compound according to claim 1. 13. A composition according to claim 12, wherein the synthetic polymer is a polyolefin homopolymer or copolymer. 14. A composition according to claim 12, wherein said synthetic polymer is a coating system based on alkyd, acrylic, acrylic alkyd, polyester, epoxide, urethane, polyamide, vinyl or epoxy-polyester resins. 15. A composition according to claim 14 which also contains a UV absorber or additional light stabilizer. 16. A method for stabilizing a synthetic polymer against oxidative, thermal or actinic degradation which comprises incorporating into said organic material an effective stabilizing amount of a compound according to claim 1. | C07D040114 ¦ C08K00053477 ¦ C08K00053492 | 2002-11-26 FPAY FEE PAYMENT + ¦ 1998-12-02 FPAY FEE PAYMENT + ¦ 1997-03-17 AS ASSIGNMENT CIBA SPECIALTY CHEMICALS CORPORATION, NEW YORK ASSIGNMENT OF ASSIGNORS INTEREST;ASSIGNOR:CIBA-GEIGY CORPORATION;REEL/FRAME:008454/0001 1996-12-27 ¦ 1994-09-30 FPAY FEE PAYMENT + ¦ 1991-03-04 AS ASSIGNMENT CIBA-GEIGY CORPORATION, 444 SAW MILL RIVER ROAD, A ASSIGNMENT OF ASSIGNORS INTEREST.;ASSIGNOR:GALBO, JAMES P.;REEL/FRAME:005620/0499 1990-02-12 | A cpd. is claimed corresp. to formula (I) (R = H or methyl; R1 = 1-18C alkyl, 2-18C alkenyl/alkynyl, 5-12C cycloalkyl/cyclo-alkenyl, 6-10C bicycloalkyl/aryl or 7-12C aralkyl opt. substd. by 1-12C alkyl or 6-10C aryl; X = -O- or -N-; and R2 = H, 1-12C alkyl or (i).Also claimed are: compsn. (II), stabilised against oxidative/thermal/actinic degradation, comprising (i) synthetic polymer subject to such degradation, and (ii) effective stabilising amt. (I); and stabilising synthetic polymers against such degradation by incorporating (I). | - | ADVANTAGE Novel hindered amine-substd. triazine derivs. stabilise broad range of substrates against colour change and loss of mechanical props. on exposure to sunlight etc., and exhibit good solubility in solvents used in coatings.
US5047489A | 1991-09-10 | Non-migrating light stabilisers for polyolefin(s) and other polymers comprising ethylenically unsatd. cpds. contg. 1-hydrocarbyl-oxy-2,2,6,6,-tetra:methyl-piperidine moieties | Ethylenically unsaturated compounds containing 1-hydrocarbyloxy-2,2,6,6-tetramethylpiperidine moieties, and polymers, copolymers and stabilized compositions | Ciba Geigy Corporation,Ardsley,NY,US | Ravichandran, Ramanathan ¦ Schirmann, Peter J. ¦ Mar, Andrew | A polymer or copolymer comprises the polymerisation prod. of (a) 1-100 wt.%, based on the total polymer or copolymer, of at least one ethylenically unsatd., polymerisable monomer contg. a hindered amine moiety substd. on the 1-N atom with a hydrocarbyloxy gp., pref. of formula E: (i) wherein L1, L2 = 1-4C alkyl or together are pentamethylene, R1 = hydrocarbyl, and said monomer is selected from I: E-X-CO(CH=CH)n-CO-X-E, CH2 E-X-CO-X(R2)C(R3)-R4, IV: (V): E-X-CH2P(C6H4)-C(T3)=CH2, VI: E-X-CH2-C(3)=CH2, VII: E-X-CH2CH=CHCH2-X-E, VIII: (E)2N-COC(R2=C(R3) -R4, where R1IX: E-X,-CT1=CT2T4 where R1 = 1-36C alkyl, 2-18C alkenyl, 7-15C aralkyl, 5-12C cycloalkyl, 5-12C cycloalkenyl, a radical of a satd. or unsatd. bicyclic or tricyclic of 7-12C or 6-10C aryl opt. substd. by alkyl, X = direct bond, 2-12C -O(polyoxyalkyleneO)-, -O-, -NH-, or -NG- where G = 1-8C alkyl, X1 = direct bond or -O-, n = 1 or 2, T1, T2, T4 = hydrogen, halogen, 1-18C alkyl, or 6-10C aryl, T3 = hydrogen or methyl, R2, R3, R4 = hydrogen or 1-12C alkyl, or R2 is also cyano in formula III; and (b) 99-0 wt.% based on the total polymer or copolymer, of at least one ethylenically unsatd., polymerisable monomer having no gp. of formula E present and selected from the esters and amides of (meth)acrylic acid, the itaconates, the citraconates, styrene, the vinyl pyridines, divinylbenzene, (meth)acrylonitrile, N-vinyl-2-pyrrolidone, N-vinylcarbazole, maleimides, vinyl sulphonate, vinyl phosphonates, alpha-olefins, isoprene, butadiene, vinyl esters, vinyl ethers and halogenated olefins. ADVANTAGEThese homopolymers have increased resistance to migration and to loss due to volatilisation under the use conditions. Polymer compsns. are stabilised against the deleterious effects of actinic light by having present a stabilising amt. of said monomers or polymers. --- The physical integrity of the coatings is maintained to a higher degree with significant redn. in loss of gloss and yellowing. | Ethylenically unsaturated compounds containing 1-hydrocarbyloxy-2,2,6, 6-tetramethylpiperidine moieties represent reactable stabilizers which may be homopolymerized or copolymerized with other ethylenically saturated monomers to form non-migrating, light stabilizers which are very effective in stabilizing polyolefins and other polymer substrates against the deleterious effects of actinic light. | US1990479912A | 1990-02-14 | US5047489A ¦ AU199052046A ¦ AU634217B ¦ BR199001312A ¦ CA2012498A1 ¦ CA2012498C ¦ DE69012615D1 ¦ DE69012615T2 ¦ EP389420A1 ¦ EP389420B1 ¦ JP02913198B2 ¦ JP2281009A ¦ RU2083605C1 ¦ RU2086540C1 ¦ US4983737A ¦ US5077340A ¦ ZA199002123B | US5047489A | What is claimed is: 1. A polymer or copolymer which comprises the polymerization product of * (a) 1 to 100% by weight, based on the total polymer or copolymer, of at least one ethylenically unsaturated, polymerizable monomer containing a hindered amine moiety substituted on the 1-N atom with a hydrocarbyloxy group, said moiety having the formula E where L1 and L2 are independently alkyl of 1 to 4 carbon atoms, or L1 and L2 together are pentamethylene, and R1 is hydrocarbyl, and said monomer is selected from the group consisting of formulas I-IX where R1 is alkyl of 1 to 36 carbon atoms, alkenyl of 2 to 18 carbon atoms, alkynyl of 2 to 18 carbon atoms, aralkyl of 7 to 15 carbon atoms, cycloalkyl of 5 to 12 carbon atoms, cycloalkenyl of 5 to 12 carbon atoms, a radical of a saturated or unsaturated bicyclic or tricyclic hydrocarbon of 7 to 12 carbon atoms, aryl of 6 to 10 carbon atoms or said aryl substituted by alkyl, * X is a direct bond, –O(polyoxyalkyleneO)– of 2 to 12 carbon atoms, –O–, –NH– or –NG–, where G is alkyl of 1 to 8 carbon atoms, * X1 is a direct bond or –O–, * n is 1 or 2, * T1, T2 and T4 are independently hydrogen, halogen, alkyl of 1 to 18 carbon atoms or aryl of 6 to 10 carbon atoms, * T3 is hydrogen or methyl, and * R2, R3 and R4 are independently hydrogen or alkyl of 1 to 12 carbon atoms, or R2 is also cyano in formula III; and * (b) 99 to 0% by weight, based on the total polymer or copolymer, of at least one ethylenically unsaturated, polymerizable monomer having no group of formula E present and selected from the group consisting of the esters and amides of acrylic and methacrylic acid, the itaconates, the citraconates, styrene, the vinyl pyridines, divinylbenzene, acrylonitrile, methacrylonitrile, N-vinyl-2-pyrrolidone, N-vinylcarbazole, maleimides, vinyl sulfonate, vinyl phosphonates, alpha-olefins, isoprene, butadiene, vinyl esters, vinyl ethers and halogenated olefins. 2. A polymer or copolymer according to claim 1 wherein component (a) is 1-octyloxy-4-methacryloyloxy-2,2,6,6-tetramethylpiperidine. 3. A polymer or copolymer according to claim 1 wherein component (a) is 1-octyloxy-4-acryloyloxy-2,2,6,6-tetramethylpiperidine. 4. A polymer or copolymer according to claim 1 wherein component (a) is 1-cyclohexyloxy-4-methacryloyloxy-2,2,6,6-tetramethylpiperidine. 5. A polymer or copolymer according to claim 1 wherein component (a) is 1-cyclohexyloxy-4-acryloyloxy-2,2,6,6-tetramethylpiperidine. 6. A polymer or copolymer according to claim 1 wherein component (a) is 1-methoxy-4-methacryloyloxy-2,2,6,6-tetramethylpiperidine. 7. A polymer or copolymer according to claim 1 wherein component (a) is 1-methoxy-4-acryloyloxy-2,2,6,6-tetramethylpiperidine. 8. A polymer or copolymer according to claim 1 wherein component (b) is an ethylenically unsaturated monomer which also contains a UV-absorbing moiety. 9. The polymer or copolymer according to claim 1, wherein monomer (b) is at least one of esters and amides of acrylic and methacrylic acids, styrene, butadiene, acrylonitrile, vinyl esters, vinyl ethers or halogenated olefins. | C08F001226 ¦ C08F001628 ¦ C08F002036 ¦ C08F002222 ¦ C08F002602 | 2003-02-19 FPAY FEE PAYMENT + ¦ 1999-02-25 FPAY FEE PAYMENT + ¦ 1997-03-17 AS ASSIGNMENT CIBA SPECIALTY CHEMICALS CORPORATION, NEW YORK ASSIGNMENT OF ASSIGNORS INTEREST;ASSIGNOR:CIBA-GEIGY CORPORATION;REEL/FRAME:008519/0545 1996-12-27 ¦ 1995-03-06 FPAY FEE PAYMENT + | A polymer or copolymer comprises the polymerisation prod. of (a) 1-100 wt.%, based on the total polymer or copolymer, of at least one ethylenically unsatd., polymerisable monomer contg. a hindered amine moiety substd. on the 1-N atom with a hydrocarbyloxy gp., pref. of formula E: (i) wherein L1, L2 = 1-4C alkyl or together are pentamethylene, R1 = hydrocarbyl, and said monomer is selected from I: E-X-CO(CH=CH)n-CO-X-E, CH2 E-X-CO-X(R2)C(R3)-R4, IV: (V): E-X-CH2P(C6H4)-C(T3)=CH2, VI: E-X-CH2-C(3)=CH2, VII: E-X-CH2CH=CHCH2-X-E, VIII: (E)2N-COC(R2=C(R3) -R4, where R1IX: E-X,-CT1=CT2T4 where R1 = 1-36C alkyl, 2-18C alkenyl, 7-15C aralkyl, 5-12C cycloalkyl, 5-12C cycloalkenyl, a radical of a satd. or unsatd. bicyclic or tricyclic of 7-12C or 6-10C aryl opt. substd. by alkyl, X = direct bond, 2-12C -O(polyoxyalkyleneO)-, -O-, -NH-, or -NG- where G = 1-8C alkyl, X1 = direct bond or -O-, n = 1 or 2, T1, T2, T4 = hydrogen, halogen, 1-18C alkyl, or 6-10C aryl, T3 = hydrogen or methyl, R2, R3, R4 = hydrogen or 1-12C alkyl, or R2 is also cyano in formula III; and (b) 99-0 wt.% based on the total polymer or copolymer, of at least one ethylenically unsatd., polymerisable monomer having no gp. of formula E present and selected from the esters and amides of (meth)acrylic acid, the itaconates, the citraconates, styrene, the vinyl pyridines, divinylbenzene, (meth)acrylonitrile, N-vinyl-2-pyrrolidone, N-vinylcarbazole, maleimides, vinyl sulphonate, vinyl phosphonates, alpha-olefins, isoprene, butadiene, vinyl esters, vinyl ethers and halogenated olefins. | - | ADVANTAGE These homopolymers have increased resistance to migration and to loss due to volatilisation under the use conditions. Polymer compsns. are stabilised against the deleterious effects of actinic light by having present a stabilising amt. of said monomers or polymers. --- The physical integrity of the coatings is maintained to a higher degree with significant redn. in loss of gloss and yellowing.
US5021577A | 1991-06-04 | Poly substd. N:hydro:carbyl:oxy hindered amine(s) useful as stabilisers against actinic light for polymers partic. polypropylene and high-solids enamels | Polysubstituted n-hydrocarbyloxy hindered amine light stabilizers | Ciba Geigy Corporation,Ardsley,NY,US | Galbo, James P. | A polysubstd. N-hydroxycarbyloxy cpd. of formula (I), where n = 2-10; R1 and R2 = independently, 1-4C alkyl, or R1 and R2 combined = pentamethylene; L = an n-valent 1-18C alkane or alkene, 5-12C cycloalkane or cycloalkene, 7-12C bicyclic or tricyclic hydrocarbon or 6-15C aryl, alkyl-substd. aryl or aralkyl hydrocarbon, provided that the N-O gps. are not necessarily attached to the same C atom in L; T = organic gps. selected from E-COO-; E'-OCO-, E-CONR3; E'NHCOCONH; E'OCO(CH2)mNH-; E'-OCO(CH2)pCOO-; gp. of formula (II), (III), (IV) or (V); E = 1-17C phenyl, vinyl or alkyl; E1 = methyl or ethyl; R3 = H, 1-8C alkyl or the gp. of formula (VI); L1 = monovalent radical as L; m = 2-4; p = 0-10; G = H or 1-18C alkyl; and X = H or -CH2CH2COOC12H25. USE/ADVANTAGEThe polysubstd. N-hydrocarbyloxy hindered amines are effective light stabilisers in protecting organic substances such as polyolefins and polystyrene against the effects of actinic light. They are partic. useful as stabilisers in coating systems and high solids enamels. They are useful in combination with hydroxylamine to protect propylene fibres from gas fading. | Polysubstituted N-hydrocarbyloxy hindered amines are effective light stabilizers in protecting organic substrates against the deleterious effects of actinic light. | US1989326704A | 1989-03-21 | US5021577A ¦ CA2012495A1 ¦ CA2012495C ¦ DE69008402D1 ¦ DE69008402T2 ¦ EP389421A1 ¦ EP389421B1 ¦ JP02860586B2 ¦ JP2289546A ¦ US5015682A ¦ US5189086A | US5021577A | What is claimed is: 1. A polysubstituted N-hydrocarbyloxy compound of the formula where n is 2 to 10, R 1 and R2 are independently alkyl of 1 to 4 carbon atoms, or R1 and R2 together are pentamethylene, L is an n-valent radical of an alkane or alkene of 1 to 18 carbon atoms, an n-valent radical of a cycloalkane or cycloalkene of 5 to 12 carbon atoms, an n-valent radical of a bicyclic or tricyclic hydrocarbon of 7 to 12 carbon atoms or an n-valent radical of an aryl, alkyl substituted aryl or aralkyl hydrocarbon of 6 to 15 carbon atoms, with the proviso that the N–O groups are not necessarily attached to the same carbon atom in L, T is an organic moiety selected from the group consisting of E–COO–, E 1 –OCO–, E–CONR3 – E1 NHCOCONH–, E1 OCO(CH2)m NH–, E1 OCO(CH2)pCOO–, where E is phenyl, vinyl or alkyl of 1 to 17 carbon atoms, E 1 is methyl or ethyl, R 3 is hydrogen, alkyl of 1 to 8 carbon atoms or where L1 is a monovalent radical of the definition of L, m is 2 to 4, p is 0 to 10, G is hydrogen or alkyl of 1 to 18 carbon atoms, and X is hydrogen or –CH 2 CH2 COOC12 H25. 2. A compound according to claim 1 wherein n is 2 to 4. 3. A compound according to claim 1 wherein R1 and R2 are each methyl. 4. A compound according to claim 1 wherein L is an n-valent radical of n-octane, n-heptane or cyclohexane. 5. A compound according to claim 1 wherein T is E–COO– where E is phenyl, vinyl or alkyl of 1 to 17 carbon atoms. 6. A compound according to claim 5 wherein E is heptadecyl. 7. A compound according to claim 1 wherein T is E–CONR3 – where R3 is hydrogen and E is vinyl. 8. A compound according to claim 1 wherein T is where G is dodecyl. 9. The compound according to claim 1 which is 1,4-bis(4-benzoyloxy-2,2,6,6-tetramethylpiperidin-1-yloxy)-2-cyclohexene. 10. The compound according to claim 1 which is 1,8-bis-(4-benzoyloxy-2,2,6,6-tetramethylpiperidine-1-yl-oxy)octane. 11. The compound according to claim 1 which is bis-(4-benzoyloxy-2,2,6,6-tetramethylpiperidin-1-yloxy)octane. 12. The compound according to claim 1 which is bis-(4-benzoyloxy-2,2,6,6-tetramethylpiperidin-1-yloxy)methane. | C07D021194 ¦ C08K00053435 | 2002-11-26 FPAY FEE PAYMENT + ¦ 1998-12-02 FPAY FEE PAYMENT + ¦ 1997-03-17 AS ASSIGNMENT CIBA SPECIALTY CHEMICALS CORPORATION, NEW YORK ASSIGNMENT OF ASSIGNORS INTEREST;ASSIGNOR:CIBA-GEIGY CORPORATION;REEL/FRAME:008454/0001 1996-12-27 ¦ 1994-09-30 FPAY FEE PAYMENT + ¦ 1991-03-29 AS ASSIGNMENT CIBA-GEIGY CORPORATION, 444 SAW MILL RIVER RD., AR ASSIGNMENT OF ASSIGNORS INTEREST.;ASSIGNOR:GALBO, JAMES P.;REEL/FRAME:005648/0555 1990-02-12 | A polysubstd. N-hydroxycarbyloxy cpd. of formula (I), where n = 2-10; R1 and R2 = independently, 1-4C alkyl, or R1 and R2 combined = pentamethylene; L = an n-valent 1-18C alkane or alkene, 5-12C cycloalkane or cycloalkene, 7-12C bicyclic or tricyclic hydrocarbon or 6-15C aryl, alkyl-substd. aryl or aralkyl hydrocarbon, provided that the N-O gps. are not necessarily attached to the same C atom in L; T = organic gps. selected from E-COO-; E'-OCO-, E-CONR3; E'NHCOCONH; E'OCO(CH2)mNH-; E'-OCO(CH2)pCOO-; gp. of formula (II), (III), (IV) or (V); E = 1-17C phenyl, vinyl or alkyl; E1 = methyl or ethyl; R3 = H, 1-8C alkyl or the gp. of formula (VI); L1 = monovalent radical as L; m = 2-4; p = 0-10; G = H or 1-18C alkyl; and X = H or -CH2CH2COOC12H25. | - | USE/ADVANTAGE The polysubstd. N-hydrocarbyloxy hindered amines are effective light stabilisers in protecting organic substances such as polyolefins and polystyrene against the effects of actinic light. They are partic. useful as stabilisers in coating systems and high solids enamels. They are useful in combination with hydroxylamine to protect propylene fibres from gas fading.
US4983737A | 1991-01-08 | Ethylenically unsatd. cpds. as polyolefin actinic light stabilisers contain hindered amine moiety substd. on 1-N atom with hydrocarbyl:oxy gp. | Ethylenically unsaturated compounds containing 1-hydrocarbyloxy-2,2,6,6-tetramethylpiperidine moieties, and polymers, copolymers and stabilized compositions | Ciba Geigy Corporation,Ardsley,NY,US | Ravichandran, Ramanathan ¦ Schirmann, Peter J. ¦ Mar, Andrew | New ethylenically unsatd. polymerisable monomer is claimed contg. a hindered amine moiety substd. on the 1-N atom with a hydrocarbyloxy gp. and having formula (E). In (E) L1 and L2 are 1-4C alkyl or together are pentamethylene; R1 is hydrocarbyl. The monomer is selected from formulae (I)-(IX) where R1 is 1-36C alkyl, 2-18C alkenyl, 7-15C aralkyl, 5-12C cycloalkyl, 5-12C cycloalkenyl, a 7-12C opt. satd. bicyclic or tricyclic hydrocarbon or 6-10C aryl opt. substd. by alkyl; X is a direct bond, 2-12C -O(polyoxyalkyleneO)-, -O-, -NH- or -NG- where G = 1-8C alkyl, X1 is a direct bond or -O-; n is 1 or 2; T1, T2 and T4 are H, halogen, 1-18C alkyl or 6-10C aryl; T3 = H or Me; and R2-R4 are H, 1-12C alkyl, or R2 = cyano in formula (III).The monomer is e.g. 1-cyclohexyloxy-2,2,6,6-tetramethyl -4-acryloyloxypiperidine. USENew ethylenically unsatd. cpds. may be homo- or copolymerised with other ethylenically unsatd. monomers. @(14pp Dwg.No.0/0)@ | Ethylenically unsaturated compounds containing 1-hydroxycarbyloxy-2,2,6,6-tetramethylpiperidine moieties represent reactable stabilizers which may be homopolymerized or copolymerized with other ethylenically saturated monomers to form non-migrating, light stabilizers which are very effective in stabilizing polyolefins and other polymer substrates against the deleterious effects of actinic light. | US1989326705A | 1989-03-21 | US4983737A ¦ AU199052046A ¦ AU634217B ¦ BR199001312A ¦ CA2012498A1 ¦ CA2012498C ¦ DE69012615D1 ¦ DE69012615T2 ¦ EP389420A1 ¦ EP389420B1 ¦ JP02913198B2 ¦ JP2281009A ¦ RU2083605C1 ¦ RU2086540C1 ¦ US5047489A ¦ US5077340A ¦ ZA199002123B | US4983737A | What is claimed is: 1. An ethylenically unsaturated, polymerizable monomer containing a hindered amine moiety substituted on the 1-N atom with a hydrocarbyloxy group, said moiety having the formula E where L1 and L2 are independently alkyl of 1 to 4 carbon atoms, or L1 and L2 together are pentamethylene, and R1 is hydrocarbyl, and said monomer is selected from the group consisting of formulas I-IX where R1 is alkyl of 1 to 36 carbon atoms, alkenyl of 2 to 18 carbon atoms, alkynyl of 2 to 18 carbon atoms, aralkyl of 7 to 15 carbon atoms, cycloalkyl of 5 to 12 carbon atoms, cycloalkenyl of 5 to 12 carbon atoms, a radical of a saturated or unsaturated bicyclic or tricyclic hydrocarbon of 7 to 12 carbon atoms, or aryl of 6 to 10 carbon atoms or said aryl substituted by alkyl, X is a direct bond, –O(polyoxyalkyleneO)– of 2 to 12 carbon atoms, –O–, –NH– or –NG–, where G is alkyl of 1 to 8 carbon atoms, X 1 is a direct bond or –O–, n is 1 or 2, T 1 T2 and T4 are independently hydrogen, halogen, alkyl of 1 to 18 carbon atoms or aryl of 6 to 10 carbon atoms, T 3 is hydrogen or methyl, and R 2, R3 and R4 are independently hydrogen or alkyl of 1 to 12 carbon atoms, or R2 is also cyano in formula III. 2. A monomer according to claim 1 wherein L1 and L2 are each methyl. 3. A monomer according to claim 1 wherein R1 is alkyl of 1 to 18 carbon atoms, alkenyl of 2 to 3 carbon atoms, propargyl, benzyl or cyclohexyl. 4. A monomer according to claim 1 wherein G is alkyl of 1 to 4 carbon atoms. 5. A monomer according to claim 1 wherein T1 and T2 are each hydrogen. 6. A monomer according to claim 1 wherein T3 is hydrogen. 7. A monomer according to claim 1 wherein R2, T3 and R4 are each hydrogen. 8. A monomer according to claim 1 wherein R2 is methyl and R3 and R4 are both hydrogen. 9. The monomer according to claim 1 which is bis-(1-cyclohexyloxy-2,2,6,6-tetramethylpiperidin-4-yl) trans,trans-muconate. 10. The monomer according to claim 1 which is 1-cyclohexyloxy-2,2,6,6-tetramethyl-4-acryloyloxypiperidine. 11. The monomer according to claim 1 which is 1-cyclohexyloxy-2,2,6,6-tetramethyl-4-methacryloyloxypiperidine. 12. The monomer according to claim 1 which is 1-methoxy-2,2,6,6-tetramethyl-4-acryloyloxypiperidine. 13. The monomer according to claim 1 which is 1-cyclohexyloxy-2,2,6,6-tetramethyl-4-acrylamidopiperidine. 14. The monomer according to claim 1 which is N,N-bis(1-cyclohexyloxy-2,2,6,6-tetramethylpiperidin-4-yl)acrylamide. 15. The monomer according to claim 1 which is 1-octyloxy-2,2,6,6-tetramethyl-4-acryloyloxypiperidine. 16. The monomer according to claim 1 which is 4-maleimido-1-cyclohexyloxy-2,2,6,6-tetramethylpiperidine. 17. The monomer according to claim 1 which is 1-cyclohexyloxy-2,2,6,6-tetramethyl-4-vinylbenzyloxypiperidine. 18. The monomer according to claim 1 which is 4-allyloxy-1-octyloxy-2,2,6,6-tetramethylpiperidine. 19. The monomer according to claim 1 which is 1-octyloxy-4-methacryloyloxy-2,2,6,6-tetramethylpiperidine. 20. The monomer according to claim 1 which is 1-methoxy-4-methacryloyloxy-2,2,6,6-tetramethylpiperidine. | C07D021194 ¦ C08K00053435 | 2002-06-21 FPAY FEE PAYMENT + ¦ 1998-06-29 FPAY FEE PAYMENT + ¦ 1997-03-17 AS ASSIGNMENT CIBA SPECIALTY CHEMICALS CORPORATION, NEW YORK ASSIGNMENT OF ASSIGNORS INTEREST;ASSIGNOR:CIBA-GEIGY CORPORATION;REEL/FRAME:008454/0001 1996-12-27 ¦ 1994-06-29 FPAY FEE PAYMENT + ¦ 1990-10-29 AS ASSIGNMENT CIBA-GEIGY CORPORATION, 444 SAW MILL RIVER ROAD, A ASSIGNMENT OF ASSIGNORS INTEREST.;ASSIGNORS:RAVICHANDRAN, RAMANATHAN;SCHIRMANN, PETER J.;MAR, ANDREW;REEL/FRAME:005483/0436;SIGNING DATES FROM 19900323 TO 19900328 | New ethylenically unsatd. polymerisable monomer is claimed contg. a hindered amine moiety substd. on the 1-N atom with a hydrocarbyloxy gp. and having formula (E). In (E) L1 and L2 are 1-4C alkyl or together are pentamethylene; R1 is hydrocarbyl. The monomer is selected from formulae (I)-(IX) where R1 is 1-36C alkyl, 2-18C alkenyl, 7-15C aralkyl, 5-12C cycloalkyl, 5-12C cycloalkenyl, a 7-12C opt. satd. bicyclic or tricyclic hydrocarbon or 6-10C aryl opt. substd. by alkyl; X is a direct bond, 2-12C -O(polyoxyalkyleneO)-, -O-, -NH- or -NG- where G = 1-8C alkyl, X1 is a direct bond or -O-; n is 1 or 2; T1, T2 and T4 are H, halogen, 1-18C alkyl or 6-10C aryl; T3 = H or Me; and R2-R4 are H, 1-12C alkyl, or R2 = cyano in formula (III).The monomer is e.g. 1-cyclohexyloxy-2,2,6,6-tetramethyl -4-acryloyloxypiperidine. | USE New ethylenically unsatd. cpds. may be homo- or copolymerised with other ethylenically unsatd. monomers. @(14pp Dwg.No.0/0)@ | -
US4758639A | 1988-07-19 | Vinyl! polymer prodn. by suspension or emulsion polymerisation in smooth surfaced reactor vessel coated with aromatic cpd. and at least one inorganic cpd. e.g. silicate | Process for production of vinyl polymer | Shin Etsu Chemical Co. Ltd.,Tokyo,JP | Koyanagi, Shunichi ¦ Kutamura, Hajime ¦ Shimizu, Toshihide ¦ Kaneko, Ichiro | Prodn. by suspension- or emulsion-polymerising at least one of vinyl monomer in aq. medium comprises regulating unevenness of inner surface (inner wall of polymerisation vessel and other equipments) to be contacted with the monomer to 5 micron or less and coating (A) aromatic cpd. and/or heterocyclic cpd. having at least 5 conjugated pi bonds or coating the component (A) and (B) at least one of inorganic cpd. on the inner surface.Unevenness: Rmax (max. ht.) by JIS B 0601The component (A) is benzene derivs., naphthalene derivs., polynuclear aromatic cpd., quinones, non-benzene aromatic cpd., O-, N- or S-contg. heterocyclic cpd. or alkaloid and the component (B) used pref. is silicate, silicic acid colloid or Fe(OH)3 colloid. USE/ADVANTAGEPrevents adherence of polymer scale. | A process for production of a vinyl polymer by suspension polymerization or emulsion polymerization of at least one kind of vinyl monomer in an aqueous medium is disclosed.<P><P>In this process, the polymerization is carried out in a polymerizer, the inner wall surface and portions of the auxiliary equipment thereof which may come into contact with the monomer during polymerization having a surface roughness of not greater than 5 μm and being previously coated with a scaling preventive comprising at least one selected from dyes, pigments and aromatic or heterocyclic compounds having at least 5 conjugated π bonds. According to this process, scaling on the inner wall surface of a polymerizer, etc. during polymerization can be prevented effectively and surely. A process for production of a vinyl polymer by suspension polymerization or emulsion polymerization of at least one kind of vinyl monomer in an aqueous medium is disclosed. In this process, the polymerization is carried out in a polymerizer, the inner wall surface and portions of the auxiliary equipment thereof which may come into contact with the monomer during polymerization having a surface roughness of not greater than 5 mu m and being previously coated with a scaling preventive comprising at least one selected from dyes, pigments and aromatic or heterocyclic compounds having at least 5 conjugated pi bonds. According to this process, scaling on the inner wall surface of a polymerizer, etc. during polymerization can be prevented effectively and surely. | JP1984171046A ¦ JP1984171045A | 1984-08-17 ¦ 1984-08-17 | US4758639A ¦ JP2036602B2 ¦ JP3070723B2 ¦ JP61051001A ¦ JP61051002A ¦ PT80975A ¦ PT80975B | JP61051002A ¦ PT80975A ¦ US4758639A ¦ JP3070723B | We claim: 1. A process for production of a vinyl polymer comprising polymerizing, by suspension polymerization or emulsion polymerization, at least one kind of vinyl monomer in an aqueous medium in a polymerizer, wherein the inner wall surface of the polymerizer and portions of the auxilliary equipment thereof which come into contact with the monomer during polymerization have a surface roughness of not greater than 1 μm and have been previously coated with a scaling preventive coating comprising at least one component selected from dyes and pigments. 2. A process according to claim 1, wherein said scaling preventive coating comprises at least one selected from azo dyes and pigments, anthraquinone dyes and pigments, indigoid dyes and pigments, phthalocyanine dyes and pigments, carbonium dyes and pigments, quinoneimine dyes, methine dyes, quinoline dyes, nitro dyes, benzoquinone and naphthoquinone dyes, naphthalimide dyes and pigments, perinone dyes, sulfide dyes, fluorescent dyes, and azoic dyes. 3. A process according to claim 2, wherein said scaling preventive coating comprises an azine dye. 4. A process according to claim 1, wherein said scaling preventive coating further comprises an inorganic compound. 5. A process according to claim 4, wherein said inorganic compound is selected from the group consisting of silicic acids; silicates; salts of magnesium, calcium and barium, zinc, aluminum, tin, titanium, iron, nickel, cobalt, chromium, molybdenum, manganese, copper, silver and platinum; and inorganic colloids. 6. A process according to claim 5, wherein said inorganic compound is a silicate, silicic acid colloid or ferric hydroxide colloid. 7. A process according to claim 4, wherein said scaling preventive coating comprises at least one component selected from azo dyes and pigments, anthraquinone dyes and pigments, indigoid dyes and pigments, phthalocyanine dyes and pigments, carbonium dyes and pigments, quinoneimine dyes, methine dyes, quinoline dyes, nitro dyes, benzoquinone and naphthoquinone dyes, naphthalimide dyes and pigments, perinone dyes, sulfide dyes, fluorescent dyes, and azoic dyes. 8. A process according to claim 7, wherein said scaling preventive coating comprises an azine dye. 9. A process according to claim 1, wherein a fixing agent is used for enhancement of the fixing characteristic of said scaling preventive coating. 10. A process according to claim 9, wherein said fixing agent is at least one selected from the group consisting of olefin polymers, diene polymers, acetylene polymers, aliphatic vinyl or vinylidene polymers, aromatic vinyl polymers, heterocyclic vinyl polymers, acrylic or methacrylic polymers, polyethers, polysulfides, polysulfones, poly(alkylene diisocyanate), poly(5-iminohydantoin), poly(perfluoroglutarodinitrile, poly(1-(perfluorobutyryl)aziridine), polyesters, polyamides, polyureas, polyurethanes, linear condensed polymers, heterocyclic condensed polymers, natural polymers, modified natural polymers, polysiloxanes, organic metal polymers and inorganic polymers. 11. A process according to claim 1, wherein portions of a recovery system for unreacted monomers where scales may stick are previously coated with the scaling preventive coating. | C08F000200 ¦ C08F000218 | 2000-01-10 FPAY FEE PAYMENT + ¦ 1996-01-11 FPAY FEE PAYMENT + ¦ 1992-01-03 FPAY FEE PAYMENT + ¦ 1988-04-20 AS ASSIGNMENT SHIN-ETSU CHEMICAL CO., LTD., JAPAN ASSIGNMENT OF ASSIGNORS INTEREST;ASSIGNORS:KOYANAGI, SHUNICHI;KUTAMURA, HAJIME;SHIMIZU, TOSHIHIDE;AND OTHERS;REEL/FRAME:004850/0816 1985-07-08 | Prodn. by suspension- or emulsion-polymerising at least one of vinyl monomer in aq. medium comprises regulating unevenness of inner surface (inner wall of polymerisation vessel and other equipments) to be contacted with the monomer to 5 micron or less and coating (A) aromatic cpd. and/or heterocyclic cpd. having at least 5 conjugated pi bonds or coating the component (A) and (B) at least one of inorganic cpd. on the inner surface.Unevenness: Rmax (max. ht.) by JIS B 0601The component (A) is benzene derivs., naphthalene derivs., polynuclear aromatic cpd., quinones, non-benzene aromatic cpd., O-, N- or S-contg. heterocyclic cpd. or alkaloid and the component (B) used pref. is silicate, silicic acid colloid or Fe(OH)3 colloid. | - | USE/ADVANTAGE Prevents adherence of polymer scale.
US4757124A | 1988-07-12 | Scale prevention during polymerisation of vinyl chloride by coating reactor etc. with dyes, pigments, aromatic heterocyclic cpds. with at least 5 conjugated pi-bonds | Process for production of vinyl chloride polymer | Shin Etsu Chemical Co. Ltd.,Tokyo,JP | Koyanagi, Shunichi ¦ Kitamura, Hajime ¦ Shimizu, Toshihide ¦ Kaneko, Ichiro | Vinyl chloride polymers are made by suspension or emulsion polymerisation of vinyl chloride monomer (VCM) or a mixt. of VCM and a copolymerisable monomer in an aq. medium using a polymeriser and ancillary equipment in which the surfaces which may come into contact with the monomer during the polymerisation are previously coated with a scaling preventative (I) comprising at least one chosen from dyes, pigments, and aromatic or heterocyclic cpds., having at least 5 conjugated pi-bonds, whilst controlling the chloride ion concn. of the reaction mixt. to not higher than 100 ppm. The anti-scaling coating may also contain an inorganic cpd. (II). ADVANTAGEThe coating of (I) prevents scale formation on the reactor walls during polymerisation, thus avoiding the need for frequent de-scaling of the reactor and allowing continuous operation and improved efficiency, maintaining improved heat exchange in the reactor and avoiding entrainment of scales in the prod. which could give rise to 'fish eye' defects in films made from the prod. | This process is a process for production of a vinyl chloride polymer by suspension polymerization or emulsion polymerization of vinyl chloride monomer or a mixture of vinyl chloride monomer with a vinyl monomer copolymerizable with said vinyl chloride monomer in an aqueous medium, characterized in that the polymerization is carried out in a polymerizer, the inner wall surface and portions of the auxiliary equipment thereof which may come into contact with the monomer during polymerization being previously coated with a scaling preventive comprising at least one selected from dyes, pigments and aromatic or heterocyclic compounds having at least 5 conjugated π bonds, while controlling the chloride ion concentration in the reaction mixture to not higher than 100 ppm. According to said process, scaling onto the inner wall surface of a polymerizer, etc. during polymerization can be prevented effectively and surely. This process is a process for production of a vinyl chloride polymer by suspension polymerization or emulsion polymerization of vinyl chloride monomer or a mixture of vinyl chloride monomer with a vinyl monomer copolymerizable with said vinyl chloride monomer in an aqueous medium, characterized in that the polymerization is carried out in a polymerizer, the inner wall surface and portions of the auxiliary equipment thereof which may come into contact with the monomer during polymerization being previously coated with a scaling preventive comprising at least one selected from dyes, pigments and aromatic or heterocyclic compounds having at least 5 conjugated pi bonds, while controlling the chloride ion concentration in the reaction mixture to not higher than 100 ppm. According to said process, scaling onto the inner wall surface of a polymerizer, etc. during polymerization can be prevented effectively and surely. | JP1984152522A ¦ JP1984155967A | 1984-07-23 ¦ 1984-07-26 | US4757124A ¦ AR242595A1 ¦ AU198545274A ¦ AU578109B ¦ BG50388A3 ¦ BR198503491A ¦ CA1249099A1 ¦ CN1006386B ¦ CN1985107531A ¦ CZ198505441A3 ¦ CZ199103585A3 ¦ CZ278202B6 ¦ CZ278591B6 ¦ DD237514B5 ¦ DE3571324D1 ¦ EG17349A ¦ EP172427A2 ¦ EP172427A3 ¦ EP172427B1 ¦ EP172427B2 ¦ ES198701201A1 ¦ ES545331D0 ¦ FI198502857A ¦ FI81816B ¦ FI81816C ¦ FI852857A0 ¦ GR851794B ¦ GT198500066A ¦ HK1990716A ¦ HU201786B ¦ HU39467T ¦ ID977B ¦ IN165525B ¦ JP4030404B2 ¦ JP4030405B2 ¦ JP61031406A ¦ JP61034006A ¦ KR199204802B1 ¦ MX163186B ¦ NO165757B ¦ NO165757C ¦ NO198502907A ¦ NZ212815A ¦ PH20811A ¦ PL146867B1 ¦ PL254652A1 ¦ PT80846A ¦ PT80846B ¦ RO92870B ¦ RU2012565C1 ¦ SG199000156A ¦ SK198505441A3 ¦ SK199103585A3 ¦ SK277795B6 ¦ SK277971B6 ¦ YU118185A ¦ YU44514B ¦ ZA198505516B | EP172427A1 ¦ AU198545274A ¦ JP61031406A ¦ JP61034006A ¦ PT80846A ¦ ZA198505516A ¦ BR198503491A ¦ FI198502857A ¦ NO198502907A ¦ HU39467T ¦ DD237514A ¦ ES198701201A ¦ CN1985107531A ¦ RO92870A ¦ US4757124A ¦ CA1249099A1 ¦ EP172427B1 ¦ DE3571324D1 ¦ JP4030404B ¦ JP4030405B ¦ EP172427B2 ¦ CZ198505441A3 ¦ CZ278202B6 ¦ KR199204802B1 ¦ CZ199103585A3 ¦ CZ278591B6 ¦ RU2012565C1 ¦ SK198505441A3 ¦ SK277795B6 ¦ DD237514B5 ¦ SK199103585A3 ¦ SK277971B6 | What is claimed is: 1. A process for production of a vinyl chloride polymer comprising polymerizing, by suspension polymerization or emulsion polymerization, vinyl chloride monomer or a mixture of vinyl chloride monomer with a vinyl monomer copolymerizable with said vinyl chloride monomer in an aqueous medium in a polymerizer, wherein the inner wall surface of the polymerizer and portions of the auxiliary equipment thereof which come into contact with the monomer during polymerization have been previously coated with a scaling preventive coating comprising at least one component selected from dyes and pigments, and the chloride ion concentration in the reaction mixture is controlled to not higher than 100 ppm during the polymerization. 2. A process according to claim 1, wherein said scaling preventive coating comprises at least one component selected from azo dyes and pigments, anthraquinone dyes and pigments, indigoid dyes and pigments, phthalocyanine dyes and pigments, carbonium dyes and pigments, quinoneimine dyes, methine dyes, quinoline dyes, nitro dyes, benzoquinone and naphthoquinone dyes, naphthalimide dyes and pigments, perinone dyes, sulfide dyes, fluorescent dyes, and azoic dyes. 3. A process according to claim 2, wherein said scaling preventive coating comprises an azine dye. 4. A process according to claim 1, wherein said scaling preventive coating further comprises an inorganic compound. 5. A process according to claim 4, wherein said inorganic compound is selected from silicic acids; silicates; salts of magnesium, calcium, barium, zinc, aluminum, tin, iron, nickel, cobalt, chromium, molybdenum, manganese, copper, silver and platinum; and inorganic colloids. 6. A process according to claim 5, wherein said inorganic compound is a silicate, silicic acid colloid or ferric hydroxide colloid. 7. A process according to claim 4, wherein said scaling preventive coating comprises at least one component selected from azo dyes and pigments, anthraquinone dyes and pigments, indigoid dyes and pigments, phthalocyanine dyes and pigments, carbonium dyes and pigments, quinoneimine dyes, methine dyes, quinoline dyes, nitro dyes, benzoquinone and naphthoquinone dyes, naphthalimide dyes and pigments, perinone dyes, sulfide dyes, fluorescent dyes, and azoic dyes. 8. A process according to claim 7, wherein said scaling preventive coating comprises an azine dye. 9. A process according to claim 1, wherein a fixing agent is used for enchancement of the fixing characteristic of said scaling preventive coating. 10. A process according to claim 9, wherein said fixing agent is at least one selected from olefin polymers, diene polymers, acetylene polymers, aliphatic vinyl or vinylidene polymers, aromatic vinyl polymers, heterocyclic vinyl polymers, acrylic or methacrylic polymers, polyethers, polysulfides, polysulfones, poly(alkylene diisocyanate), poly(5-iminohydantoin), poly(perfluoroglutaronitrile), poly(1-perfluorobutyrylaziridine), polyesters, polyamides, polyureas, polyurethanes, linear condensed poplymers, heterocyclic condensed polymers, natural polymers, modified natural polymers, polysiloxanes, organic metal polymers and inorganic polymers. 11. A process according to claim 1, wherein portions of a recovery system for unreacted monomers where scales may stick are previously coated with the scaling preventive coating. 12. A process according to claim 1, wherein the inner wall surface of the polymerizer and the portions of the auxiliary equipment contacting the monomer have a surface roughness of 10 μm or less. | C08F001406 ¦ C08F000200 ¦ C08F000218 ¦ C08F000406 | 2000-01-05 FPAY FEE PAYMENT + ¦ 1996-01-02 FPAY FEE PAYMENT + ¦ 1992-02-11 REMI MAINTENANCE FEE REMINDER MAILED ¦ 1992-01-03 FPAY FEE PAYMENT + ¦ 1988-04-07 AS ASSIGNMENT SHIN-ETSU CHEMICAL CO., LTD.,JAPAN ASSIGNMENT OF ASSIGNORS INTEREST;ASSIGNORS:KOYANAGI, SHUNICHI;KITAMURA, HAJIME;SHIMIZU, TOSHIHIDA;AND OTHERS;REEL/FRAME:004847/0753 1985-07-08 | Vinyl chloride polymers are made by suspension or emulsion polymerisation of vinyl chloride monomer (VCM) or a mixt. of VCM and a copolymerisable monomer in an aq. medium using a polymeriser and ancillary equipment in which the surfaces which may come into contact with the monomer during the polymerisation are previously coated with a scaling preventative (I) comprising at least one chosen from dyes, pigments, and aromatic or heterocyclic cpds., having at least 5 conjugated pi-bonds, whilst controlling the chloride ion concn. of the reaction mixt. to not higher than 100 ppm. The anti-scaling coating may also contain an inorganic cpd. (II). | - | ADVANTAGE The coating of (I) prevents scale formation on the reactor walls during polymerisation, thus avoiding the need for frequent de-scaling of the reactor and allowing continuous operation and improved efficiency, maintaining improved heat exchange in the reactor and avoiding entrainment of scales in the prod. which could give rise to 'fish eye' defects in films made from the prod.
US20140004351A1 | 2014-01-02 | Aqueous coating composition particularly useful in paints, comprises autoxidizable polyester resin, and specified co-solvent and solids content | PROCESS FOR MAKING HIGH-PERFORMANCE POLYETHYLENE MULTIFILAMENT YARN | DSM IP ASSETS B.V.,Heerlen,NL ¦ VAN CASTEREN Ilse,Waalwijk,NL ¦ OVERBEEK Gerardus Cornelis,Waalwijk,NL ¦ TENNEBROEK Ronald,Waalwijk,NL ¦ NABUURS Tijs,Waalwijk,NL ¦ COOGAN Richard George,Wilmington,MA,US | VAN CASTEREN, Ilse ¦ OVERBEEK, Gerardus Cornelis ¦ TENNEBROEK, Ronald ¦ NABUURS, Tijs ¦ COOGAN, Richard George | An aqueous coating composition comprises an autoxidizable polyester resin having fatty acid residues (≤ 30 wt.%), a glass transition temperature of - 60 to 35° C, an acid value greater than 15 but less than 75 mg potassium hydroxide/g, and a molecular weight of 2500-100000 g/mol; a co-solvent content of ≥ 15 wt.% of total composition and a solids content of less than 30 wt.%. If the composition is in a form of a film, it has a telegraphing value of less than 20 gloss units and a dry film thickness of 52 μ m[± 6 μ m]. An aqueous coating composition comprises an autoxidizable polyester resin having fatty acid residues (≤ 30 wt.%), a glass transition temperature of - 60 to 35° C, an acid value greater than 15 but less than 75 mg potassium hydroxide/g, and a molecular weight of 2500-100000 g/mol; a co-solvent content of ≥ 15 wt.% of total composition and a solids content of less than 30 wt.%. If the composition is in a form of a film, it has a telegraphing value of less than 20 gloss units. The telegraphing value is the difference between an initial smooth gloss value minus an initial rough gloss value of the film. The initial smooth gloss value is the gloss when the film is cast on smooth polyvinyl chloride (R z = 1 μ m[± 0.25 μ m]). The initial rough gloss value is the gloss when the film is cast on rough polyvinyl chloride (R z = 25 μ m[± 5 μ m]). Each film has a dry film thickness of 52 μ m[± 6 μ m]. Each initial gloss value is measured at a 20° angle, 24 hours after the film has been cast. An INDEPENDENT CLAIM is included for a method for coating a substrate comprising applying the aqueous coating composition to the substrate and drying the composition. Aqueous coating composition, particularly useful in paint for coating substrates (claimed). The aqueous coating composition produces coatings on surface that show reduced telegraphing of surface irregularities. Preferred Condition: The fatty acid residue contains less than 10 wt.% of fatty acid residues that contain ≥ 3 double bonds, and has an iodine number if ≥ 50 g iodine/100 g fatty acid. The fatty acid contains less than 10 wt.% of fatty acid that contain ≥ 3 double bonds. Preferred Component: The autoxidizable polyester resin comprises ≥ 5 wt.% ring structures, particularly trimellitic acid and/or trimellitic anhydride; or greater than 15 wt.% of phthalic acid, phthalic anhydride, and/or benzoic acid.Preferred Condition: The product neutralization degree of acid groups on autoxidizable polyester resin polymer (ND) and acid value (AV) is greater than 22 to 65, preferably 22-65 mg/potassium hydroxide/g. The autoxidizable polyester resin has a pH of 5.1-9.2. The initial rough gloss value minus the rough gloss value measured at 4 days after film formation is less than 10 gloss units. Preferred Component: The autoxidizable polyester resin comprises pure polyester resin, polyesteramide resin, urethanized polyester resin, and/or urethanized polyesteramide resin (preferably autoxidizable urethanized polyester(amide) resin comprising 1-20 wt.% on resin solids of isocyanates). The autoxidizable resin has an amide group content of ≥ 15 mmoles/100 g solid resin. The resin solids comprise autoxidizable polyester resin (≥ 50 wt.%, based on total resin solids). Preferred Composition: The aqueous coating composition comprises autoxidizable polyester resin (35-65 wt.%), co-solvent (90-20 wt.%), and water (35-65 wt.%); or pigment (10-40 wt.%), autoxidizable polyester resin (10-40 wt.%), water (20-70 wt.%), solvent (0-15 wt.%), thickener (0-2.5 wt.%, based on weight of solids), and dispersing agent (0-5 wt.%, based on weight of solids). It comprises greater than 13 wt.% N-methylpyrrolidone by weight of resin solids. The autoxidizable pure polyester resin is obtained from isophthalic acid and/or hexahydrophthalic anhydride (15-40 wt.%), glycerol (0-2 wt.%), fatty acid residues having an iodine value of 50-180 g iodine/100 g. The autoxidizable urethanized polyester(amide) resin is obtained from cyclic anhydride (10-45 wt.%), acid residues having an iodine value of 80-155 g iodine/100 g, hydroxyl functional amine (10-35 wt.%), polyisocyanate (0.5-7 wt.%). | An aqueous solution coating composition comprising an autoxidisable polyvinyl polymer having >=20% of fatty acid residue by weight of polymer; Tg from -60 to +15° C.; acid value of 15 to 75 mg KOH/g, Mw from 2500 to 100000 g/mol; polydispersity @30, said composition having @25% co-solvent by weight of solids, >=30% solids by weight of composition; said composition when in the form of a coating having a telegraphing value defined as the difference in gloss at a 20° angle of between a film cast on rough PVC and a film cast on smooth PVC of 10 gloss units. An aqueous solution coating composition comprising an autoxidisable polyvinyl polymer having ≧20% of fatty acid residue by weight of polymer; T g from −60 to +15° C.; acid value of 15 to 75 mg KOH/g, Mw from 2500 to 100000 g/mol; polydispersity ≦30, said composition having ≦25% co-solvent by weight of solids, ≧30% solids by weight of composition; said composition when in the form of a coating having a telegraphing value defined as the difference in gloss at a 20° angle of between a film cast on rough PVC and a film cast on smooth PVC of 10 gloss units. | EP20086273A ¦ WO2009EP53824A ¦ US2010919322A | 2008-03-31 ¦ 2009-03-31 ¦ 2010-12-15 | US20140004351A1 ¦ CN101981126A ¦ CN101981127A ¦ CN101981127B ¦ CN104449291A ¦ EP2262860A1 ¦ EP2268741A1 ¦ HK1154880A1 ¦ US20110086953A1 ¦ US20110118394A1 ¦ US20130296486A1 ¦ US9416295B2 ¦ WO2009121887A1 ¦ WO2009121889A1 | WO2009121887A1 ¦ EP2268741A1 ¦ US20110086953A1 ¦ CN101981127A ¦ HK1154880A0 ¦ US20130296486A1 ¦ US20140004351A1 ¦ CN101981127B ¦ CN104449291A ¦ HK1154880A1 ¦ US9416295B2 | 1. An aqueous coating composition that comprises an autoxidisable polymer that comprises plurality of vinyl groups where: I) said autoxidisable polyvinyl polymer has: i) fatty acid residue in an amount greater than or equal to 20% by weight of said autoxidisable polyvinyl polymer ii) a glass transition temperature (T g)from −60° C. to +20° C.; iii) an acid value from 5 to 75, optionally from 15 to 75 mg KOH/g; iv) a weight average molecular weight (M w) from 2500 to 100000 g/mol; and v) a polydispersity (PDi) less than or equal to 30; II) said composition has: a) a co-solvent content less that 25% by weight of solids; b) a solids content greater than or equal to 30% by the total weight of said composition; and III) said composition when in the form of the film has a telegraphing value of less than 10 gloss units, where the telegraphing value is the difference between an initial smooth gloss value minus an initial rough gloss value of the film, where the initial smooth gloss value is the gloss when the film is cast on smooth PVC (R z=1 μm [±0.25 μm]); the initial rough gloss value is the gloss when the film is cast on rough PVC (R z=25 microns [μm] [±5 μm]); and where each film has a dry film thickness of 52 μm [±6 μm]; and each initial gloss value is measured at a 20° angle, one day (24 hours) after the film has been cast. 2. An aqueous coating composition according to claim 1 wherein the autoxidisable polymer if carboxylic acid functional has an ND×AV value of &gt;22 and ≦65; where ND=neutralization degree of the acid groups on the polymer and AV=acid value. 3. An aqueous coating composition according to claim 1, which comprises &lt;13% N-methylpyrrolidone by weight of the composition. 4. An aqueous coating composition according to claim 1 comprising &lt;13% by weight of polymer solids of nitrogen containing molecules with an evaporation rate &lt;0.1 which are either aromatic, heterocyclic or which are aromatic and aliphatic primary and secondary (di)amines with the proviso that the weight % of nitrogen in such molecules is &gt;5%. 5. An aqueous coating composition according to claim 1 comprising. i) 35% to 50% of the autoxidisable polyvinyl polymer by weight of the composition; ii) 0 to 20% of co-solvent by weight of the composition; and iii) 35% to 65% of water by weight of the composition; 6. An aqueous coating composition as claimed in claim 1 where the autoxidisable polyvinyl polymer has: i) fatty acid residue in an amount greater than or equal to 25% by weight of said autoxidisable polyvinyl polymer; ii) a glass transition temperature (T g) from −40° C. to +10° C.; iii) an acid value from 5 to 50 mg KOH/g; iv) a weight average molecular weight (M w) from 6000 to 40000 g/mol; and v) a polydispersity (PDi) less than or equal to 20; and where the composition has a co-solvent content &lt;6% by weight of solids 7. An aqueous coating composition according to claim 1, comprising: i) 15% to 40% of TiO 2; ii) 15% to 40% of polymer solids; iii) 0 to 10% of co-solvent by weight of solids; iv) 0.1 to 3% of thickener; v) 0 to 5% dispersing agent; vi) 25% to 70% water; where unless indicated all percentages are by weight of the composition and i)+ii)+iii)+iv)+v)+vi)=100%. 8. An autoxidisable polyvinyl polymer having: i) fatty acid residue in an amount greater than or equal to 20% by weight of said autoxidisable polyvinyl polymer; ii) a glass transition temperature (T g) from −60° C. to +20° C.; iii) an acid value from 5 to 75, optionally from 15 to 75 mg KOH/g; iv) a weight average molecular weight (M w) from 2500 to 100000 g/mol; and v) a polydispersity (PDi) less than or equal to 30; and where the polymer is capable of forming a coating composition which when in the form of the film has a telegraphing value (as defined in claim 1) of less than 10 gloss units. 9. A method for preparing an autoxidisable polyvinyl polymer the process comprising the steps of: I) polymerising ethylenically unsaturated vinyl monomers to form a polyvinyl polymer; and II) reacting the polyvinyl polymer obtained in step I) with fatty acids having an average iodine value in the range of 80 to 180 g I 2/100 g fatty acid; to obtain an autoxidisable polyvinyl polymer having i) fatty acid residue in an amount greater than or equal to 20% by weight of said autoxidisable polyvinyl polymer; ii) a glass transition temperature (T g)from −60° C. to +20° C.; iii) an acid value from 5 to 75, optionally from 15 to 75 mg KOH/g; iv) a weight average molecular weight (M w) from 2500 to 100000 g/mol; and v) a polydispersity (PDi) less than or equal to 30; and where the polymer is capable of forming a coating composition which when in the form of the film has a telegraphing value (as defined in claim 1) of less than 10 gloss units. 10. An autoxidisable polyvinyl polymer obtained and/or obtainable by a process as claimed in claim 9. 11. A coating composition comprising an autoxidisable polyvinyl polymer as claimed in claim 8. 12. A coating composition as claimed in claim 1 where the composition comprises: a) a co-solvent content ≦15% by weight of solids; b) a N-methylpyrrolidone content ≦13% by weight of solids; c) heterocyclic amine containing solvent content of 0 wt % by weight of solids; d) a solids content ≧30% by weight of the composition; and e) a pH from 4.1 to 8.4; and where said composition is in the form of the film, the film has a telegraphing value (as defined in claim 1) of less than 10 gloss units. 13. A coating composition as claimed in claim 1, in which the autoxidisable polyvinyl polymer is present in an amount from 38 to 65% by weight of the composition. 14. A coating obtained and/or obtainable by a coating composition as claimed in claim 1, the coating having a telegraphing value (as defined in claim 1) of less than 10 gloss units. 15. A substrate coated with a coating as claimed in claim 14. 16. A method of coating a substrate comprising the steps of i) applying a coating composition as claimed in claim 1 to a substrate; ii) drying the substrate to form a coating thereon; where the coating has a telegraphing value (as defined in claim 1) of less than 10 gloss units. 17. Use of an autoxidisable polyvinyl polymer and/or a coating composition as claimed in claim 1 for the purpose of obtaining coatings having a telegraphing value (as defined in claim 1) of less than 10 gloss units. 18. A method of manufacture of an autoxidisable polyvinyl polymer and/or a coating composition as claimed in claim 1 for the purpose of obtaining coatings having a telegraphing value (as defined in claim 1) of less than 10 gloss units. | C09D013314 | - | An aqueous coating composition comprises an autoxidizable polyester resin having fatty acid residues (≤ 30 wt.%), a glass transition temperature of - 60 to 35° C, an acid value greater than 15 but less than 75 mg potassium hydroxide/g, and a molecular weight of 2500-100000 g/mol; a co-solvent content of ≥ 15 wt.% of total composition and a solids content of less than 30 wt.%. If the composition is in a form of a film, it has a telegraphing value of less than 20 gloss units and a dry film thickness of 52 μ m[± 6 μ m]. | Aqueous coating composition, particularly useful in paint for coating substrates (claimed). | The aqueous coating composition produces coatings on surface that show reduced telegraphing of surface irregularities.
CN103261237B | 2016-03-30 | Preparing a radiation curable composition comprising (meth)acrylic copolymer and radiation curable epoxy based compound, comprises in first copolymerization step, preparing a (meth)acrylic copolymer by copolymerization of monomers | Process for preparing radiation curable compositions | Henkel KGaA,EP | CLARK, GEORGE ¦ VAN MUYLDER, MARC ¦ VAN MUYLDER, MARC | Preparing a radiation curable composition comprising at least one (meth)acrylic copolymer A and at least one radiation curable epoxy based compound B, comprises: (a) in a first copolymerization step, the preparation of a (meth)acrylic copolymer A by copolymerization of monomers; and (b) in a subsequent esterification step, the preparation of a radiation curable epoxy based compound B by esterification of the non-copolymerizable epoxy compound (b1) with at least one radiation curable monomer having at least one carboxyl ic acid group (a4). Preparing a radiation curable composition comprising at least one (meth)acrylic copolymer A and at least one radiation curable epoxy based compound B, comprises: (a) in a first copolymerization step, the preparation of a (meth)acrylic copolymer A by copolymerization of monomers comprising: (i) from 39 to 98.9 wt.% of at least one (meth)acrylic monomer (a1), (ii) from 0.1 to 60 wt.% of at least one other copolymerizable monomer (a2) different from (meth)acrylic monomer (a1), (iii) from 1 to 15 wt.% of at least one copolymerizable monomer (a3) having at least one carboxylic acid group or group capable of forming a carboxylic acid group, in the presence of at least one non-copolymerizable epoxy compound (b1); and (b) in a subsequent esterification step, the preparation of a radiation curable epoxy based compound B by esterification of the non-copolymerizable epoxy compound (b1) with at least one radiation curable monomer having at least one carboxylic acid group (a4). INDEPENDENT CLAIMS are:a radiation curable composition obtainable by the process;a method of preparing an adhesive and/or pressure sensitive adhesive comprising: (a) providing the radiation curable composition; (b) applying the composition to a substrate; and (c) exposing the composition to an actinic radiation source to cure the composition; andadhesives and/or pressure sensitive adhesives obtained from curing the composition. The methods are useful for preparing radiation curable composition; and for preparing adhesive and/or pressure sensitive adhesive (all claimed). Preferred Components: The (meth)acrylic monomer (a1) is selected from alkyl (meth)acrylates having a transition glass temperature (Tg), when homopolymerized, of less than -30° C and where the copolymerizable monomer (a2) is selected from monomers having Tg, when homopolymerized, of more than -30° C. The (meth)acrylic monomer (a1) is selected from 2-ethylhexyl acrylate, butylacrylate and its mixtures. Copolymerizable monomer (a2) is selected from methyl (meth)acrylate, ethylacrylate, tert-butyl (meth)acrylate, vinyl acetate, styrene and its mixtures. Copolymerizable monomer (a3) is selected from (meth)acrylic acid. The radiation curable monomer (a4) is selected from (meth)acrylic acid. The non-copolymerizable epoxy compound (b1) is selected from glycidyl esters of saturated or unsaturated carboxylic acids, glycidyl ethers of aliphatic or aromatic polyols, and its mixtures. It is selected from the monoglycidyl esters of long chain alkyl carboxylic acids where the alkyl chain comprises from 6 to 24 carbon atoms. At least one compound C is added. Preferred Composition: The composition comprises: (iii) from 5 to 60% by weight of non-copolymerizable epoxy compound (b1), and (iv) from 40 to 95% by weight of monomers comprising the monomers (a1), (a2) and (a3) based on the total weight of non-copolymerizable epoxy compound (b1) and monomers comprising the monomers (a1), (a2) and (a3) are used in the copolymerization step. The amount of monomer (a4) used in the esterification step is such that the equivalent ratio of carboxylic acid groups of copolymerizable monomer (a4) to epoxy groups provided by the non-copolymerizable epoxy compound (b1) is from 0.9 to 1.1. The radiation curable composition comprises: (i) from 20 to 95% by weight of (meth)acrylic copolymer A; and (ii) from 5 to 80% by weight of radiation curable epoxy based compound B, based on the total weight of (meth)acrylic copolymer A and of radiation curable epoxy based compound B. It comprises: (i) from 40 to 99% by weight of the radiation curable composition comprising the (meth)acrylic copolymer A and the radiation curable epoxy based compound B; and (ii) from 1 to 60% by weight of at least one compound C, based on the total weight of(meth)acrylic copolymer A, radiation curable epoxy based compound B and compound C. | The present invention relates to a process for the preparation of a radiation curable composition comprising at least one (meth)acrylic copolymer A and at least one radiation curable epoxy based compound B, said process comprising a first copolymerization step, and a subsequent esterification step. La présente invention concerne un procédé pour la préparation d'une composition durcissable par rayonnement comprenant au moins un copolymère (méth)acrylique A et au moins un composé à base d'époxy durcissable par rayonnement B, ledit procédé comprenant une première étape de copolymérisation, et une étape d'estérification consécutive. | EP2010195740A ¦ WO2011EP72554A | 2010-12-17 ¦ 2011-12-13 | CN103261237B ¦ CN103261237A ¦ EP2465875A1 ¦ EP2651980A1 ¦ EP2651980B1 ¦ JP2014506937A ¦ KR2013141552A ¦ TW201231604A ¦ TWI519619B ¦ US20130251912A1 ¦ WO2012080215A1 | EP2465875A1 ¦ WO2012080215A1 ¦ TW201231604A ¦ US20130251912A1 ¦ EP2651980A1 ¦ CN103261237A ¦ KR2013141552A ¦ JP2014506937A ¦ EP2651980B1 ¦ CN103261237B ¦ TWI519619B | Claims 1. Process for the preparation of a radiation curable composition comprising at least one (meth)acrylic copolymer A and at least one radiation curable epoxy based compound B, said process comprising: (a) in a first copolymerization step, the preparation of a (meth)acrylic copolymer A by copolymerization of monomers comprising: (i) from 39 to 98.9 weight % of at least one (meth)acrylic monomer (a1), (ii) from 0.1 to 60 weight % of at least one other copolymerizable monomer (a2) different from (meth)acrylic monomer (a1), (iii) from 1 to 15 weight % of at least one copolymerizable monomer (a3) having at least one carboxylic acid group or group capable of forming a carboxylic acid group, in the presence of at least one non-copolymerizable epoxy compound (b1) and (b) in a subsequent esterification step, the preparation of a radiation curable epoxy based compound B by esterification of the non-copolymerizable epoxy compound (b1) with at least one radiation curable monomer having at least one carboxylic acid group (a4). Process according to claim 1 wherein the (meth)acrylic monomer (a1) is selected from alkyl (meth)acrylates having a Tg, when homopolymerized, of less than -30°C and wherein the copolymerizable monomer (a2) is selected from monomers having a Tg, when homopolymerized, of more than -30 °C. Process according to any of claims 1 or 2 wherein the (meth)acrylic monomer (a1) is selected from 2-ethylhexyl acrylate, butylacrylate and mixtures thereof. Process according to any of claims 1 to 3 wherein the copolymerizable monomer (a2) is selected from methyl (meth)acrylate, ethylacrylate, tert-butyl (meth)acrylate, vinyl acetate, styrene and mixtures thereof. Process according to any of claims 1 to 4 wherein the copolymerizable monomer (a3) is selected from (meth)acrylic acid. Process according to any of claims 1 to 5 wherein the radiation curable monomer (a4) is selected from (meth)acrylic acid. Process according to any of claims 1 to 5 wherein the non-copolymerizable epoxy compound (b1) is selected from glycidyl esters of saturated or unsaturated carboxylic acids, glycidyl ethers of aliphatic or aromatic polyols, and mixtures thereof. Process according to any of claims 1 to 6 wherein the non-copolymerizable epoxy compound (b1) is selected from the monoglycidyl esters of long chain alkyl carboxylic acids wherein the alkyl chain comprises from 6 to 24 carbon atoms. 9. Process according to any of claims 1 to 7 wherein: (iii) from 5 to 60 % by weight of non-copolymerizable epoxy compound (b1), and (iv) from 40 to 95 % by weight of monomers comprising the monomers (a1), (a2) and (a3) based on the total weight of non-copolymerizable epoxy compound (b1) and monomers comprising the monomers (a1), (a2) and (a3) are used in the copolymerization step. 10. Process according to any of claims 1 to 8 wherein the amount of monomer (a4) used in the esterification step is such that the equivalent ratio of carboxylic acid groups of copolymerizable monomer (a4) to epoxy groups provided by the non-copolymerizable epoxy compound (b1) is from 0.9 to 1.1 . 1 1 . Process according to any of claims 1 to 10 comprising a step wherein at least one compound C is added. 12. A radiation curable composition obtainable by the process according to any of claims 1 to 1 1 . 13. A radiation curable composition according to claim 12 comprising: (i) from 20 to 93 % by weight of (meth)acrylic copolymer A, and (ii) from 7 to 80 % by weight of radiation curable epoxy based compound B, based on the total weight of (meth)acrylic copolymer A and of radiation curable epoxy based compound B. 14. A radiation curable composition according to claim 12 comprising: (i) from 40 to 99 % by weight of the radiation curable composition comprising the (meth)acrylic copolymer A and the radiation curable epoxy based compound B, and (ii) from 1 to 60 % by weight of at least one compound C, based on the total weight of(meth)acrylic copolymer A, radiation curable epoxy based compound B and compound C. 15. Method of preparing an adhesive and/or pressure sensitive adhesive comprising the steps of : (a) providing a radiation curable composition according to any of claims 12 to 14, (b) applying said composition to a substrate, (c) exposing said composition to an actinic radiation source to cure the said composition. 16. Adhesives and/or pressure sensitive adhesives obtained from curing a composition according to any of claims 12 to 14. 1. Preparing can radiation curing composition used for the method, the radiation curing composition may include at least one of (methyl) acrylic acid copolymer A and at least one kind can radiation curing epoxy compound B, the method comprises the following steps: (a) in the first step of copolymer, wherein at least one of the following non-co-epoxy composite can (b1) is existing, through using the following monomer comprises the monomer copolymer but prepared (methyl) acrylic acid copolymer: (i) 39-98.9 weight % of at least one of (methyl) acrylic monomer (a1), wherein the (methyl) acrylic monomer is point comprises at least one of acrylic ester CH2 = CHCOO-group and at least one can of comonomer/or metacrylic acid ester CH2 = CCH3C00-group of compound, (ii) 0.1-60 weight % of at least one of different in (methyl) acrylic monomer (a1) and the other the comonomer can (a2), (iii) 1-15 weight % of ( Condition a3), it has at least one carboxylic acid group or group can form one group and, wherein the copolymer make in to avoid or minimize non-can copolymer epoxy compound (b1) and monomer (a3) between the assistant reaction of the following process, (b) on and after the esterification step, by non-can copolymer epoxy compound (b1) and at least one set with at least one kind of carboxylic acid and can radiation curing monomer (a4) and esterification in can radiation curing epoxy compound. 2. Method according to claim claim 1 and, when the said (methyl) acrylic monomer (a1) is selected from all poly time Tg less than-30 degrees centigrade is (methyl) acrylic acid alkyl ester, and wherein the comonomer can (a2) are selected from poly Tg greater than-30 degrees centigrade and monomer. 3. Right according to claim 1 or 2 the method, wherein the (methyl) acrylic acid monomer (a1) is selected from 2-ethyl hexyl acrylic ester, butyl acrylate and mixture of they. 4. Right according to claim 1 or 2 the method, wherein the comonomer can (a2) is selected from (methyl) methyl acrylate, ethyl acrylate, (methyl) acrylate, vinyl acetate, styrene and mixture of they. 5. Right according to claim 1 or 2 the method, wherein the comonomer can (a3) is selected from (methyl) acrylic acid. 6. Right according to claim 1 or 2 the method, wherein the can radiation curing monomer (a4) is selected from (methyl) acrylic acid. 7. Right according to claim 1 or 2 the method, wherein the non-can co-epoxy compound (b1) is selected from saturated or glycidyl ester, aliphatic series or aromatic polyhydric alcohols and unsaturated carboxylic acid and glycidyl ether, and mixture of they. 8. Right according to claim 1 or 2 the method, wherein the non-can copolymer epoxy compound (b1) selected from long chain alkyl and single carboxylic acid glycidyl ester, wherein the alkyl group chain containing 6-24 carbon atom number. 9. Right according to claim 1 or 2 the method, wherein using 5-60 weight % of non-can copolymer epoxy compound (b1) and 40-95 weight % of the monomer including (a1), (a2) and (a3) is single, based on non-use of copolymer in the step can co-epoxy compound (b1) and containing the monomer (a1), (a2) and (a3) of the monomer total weight. 10. Right according to claim 1 or 2 the method, wherein the esterification step and using the monomer (a4) and weight may make comonomer (a4) is carboxylic acid and of non-co-epoxy composite can (b1) provide the equivalent ratio of epoxy base is 0.9-1.1. 11. Right according to claim 1 or 2 the method, wherein comprising adding the at least one compound of the step C, the compound C is selected from inert or non inert can radiation curing compound, tackifier, or any mixture of they. 12. Can radiation curing agent composition, the composition by any one claim according to claim 1-11 and method is obtained. 13. According to claim claim 12 and can radiation curing agent composition, the composition comprising: (i) 20-93 weight % of (methyl) acrylic acid copolymer A, and (ii) 7-80 weight % and can radiation curing epoxy compound B, based on (methyl) acrylic acid copolymer A and all weight and can radiation curing epoxy compound. 14. According to claim claim 12 and can radiation curing agent composition, the composition comprising: (i) 40-99 weight % and containing (methyl) acrylic acid copolymer A and can radiation curing epoxy compound B and can radiation curing composition, and (ii) 1-60 weight % of at least one of compound C, the compound C is selected from inert or non inert can radiation curing compound, tackifier, or any mixture of they, based on (methyl) acrylic acid copolymer A, can radiation curing epoxy compound B and compound C of total weight. 15. Adhesive and preparation method, the method comprises the following steps: (a) providing according to any claim according to claim 12-14 and one of claims and can radiation curing composition, (b) using the composition is applied to substrate, (c) using the composition is exposed to actinic radiation source for curing the composition. 16. Right claim 15 the method, wherein the adhesive is pressure sensitive adhesive. 17. Adhesive, of the corresponding composition according to claim any one of claim 12-14 for curing and then obtaining. 18. Right requirement 17 and adhesive, wherein the adhesive is pressure sensitive adhesive. | C08F000246 ¦ C08F002018 ¦ C08F022010 ¦ C09J000400 | 2016-03-30 C14 GRANT OF PATENT OR UTILITY MODEL + ¦ 2015-12-02 C41 TRANSFER OF PATENT APPLICATION OR PATENT RIGHT OR UTILITY MODEL ¦ 2014-07-30 COR CHANGE OF BIBLIOGRAPHIC DATA CORRECT: APPLICANT; FROM: UCB SA TO: ALLNEX BELGIUM S. A. ¦ 2014-07-30 C53 CORRECTION OF PATENT FOR INVENTION OR PATENT APPLICATION ¦ 2013-09-18 C10 ENTRY INTO SUBSTANTIVE EXAMINATION ¦ 2013-08-21 C06 PUBLICATION + | Preparing a radiation curable composition comprising at least one (meth)acrylic copolymer A and at least one radiation curable epoxy based compound B, comprises: (a) in a first copolymerization step, the preparation of a (meth)acrylic copolymer A by copolymerization of monomers; and (b) in a subsequent esterification step, the preparation of a radiation curable epoxy based compound B by esterification of the non-copolymerizable epoxy compound (b1) with at least one radiation curable monomer having at least one carboxyl ic acid group (a4). | The methods are useful for preparing radiation curable composition; and for preparing adhesive and/or pressure sensitive adhesive (all claimed). | -
US20100167013A1 | 2010-07-01 | Roof membrane is made by a process involving combining particles of crosslinked rubber with aqueous polymer dispersion, before/after coagulation of dispersion followed by solid state shear pulverization and reduction of moisture content | Thermoplastic roofing membranes | - | Cruz, Carlos A. ¦ Lau, Willi ¦ Rokowski, Joseph M. | Roof membrane is made by a process involving coagulating at least one aqueous polymer dispersion to form coagulated aqueous polymer dispersion with weight average particle size of 1-1000 microns; combining particles of at least one crosslinked rubber with the dispersion, before/after coagulating the dispersion, to form aqueous dispersion mixture in dispersion; subjecting the mixture to solid state shear pulverization; and reducing moisture content of mixture. The coagulating of the dispersion is carried out either prior to combining with the particles, or in presence of particles. A roof membrane is made by a process involving:either process (a): coagulating at least one aqueous polymer dispersion to produce a coagulated aqueous polymer dispersion with a weight average particle size of 1-1000 microns; combining particles of at least one crosslinked rubber with the aqueous polymer dispersion, before or after coagulating the aqueous polymer dispersion, to form an aqueous dispersion mixture in aqueous dispersion; subjecting the aqueous dispersion mixture to solid state shear pulverization and thus producing a pulverized mixture; reducing the moisture content of the mixture; and forming the roof membrane, where the coagulation step is carried out either prior to combining with the particles of crosslinked rubber, or in the presence of the particles of the crosslinked rubber; orprocess (b): combining particles of at least one crosslinked rubber with an aqueous polymer dispersion to form an aqueous dispersion mixture in aqueous dispersion; subjecting the aqueous dispersion mixture to solid state shear pulverization; reducing the moisture content of the mixture; and forming a roof membrane, where the aqueous polymer dispersion is obtained by suspension polymerization. As roof membrane (claimed), particularly as a roofing material, which is useful as a modifier for ethylene propylene diene monomer roofing membrane or neoprene coatings, or in roofing shingles or roofing felt. The commercial useful thermoplastic roof membrane is prepared from recycled thermoset rubber and a thermoplastic polymer that retains the mechanical properties of the constituent polymers even where the proportion of thermoset rubber is greater than 10 wt.% of the composite. Preferred Components: The polymerized units are selected from at least one functional monomer with functionality selected from carboxy acid, phosphorus acid, hydroxy, amine, acetoacetoxy, silyl, epoxy, cyano and/or isocyanate functionality.Preferred Method: The method further involves extruding the pulverized mixture to form the roof membrane. The crosslinked rubber is obtained, at least in part, from recycled tires. The aqueous polymer dispersion that is coagulated is obtained from emulsion polymer dispersion. The coagulated aqueous polymer dispersion is obtained from the waste stream of an emulsion polymer manufacturing facility. The step of reducing the moisture content involves isolating the solid content of the pulverized mixture, where the solid state shear pulverization involves pan milling or disk milling. The roof membrane is further crosslinked during processing, which processing involves at least one kneading, or extrusion, or two-roll milling, or heat molding, or compression molding. The method further involves coating the membrane with a white coating or overlaying or laminating an acrylic sheet or polyvinyl chloride (PVC) sheet or foil sheet on the roof membrane. Preferred Components: The particle size of the crosslinked rubber is ≥ 43 micron sieve particle size (325 mesh), or ≤ 11100 micron sieve particle size (2 mesh). The coagulated aqueous polymer dispersion comprises a copolymer having polymerized units. | The present invention provides thermoplastic roofing membranes comprising particles of crosslinked rubber and an aqueous (co)polymer dispersion. The thermoplastic roofing membranes are formed by combining particles of crosslinked rubber and a suspension polymer dispersion, or a coagulated aqueous latex (co)polymer dispersion, to form a mixture in aqueous dispersion, which aqueous dispersion mixture is subjected to solid state shear pulverization to form materials that can be processed as thermoplastics at crosslinked rubber concentrations of from 10 wt.% to as high as 95 wt.%, based on the total solids of the material. The method may further comprise kneading the pulverized product, followed by extrusion to form roofing membranes. | US2008203913P | 2008-12-30 | US20100167013A1 ¦ AT539116T ¦ AU2009202787A1 ¦ AU2009202787B2 ¦ AU2009202788A1 ¦ BRPI0902279A2 ¦ BRPI0903430A2 ¦ BRPI0905129A2 ¦ CN101624448A ¦ CN101624448B ¦ CN101624858A ¦ CN101624858B ¦ CN101649097A ¦ CN101649097B ¦ CN101649126A ¦ CN101649126B ¦ CN101880414A ¦ EP2143755A1 ¦ EP2143756A1 ¦ EP2143757A1 ¦ EP2143758A1 ¦ EP2204407A1 ¦ EP2204407B1 ¦ JP04975800B2 ¦ JP05101572B2 ¦ JP05140036B2 ¦ JP2010018783A ¦ JP2010101155A ¦ JP2010155977A ¦ KR1092338B1 ¦ KR1187923B1 ¦ KR2010007753A ¦ KR2010007815A ¦ KR2010080371A ¦ KR2012089798A ¦ MX2009007212A ¦ MX2009007401A ¦ MX2009013641A ¦ RU2009126203A ¦ RU2009148595A ¦ TW201011061A ¦ TW201026757A ¦ US20100007047A1 ¦ US20100009152A1 ¦ US20100016456A1 ¦ US20100125108A1 ¦ US8304460B2 ¦ US8304461B2 ¦ US8304462B2 ¦ US8597563B2 | EP2143756A1 ¦ AU2009202788A1 ¦ CN101624858A ¦ KR2010007815A ¦ US20100167013A1 ¦ KR1187923B1 ¦ CN101624858B | 1. A roof membrane made by a process comprising: (a) coagulating one or more aqueous polymer dispersion to produce a coagulated aqueous polymer dispersion with a weight average particle size of from about 1 micron to about 1,000 microns; (b) combining particles of one or more crosslinked rubber with the aqueous polymer dispersion, before or after coagulating the aqueous polymer dispersion, to form an aqueous dispersion mixture in aqueous dispersion; (c) subjecting the aqueous dispersion mixture to solid state shear pulverization and thereby producing a pulverized mixture; (d) reducing the moisture content of the mixture; and (e) forming the roof membrane; wherein the coagulating of the one or more aqueous polymer dispersion may be carried out either prior to combining with the particles of crosslinked rubber, or in the presence of the particles of the crosslinked rubber. 2. The roof membrane of claim 1 wherein the process further comprises extruding the pulverized mixture to form the roof membrane. 3. The roof membrane of claim 1 wherein the particle size of the crosslinked rubber is 43 micron sieve particle size (325 mesh) or more, or 11,100 micron sieve particle size (2 mesh) or less. 4. The roof membrane of claim 1 wherein the crosslinked rubber is obtained, at least in part, from recycled tires. 5. The roof membrane of claim 1 wherein the aqueous polymer dispersion that is coagulated is obtained from an emulsion polymer dispersion. 6. The roof membrane of claim 1 wherein the coagulated aqueous polymer dispersion is obtained from the waste stream of an emulsion polymer manufacturing facility. 7. The roof membrane of claim 1 wherein reducing the moisture content of the pulverized mixture comprises isolating the solid content of the pulverized mixture. 8. The roof membrane of claim 1 wherein the solid state shear pulverization comprises pan milling or disk milling. 9. The roof membrane of claim 1 wherein the coagulated aqueous polymer dispersion comprises a copolymer having polymerized units of one or more functional monomers with functionality chosen from carboxy acid functionality, phosphorus acid functionality, hydroxy functionality, amine functionality, acetoacetoxy functionality, silyl functionality, epoxy functionality, cyano functionality, isocyanate functionality, and combinations thereof. 10. The roof membrane of claim 1 wherein the roof membrane is further crosslinked during processing, which processing comprises one or more of kneading, or extrusion, or two-roll milling, or heat molding, or compression molding. 11. The roof membrane of claim 1 wherein the process further comprises coating the membrane with a white coating or overlaying or laminating an acrylic sheet or PVC sheet or foil sheet on the roof membrane. 12. A roof membrane made by a process comprising: (a) combining particles of one or more crosslinked rubber with an aqueous polymer dispersion to form an aqueous dispersion mixture in aqueous dispersion; (c) subjecting the aqueous dispersion mixture to solid state shear pulverization; (d) reducing the moisture content of the mixture; and (e) forming a roof membrane; wherein the aqueous polymer dispersion is obtained by suspension polymerization. | B32B000300 | - | Roof membrane is made by a process involving coagulating at least one aqueous polymer dispersion to form coagulated aqueous polymer dispersion with weight average particle size of 1-1000 microns; combining particles of at least one crosslinked rubber with the dispersion, before/after coagulating the dispersion, to form aqueous dispersion mixture in dispersion; subjecting the mixture to solid state shear pulverization; and reducing moisture content of mixture. The coagulating of the dispersion is carried out either prior to combining with the particles, or in presence of particles. | As roof membrane (claimed), particularly as a roofing material, which is useful as a modifier for ethylene propylene diene monomer roofing membrane or neoprene coatings, or in roofing shingles or roofing felt. | The commercial useful thermoplastic roof membrane is prepared from recycled thermoset rubber and a thermoplastic polymer that retains the mechanical properties of the constituent polymers even where the proportion of thermoset rubber is greater than 10 wt.% of the composite.
US20100006442A1 | 2010-01-14 | Chemical or galvanic process to apply a thin metal coat drawn from metal salt solution to a plastic nano-tube substrate | PROCESS FOR APPLICATION OF A METAL LAYER ON A SUBSTRATE | BASF SE,Ludwigshafen,DE | Lochtman, Rene ¦ Kaczun, Jürgen ¦ Schneider, Norbert ¦ Pfister, Jürgen ¦ Wagner, Norbert ¦ Kieburg, Christoffer ¦ Joshi, Ketan | Claimed is a process to apply a metal coat to a substrate by separating the metal from a metal salt solution. Deposition of the metal is by chemical or galvanic process. The substrate surface consists of an array of polymer plastic nano-tubes. The nano-tube length is in the range 0.5 to 1000 microns, and diameter in the range 0.0002 to 0.5 microns. Further claimed is the use of carbon nano-tubes for the application of a metal coating to the substrate. Chemical or galvanic process to apply a metal coat to a plastic substrate. The process results in excellent bonding between the metal and plastic within a relatively brief galvanic process. Further claimed is that the process produces good results at low cost, and that the metal component is of low weight. | The present invention relates to processes for application of a metal layer on a substrate via deposition of a metal from a metal salt solution by a chemical and/or electroplating method, a significant factor in these processes being that carbon nanotubes are present in the substrate surface. The present invention moreover relates to the use of carbon nanotubes for application of a metal layer on a substrate. | EP2006118413A ¦ WO2007EP57754A | 2006-08-03 ¦ 2007-07-27 | US20100006442A1 ¦ BRPI0714608A2 ¦ CN101522956A ¦ EP2049711A1 ¦ IL196548D0 ¦ JP2009545671A ¦ KR2009036600A ¦ RU2009107274A ¦ TW200825206A ¦ WO2008015168A1 | WO2008015168A1 ¦ TW200825206A ¦ EP2049711A1 ¦ KR2009036600A ¦ IN200901210P4 ¦ CN101522956A ¦ JP2009545671A ¦ US20100006442A1 ¦ RU2009107274A ¦ BRPI0714608A2 ¦ IL196548A | 1. A process for application of a metal layer on a substrate via deposition of a metal from a metal salt solution, which comprises the presence of carbon nanotubes in the substrate surface. 2. The process according to claim 1, wherein the carbon nanotubes used comprise single- or multiwall carbon nanotubes whose length is in the range from 0.5 to 1000 μm and whose diameter is in the range from 0.002 to 0.5 μm. 3. The process according to claim 1, wherein the substrate comprises a thermoplastic molding composition, where the thermoplastic molding composition comprises, based on the total weight of components A, B, C, and D, which is 100% by weight, a from 20 to 99% by weight of a thermoplastic polymer, as component A, b from 1 to 30% by weight of carbon nanotubes, as component B, c from 0 to 10% by weight of a dispersing agent, as component C, and d from 0 to 40% by weight of fibrous or particulate fillers, or a mixture of these, as component D. 4. The process according to claim 3, wherein the component A used comprises one or more polymers selected from the group of impact-modified vinylaromatic copolymers, polyolefins, polycarbonates, thermoplastic polyurethanes, and styrene-based thermoplastic elastomers. 5. The process according to claim 1, wherein the substrate is provided with a dispersion, and the dispersion is at least partially dried and/or at least partially hardened and, after the at least partial drying and/or at least partial hardening of the dispersion, deposition of the metal takes place by a chemical and/or electroplating method, where the dispersion comprises a′ from 0.1 to 99.9% by weight, based on the total weight of components A′, B′, and C′, of an organic binder component A′; b′ from 0.1 to 30% by weight, based on the total weight of components A′, B′, and C′, of carbon nanotubes, as component B′; c′ from 0 to 99.8% by weight, based on the total weight of components A′, B′, and C′, of a solvent component C′. 6. The process according to claim 5, wherein the dispersion moreover comprises at least one of the following components: d′ from 0.1 to 50% by weight, based on the total weight of components A′, B′, and C′, of a dispersing agent component D′; and also e′ from 0.1 to 50% by weight, based on the total weight of components A′, B′, and C′, of a filler component E′. 7. The process according to claim 5, wherein the binder component A′ is composed of a polymer or polymer mixture. 8. The process according to claim 5, wherein the dispersion is applied in structured or non-structured form to the substrate. 9. The process according to claim 1, wherein the substrate surface in which carbon nanotubes are present is activated prior to deposition of a metal by a chemical and/or electroplating method. 10. (canceled) 11. A substrate surface at least partially having an electrically conductive metal layer obtainable from the process according to claim 1. 12. The substrate surface according to claim 11 wherein the electrically conductive metal layer is provided for conducting electrical current or heat, or as a decorative metal surface, or for shielding from electromagnetic radiation, or else for magnetizing. 13. A printed circuit board, RFID antenna, transponder antenna or other antenna structure, seat-heating system, ribbon cable, foil conductor, contactless chip card, conductor tracks in solar cells, or in LCD display screens or in plasma display screens comprising the substrate surface according to claim 12. 14. The process according to claim 2, wherein the substrate comprises a thermoplastic molding composition, where the thermoplastic molding composition comprises, based on the total weight of components A, B, C, and D, which is 100% by weight, a from 20 to 99% by weight of a thermoplastic polymer, as component A, b from 1 to 30% by weight of carbon nanotubes, as component B, c from 0 to 10% by weight of a dispersing agent, as component C, and d from 0 to 40% by weight of fibrous or particulate fillers, or a mixture of these, as component D. 15. The process according to claim 2, wherein the substrate is provided with a dispersion, and the dispersion is at least partially dried and/or at least partially hardened and, after the at least partial drying and/or at least partial hardening of the dispersion, deposition of the metal takes place by a chemical and/or electroplating method, where the dispersion comprises a′ from 0.1 to 99.9% by weight, based on the total weight of components A′, B′, and C′, of an organic binder component A′; b′ from 0.1 to 30% by weight, based on the total weight of components A′, B′, and C′, of carbon nanotubes, as component B′; c′ from 0 to 99.8% by weight, based on the total weight of components A′, B′, and C′, of a solvent component C′. 16. The process according to claim 6, wherein the binder component A′ is composed of a polymer or polymer mixture. 17. The process according to claim 6, wherein the dispersion is applied in structured or non-structured form to the substrate. 18. The process according to claim 7, wherein the dispersion is applied in structured or non-structured form to the substrate. 19. The process according to claim 2, wherein the substrate surface in which carbon nanotubes are present is activated prior to deposition of a metal by a chemical and/or electroplating method. 20. The process according to claim 3, wherein the substrate surface in which carbon nanotubes are present is activated prior to deposition of a metal by a chemical and/or electroplating method. 21. The process according to claim 4, wherein the substrate surface in which carbon nanotubes are present is activated prior to deposition of a metal by a chemical and/or electroplating method. | C25D000700 ¦ C25D000338 | 2009-02-03 AS ASSIGNMENT BASF AKTIENGESELLSCHAFT, GERMANY ASSIGNMENT OF ASSIGNORS INTEREST;ASSIGNORS:LOCHTMAN, RENE;KACZUN, JUERGEN;SCHNEIDER, NORBERT;AND OTHERS;REEL/FRAME:022198/0639;SIGNING DATES FROM 20070817 TO 20070829 ¦ 2009-02-03 AS ASSIGNMENT BASF SE, GERMANY CHANGE OF NAME;ASSIGNOR:BASF AKTIENGESELLSCAFT;REEL/FRAME:022198/0666 2008-01-14 | Claimed is a process to apply a metal coat to a substrate by separating the metal from a metal salt solution. Deposition of the metal is by chemical or galvanic process. The substrate surface consists of an array of polymer plastic nano-tubes. The nano-tube length is in the range 0.5 to 1000 microns, and diameter in the range 0.0002 to 0.5 microns. Further claimed is the use of carbon nano-tubes for the application of a metal coating to the substrate. | Chemical or galvanic process to apply a metal coat to a plastic substrate. | The process results in excellent bonding between the metal and plastic within a relatively brief galvanic process. Further claimed is that the process produces good results at low cost, and that the metal component is of low weight.
US20090239981A1 | 2009-09-24 | Inkjet recording ink, used in offset printing, comprises colored particle and aqueous liquid medium, where the colored particle comprises quinacridone pigment, synergist e.g. quinacridone derivative and high-molecular-weight vinyl polymer | WATER-BASED INKJET RECORDING INK | FUJIFILM CORPORATION,Tokyo,JP | MORIMOTO, Kiyoshi | Water-based inkjet recording ink (I) comprises a colored particle and an aqueous liquid medium, where the colored particle comprises a quinacridone pigment; a synergist having a basic group; and a high-molecular-weight vinyl polymer having (i) at least one of a hydrophobic structural unit derived from phenoxyethyl acrylate or a hydrophobic structural unit derived from phenoxyethyl methacrylate, and (ii) at least one of a hydrophilic structural unit derived from acrylic acid or a hydrophilic structural unit derived from methacrylic acid. (I) is useful in offset printing and gravure printing. (I) provides excellent: jetting stability even after long term storage or after being exposed to high temperatures; and fluidity. (I) can suppress generation of unevenness in density and streaking. Preferred Components: The synergist is quinacridone derivative (preferred), a triazine derivative, an acridone derivative or an anthraquinone derivative. The quinacridone pigment is C.I. Pigment Red 122 and/or C.I. Pigment Violet 19. The content of the quinacridone pigment is 2-10 mass.% with respect to the total mass of (I). The basic group is dialkylamino group, a morpholino group, a piperazinyl group, a pyrrolidinyl group, a piperidinyl group, a pyridyl group and/or a triazinyl group. The content of the synergist having the basic group is 0.5-20 parts by mass based on 100 parts by mass of the pigment. The content of the hydrophobic structural unit derived from phenoxyethyl acrylate or a hydrophobic structural unit derived from phenoxyethyl methacrylate is 20-90 mass.% and the content of the hydrophilic structural unit derived from acrylic acid or a hydrophilic structural unit derived from methacrylic acid is 5-40 mass.%, with respect to the total mass of the high-molecular-weight vinyl polymer. The weight average molecular weight of the high-molecular weight vinyl polymer is 2000-70000. The ratio of the addition amount of the high-molecular-weight vinyl polymer is 10-100% with respect to the total mass of the pigment. The content of the colored particle is 2-10 mass % with respect to the total mass of (I). The aqueous liquid medium comprises a water-soluble organic solvent (5-60 mass.%), which is a polyol compound. Preferred Composition: (I) further comprises surface tension adjusting agent or resin particles. | A water-based inkjet recording ink including: a colored particle and an aqueous liquid medium, wherein the colored particle contains a quinacridone pigment; a synergist having a basic group; and a higher molecular vinyl polymer having at least one of a hydrophobic structural unit derived from phenoxyethyl acrylate or a hydrophobic structural unit derived from phenoxyethyl methacrylate and at least one of a hydrophilic structural unit derived from acrylic acid or a hydrophilic structural unit derived from methacrylic acid. | JP200871554A | 2008-03-19 | US20090239981A1 ¦ JP2009227719A | US20090239981A1 ¦ JP2009227719A | What is claimed is: 1. A water-based inkjet recording ink, comprising: a colored particle and an aqueous liquid medium, wherein the colored particle comprises: a quinacridone pigment; a synergist having a basic group; and a high-molecular-weight vinyl polymer having (i) at least one of a hydrophobic structural unit derived from phenoxyethyl acrylate or a hydrophobic structural unit derived from phenoxyethyl methacrylate and (ii) at least one of a hydrophilic structural unit derived from acrylic acid or a hydrophilic structural unit derived from methacrylic acid. 2. The water-based inkjet recording ink of claim 1, wherein the synergist is at least one selected from the group consisting of a quinacridone derivative, a triazine derivative, an acridone derivative, and an anthraquinone derivative. 3. The water-based inkjet recording ink of claim 1, wherein the quinacridone pigment is at least one of C.I. Pigment Red 122 or C. I. Pigment Violet 19, and the synergist is a quinacridone derivative. 4. The water-based inkjet recording ink of claim 2, wherein the quinacridone pigment is at least one of C.I. Pigment Red 122 or C. I. Pigment Violet 19, and the synergist is a quinacridone derivative. 5. The water-based inkjet recording ink of claim 1, wherein the content of the quinacridone pigment is from 2 mass % to 10 mass % with respect to the total mass of the water-based inkjet recording ink. 6. The water-based inkjet recording ink of claim 1, wherein the basic group is at least one selected from the group consisting of a dialkylamino group, a morpholino group, a piperazinyl group, a pyrrolidinyl group, a piperidinyl group, a pyridyl group, and a triazinyl group. 7. The water-based inkjet recording ink of claim 1, wherein the content of the synergist having the basic group is from 0.5 parts by mass to 20 parts by mass based on 100 parts by mass of the pigment. 8. The water-based inkjet recording ink of claim 1, wherein the content of the at least one of a hydrophobic structural unit derived from phenoxyethyl acrylate or a hydrophobic structural unit derived from phenoxyethyl methacrylate is from 20 mass % to 90 mass % and the content of the at least one of a hydrophilic structural unit derived from acrylic acid or a hydrophilic structural unit derived from methacrylic acid is from 5 mass % to 40 mass %, with respect to the total mass of the high-molecular-weight vinyl polymer. 9. The water-based inkjet recording ink of claim 1, wherein the weight average molecular weight of the high-molecular-weight vinyl polymer is from 2,000 to 70,000. 10. The water-based inkjet recording ink of claim 1, wherein the ratio of the addition amount of the high-molecular-weight vinyl polymer is from 10% to 100% with respect to the total mass of the pigment. 11. The water-based inkjet recording ink of claim 1, wherein the content of the colored particle is from 2 mass % to 10 mass % with respect to the total mass of the water-based inkjet recording ink. 12. The water-based inkjet recording ink of claim 1, wherein the aqueous liquid medium comprising a water-soluble organic solvent. 13. The water-based inkjet recording ink of claim 12, wherein the water-soluble organic solvent is a polyol compound. 14. The water-based inkjet recording ink of claim 12, wherein the content of the water-soluble organic solvent is from 5 mass % to 60 mass % with respect to the total amount of the water-based inkjet recording ink. 15. The water-based inkjet recording ink of claim 1, further comprising a surface tension adjusting agent. 16. The water-based inkjet recording ink of claim 1, further comprising resin particles. | B41J000201 ¦ B41M000500 ¦ C09D001100 ¦ C09D0011322 ¦ C09D0011328 | 2009-03-13 AS ASSIGNMENT FUJIFILM CORPORATION, JAPAN ASSIGNMENT OF ASSIGNORS INTEREST;ASSIGNOR:MORIMOTO, KIYOSHI;REEL/FRAME:022393/0040 2009-02-23 | Water-based inkjet recording ink (I) comprises a colored particle and an aqueous liquid medium, where the colored particle comprises a quinacridone pigment; a synergist having a basic group; and a high-molecular-weight vinyl polymer having (i) at least one of a hydrophobic structural unit derived from phenoxyethyl acrylate or a hydrophobic structural unit derived from phenoxyethyl methacrylate, and (ii) at least one of a hydrophilic structural unit derived from acrylic acid or a hydrophilic structural unit derived from methacrylic acid. | (I) is useful in offset printing and gravure printing. | (I) provides excellent: jetting stability even after long term storage or after being exposed to high temperatures; and fluidity. (I) can suppress generation of unevenness in density and streaking.
US20090155717A1 | 2009-06-18 | Stripper-resistant photosensitive resin composition used in color filters of e.g. camera comprises carboxyl-containing acryl-based binder resin, unsaturated acryl carboxylate resin, acryl-based monomer, initiator, pigment and solvent | Photosensitive Resin Composition with Good Stripper-Resistance for Color Filter and Color Filter Formed Using the Same | CHEIL INDUSTRIES INC.,Gumi-si,KR | CHO, Sang-Won ¦ HAN, Gyu-Seok ¦ PAEK, Ho-Jeong ¦ LEE, Myung-Jin ¦ JIN, Sun-Hee ¦ LEE, Cheon-Seok | A photosensitive resin composition (C1) comprises: (A) a carboxyl-containing acryl-based binder resin; (B) a double bond-containing acryl carboxylate resin; (C) an acryl-based photopolymerization monomer; (D) a photopolymerization initiator;(E) a pigment; and(F) a solvent. A photosensitive resin composition (C1) comprises: (A) a carboxyl-containing acryl-based binder resin; (B) a double bond-containing acryl carboxylate resin of formula -(CH 2 C(R 1 )(C(O)OCH 2 CH(R 2 )OC(O)CH=CH 2 ) m (CH 2 C(R 1 )(R 3 )) n (CH 2 C(R 1 )(R 4 )) o - (I); (C) an acryl-based photopolymerization monomer; (D) a photopolymerization initiator;(E) a pigment; and(F) a solvent.R 1H or methyl;R 2H, OH, 1-10C alkyl or -CO-R 5 -COOH;R 5a moiety derived from an acid anhydride;R 3C(O)O-aryl;R 4C(O)O-alkyl;m5-50;n1-20;ando10-100. As a photosensitive resin composition used to fabricate a color filter on a thin film transistor array substrate, useful in a device (Claimed) e.g. liquid crystal displays (LCD), camera. The photosensitive resin composition provides a high quality color filter and is particularly useful for the production of a color filter on a TFT array substrate because the composition has excellent close contacting (adhesion) properties with a lower layer and excellent resistance against a resist stripper such as that used to fabricate a pixel electrode. The photosensitive resin composition also provides a high aperture ratio to the resultant device. The improved stripper resistance of the photosensitive resin composition also reduces the risk of contamination as compared to a negative photosensitive resin. Preferred Composition: The photosensitive resin composition (C1) comprises (wt.): component (A) (0.5 to 20); (B) (0.5 to 10); (C) (0.5 to 10); (D) (0.1 to 30); (E) (0.1 to 40) and (F) (balance) and further comprises at least one additive selected from dispersing agents; malonic acid; 3-amino-1,2-propanediol; vinyl- or (meth)acryloxy-containing silane-based coupling agents; leveling agents; surfactants and/or epoxy compounds. Preferred Components: The carboxyl-containing acryl-based binder resin is a copolymer of a first ethylenic unsaturated monomer including at least one carboxyl group and a second ethylenic unsaturated monomer that is copolymerizable with the first ethylenic unsaturated monomer and has a molecular weight (M w ) of 10000 to 70000. (I) has a molecular weight of 3000 to 150000 and an acid value of 20 to 70 mg KOH/g. | The present invention relates to a photosensitive resin composition for a color filter, which has an excellent stripper-resistance and is developed by an alkali aqueous solution, and a color filter formed of the photosensitive resin composition. The photosensitive resin composition includes: (A) a carboxyl-containing acryl-based binder resin; (B) a double bond-containing acryl carboxylate resin represented by the following Formula 1; (C) an acryl-based photopolymerization monomer; (D) a photopolymerization initiator; (E) a pigment; and (F) a solvent. The photosensitive resin composition has excellent stripper resistance, and thus can be used when a color filter is fabricated on a TFT array substrate in order to ensure a high aperture ratio. In the above formula, R1 is hydrogen or methyl, R2 is hydrogen, hydroxyl, C1 to C10 alkyl, or -CO-R5-COOH wherein R5 is a moiety derived from an acid anhydride, R3 is R6COO- wherein R6 is aryl, R4 is R7COO- wherein R7 is alkyl, 5<=m<=50, 1<=n<=20, and 10<=o<=100. The present invention relates to a photosensitive resin composition for a color filter, which has an excellent stripper-resistance and is developed by an alkali aqueous solution, and a color filter formed of the photosensitive resin composition. The photosensitive resin composition includes: (A) a carboxyl-containing acryl-based binder resin; (B) a double bond-containing acryl carboxylate resin represented by the following Formula 1; (C) an acryl-based photopolymerization monomer; (D) a photopolymerization initiator; (E) a pigment; and (F) a solvent. The photosensitive resin composition has excellent stripper resistance, and thus can be used when a color filter is fabricated on a TFT array substrate in order to ensure a high aperture ratio. In the above formula, R 1 is hydrogen or methyl, R2 is hydrogen, hydroxyl, C1 to C10 alkyl, or —CO—R5—COOH wherein R5 is a moiety derived from an acid anhydride, R3 is R6COO— wherein R6 is aryl, R4 is R7COO— wherein R7 is alkyl, 5≦m≦50, 1≦n≦20, and 10≦o≦100. | KR2007133812A ¦ KR2008128853A | 2007-12-18 ¦ 2008-12-17 | US20090155717A1 ¦ CN101464631A ¦ KR2009066242A ¦ TW200937118A | US20090155717A1 ¦ CN101464631A ¦ KR2009066242A ¦ TW200937118A | What is claimed is: 1. A photosensitive resin composition for a color filter, comprising: (A) a carboxyl-containing acryl-based binder resin; (B) a double bond-containing acryl carboxylate resin represented by the following Formula 1; (C) an acryl-based photopolymerization monomer; (D) a photopolymerization initiator; (E) a pigment; and (F) a solvent, wherein, in the above formula, each R 1 is independently hydrogen or methyl, R2 is hydrogen, hydroxyl, C1 to C10 alkyl, or —CO—R5—COOH wherein R5 is a moiety derived from an acid anhydride, R3 is R6COO— wherein R6 is aryl, R4 is R7COO— wherein R7 is alkyl, 5≦m≦50, 1≦n≦20, and 10≦o≦100. 2. The photosensitive resin composition of claim 1, wherein the photosensitive resin composition comprises about 0.5 to about 20 wt % of the (A) carboxyl-containing acryl-based binder resin, about 0.5 to about 10 wt % of the (B) double bond-containing acryl carboxylate resin, about 0.5 to about 10 wt % of the (C) acryl-based photopolymerization monomer, about 0.1 to about 30 wt % of the (D) photopolymerization initiator, 0.1 to 40 wt % of the (E) pigment, and the balance of the (F) solvent. 3. The photosensitive resin composition of claim 1, wherein the carboxyl-containing acryl-based binder resin is a copolymer of a first ethylenic unsaturated monomer including at least one carboxyl group and a second ethylenic unsaturated monomer that is copolymerizable with the first ethylenic unsaturated monomer. 4. The photosensitive resin composition of claim 1, wherein the carboxyl-containing acryl-based binder resin has a molecular weight (Mw) of about 10,000 to about 70,000. 5. The photosensitive resin composition of claim 1, wherein the double bond-containing acryl carboxylate resin has a molecular weight of about 3000 to about 150,000. 6. The photosensitive resin composition of claim 1, wherein the double bond-containing acryl carboxylate resin has an acid value ranging from about 20 to about 70 mg KOH/g. 7. The photosensitive resin composition of claim 1, wherein the photosensitive resin composition further comprises at least one or more additives selected from dispersing agents; malonic acid; 3-amino-1,2-propanediol; vinyl- or (meth)acryloxy-containing silane-based coupling agents; leveling agents; surfactants; epoxy compounds; or mixtures thereof. 8. A color filter fabricated by using the photosensitive resin composition according to claim 1. 9. A device comprising a color filter fabricated by using the photosensitive resin composition according to claim 1. 10. The device of claim 9, wherein the filter is fabricated on a TFT array substrate. | G03F0007028 | 2008-12-18 AS ASSIGNMENT CHEIL INDUSTRIES INC., KOREA, REPUBLIC OF ASSIGNMENT OF ASSIGNORS INTEREST;ASSIGNORS:CHO, SANG-WON;HAN, GYU-SEOK;PAEK, HO-JEONG;AND OTHERS;REEL/FRAME:022000/0137 2008-12-18 | A photosensitive resin composition (C1) comprises: (A) a carboxyl-containing acryl-based binder resin; (B) a double bond-containing acryl carboxylate resin; (C) an acryl-based photopolymerization monomer; (D) a photopolymerization initiator;(E) a pigment; and(F) a solvent. | As a photosensitive resin composition used to fabricate a color filter on a thin film transistor array substrate, useful in a device (Claimed) e.g. liquid crystal displays (LCD), camera. | The photosensitive resin composition provides a high quality color filter and is particularly useful for the production of a color filter on a TFT array substrate because the composition has excellent close contacting (adhesion) properties with a lower layer and excellent resistance against a resist stripper such as that used to fabricate a pixel electrode. The photosensitive resin composition also provides a high aperture ratio to the resultant device. The improved stripper resistance of the photosensitive resin composition also reduces the risk of contamination as compared to a negative photosensitive resin.
US20090155474A1 | 2009-06-18 | Water-dispersed coating composition for treating non-woven glass fiber, comprises amino resin and copolymer particles aqueous dispersion including unsaturated non-ionic monomer and multi-ethylenically unsaturated monomer | Dispersions of cross-linked latex polymer particles and a curable amino resin | - | Finley, Maureen Joanne ¦ Kelly, Michael DeWayne | A water-dispersed coating composition comprises copolymer particles aqueous dispersion and amino resin. The copolymer particles aqueous dispersion comprises (in weight%) monoethylenically unsaturated nonionic monomer (96-99.8), multi-ethylenically unsaturated monomer (0.1-2) and (meth)acrylamide (0.1-2). The copolymer comprises 1 weight% or less of self-crosslinked monomer. The amino resin is chosen from melamine/formaldehyde resin, urea/formaldehyde resin, guanamine/formaldehyde resin, benzoguanamine/formaldehyde resin and acetoguanamine/formaldehyde resin. A water-dispersed coating composition comprises copolymer particles aqueous dispersion and amino resin. The copolymer particles aqueous dispersion comprises (in weight%) monoethylenically unsaturated nonionic monomer (96-99.8) excluding (meth)acrylamide, multi-ethylenically unsaturated monomer (0.1-2) and (meth)acrylamide (0.1-2). The copolymer comprises 1 weight% or less of self-crosslinked monomer. The amino resin is chosen from melamine/formaldehyde resin, urea/formaldehyde resin, guanamine/formaldehyde resin, benzoguanamine/formaldehyde resin and acetoguanamine/formaldehyde resin. The ratio of copolymer particles aqueous dispersion and amino resin is 1:99-20:80. Water-dispersed coating composition used for treating non-woven glass fiber (claimed) for insulation batts or rolls, reinforcing mat for roofing or flooring applications, microglass-based substrate for printed circuit boards and battery separators, filter stock, tape stock, reinforcement scrim in cementitious and non-cementitious coatings for masonry, ceiling tiles, cellulosic roofing tiles, window treatments and wall coverings. The water-dispersed coating composition has excellent durability, handleability, mechanical strength, and wet and dry tensile strength and tear strength. Preferred Components: The multi-ethylenically unsaturated monomer is chosen from allyl(meth)acrylate, divinylbenzene, diallyl phthalate, 1,4-butylene glycol di(meth)acrylate and/or 1,6-hexanediol di(meth)acrylate, preferably allyl(meth)acrylate. Preferred Composition: The copolymer further comprises (in weight%) acid functional monomer (0.1-2). The composition further comprises N,N-dimethylaminoethyl(meth)acrylate, N,N-dimethylaminopropyl(meth)acrylamide, N-vinyl pyrrolidinone and/or hydroxyethyl(meth)acrylate. The copolymer comprises 1 weight% or less of polymerized units of monomers comprising N-methylol groups, and optionally 0.5 weight% or less of self-crosslinked monomer. Preferred Process: Water, aqueous solvent(s) and amino resin having solid content of 1-25 weight%, and copolymer particles aqueous dispersion are mixed, to form aqueous admixture. Then, glass fiber is contacted with the obtained aqueous admixture or, alternatively, applying aqueous admixture to the non-woven glass fiber, and heated the admixture at 100-400° C. Thus, the non-woven glass fiber is treated. | A water-dispersed coating composition comprising an amino resin, and a dispersion of latex polymer particles comprising from 0.1 to 2 weight percent of a multi-ethylenically unsaturated monomer and from 0.1 to 2 weight percent of (meth)acrylamide. | US20078036P | 2007-12-18 | US20090155474A1 ¦ CN101463218A ¦ CN101463218B ¦ DE602008004070D1 ¦ EP2072590A1 ¦ EP2072590B1 ¦ JP04996582B2 ¦ JP2009149851A ¦ KR1005836B1 ¦ KR2009066228A | US20090155474A1 ¦ EP2072590A1 ¦ CN101463218A ¦ JP2009149851A ¦ KR2009066228A ¦ EP2072590B1 ¦ KR1005836B1 ¦ DE602008004070D1 ¦ CN101463218B ¦ JP04996582B2 | What is claimed is: 1. A water-dispersed coating composition comprising a) at least one aqueous dispersion of particles made from a copolymer, based on the weight of the copolymer, comprising: i from 96 to 99.8 weight percent of at least one monoethylenically unsaturated nonionic monomer not including the (meth)acrylamide of component iii; ii from 0.1 to 2 weight percent of a multi-ethylenically unsaturated monomer; iii from 0.1 to 2 weight percent of (meth)acrylamide; wherein the said copolymer comprises no more than 1 weight percent, based on the weight of the copolymer, of a self-crosslinking monomer; and b) at least one amino resin selected from the group consisting of melamine/formaldehyde resin, urea/formaldehyde resin, guanamine/formaldehyde resin, benzoguanamine/formaldehyde resin and acetoguanamine/formaldehyde resin or combinations thereof; wherein the ratio of components a:b is from 1:99 to 20:80 based on the solids of both components. 2. The composition of claim 1 wherein the multi-ethylenically unsaturated monomer is selected from the group consisting of allyl(meth)acrylate, divinylbenzene, diallyl phthalate, 1,4-butylene glycol di(meth)acrylate, and 1,6-hexanediol di(meth)acrylate or combinations thereof. 3. The composition of claim 1 wherein the multi-ethylenically unsaturated monomer comprises allyl(meth)acrylate. 4. The composition of claim 1 wherein the said copolymer further comprises from 0.1 to 2 weight percent of one or more acid functional monomer. 5. The composition of claim 1 further comprising N,N-dimethylaminoethyl(meth)acrylate, N,N-dimethylaminopropyl(meth)acrylamide, N-vinyl pyrrolidinone, or hydroxyethyl(meth)acrylate, or combinations thereof. 6. The composition of claim 1 wherein the said copolymer comprises no more than 1 weight percent, based on the weight of the copolymer, of polymerized units of monomers comprising N-methylol groups. 7. The composition of claim 1 wherein the said copolymer comprises no more than 0.5 weight percent, based on the weight of the copolymer, of a self-crosslinking monomer. 8. The composition of claim 1 wherein the said copolymer does not comprise a self-crosslinking monomer. 9. A method for treating a glass fiber non-woven bound with a cured acrylic modified amino resin binder comprising: (a) forming an aqueous admixture by admixing with water, or one or more aqueous solvent, and an amino resin, from 1% to 25% by weight, based on the weight of solids of said amino resin, of at least one aqueous dispersion of particles made from a copolymer, based on the weight of the copolymer, comprising: i. from 96 to 99.8 weight percent of at least one monoethylenically unsaturated nonionic monomer not including the (meth)acrylamide of component iii; ii. from 0.1 to 2 weight percent of a multi-ethylenically unsaturated monomer; iii. from 0.1 to 2 weight percent of (meth)acrylamide; wherein the said copolymer comprises no more than 1 weight percent, based on the weight of the copolymer, of a self-crosslinking monomer; and (b) contacting said glass fiber non-woven with said aqueous admixture or, alternatively, applying said aqueous admixture to the glass fiber non-woven; and (c) heating said admixture at a temperature of from 100 C to 400 C. 10. The method of claim 9 wherein the said multi-ethylenically unsaturated monomer comprises allyl(meth)acrylate. | C09D016128 ¦ B05D000302 | - | A water-dispersed coating composition comprises copolymer particles aqueous dispersion and amino resin. The copolymer particles aqueous dispersion comprises (in weight%) monoethylenically unsaturated nonionic monomer (96-99.8), multi-ethylenically unsaturated monomer (0.1-2) and (meth)acrylamide (0.1-2). The copolymer comprises 1 weight% or less of self-crosslinked monomer. The amino resin is chosen from melamine/formaldehyde resin, urea/formaldehyde resin, guanamine/formaldehyde resin, benzoguanamine/formaldehyde resin and acetoguanamine/formaldehyde resin. | Water-dispersed coating composition used for treating non-woven glass fiber (claimed) for insulation batts or rolls, reinforcing mat for roofing or flooring applications, microglass-based substrate for printed circuit boards and battery separators, filter stock, tape stock, reinforcement scrim in cementitious and non-cementitious coatings for masonry, ceiling tiles, cellulosic roofing tiles, window treatments and wall coverings. | The water-dispersed coating composition has excellent durability, handleability, mechanical strength, and wet and dry tensile strength and tear strength.
US20070126966A1 | 2007-06-07 | Base film used as substrate for liquid crystal panel, consists of organic resin and has preset thickness, radius of curvature, and thermal expansion coefficient | Base film for liquid-crystal panel, functional film for liquid-crystal panel, manufacturing process for functional film and manufacturing apparatus for functional film | - | Takahashi, Tatsumi | A base film is a long-type substrate consisting of an organic resin. The flexible base film has thickness of 10-200 μm, radius of curvature of 40 mm or less, and thermal expansion coefficient of ±50 ppm/°C or less. INDEPENDENT CLAIMS are included for the following:functional film;reverse-side light-emitting light source;liquid crystal panel;manufacture of functional film;manufacturing apparatus of functional film; andelectronic device. As substrate for functional film such as reflecting film, color filter, polarized light film, alignment film, anti-reflective film, light-diffusion film, viewing-angle adjusting film and phase-difference film used for reverse-side light-emitting light source, organic electroluminescent element and liquid crystal panel mounted on electronic device such as portable electronic device (all claimed). The base film is economical, lightweight and has improved shock resistance, flexibility, and thermal expansion coefficient. Preferred Functional film: The functional film is preferably a reflective film formed on reflective electrode of an organic electroluminescent element, or an alignment film. The functional film is pitched for supporting a light-emitting layer between anode and cathode. The reverse-side light-emitting light source has optical functional thin film formed on the functional film. The optical functional thin film is polarized light film or phase-difference film.Preferred Film: A gas barrier layer, which prevents permeability of air, such as oxygen and water vapor, is provided on the base film, by physical formation. The gas barrier layer is transparent with respect to visible light, and contains organic material comprising polyvinyl alcohol, an amorphous clay mineral, or a crystalline clay mineral. The base film further contains inorganic filler (5-90 wt.%) having particle size of 1-380 nm. Preferred Components: The amorphous clay mineral is aluminum-silicon complex such as Al 2 O 3 -2SiO 2 .5H 2 O or Al 2 O 3 -SiO 2 .2-3H 2 O. The crystalline clay mineral is aluminum sheet such as O 4 (Si,Al) tetrahedron sheet or (Al,Mg) (O,OH) 6 octahedron sheet. The organic filler contains titanium oxide, zinc oxide, alumina or silicon oxide. Preferred Electrodes: The anode contains gold, silver metal, copper iodide (CuI), indium-tin-oxide (ITO), indium zinc oxide (IZO), tin oxide (SnO 2 ), zinc oxide (ZnO), gallium-zinc complex oxide (GZO) (addition of Ga 2 O 3 and ZnO) or indium oxide (In 2 O 3 ). The cathode contains sodium and sodium-potassium alloy, magnesium, lithium, magnesium/silver mixture, magnesium/aluminum mixture, magnesium/indium mixture, aluminum, aluminum/aluminum oxide mixture, or rare-earth-metal. A protective film containing silica (SiO 2 ), silicon nitride (SiN), alumina (Al 2 O 3 ) or aluminum nitride (AlN) for covering end face of light-emitting layer is formed.Preferred Film: A gas barrier layer, which prevents permeability of air, such as oxygen and water vapor, is provided on the base film, by physical formation. The gas barrier layer is transparent with respect to visible light, and contains organic material comprising polyvinyl alcohol, an amorphous clay mineral, or a crystalline clay mineral. The base film further contains inorganic filler (5-90 wt.%) having particle size of 1-380 nm. Preferred Components: The amorphous clay mineral is aluminum-silicon complex such as Al 2 O 3 -2SiO 2 .5H 2 O or Al 2 O 3 -SiO 2 .2-3H 2 O. The crystalline clay mineral is aluminum sheet such as O 4 (Si,Al) tetrahedron sheet or (Al,Mg) (O,OH) 6 octahedron sheet. The organic filler contains titanium oxide, zinc oxide, alumina or silicon oxide. Preferred Electrodes: The anode contains gold, silver metal, copper iodide (CuI), indium-tin-oxide (ITO), indium zinc oxide (IZO), tin oxide (SnO 2 ), zinc oxide (ZnO), gallium-zinc complex oxide (GZO) (addition of Ga 2 O 3 and ZnO) or indium oxide (In 2 O 3 ). The cathode contains sodium and sodium-potassium alloy, magnesium, lithium, magnesium/silver mixture, magnesium/aluminum mixture, magnesium/indium mixture, aluminum, aluminum/aluminum oxide mixture, or rare-earth-metal. A protective film containing silica (SiO 2 ), silicon nitride (SiN), alumina (Al 2 O 3 ) or aluminum nitride (AlN) for covering end face of light-emitting layer is formed.Preferred Layer: The light-emitting layer contains light-emission host capable of light-emitting a phosphor. The light-emission host has carbazole derivative, biphenyl derivative, styryl derivative, benzofuran derivative, thiophene derivative or aryl silane derivative as partial structure. Preferred Component: The derivative of azo dye having polymerizable group is shown by formula (4), and the derivative of anthraquinone dye having polymerizable group is shown by formula (5).R 1H, halogen atom, carboxyl, halogenated methyl, halogenated methoxy, cyano or hydroxyl group;MH, alkali-metal atom or NH 4 ;R 2polymerizable group optionally having connection chain;andone of R 3polymerizable group optionally having connection chain, and another R 3 is H, halogen atom, hydroxyl, nitro, sulfonic acid, sulfonate, halogenated methyl, cyano, amino, formyl, carboxyl or piperidino group.The polymerizable group is preferably (meth)acryloyl group, (meth)acrylamide group, vinyl or vinyl ether group. The pigment is blue, yellow, purple, black, green or red pigment. The dispersal is phthalocyanine-group dye, anthraquinone-group dye, oxane-group dye and/or perylene-group dye. The heat-bridging agent contains glycerol, polyglycidyl ether, neopentyl glycol-diglycidyl ether and/or resorcinol-diglycidyl ether. The solvent is toluene, xylene, ethyl cellosolve acetate, ethyl lactate, cyclohexanone and/or propylene glycol monomethyl ether acetate.Preferred Properties: The base film has Young's modulus of 1.5 GPa or more. The change of mechanical and optical characteristics at 200°C heat, preferably at 250°C heat, is less than ±5%. The light-transmittance of the base film is 80% or more. Preferred Film: The base film contains acrylic resin or cyclic-olefin resin. A cover film for protecting the functional film is formed at the surface of the functional film. The cover film contains polyester, polyethylene, polypropylene, polyethylene terephthalate, or polyvinyl alcohol. The functional film contains polyamide resin, polyamidoimide resin, polyimide resin, polycarbonate resin, polyolefin resin, acrylic resin, polyethylene terephthalate resin, polyethylene naphthalate resin, polysulfone resin, and polyvinyl alcohol type-resin containing partial saponified polymer of polyvinyl alcohol, partial formalized polyvinyl alcohol, and ethylene-vinyl-acetate copolymer. The functional film further contains pigment, dispersant, heat-bridging agent and solvent. The phase-difference film is obtained by curing a polymerizable liquid-crystal composition containing monofunctional (meth)acrylate of formula (1). The phase-difference film is preferably aromatic polyimide or polyamide film containing aromatic polyamide of formula (2): -(NH-Ar 1 -NHCO-Ar 2 -CO)-. The phase-difference film contains 50 mol% or more of repeating unit shown by formula (2) and repeating unit of formula (3): -(NH-Ar 3 -CO).XH or methyl;A-C6-membered rings shown by formulae (1a,1b);Y 1 ,Y 2single bond or divalent coupling group chosen from -CH 2 CH 2 -, -CH 2 O- and -O-;m1-4;n0 or 1;Y 3H, halogen atom, cyano group, 1-20C alkyl, alkoxy, alkenyl or alkenyloxy;Ar 1 ,Ar 2group of formula (2a,2b);Ar 3group of formula (3a);andXgroup chosen from -O-, -CH 2 or -CF 2 , and hydrogen in amide bond is substituted by alkoxy, alkyl, halogen, hydroxy or trifluoro methyl group.The alignment film contains derivative of anthraquinone dye, azo dye or dichromatic dye having polymerizable group. Preferred Resin: The acrylic resin is preferably acryl compound or methacrylic compound of bifunctional or more. The acryl compound or methacrylic compound of bifunctional or more is bisphenol A di(meth)acrylate, bisphenol S di(meth)acrylate, dicyclopentadienyl di(meth)acrylate, pentaerythritol tri(meth)acrylate, tris(2-hydroxyethyl) isocyanurate tri(meth)acrylate and/or pentaerythritol tetra(meth)acrylate. The cyclic-olefin resin is hydrogenated component of addition (co)polymer of cyclic-olefin compound, addition copolymer of ethylene and cyclic-olefin compound or ring-opening (co)polymer of cyclic-olefin compound. Preferred Compound: Approximately, 31 examples for cyclic-olefin compound such as bicyclo[2.2.1]hepta-2-en, 5-methyl-bicyclo[2.2.1]hepta-2-en, 5-ethyl-bicyclo[2.2.1]hepta-2-en, 5-propyl-bicyclo [2.2.1]hepta-2-en, 5-hexyl-bicylco[2.2.1]hepta-2-en, 5-decyl-bicyclo[2.2.1]hepta-2-en and 5,6-dimethyl-bicyclo[2.2.1]hepta-2-en are claimed. The figure shows a conceptual diagram of manufacturing method of liquid crystal panel. (Drawing includes non-English language text).451base film452transistor layer453support film455spacer456alignment film | A conventional liquid crystal display comprises a number of components, so that a manufacturing cost cannot be reduced. Furthermore, a large-area substrate has problems in shipping. According to this invention, a liquid-crystal panel is prepared by forming individual optically functional films, a TFT device and a light-emitting device on a long thin film and then laminating the film by a transfer process. A base film to be a substrate in a liquid-crystal panel preferably has a thickness of 10 mum to 200 mum, a curvature radius of 40 mm or less as a measure of flexibility and a coefficient of thermal expansion of 50 ppm/° C. or less. Furthermore, it more preferably gives a variation of ±5% or less in mechanical and optical properties to a thermal history at 200° C. A conventional liquid crystal display comprises a number of components, so that a manufacturing cost cannot be reduced. Furthermore, a large-area substrate has problems in shipping. According to this invention, a liquid-crystal panel is prepared by forming individual optically functional films, a TFT device and a light-emitting device on a long thin film and then laminating the film by a transfer process. A base film to be a substrate in a liquid-crystal panel preferably has a thickness of 10 μm to 200 μm, a curvature radius of 40 mm or less as a measure of flexibility and a coefficient of thermal expansion of 50 ppm/° C. or less. Furthermore, it more preferably gives a variation of ±5% or less in mechanical and optical properties to a thermal history at 200° C. | JP2004106457A ¦ WO2004JP18244A | 2004-03-31 ¦ 2004-12-08 | US20070126966A1 ¦ EP1732362A1 ¦ EP1732362A4 ¦ JP04213616B2 ¦ JP2005292420A ¦ KR2006080220A ¦ KR808044B1 ¦ WO2005101910A1 | JP2005292420A ¦ WO2005101910A1 ¦ KR2006080220A ¦ EP1732362A1 ¦ US20070126966A1 ¦ KR808044B1 ¦ JP04213616B2 | What is claimed is: 1. A functional film comprising a base film; wherein the base film is a long substrate made of an organic resin and used as a substrate for a liquid-crystal panel with a thickness of 10 μm to 200 μm and a coefficient of thermal expansion of ±50 ppm/° C. or less, and plurality of optically functional thin film and/or device functional thin film as a liquid-crystal panel is formed at least one side of the base film surface by physical deposition, chemical deposition, application or transfer; and an optically functional thin film and/or a device functional thin film as a liquid-crystal panel is formed on a supporting film surface by physical deposition, chemical deposition, application or transfer; and at least one of the plurality of the functional thin film and/or the device functional thin film formed on the functional film is formed by transfer from the supporting film and, a difference between the supporting film coefficient of thermal expansion and the base film coefficient of thermal expansion is ±30% or less. 2. The functional film as claimed in claim 158, wherein the base film comprising an inorganic filler. 3. The functional film as claimed in claim 158, wherein the inorganic filler has a particle size of 1 nm to 380 nm. 4. The functional film as claimed in claim 3, wherein the inorganic filler comprises titanium dioxide, zinc oxide, alumina or silicon oxide. 5. The functional film as claimed in claim 4, wherein the inorganic filler is contained in 5% by weight to 90% by weight both inclusive. 6. The functional film as claimed in claim 158, wherein the base film comprises acrylic resins, epoxy resins cyclic olefin resins, polyimides or polyamides and has a Young's modulus of 1.5 GPa or more. 7. (canceled) 8. The functional film as claimed in claim 158, wherein variation in Young's modulus and a light transmittance (wavelength at 550 nm) of the base film is ±5% or less to a thermal history at 200° C. of physical deposition, chemical deposition, application or transfer. 9. The functional film as claimed in claim 158, wherein variation in Young's modulus and a light transmittance (wavelength at 550 nm) of the base film is ±5% or less to a thermal history at 250° C. of physical deposition, chemical deposition, application or transfer. 10. The functional film as claimed in claim 158, wherein the base film has a light transmittance of 80% or more. 11. (canceled) 12. The functional film as claimed in claim 6, wherein the acrylic resin is a bi-or more functional, preferably tri-or more functional acrylic or methacrylic compound. 13. The functional film as claimed in claim 12, wherein the bi-or more functional, preferably tri-or more functional acrylic or methacrylic compound comprises at least one compound selected from the group consisting of bisphenol-A diacrylate, bisphenol-S diacrylate, dicyclopentadienyl diacrylate, pentaerythritol triacrylate, tris(2-hydroxyethyl)isocyanurate triacrylate, pentaerythritol tetraacrylate, bisphenol-A dimethacrylate, bisphenol-S dimethacrylate, dicyclopentadienyl dimethacrylate, pentaerythritol trimethacrylate, tris(2-hydroxyethyl)isocyanurate trimethacrylate and pentaerythritol tetramethacrylate. 14. The functional film as claimed in claim 6, wherein the cyclic olefin resin is an addition (co)polymer of a cyclic olefin compound, an addition copolymer of ethylene and a cyclic olefin compound, or a hydrogenated ring-opened (co)polymer of a cyclic olefin compound. 15. The functional film as claimed in claim 14, wherein the cyclic olefin compound comprises at least one compound selected from the group consisting of bicyclo[2.2.1]hepta-2-ene, 5-methyl-bicyclo[2.2.1]hepta-2-ene, 5-ethyl-bicyclo[2.2.1]hepta-2-ene, 5-propyl-bicyclo[2.2.1]hepta-2-ene, 5-hexyl-bicyclo[2.2.1]hepta-2-ene, 5-decyl-bicyclo[2.2.1]hepta-2-ene, 5,6-dimethyl-bicyclo[2.2.1]hepta-2-ene, 5-methyl-5-ethyl-bicyclo[2.2.1]hepta-2-ene, 5-phenyl-bicyclo[2.2.1]hepta-2-ene, 5-cyclohexyl-bicyclo[2.2.1]hepta-2-ene, tricyclo[4.3.0.12,5]deca-3-ene, tetracyclo[4.4.0.12,5.17,10]dodeca-3-ene, 3-methyl-tetracyclo[4.4.0.12,517,10]dodeca-8-ene, 3-ethyl-tetracyclo[4.4.0.12,517,10]dodeca-8-ene, methyl 2-methyl-bicyclo[2.2.1]hepta-5-ene-2-carboxylate, 2-methyl-bicyclo[2.2.1]hepta-5-ene acrylate, 2-methyl-bicyclo[2.2.1]hepta-5-ene methacrylate, dimethyl bicyclo[2.2.1]hepta-5-ene-2,3-dicarboxylate, diethyl bicyclo[2.2.1]hepta-5-ene-2,3-dicarboxylate, 3-methyl-3-methoxycarbonyl-tetracyclo[4.4.0.12,5.17,10]dodeca-8-ene, bicyclo[2.2.1]hepta-5-ene-N-cyclohexyl-2,3-maleimide, bicyclo[2.2.1]hepta-5-ene-2-spiro-3'-N-phenylsuccinmide, bicyclo[2.2.1]hepta-5-ene-2-spiro-3'-N-cyclohexylsuccinmide, 2-[(3-ethyl-3-oxetanyl)methoxy]bicyclo[2.2.1]hepta-2-ene, 2-[(3-ethyl-3-oxetanyl)methoxymethyl]bicyclo[2.2.1]hepta-2-ene, (3-ethyl-3-oxetanyl)methyl bicyclo[2.2.1]hepta-5-ene-2-carboxylate, 5-triethoxysilyl-bicyclo[2.2.1]hepta-2-ene, 5-methyldimethoxysilyl-bicyclo[2.2.1]hepta-2-ene, 5-[1'-methyl-2',5'-dioxa-1'-silacyclopentyl]-bicyclo[2.2.1]hepta-2-ene, 5-[1'-methyl-3',3',4',4'-tetraphenyl-2',5'-dioxa-1'-silacyclopentyl]-b icyclo[2.2.1]hepta-2-ene, 5-[1',4',4'-trimethyl-2' and 6'-dioxa-1'-silacyclohexyl]-bicyclo[2.2.1]hepta-2-ene. 16. The functional film as claimed in claim 158, wherein a gas barrier layer for preventing common air components such as oxygen and moisture from entering is formed at least on a surface of the base film where the optically functional thin film and the device functional thin film are to be formed. 17. (canceled) 18. (canceled) 19. The functional film as claimed in claim 16, wherein the gas barrier layer is transparent to a visible light. 20. The functional film as claimed in claim 19, wherein the gas barrier layer is made of an organic material containing a polyvinyl alcohol, a mixture of the organic material and an amorphous clay mineral or a crystalline clay mineral. 21. (canceled) 22. (canceled) 23. The functional film as claimed in claim 20, wherein the gas barrier layer comprising the organic material, a mixture of the organic material and an amorphous clay mineral or a crystalline clay mineral is a laminated film consisting of two or more layers. 24. (canceled) 25. (canceled) 26. (canceled) 27. (canceled) 28. (canceled) 29. (canceled) 30. (canceled) 31. The functional film as claimed in claim 158, wherein a cover film for protecting the optically functional thin film and the device functional thin film is formed on the supporting film or the base film. 32. The functional film as claimed in claim 31, wherein the cover film comprises polyester, polyethylene, polypropylene, polyethylene terephthalate or polyvinyl alcohol. 33. (canceled) 34. The functional film as claimed in claim 158, wherein the optically functional thin film is at least one optically functional thin film selected from the group consisting of a reflection film, a color filter, a polarizing film, a retardation film, an oriented film, an anti-reflection film, a light diffusing film and an field-angle adjusting film. 35. The functional film as claimed in claim 34, wherein the reflection film has an corrugated surface. 36. (canceled) 37. The functional film as claimed in claim 158, wherein the device functional thin film has a transistor layer at least comprising a thin-film transistor driving a liquid crystal in the liquid crystal device and a pixel electrode. 38. The functional film as claimed in claim 37, wherein the pixel electrode is a transparent electrode or a semi-transparent electrode. 39. The functional film as claimed in claim 37, wherein the transistor layer comprises a peripheral circuit for driving the liquid-crystal panel. 40. The functional film as claimed in claim 158, wherein the device functional thin film is a transparent counter electrode in the liquid crystal device. 41. The functional film as claimed in claim 158, wherein the device functional thin film constitutes at least a part of a flat light emitting device or a liquid crystal device. 42. The functional film as claimed in claim 41, wherein the device functional thin film acting as a liquid crystal device is a transparent counter electrode. 43. The functional film as claimed in claim 41, wherein the flat light emitting device is an organic EL device. 44. The functional film as claimed in claim 43, wherein the device functional thin films as an organic EL device are a reflection electrode, an organic light-emitting layer and a transparent electrode. 45. The functional film as claimed in claim 43 wherein the reflection film formed on a surface in contact with the organic EL device in the base film reflects at least a light emitted from the organic EL device and discharges the reflected light from the other surface in the organic EL device. 46. The functional film as claimed in claim 45, wherein the reflection film in a reflection electrode in an organic EL device. 47. The functional film as claimed in claim 43, wherein in the organic EL device, a light-emitting layer is sandwiched between an anode and a cathode. 48. The functional film as claimed in claim 47, wherein a hole-transporting layer can be formed in contact with the anode. 49. The functional film as claimed in claim 47, wherein an electron-transport layer is formed in contact with the cathode. 50. The functional film as claimed in claim 43, wherein an emitted light passing through the color filter from the organic EL device develops white and a light wavelength from the organic EL device is within a spectral transmission property for each color constituting the color filter. 51. The functional film as claimed in claim 50, wherein there are at least two maximum wavelength values in an emitted light. 52. The functional film as claimed in claim 51, wherein the maximum wavelength values correspond to red, green and blue. 53. The functional film as claimed in claim 51, wherein at least one of the maximum wavelength values in an emitted light corresponds to phosphorescence. 54. The functional film as claimed in claim 53, wherein a light-emission host for phosphorescence emission comprises a partial structural unit such as a carbazole derivative, a biphenyl derivative, a styryl derivative, a benzofuran derivative, a thiophene derivative and an arylsilane derivative. 55. The functional film as claimed in claim 47, wherein the anode comprises Au, Ag metal, CuI, indium tin oxide (ITO), indium zinc oxide (IZO), SnO2, GZO (Ga2O3 doped ZnO), In2O3 or ZnO. 56. The functional film as claimed in claim 47, wherein the cathode is made of sodium, a sodium-potassium alloy, magnesium, lithium, a magnesium/silver mixture, a magnesium/aluminum mixture, a magnesium/indium mixture, aluminum, an aluminum/aluminum oxide mixture or a rare earth metal. 57. The functional film as claimed in claim 47, wherein a reflection film is formed between the anode and the base film. 58. The functional film as claimed in claim 57, wherein the anode is a laminated film of the reflection film comprising a metal and a transparent electrode. 59. The functional film as claimed in claim 57, wherein the anode is formed on the reflection film comprising a metal on contact with an insulating film. 60. The functional film as claimed in claim 43, wherein the protective film for protecting the organic EL device is formed on the organic EL device. 61. The functional film as claimed in claim 60, wherein the protective film covers at least the edge of the light-emitting layer. 62. The functional film as claimed in claim 60, wherein the protective film covers the edge of the light-emitting layer and the surface facing the film which is not covered by the electrode. 63. The functional film as claimed in claim 60, wherein the protective film comprises SiO2, SiN, Al2O3 or AlN. 64. A rear-emitting light source comprising the functional film as claimed in claim 41. 65. A rear-emitting light source comprising an optically functional thin film formed on the functional film as claimed in claim 41. 66. The rear-emitting light source as claimed in claim 65, wherein the optically functional thin film is at least a polarizing film or a retardation film. 67. The functional film as claimed in claim 34, wherein the polarizing film is a film prepared by oriented adsorption of iodine and/or a dichroic dye by a polymer film which is molecular-oriented in one axial direction. 68. The functional film as claimed in claim 34, wherein the polarizing film is a film in which iodine and/or a dichroic dye is oriented in one axial direction and which is prepared by processing a resin comprising iodine and/or a dichroic dye into a film and extending the film. 69. The functional film as claimed in claim 68, wherein the resin comprises a resin selected from the group consisting of polyvinyl alcohols; partially formatted polyvinyl alcohols; polyvinyl alcohol resins such as a partially saponified ethylene-vinyl acetate copolymer; polyolefin resins; acrylic resins; polyester resins such as PET (polyethylene terephthalate) and PEN (polyethylene naphthalate); polyamide resins; polyamide imide resins; polyimide resins; polycarbonate resins; and polysulfone resins. 70. The functional film as claimed in claim 34, wherein the retardation film is a film prepared by curing a polymerizable liquid crystal composition, in which a monofunctional acrylate or methacrylate is represented by formula (1): wherein X represents hydrogen or methyl; 6-membered rings A, B and C independently represent n represents an integer of 0 or 1; m represents an integer of 1 to 4; Y 1 and Y2 independently represent a single bond,--CH2CH2--,--CH2O--,--OCH2--,--COO--,--OCO--,--C≡C--,--CH=CH--,--CF=CF--,--(CH2)4--,--CH2CH2CH2O--,--OCH2CH2CH2--,--CH=CHCH2CH2--or--CH2CH2CH=CH--; Y3 represents hydrogen, halogen, cyano, alkyl having 1 to 20 carbon atoms, alkoxy, alkenyl or alkenyloxy. 71. The functional film as claimed in claim 34, wherein the retardation film is an aromatic polyimide or aromatic polyamide film. 72. The functional film as claimed in claim 71, wherein the aromatic polyamide comprises the unit represented by formula (2): [Formula 3] NH--Ar 1--NHCO--Ar2--CO (2) wherein Ar1 and Ar2 may be, for example, selected from a fluorene residue; and X represents--O--,--CH 2--,--CO--,--SO2--,--S--,--C(CH3)2--,--CF2--and--C(CF3)2--. 73. The functional film as claimed in claim 72, comprising the motif represented by formula (2) in 50 mol % or more. 74. The functional film as claimed in claim 71, wherein the aromatic polyamide comprises a unit represented by formula (3): [Formula 5] NH--Ar 3--CO (3) wherein Ar3 may be, for example, selected from a fluorene residue; and X and Y represent--O--,--CH 2--,--CO--,--SO2--,--S--,--C(CH3)2--,--CF2--or--C(CF3)2--. 75. The functional film as claimed in claim 74, comprising the motif represented by formula (3) in 50 mol % or more. 76. The functional film as claimed in claim 72, wherein some of the hydrogens on the aromatic ring in formula (2) is replaced with a substituent including halogen such as fluorine, chlorine and bromine; nitro; alkyl such as methyl, ethyl and propyl; alkoxy such as methoxy, ethoxy, propoxy and isopropoxy; hydroxyl; and trifluoromethyl; or alternatively, a hydrogen in an amide bond constituting the polymer is replaced with a substituent. 77. The functional film as claimed in claim 76, wherein the aromatic rings connected in a para direction accounts for 50 mol % or more of the total aromatic rings. 78. The functional film as claimed in claim 34, wherein the oriented film is a cured film of an azo dye derivative having a polymerizable group or an anthraquinone dye derivative having a polymerizable group as a dichroic dye. 79. The functional film as claimed in claim 78, wherein the azo dye derivative having a polymerizable group is represented by formula (4): wherein R 1s independently represent a radical selected from the group consisting of hydrogen, halogen, carboxyl, halomethyl, halomethoxy, cyano and hydroxy; M represents hydrogen, alkali metal or NH 4; R 2 represents a polymerizable group optionally having a linking chain. 80. The functional film as claimed in claim 78, wherein the anthraquinone dye derivative having a polymerizable group may be represented by formula (5): wherein R 3s independently represent a polymerizable group; at least one of R3s optionally has a linking chain and the other R3s represent at least one selected from the group consisting of hydrogen, halogen, hydroxy, nitro, sulfonic, sulfonate, halomethyl, cyano, amino, formyl, carboxyl, piperidino and a radical represented by general formula (6): wherein R 4 represents at least one-selected from the group consisting of hydrogen, alkyl, cycloalkyl, phenyl, piperidino, and these organic radicals substituted with alkyl, cycloalkyl, phenyl, alkoxyl, cycloalkoxyl or phenoxy. 81. The functional film as claimed in claim 78, wherein the polymerizable group in the optically oriented material comprising a dichroic dye is at least one radical selected from the group consisting of (meth)acryloyl, (meth)acrylamide, vinyl and vinyl ether. 82. The functional film as claimed in claim 34, wherein a protective film is deposited on the color filter. 83. The functional film as claimed in claim 82, wherein the protective film is a film comprising a polyester resin or polyethylene resin. 84. The functional film as claimed in claim 34, wherein the optically functional thin film is a color filter, on which a cover film is formed. 85. The functional film as claimed in claim 84, wherein the cover film comprises a self-adhesive ethylene-vinyl acetate resin. 86. The functional film as claimed in claim 84, wherein the cover film is laminated on the color filter through the intermediary of an adhesive. 87. The functional film as claimed in claim 86, wherein the adhesive is applied on the cover film 88. The functional film as claimed in claim 86, wherein the adhesive comprises an acrylic resin. 89. The functional film as claimed in claim 158, wherein the uppermost layer in the functional thin film is an oriented film. 90. The functional film as claimed in claim 158, wherein the functional thin film is formed inside of the surface of the base film and the surface in the side of the longer edge of the longer edge of the base film is an exposed surface of the base film. 91. A liquid-crystal panel prepared by disposing the oriented films in the functional films as claimed in claim 89 such that the oriented films face each other and filling the space between the oriented films with a liquid crystal. 92. (canceled) 93. (canceled) 94. (canceled) 95. (canceled) 96. (canceled) 97. (canceled) 98. (canceled) 99. (canceled) 100. (canceled) 101. (canceled) 102. (canceled) 103. (canceled) 104. (canceled) 105. (canceled) 106. (canceled) 107. (canceled) 108. (canceled) 109. (canceled) 110. (canceled) 111. (canceled) 112. (canceled) 113. (canceled) 114. (canceled) 115. (canceled) 116. (canceled) 117. (canceled) 118. (canceled) 119. (canceled) 120. (canceled) 121. (canceled) 122. (canceled) 123. (canceled) 124. (canceled) 125. (canceled) 126. (canceled) 127. (canceled) 128. (canceled) 129. (canceled) 130. (canceled) 131. (canceled) 132. (canceled) 133. (canceled) 134. (canceled) 135. (canceled) 136. (canceled) 137. (canceled) 138. (canceled) 139. (canceled) 140. (canceled) 141. (canceled) 142. (canceled) 143. (canceled) 144. (canceled) 145. (canceled) 146. (canceled) 147. (canceled) 148. (canceled) 149. (canceled) 150. (canceled) 151. (canceled) 152. (canceled) 153. (canceled) 154. (canceled) 155. An electronic device equipped with the rear-emitting light source as claimed in claim 64. 156. An electronic device equipped with the liquid-crystal panel as claimed in claim 91. 157. The electronic device as claimed in claim 155, which is a mobile electronic device. 158. A functional film comprising a base film; wherein the base film is a long substrate made of an organic resin and used as a substrate for a color liquid-crystal panel with a thickness of 10 mm to 200 mm, width of 100 cm or more and a coefficient of thermal expansion of ±50 ppm/° C. or less, and the color liquid-crystal panel is formed plurality of the functional film, and plurality of optically functional thin film and/or device functional thin film as a liquid-crystal panel is formed at least one side of the base film surface by physical deposition, chemical deposition, application or transfer; and an optically functional thin film and/or a device functional thin film as a liquid-crystal panel is formed on a supporting film surface by physical deposition, chemical deposition, application or transfer; and at least one of the plurality of the functional thin film and/or the device functional thin film formed on the functional film is formed by transfer from the supporting film; wherein one of the device functional film which is formed by transfer from the supporting film is a thin film transistor and a pixel electrode, and one of the optical thin films is a color filter, and the pixel electrode pitch is 85 μm or smaller, and a difference between the supporting film coefficient of thermal expansion and the base film coefficient of thermal expansion is ±30% or less. 159. A functional film comprising a base film; wherein the base film is a long substrate made of an organic resin and used as a substrate for a color liquid-crystal panel with a thickness of 10 mm to 200 mm and a coefficient of thermal expansion of ±50 ppm/° C. or less, and plurality of optically functional thin film and/or device functional thin film as a liquid-crystal panel is formed at least one side of the base film surface by physical deposition, chemical deposition, application or transfer; and the base film comprises acrylic resins, epoxy resins, cyclic olefin resins, polyimides or polyamides, and the base film comprising an inorganic filler, and variation in Young's modulus and a light transmittance (wavelength at 550 nm) of the base film is ±5% or less to a thermal history at 200° C. of physical deposition, chemical deposition, application or transfer. 160. A functional film comprising a base film; wherein the base film is a long substrate made of an organic resin and used as a substrate for a color liquid-crystal panel with a thickness of 10 mm to 200 mm and a coefficient of thermal expansion of ±50 ppm/° C. or less, and the color liquid-crystal panel is formed plurality of the functional film, and plurality of optically functional thin film and/or device functional thin film as a liquid-crystal panel is formed at least one side of the base film surface by physical deposition, chemical deposition, application or transfer; and the base film comprises acrylic resins, epoxy resins, cyclic olefin resins, polyimides or polyamides, and the base film comprising an inorganic filler, and variation in Young's modulus and a light transmittance (wavelength at 550 nm) of the base film is ±5% or less to a thermal history at 200° C. of physical deposition, chemical deposition, application or transfer. 161. A functional film comprising a base film; wherein the base film is a long substrate made of an organic resin and used as a substrate for a color liquid-crystal panel with a thickness of 10 mm to 200 mm and a coefficient of thermal expansion of ±50 ppm/° C. or less, and the color liquid-crystal panel is formed plurality of the functional film, and plurality of optically functional thin film and/or device functional thin film as a liquid-crystal panel is formed at least one side of the base film surface by physical deposition, chemical deposition, application or transfer; and the base film comprises acrylic resins, epoxy resins, cyclic olefin resins, polyimides or polyamides, and the base film comprising an inorganic filler, and variation in Young's modulus and a light transmittance (wavelength at 550 nm) of the base film is ±5% or less to a thermal history at 200° C. for 24 hours high-temperature storing. 162. The functional film as claimed in claim 2, a difference between the supporting film coefficient of thermal expansion and the base film coefficient of thermal expansion is ±30% or less. 163. The functional film as claimed in claim 74, wherein some of the hydrogens on the aromatic ring in formula (3) are replaced with a substituent including halogen such as fluorine, chlorine and bromine; nitro; alkyl such as methyl, ethyl and propyl; alkoxy such as methoxy, ethoxy, propoxy and isopropoxy; hydroxyl; and trifluoromethyl; or alternatively, a hydrogen in an amide bond constituting the polymer is replaced with a substituent. 164. The functional film as claimed in claim 167, wherein the aromatic rings connected in a para direction accounts for 50 mol % or more of the total aromatic rings. 165. An electronic device equipped with the rear-emitting light source as claimed in claim 65. 166. The electronic device as claimed in claim 156, which is a mobile electronic device. 167. The functional film as claimed in claim 31, a difference between the cover film coefficient of thermal expansion and the base film is ±30% or less. | G02B000530 ¦ G02F00011337 ¦ B32B000702 ¦ B32B002700 ¦ B32B002730 ¦ B32B002734 ¦ C08J000518 ¦ C08L010100 ¦ C09K001938 ¦ G02B000520 ¦ G02F00011333 ¦ G02F00011335 ¦ H01L005150 ¦ H05B003302 ¦ H05B003304 ¦ H05B003312 ¦ H05B003314 ¦ H05B003326 | 2007-06-01 AS ASSIGNMENT DAI NIPPON PRINTING CO., LTD., JAPAN ASSIGNMENT OF ASSIGNORS INTEREST;ASSIGNORS:TAKAHASHI, TATSUMI;TAKECHI, KAZUSHIGE;SUMIYOSHI, KEN;ANDOTHERS;REEL/FRAME:019368/0398;SIGNING DATES FROM 20051201 TO 20060215 ¦ 2007-06-01 AS ASSIGNMENT NEC CORPORATION, JAPAN ASSIGNMENT OF ASSIGNORS INTEREST;ASSIGNORS:TAKAHASHI, TATSUMI;TAKECHI, KAZUSHIGE;SUMIYOSHI, KEN;ANDOTHERS;REEL/FRAME:019368/0398;SIGNING DATES FROM 20051201 TO 20060215 ¦ 2007-06-01 AS ASSIGNMENT KONICA MINOLTA HOLDINGS, INC., JAPAN ASSIGNMENT OF ASSIGNORS INTEREST;ASSIGNORS:TAKAHASHI, TATSUMI;TAKECHI, KAZUSHIGE;SUMIYOSHI, KEN;ANDOTHERS;REEL/FRAME:019368/0398;SIGNING DATES FROM 20051201 TO 20060215 ¦ 2007-06-01 AS ASSIGNMENT JSR CORPORATION, JAPAN ASSIGNMENT OF ASSIGNORS INTEREST;ASSIGNORS:TAKAHASHI, TATSUMI;TAKECHI, KAZUSHIGE;SUMIYOSHI, KEN;ANDOTHERS;REEL/FRAME:019368/0398;SIGNING DATES FROM 20051201 TO 20060215 ¦ 2007-06-01 AS ASSIGNMENT SUMITOMO CHEMICAL COMPANY, LIMITED, JAPAN ASSIGNMENT OF ASSIGNORS INTEREST;ASSIGNORS:TAKAHASHI, TATSUMI;TAKECHI, KAZUSHIGE;SUMIYOSHI, KEN;ANDOTHERS;REEL/FRAME:019368/0398;SIGNING DATES FROM 20051201 TO 20060215 ¦ 2007-06-01 AS ASSIGNMENT SUMITOMO BAKELITE CO., LTD., JAPAN ASSIGNMENT OF ASSIGNORS INTEREST;ASSIGNORS:TAKAHASHI, TATSUMI;TAKECHI, KAZUSHIGE;SUMIYOSHI, KEN;ANDOTHERS;REEL/FRAME:019368/0398;SIGNING DATES FROM 20051201 TO 20060215 ¦ 2007-06-01 AS ASSIGNMENT DAINIPPON INK AND CHEMICALS, INC., JAPAN ASSIGNMENT OF ASSIGNORS INTEREST;ASSIGNORS:TAKAHASHI, TATSUMI;TAKECHI, KAZUSHIGE;SUMIYOSHI, KEN;ANDOTHERS;REEL/FRAME:019368/0398;SIGNING DATES FROM 20051201 TO 20060215 ¦ 2007-06-01 AS ASSIGNMENT TORAY INDUSTRIES, INC., JAPAN ASSIGNMENT OF ASSIGNORS INTEREST;ASSIGNORS:TAKAHASHI, TATSUMI;TAKECHI, KAZUSHIGE;SUMIYOSHI, KEN;ANDOTHERS;REEL/FRAME:019368/0398;SIGNING DATES FROM 20051201 TO 20060215 ¦ 2007-06-01 AS ASSIGNMENT TOPPAN PRINTING CO., LTD., JAPAN ASSIGNMENT OF ASSIGNORS INTEREST;ASSIGNORS:TAKAHASHI, TATSUMI;TAKECHI, KAZUSHIGE;SUMIYOSHI, KEN;ANDOTHERS;REEL/FRAME:019368/0398;SIGNING DATES FROM 20051201 TO 20060215 ¦ 2007-06-01 AS ASSIGNMENT HITACHI CHEMICAL CO., LTD., JAPAN ASSIGNMENT OF ASSIGNORS INTEREST;ASSIGNORS:TAKAHASHI, TATSUMI;TAKECHI, KAZUSHIGE;SUMIYOSHI, KEN;ANDOTHERS;REEL/FRAME:019368/0398;SIGNING DATES FROM 20051201 TO 20060215 ¦ 2006-03-09 AS ASSIGNMENT DAI NIPPON PRINTING CO., LTD., JAPAN ASSIGNMENT OF ASSIGNORS INTEREST;ASSIGNORS:TAKAHASHI, TATSUMI;TAKECHI, KAZUSHIGE;SUMIYOSHI, KEN;ANDOTHERS;REEL/FRAME:017694/0835 2006-02-15 | A base film is a long-type substrate consisting of an organic resin. The flexible base film has thickness of 10-200 μm, radius of curvature of 40 mm or less, and thermal expansion coefficient of ±50 ppm/°C or less. | As substrate for functional film such as reflecting film, color filter, polarized light film, alignment film, anti-reflective film, light-diffusion film, viewing-angle adjusting film and phase-difference film used for reverse-side light-emitting light source, organic electroluminescent element and liquid crystal panel mounted on electronic device such as portable electronic device (all claimed). | The base film is economical, lightweight and has improved shock resistance, flexibility, and thermal expansion coefficient.
US20060002875A1 | 2006-01-05 | Diffractive colorant in aggregate form useful in cosmetics e.g. in nail care composition for production of artificial nail comprises arrangements of spherical particles with mono-disperse size distribution in wax-like matrix | Diffractive colorants for cosmetics | - | Winkler, Holger ¦ Horstmann, Stefan ¦ Schmidt, Christoph | A diffractive colorant in an aggregate form comprises arrangements of spherical particles with mono-disperse size distribution in a wax-like matrix. INDEPENDENT CLAIM is included for the following:preparation of the diffractive colorant involving producing a three-dimensional sphere packing and impregnating the sphere aggregates with a melt of a material that is wax-like at room temperature;a composition (C1) for topical application comprising at least one colorant and at least one carrier; andnail-care composition (C2) comprising solvent, binder and the colorant or its precursor in the form of mono-disperse spheres or core/shell particles. In cosmetics for decorative purposes in compositions for topical application (e.g. nail care composition for production of an artificial nail) (claimed). The nail varnishes obtained from the colorant exhibits high gloss, high hardness and good adhesion to keratin-containing substances e.g. fingernails, and dry rapidly at room temperature to give a non-tacky, uniform film. The high gloss and the good adhesion should be retained over the longest possible period. The colorant containing composition provides visible effect to which parts of the skin applied. Preferred Composition: (C1) Additionally comprises at least one dye or pigment (preferably at least one effect pigment, especially a pearlescent pigment) and at least one substance (preferably 3-(4'-methylbenzylidene)-dl-camphor, 1-(4-tert-butylphenyl)-3-(4-methoxyphenyl)propane-1,3-dione, 4-isopropyldibenzoylmethane, 2-hydroxy-4-methoxybenzophenone, octylmethoxycinnamate, 3,3,5-trimethylcyclohexyl salicylate, 2-ethylhexyl 4-(dimethylamino)benzoate, 2-ethylhexyl 2-cyano-3,3-diphenylacrylate, 2-phenylbenzimidazole-5-sulfonic acid and their potassium, sodium or triethanolamine salts) that absorbs UV radiation in the UV-A and/or UV-B range.Preferred Composition: The colorant consists of arrangements of spherical particles or cavities having an essentially mono-disperse size distribution. The spherical particles are embedded in a wax-like matrix; and consist of an organic polymer that is crosslinked, an inorganic material (m1) (preferably a metal or semimetal, metal chalcogenide or metal pnictide, especially silicon dioxide, cerium dioxide, gallium nitride, boron nitride, aluminum nitride, silicon nitride and/or phosphorus nitride) as core materia, or polymers including particles e.g. metal oxide. The colorant consists of core/shell particles for the optical properties, in which the shell forms a matrix, core is solid and has mono-dispersed size distribution; and there is a difference between the refractive indices of the core material and the shell material. When the colorant has cavities, then the matrix is a carbon matrix. The average diameter of the spherical particles or cavities in the colorant is 50 - 500 (preferably 100 - 500, especially 200 - 280) nm. (C1) Comprises the colorant (0.1 - 30 wt.%). (C2) Is a water-based nail varnish comprising polyurethane or polyacrylate as binder; or in (C2), the colorant or its precursor (preferably core/shell particles, especially polyacrylate shell) is serves as binder and additional binder is absent. Preferred Components: The wax-like matrix is fat, wax or other natural and synthetic fatty bodies (preferably ester of fatty acids with alcohol (such as isopropanol, propylene glycol or glycerol) having low C number, or esters of fatty alcohols with alkanoic acid having low C number or fatty acid, especially cetyl palmitate and lanolin). The matrix is brittle and the shell material is homo- or copolymeric poly(cyclohexyl methacrylate), polystyrene or substituted polystyrene derivative (such as poly(iodostyrene) or poly(bromostyrene)), poly(meth)acrylate having a T g above the service temperature, polyvinyl chloride having a high T g or another vinylic polymer obtained by conversion from polyvinyl acetate, or polyacrylonitrile or styrene-acrylonitrile copolymer. The matrix around the cavities consists of an organic polymer that is cross-linked or (m1); and has thermoplastic or thermosetting properties. The matrix is built up of poly(styrene), thermoplastic poly(acrylate)derivatives (preferably poly(methyl methacrylate) or poly(cyclohexyl methacrylate), or their thermoplastic copolymers with other acrylate (preferably styrene-acrylonitrile copolymer, styrene-ethyl acrylate copolymer or methyl methacrylate-ethyl acrylate copolymer). | The invention relates to the use of diffractive colorants in cosmetics, to compositions comprising diffractive colorants, and to processes for the preparation of the compositions and to the use thereof. | DE102004032120A | 2004-07-01 | US20060002875A1 ¦ CN1745740A ¦ DE102004032120A1 ¦ EP1634619A1 ¦ JP2006052206A ¦ KR2006049264A | US20060002875A1 ¦ JP2006052206A ¦ DE102004032120A1 ¦ EP1634619A1 ¦ CN1745740A ¦ KR2006049264A ¦ IN200500579I2 ¦ TW200618817A | 1. Use of diffractive colorants in cosmetics. 2. Use according to claim 1, characterised in that the diffractive colorants are employed for decorative purposes in topical application. 3. Use according to claim 1, characterised in that the diffractive colorants are employed for decorative purposes in compositions for topical application. 4. Use according to claim 1, characterised in that the diffractive colorants are particles, films or aggregates. 5. Use according to claim 1, characterised in that the diffractive colorants are employed in nail cosmetics. 6. Use according to claim 1, characterised in that the diffractive colorants essentially consist, in the proportion essential for the optical properties, of arrangements of spherical particles or cavities having an essentially monodisperse size distribution. 7. Use according to claim 6, characterised in that the spherical particles are embedded in a wax-like matrix. 8. Use according to claim 1, characterised in that the spherical particles essentially consist of an organic polymer, which is preferably crosslinked. 9. Use according to claim 1, characterised in that the spherical particles essentially consist of an inorganic material, preferably a metal or semimetal or a metal chalcogenide or metal pnictide, particular preference being given to silicon dioxide, aluminium oxide, zirconium oxide, iron oxides, titanium dioxide, cerium dioxide, gallium nitride, boron nitride, aluminium nitride, silicon nitride and phosphorus nitride or mixtures thereof, as core material. 10. Use according to claim 1, characterised in that the spherical particles essentially consist of polymers which include particles, for example metal oxides. 11. Use according to claim 1, characterised in that the diffractive colorants essentially consist, in the proportion essential for the optical properties, of core/shell particles whose shell forms a matrix and whose core is essentially solid and has an essentially monodisperse size distribution, where there is a difference between the refractive indices of the core material and of the shell material. 12. Use according to claim 11, characterised in that the matrix is brittle, and the shell material is preferably a homo-or copolymeric poly(cyclohexyl methacrylate), polystyrene or substituted polystyrene derivative, such as, for example, poly(iodostyrene) or poly(bromostyrene), polyacrylate or polymethacrylate having a Tg above the service temperature, polyvinyl chloride having a high Tg or another vinylic polymer obtained by conversion from polyvinyl acetate, or is polyacrylonitrile or styrene-acrylonitrile copolymer. 13. Use according to claim 1, characterised in that the diffractive colorants have cavities, and the matrix around the cavities essentially consists of an organic polymer, which is preferably cross-linked. 14. Use according to claim 1, characterised in that the diffractive colorants have cavities, and the matrix around the cavities essentially consists of an inorganic material, preferably a metal or semimetal or a metal chalcogenide or metal pnictide, particular preference being given to silicon dioxide, aluminium oxide, zirconium oxide, iron oxides, titanium dioxide, cerium dioxide, gallium nitride, boron nitride, aluminium nitride, silicon nitride and phosphorus nitride, or mixtures thereof. 15. Use according to claim 1, characterised in that the matrix has thermoplastic or thermosetting properties and is preferably built up from poly(styrene), thermoplastic poly(acrylate) derivatives, preferably poly(methyl methacrylate) or poly(cyclohexyl methacrylate), or thermoplastic copolymers of these polymers with other acrylates, such as, preferably, styrene-acrylonitrile copolymers, styrene-ethyl acrylate copolymers or methyl methacrylate-ethyl acrylate copolymers. 16. Use according to claim 1, characterised in that the diffractive colorants have cavities, and the matrix is a carbon matrix. 17. Use according to claim 1, characterised in that the average diameter of the spherical particles or cavities in the diffractive colorants is in the range of about 50-500 nm, preferably in the range of 100-500 nm and very particularly preferably in the range from 200 to 280 nm. 18. Composition for topical application comprising at least one diffractive colorant and at least one carrier which is suitable for topical application. 19. Composition according to claim 18, characterised in that the total amount of the diffractive colorant(s) is selected from the range from 0.1% by weight to 30% by weight, based on the total weight of the composition. 20. Composition according to claim 1, characterised in that the composition comprises at least one dye or pigment, where the composition preferably comprises at least one effect pigment, in particular a pearlescent pigment. 21. Composition according to claim 1, characterised in that the composition comprises at least one substance which absorbs UV radiation in the UV-A and/or UV-B range, where the at least one substance is preferably selected from 3-(4'-methylbenzylidene)-dl-camphor, 1-(4-tert-butylphenyl)-3-(4-methoxyphenyl)propane-1,3-dione, 4-isopropyldibenzoylmethane, 2-hydroxy-4-methoxybenzophenone, octyl methoxycinnamate, 3,3,5-trimethylcyclohexyl salicylate, 2-ethylhexyl 4-(dimethylamino)benzoate, 2-ethylhexyl 2-cyano-3,3-diphenylacrylate, 2-phenylbenzimidazole-5-sulfonic acid and the potassium, sodium and triethanolamine salts thereof. 22. Process for the preparation of a composition for topical application, characterised in that at least one diffractive colorant is mixed with at least one carrier which is suitable for topical application and optionally further ingredients. 23. Process for assessment of the application of compositions for topical application, characterised in that diffractive colorants which are incorporated into the composition are applied to the skin, and it is estimated from the visible effect of the diffractive colorants to which parts of the skin application has already taken place and/or whether sufficient composition has been applied and/or when re-application has become necessary. 24. Diffractive colorant, characterised in that it is an aggregate comprising arrangements of spherical particles having an essentially monodisperse size distribution in a wax-like matrix. 25. Diffractive colorant according to claim 24, characterised in that the wax-like matrix is selected from fats, waxes and other natural and synthetic fatty bodies, preferably esters of fatty acids with alcohols having a low C number, for example with isopropanol, propylene glycol or glycerol, or esters of fatty alcohols with alkanoic acids having a low C number or with fatty acids, where the wax-like matrix is preferably selected from cetyl palmitate and lanolin. 26. Process for the preparation of a diffractive colorant, in which, in a first step, three-dimensional sphere packing is produced, and, in a second step, the sphere aggregates are impregnated with a melt of a material which is wax-like at room temperature. 27. Artificial nail comprising diffractive colorants. 28. Nail-care composition comprising solvents and binders, characterised in that the nail-care composition comprises diffractive colorants or precursors of diffractive colorants, in particular in the form of monodisperse spheres or core/shell particles. 29. Nail-care composition according to claim 28, characterised in that it is a water-based nail varnish which preferably comprises polyurethanes or polyacrylates as binder. 30. Nail-care composition according to claim 28, characterised in that the diffractive colorant or the precursor of the diffractive colorant simultaneously serves as binder, where the nail-care composition preferably comprises no further binder, and the precursor of the diffractive colorant is preferably core/shell particles, preferably having a polyacrylate shell. | A61K000881 ¦ A61K000804 ¦ A61K000825 ¦ A61K000892 ¦ A61Q000102 ¦ A61Q000104 ¦ A61Q000110 ¦ A61Q000112 ¦ A61Q000302 | 2005-09-15 AS ASSIGNMENT MERCK PATENT GMBH, GERMANY ASSIGNMENT OF ASSIGNORS INTEREST;ASSIGNORS:WINKLER, HOLGER;HORSTMANN, STEFAN;SCHMIDT, CHRISTOPH;REEL/FRAME:016994/0292 2005-09-05 | A diffractive colorant in an aggregate form comprises arrangements of spherical particles with mono-disperse size distribution in a wax-like matrix. | In cosmetics for decorative purposes in compositions for topical application (e.g. nail care composition for production of an artificial nail) (claimed). | The nail varnishes obtained from the colorant exhibits high gloss, high hardness and good adhesion to keratin-containing substances e.g. fingernails, and dry rapidly at room temperature to give a non-tacky, uniform film. The high gloss and the good adhesion should be retained over the longest possible period. The colorant containing composition provides visible effect to which parts of the skin applied.
US20040210056A1 | 2004-10-21 | New sterically hindered alkoxyamines and hydroxy substituted alkoxyamines useful for stabilizing water borne coatings, aqueous inks, aqueous ink jet media and photocured aqueous systems | Water compatible sterically hindered alkoxyamines and hydroxy substituted alkoxyamines | - | Wood, Mervin, G. ¦ Detlefsen, Robert ¦ Galbo, James ¦ Martin, Wanda ¦ Kondracki, Paul ¦ DiFazio, Michael, P. ¦ Babiarz, Joseph, E. | Sterically hindered alkoxyamines and hydroxy substituted alkoxyamines are new. Sterically hindered alkoxyamines and hydroxy substituted alkoxyamines of formulae (I)-(X) are new.Tstraight or branched chain 1-18C alkylene, 5-18C cycloalkylene, 5-18C cycloalkenylene, straight or branched chain 1-4C alkylene (substituted by phenyl optionally mono- or di-substituted by 1-4C alkyl;b1,2 or 3;E'b 1 or b 2 ;b 1H, 1-18C alkyl, 2-18C alkenyl, 7-15C phenylalkyl, 2-18C alkanoyl or phenyl;b 2 , Ea 1 or a 2 ;a 11-18C alkoxy, 5-12C cycloalkoxy or 7-15C aralkoxy;a 2-O-T-(OH) b ;R, R a -R jH or methyl;R 1 , R 1 'c 1 ,c 2 ,c 3 ,c 4 ,c 5 ,c 6 ;c 1H, 1-12C alkyl, 5-8C cycloalkyl (optionally mono- to tri-substituted by 1-4C alkyl, 2-12C alkenyl, phenyl, 7-9C phenylalkyl, glycidyl, 2-12C alkanoyl, 6-9C cycloalkylcarbonyl, 2-12C carbamoyl, 2-12C alkenoyl, benzoyl (optionally mono- to tri-substituted with 1-4C alkyl, 2-12C alkanoyl (substituted by di(1-6C alkyl)phosphonate;c 22-12C alkyl, 2-12C alkanoyl or 7-18C phenylalkyl (all optionally mono- to hexa- interrupted by oxygen, sulfur or -N(R 6 )), 1-12C alkyl, 2-12C alkanoyl, phenyl or 7-18C phenylalkyl (all optionally mono- to hexa-substituted by OH or NHR 6 ), 2-12C alkyl, 2-12C alkanoyl, or 7-18C phenylalkyl (all mono- to tetra-interrupted by NR 6 C(O)) or 1-12C alkyl, 2-12C alkanoyl, phenyl or 7-18C phenylalkyl (all mono- to tri-substituted with -SO 3 H or COOR 6 ;c 3alkyl substituted by a piperazine or by a morpholine group;c 4interrupted group further mono- to hexa-substituted by OH or NHR 6 ;c 5interrupted group further mono- to tri-substituted by SO 3 H or COOR 6 ;c 6mono-valent homo- or co-oligomer consisting of monomer units derived from monomers selected from Z 1 ;Z 1ethylene oxide, propylene oxide, ethylene glycol, propylene glycol, (meth)acrylic acid, ethylene imine, acrylamide, vinyl formamide, vinyl alcohol and vinyl acetate, where the homo-or co-oligomer consists of 2-24 monomer units;R 5 ,R 5a ,R 5bdivalent homo- or co-oligomer consisting of monomer units derived from monomers selected from Z 1 ;R 6 ,R 6a ,R 6b ,R 10 ,R 11 ,R 12H or 1-6C alkyl;R 7 ,R 8 ,R 7a ,R 8a ,R 7b ,R 8bd 1 or d 2 ;d 1-N(R 2 )(R 2 '), Cl, 1-12C alkoxy, 2-hydroxyethylamino or -N(R 6 )(R 6 ');d 2group of formula (i) or (ii);q2 - 8;Xinorganic or organic anion;Ymono- to tri-valent cation;R 2A 1 ,A 6 -A 9 ,c 2 - c 6 ;A 1glycidyl, 2-12C alkanoyl substituted by a di(1-6C alkyl) phosphonate;A 62-12C alkyl, 2-12C alkanoyl or 7-18 phenylalkyl (all mono- to hexa-interrupted by oxygen, sulfur or -N(R 6 ) further mono- to tri-substituted by COO - Y + ;A 71-12C alkyl, 2-12C alkanoyl, phenyl or 7-18C phenylalkyl (all mono- to di-substituted by piperazine, -COO - Y + , -N(R 6 )(R 10 )(R 12 ) + X - or -SO 3- Y + ;A 81-12C alkyl, 2-12C alkanoyl, phenyl or 7-18C phenylalkyl (all optionally mono- to di-substituted by -COO - Y + , -N(R 6 )(R 10 )(R 11 ) + X - or -SO 3- Y, or mono- or di-substituted by -OH, -COOR 6 or -NHR 6 ;A 91-12C alkyl, 2-12C alkanoyl, phenyl or 7-18C phenylalkyl (all mono- - di-substituted by -COO - Y + , -Cl, -N(R 6 )(R 10 )(R 11 ) + X - or -SO 3- Y, and further mono- or di-substituted by -OH,-Cl,-COOR 6 or -NHR 6 ;R 2 'R 2 or H;R 3R 2 , -SO 3 H, -PO 3 H 2 , -SO 3- Y + or -PO 3 H - Y + ; andR 4H or R 2 .Provided that:b cannot exceed the number of carbon atoms in T, and when b is 2 or 3, each hydroxyl group is attached to a different carbon atom of T;one of R 7 , R 7a , R 7b , R 8 , R 8a , R 8b is -N(R 2 )(R 2 ');when E is -O-T-(OH) b , then R 2 is A 1 -A 9 ;when E is 1-18C alkoxy, 5-12C cycloalkoxy or 7-15C aralkoxy, then R 2 is A 7 or A 9 ; and(Ia) is not included.An INDEPENDENT CLAIM is included for a stabilized composition comprising an organic material subject to the deleterious effects of light, heat and oxygen, and the sterically hindered alkoxyamine or hydroxy substituted alkoxyamine compounds. For forming a stabilized composition e.g. a coating, ink jet ink, ink jet recording material, photographic recording material, multi-layer polymer structure, a co-extruded film, a radiation cured film, ink or coating, an adhesive and a laminate; and for stabilizing an organic material subjected to oxidative, thermal and actinic degradation (all claimed). The compounds are water compatible. They prevent color fading of compositions comprising dyes or pigments. The compounds perform extremely well in aqueous polymeric systems and polar high solids systems. The compounds exhibit excellent compatibility in polar environments such as polyurethane based coating systems, water borne automotive coating systems, polar recording media and aqueous inks. Preparation: The compounds can be prepared according to the methods given in .Preferred Composition: The stabilized composition additionally comprises at least one co-additive stabilizer. The stabilized composition is a colored composition containing pigments or dyes.Preferred Components: The co-additive stabilizer is a phenolic antioxidant, metal stearate, metal oxide, organophosphorus compound, benzofuranone antioxidant, hydroxylamine, ultraviolet light absorber and other hindered amine light stabilizers. The ultraviolet light absorber is selected from benzophenone, 2H-benzotriazole or aryl-S-triazine. | Sterically hindered alkoxyamine and hydroxy substituted alkoxyamine stabilizer compounds are made water compatible via certain backbones with affinity towards water. The sterically hindered amines are for example of the formula where for example E and E' are 2-hydroxycyclohexyloxy, 2-hydroxy-2-methylpropoxy, benzyloxy, methoxy, propoxy, hexyloxy, heptyloxy, octyloxy or cyclohexyloxy, R x is for example--NH 2+CH2CH2OH Cl-,--NH3+-OAc, =NOH,--NHCH(CH3)COO-K+,--NHCH2CH2N(CH3)2+-OAc,--NHCH2CH2SO3-K+,--NHCH(COO-K+)CH2CH2SCH3,--NHCH2COO-K+,--OCH(CH3)COO- K+,--OCH2CH2N(CH3)2+-OAc,--OCH2CH2SO3-K+,--OCH(COO-K+)CH2CH2SCH3 or--OCH2COO-K+, and where R5 comprises repeating units of--(OCH2CH2)--,--(OCH2CH 2(CH3))--,--(CH2CHCOOH)--,--(CH2C(CH 3)COOH)--,--(CH2CHCOOCH3)--,--(NHCH2 CH2)--,--(CH2CHOH)--,--(CH2CHCONH2)--or--(CH2CH(NHCOH))--. These compounds are particularly effective in stabilizing aqueous polymer systems against the deleterious effects of oxidative, thermal and actinic radiation. The compounds are effective for example in stabilizing water borne coatings, aqueous inks, aqueous ink jet media and photocured aqueous systems. Sterically hindered alkoxyamine and hydroxy substituted alkoxyamine stabilizer compounds are made water compatible via certain backbones with affinity towards water. The sterically hindered amines are for example of the formula where for example E and E' are 2-hydroxycyclohexyloxy, 2-hydroxy-2-methylpropoxy, benzyloxy, methoxy, propoxy, hexyloxy, heptyloxy, octyloxy or cyclohexyloxy, Rx is for example -NH2<+>CH2CH2OH Cl<->, -NH3<+->OAc, =NOH, -NHCH(CH3)COO<->K<+>, -NHCH2CH2N(CH3)2<+->OAc, -NHCH2CH2SO3<-K><+>, -NHCH(COO<->K<+>)CH2CH2SCH3, -NHCH2COO<->K<+>, -OCH(CH3)COO<->K<+>, -OCH2CH2N(CH3)2<+->OAc, -OCH2CH2SO3<->K<+>, -OCH(COO<->K<+>)CH2CH2SCH3 or -OCH2COO<->K<+>, and where R5 comprises repeating units of -(OCH2CH2)-, -(OCH2CH2(CH3))-, -(CH2CHCOOH)-, -(CH2C(CH3)COOH)-, -(CH2CHCOOCH3)-, -(NHCH2CH2)-, -(CH2< | US2003450262P | 2003-02-26 | US20040210056A1 ¦ AT539058T ¦ CA2517334A1 ¦ CN1753871A ¦ EP1608620A1 ¦ EP1608620B1 ¦ JP04850694B2 ¦ JP2006522020A ¦ KR1114272B1 ¦ KR2005106055A ¦ MX2005009108A ¦ US20050261401A1 ¦ US20090199351A1 ¦ US20090202725A1 ¦ US7550599B2 ¦ US7947832B2 ¦ US8013162B2 ¦ WO2004076419A1 | WO2004076419A1 ¦ US20040210056A1 ¦ US20050261401A1 ¦ EP1608620A1 ¦ MX2005009108A ¦ CN1753871A ¦ KR2005106055A ¦ JP2006522020A ¦ US7550599B2 ¦ US20090199351A1 ¦ US20090202725A1 ¦ MX268211B ¦ US7947832B2 ¦ US8013162B2 ¦ EP1608620B1 ¦ JP04850694B2 ¦ KR1114272B1 | What is claimed is: 1. A water compatible or water soluble sterically hindered alkoxyamine or hydroxy substituted alkoxyamine compound selected from the group consisting of compounds of formulae (1)-(10) where E is alkoxy of 1 to 18 carbon atoms, cycloalkoxy of 5 to 12 carbon atoms or aralkoxy of 7 to 15 carbon atoms, or E is-O-T-(OH) b, T is a straight or branched chain alkylene of 1 to 18 carbon atoms, cycloalkylene of 5 to 18 carbon atoms, cycloalkenylene of 5 to 18 carbon atoms, a straight or branched chain alkylene of 1 to 4 carbon atoms substituted by phenyl or by phenyl substituted by one or two alkyl groups of 1 to 4 carbon atoms; b is 1, 2 or 3 with the proviso that b cannot exceed the number of carbon atoms in T, and when b is 2 or 3, each hydroxyl group is attached to a different carbon atoms of T; E' is hydrogen, C1-C18alkyl, C2-C18alkenyl, C7-C15phenylalkyl, C2-C18alkanoyl or phenyl, or E' is independently defined as for E, R is hydrogen or methyl, R1 is hydrogen, C1-C12alkyl, C5-C 8cycloalkyl, C5-C8cycloalkyl substituted by one to three C1-C4alkyl, C2-C12alkenyl, phenyl, C7-C9phenylalkyl, glycidyl, C2-C 12alkanoyl, C6-C9cycloalkylcarbonyl, C2-C12carbamoyl, C2-C12alkenoyl, benzoyl, benzoyl substituted by one to three C1-C4alkyl, C2-C12alkanoyl substituted by a di(C1-C6alkyl) phosphonate, or R1 is C2-C12alkyl, C2-C12alkanoyl or C7-C18phenylalkyl, each interrupted by one to six oxygen, sulfur or--N(R6)--groups; C1-C12alkyl, C2-C12alkanoyl, phenyl or C7-C18phenylalkyl, each substituted by one to six hydroxy groups or by one to six--NHR6 groups; C2-C 12 alkyl, C2-C12alkanoyl or C7-C18 phenylalkyl, each interrupted by one to three--NR6C(O)--groups; or C1-C12alkyl, C2-C12alkanoyl, phenyl or C7-C18phenylalkyl, each substituted by one to three--SO3H groups or by one to three--COOR6 groups; or R1 is said alkyl substituted by a piperazine or by a morpholine group; or R1 is said interrupted group further substituted by one to six hydroxy groups or by one to six--NHR6 groups; or R1 is said interrupted group further substituted by one to three--SO3H groups or by one to three--COOR6 groups; or R1 is a mono-valent homo-or co-oligomer consisting of monomer units derived from monomers selected from the group consisting of ethylene oxide, propylene oxide, ethylene glycol, propylene glycol, acrylic acid, methacrylic acid, ethylene imine, acrylamide, vinyl formamide, vinyl alcohol and vinyl acetate; which homo-or co-oligomer consists of between 2 and about 24 monomer units; R1' is independently defined as for R1, R5 is a divalent homo-or co-oligomer consisting of monomer units derived from monomers selected from the group consisting of ethylene oxide, propylene oxide, ethylene glycol, propylene glycol, acrylic acid, methacrylic acid, ethylene imine, acrylamide, vinyl formamide, vinyl alcohol and vinyl acetate; which homo-or co-oligomer consists of between 2 and about 24 monomer units, R6 is hydrogen or C1-C6alkyl, R6', R 6" and R6 "' are independently defined as for R6, R7 is--N(R2)(R2') or is chlorine, alkoxy of 1 to 12 carbon atoms, 2-hydroxyethylamino or--N(R6)(R6'); R8 is defined as for R7, where one of R 7 and R8 is--N(R2)(R2'); q is 2 to 8; X-is an inorganic or organic anion, Y+ is a mono-, di-or tri-valent cation, and when E is is-O-T-(OH)b, R2 is glycidyl, C2-C12alkanoyl substituted by a di(C 1-C6alkyl) phosphonate, or R2 is C2-C 12alkyl, C2-C12alkanoyl or C7-C18 phenylalkyl, each interrupted by one to six oxygen, sulfur or--N(R 6)--groups; C1-C12alkyl, C2-C12 alkanoyl, phenyl or C7-C18phenylalkyl, each substituted by one to six hydroxy groups or by one to six--NHR6 groups; C2-C12alkyl, C2-C12alkanoyl or C 7-C18phenylalkyl, each interrupted by one to three--NR 6C(O)--groups; or R2 is C1-C12alkyl, C2-C12alkanoyl, phenyl or C7-C18 phenylalkyl, each substituted by one to three--SO3H groups or by one to three--COOR6 groups; or R2 is said alkyl substituted by a piperazine or by a morpholine group; or R2 is said interrupted group further substituted by one to six hydroxy groups or by one to six--NHR6 groups; or R2 is said interrupted group further substituted by one to three--SO3H groups or by one to three--COOR6 groups; or R2 is C 1-C12alkyl, C2-C12alkanoyl, phenyl or C7-C18phenylalkyl, each substituted by one or two--COO-Y+,--N(R6)(R6')+X-or--SO3-Y+ groups; or R2 is said C1-C12alkyl, C2-C12alkanoyl, phenyl or C7-C18phenylalkyl, each of which is substituted by one or two--COO-Y+,--N(R6) (R6')+X-or--SO3-Y+ groups, each further substituted by one or two--OH,--COOR6 or--NHR6 groups; or R2 is a mono-valent homo-or co-oligomer consisting of monomer units derived from monomers selected from the group consisting of ethylene oxide, propylene oxide, ethylene glycol, propylene glycol, acrylic acid, methacrylic acid, ethylene imine, acrylamide, vinyl formamide, vinyl alcohol and vinyl acetate; which homo-or co-oligomer consists of between 2 and about 24 monomer units, R 2' is defined as for R2 and may also be hydrogen, R3 is defined as for R2 and may also be--SO3H,--PO3H2,--SO3-Y+ or--PO 3H-Y+, and R4 is defined as for R2 and may also be hydrogen, and when E is alkoxy of 1 to 18 carbon atoms, cycloalkoxy of 5 to 12 carbon atoms or aralkoxy of 7 to 15 carbon atoms, R2 is C1-C12alkyl, C2-C 12alkanoyl, phenyl or C7-C18phenylalkyl, each substituted by one or two--COO-Y+,--N(R6) (R6')+X-or--SO3-Y+ groups; or R2 is said C1-C12alkyl, C 2-C12alkanoyl, phenyl or C7-C18 phenylalkyl, each of which is substituted by one or two--COO- Y+,--N(R6)(R6')+ X-or--SO3-Y+ groups, each further substituted by one or two--OH,--COOR6 or--NHR6 groups, with the proviso that the compound or R2 is a mono-valent homo-or co-oligomer consisting of monomer units derived from monomers selected from the group consisting of ethylene oxide, propylene oxide, ethylene glycol, propylene glycol, acrylic acid, methacrylic acid, ethylene imine, acrylamide, vinyl formamide, vinyl alcohol and vinyl acetate; which homo-or co-oligomer consists of between 2 and about 24 monomer units; R2' is defined as for R2 and may also be hydrogen, R3 is defined as for R2 and may also be--SO3H,--PO3H2 ,--SO3-Y + or--PO3H-Y+ , and R4 is defined as for R2 and may also be hydrogen. 2. A compound according to claim 1 where E is-O-T(OH)b . 3. A compound according to claim 1 where E is 2-hydroxycyclohexyloxy or 2-hydroxy-2-methylpropoxy. 4. A compound according to claim 2 of the formula 5. A compound according to claim 4 where R1 is hydrogen, C1-C6alkyl, C2-C6alkanoyl, C2-C6alkyl or C2-C6alkanoyl interrupted by one or two oxygen, sulfur or--N(R6)--groups; C1-C6alkyl or C2-C6alkanoyl substituted by one to three hydroxy groups or by one to three--NHR6 groups, C2-C6alkyl or C2-C6 alkanoyl interrupted by a--NR6C(O)--group, or is C1-C6alkyl or C2-C6alkanoyl substituted by a--SO3H or by a--COOR6 group. 6. A compound according to claim 4 where R1 is hydrogen, C1-C4alkyl, C2-C5alkanoyl, C2-C4alkyl or C2-C5alkanoyl interrupted by an oxygen, sulfur or--N(R6)--group; C1-C4 alkyl or C2-C5alkanoyl substituted by an hydroxy group or by a--NHR6 group, C2-C4alkyl or C2-C5alkanoyl interrupted by a--NR6C(O)--group, or is C1-C4alkyl or C2-C5 alkanoyl substituted by a--SO3H or by a--COOR6 group. 7. A compound according to claim 2 of the formula 8. A compound according to claim 7 where R2 and R3 are C2-C6alkyl or C2-C6alkanoyl interrupted by one or two oxygen, sulfur or--N(R6)--groups; C1-C6alkyl or C2-C6alkanoyl substituted by one to three hydroxy groups or by one to three--NHR6 groups, C2-C6alkyl or C2-C6 alkanoyl interrupted by a--NR6C(O)--group, or R2 is C1-C6 alkyl or C2-C6alkanoyl substituted by a--SO3H group or by a--COOR6 group; or R2 and R3 are C1-C6alkyl, C2-C6alkanoyl or C7-C9phenylalkyl, each substituted by a--COO-Y+,--N(R6)(R6 ')+X- or--SO3-Y+ group. 9. A compound according to claim 7 where R2 and R3 are C2-C4alkyl or C2-C5alkanoyl interrupted by an oxygen, sulfur or--N(R6)--group; C1-C4alkyl or C2-C5alkanoyl substituted by an hydroxy group or by a--NHR6 group, C2-C4alkyl or C2-C5alkanoyl interrupted by a--NR6C(O)--group, or R2 is C1-C4alkyl or C2-C 5 alkanoyl substituted by a--SO3H group or by a--COOR6 group; or R2 and R3 are C1-C4 alkyl or C2-C5alkanoyl substituted by a--COO- Y+ ,--N(R6)(R6')+X-or--SO3-Y+ group. 10. A compound according to claim 2 of the formula 11. A compound according to claim 10 where R4 is hydrogen, C2-C6alkyl or C2-C6alkanoyl interrupted by one or two oxygen, sulfur or--N(R6)--groups; C1-C6alkyl or C2-C6alkanoyl substituted by one to three hydroxy groups or by one to three--NHR6 groups, C2-C6alkyl or C2-C6 alkanoyl interrupted by a--NR6C(O)--group, or R4 is C1-C6 alkyl or C2-C6alkanoyl substituted by a--SO3H group or by a--COOR6 group; or R4 is C1-C6alkyl, C2-C6 alkanoyl or C7-C9phenylalkyl, each substituted by a--COO-Y+,--N(R6)(R6')+X-or--SO3-Y+ group. 12. A compound according to claim 10 where R4 is hydrogen, C2-C4alkyl or C2-C5alkanoyl interrupted by an oxygen, sulfur or--N(R6)--group; C1-C4 alkyl or C2-C5alkanoyl substituted by an hydroxy group or by a--NHR6 group, C2-C4alkyl or C2-C5alkanoyl interrupted by a--NR6C(O)--group, or R4 is C1-C4alkyl or C2-C 5 alkanoyl substituted by a--SO3H group or by a--COOR6 group; or R4 is C1-C4alkyl or C2-C5 alkanoyl substituted by a--COO-Y+,--N(R 6)(R6')+X-or--SO3- Y+ group. 13. A compound according to claim 2 of the formula 14. A compound according to claim 13 where R5 is polyethylene glycol or polypropylene glycol. 15. A compound according to claim 2 of the formula where E is-O-T(OH)b, and where Rx is selected from the group consisting of--NH2+CH2 CH2OH Cl-,--NHCH2CH2OH,--NH 3+-OAc, =NOH,--NHCH(CH3)COO-K+ ,--NHCH2CH2N(CH3)2+- OAc,--NHCH2CH2SO3-K+,--NHCH(COO-K+)CH2CH2SCH3,--NHCH2COO-K+,--NHCOCH2OH,--NHCOCH 2NHCOCH3,--NHCH2CH2CH2SO 3H,--OCH2CH2OH,--OCH(CH3)COO- K+ ,--OCH2CH2N(CH3)2+-OAc,--OCH2CH2SO3-K+,--OCH(COO-K+)CH2CH2SCH3,--OCH2COO-K+,--OCOCH2OH,--OCOCH 2NHCOCH3 and--OCH2CH2CH2SO 3H; and where Ry is selected from the group consisting of--NHCH2CH2NHCH2CH2NHCH2CH 2NH2,--NH2+CH2CH2 NHCH2CH2NHCH2CH2NH2- OAc,--NHPhSO3H,--NHPhSO3-K+,--NHPhSO3-Na+,--NH2+PhSO 3H Cl-,--NH(3-carboxy-4-chlorophenyl),--NH(3-COO- Na+-4-chlorophenyl),--NHCH2CH2--(N-piperazine) ,--NH2+CH2CH2--(N-piperazine) -OAc and--NH2+CH2CH2--(N-piperazine) -Cl. 16. A compound according to claim 1 where E is alkoxy of 1 to 18 carbon atoms, cycloalkoxy of 5 to 12 carbon atoms or aralkoxy of 7 to 15 carbon atoms. 17. A compound according to claim 1 where E is benzyloxy, methoxy, propoxy, butoxy, pentoxy, hexyloxy, heptyloxy, octyloxy or cyclohexyloxy. 18. A compound according to claim 16 of the formula 19. A compound according to claim 18 where R1 is hydrogen, C1-C6alkyl, C2-C6alkanoyl, C2-C6alkyl or C2-C6alkanoyl interrupted by one or two oxygen, sulfur or--N(R6)--groups; C1-C6alkyl or C2-C6alkanoyl substituted by one to three hydroxy groups or by one to three--NHR6 groups, C2-C6alkyl or C2-C6 alkanoyl interrupted by a--NR6C(O)--group, or is C1-C6alkyl or C2-C6alkanoyl substituted by a--SO3H or by a--COOR6 group. 20. A compound according to claim 18 where R1 is hydrogen, C1-C4alkyl, C2-C5alkanoyl, C2-C4alkyl or C2-C5alkanoyl interrupted by an oxygen, sulfur or--N(R6)--group; C1-C4 alkyl or C2-C5alkanoyl substituted by an hydroxy group or by a--NHR6 group, C2-C4alkyl or C2-C5alkanoyl interrupted by a--NR6C(O)--group, or is C1-C4alkyl or C2-C5 alkanoyl substituted by a--SO3H or by a--COOR6 group. 21. A compound according to claim 16 of the formula 22. A compound according to claim 21 where R2 and R 3 are C1-C6alkyl, C2-C6alkanoyl or C7-C9phenylalkyl, each substituted by a--COO-Y+,--N(R6)(R6')+X-or--SO3-Y+ group. 23. A compound according to claim 21 where R2 and R 3 are C1-C4alkyl or C2-C5 alkanoyl substituted by a--COO-Y+,--N(R6) (R6')+X-or--SO3-Y+ group. 24. A compound according to claim 16 of the formula 25. A compound according to claim 24 where R4 is C 1-C6alkyl, C2-C6alkanoyl or C7-C9phenylalkyl, each substituted by a--COO-Y+,--N(R6)(R6')+X-or--SO3-Y+ group. 26. A compound according to claim 24 where R4 is C 1-C4alkyl or C2-C5alkanoyl substituted by a--COO-Y+,--N(R6)(R6')+ X-or--SO3-Y+ group. 27. A compound according to claim 16 of the formula. 28. A compound according to claim 27 where R5 is polyethylene glycol or polypropylene glycol. 29. A compound according to claim 16 of the formula where E is alkoxy of 1 to 18 carbon atoms, cycloalkoxy of 5 to 12 carbon atoms or aralkoxy of 7 to 15 carbon atoms, and Rx is selected from the group consisting of--NH2+CH 2CH2OH Cl-,--NH3+-OAc, = NOH,--NHCH(CH3)COO-K+,--NHCH2CH 2N(CH3)2+-OAc,--NHCH2CH 2SO3-K+,--NHCH(COO-K+) CH2CH2SCH3,--NHCH2COO-K+ ,--OCH(CH3)COO-K+,--OCH2CH 2N(CH3)2+-OAc,--OCH2CH2 SO3-K+,--OCH(COO-K+)CH 2CH2SCH3 and--OCH2COO-K+ and where Ry is selected from the group consisting of--NHCH2CH2NHCH2CH2NHCH2CH 2NH2,--NH2+CH2CH2 NHCH2CH2NHCH2CH2NH2- OAc,--NHPhSO3H,--NHPhSO3-K+,--NHPhSO3-Na+,--NH2+PhSO 3H Cl-,--NH(3-carboxy-4-chlorophenyl),--NH(3-COO- Na+-4-chlorophenyl),--NHCH2CH2--(N-piperazine) ,--NH2+CH2CH2--(N-piperazine) -OAc and--NH2+CH2CH2--(N-piperazine) -Cl. 30. A stabilized composition comprising an organic material subject to the deleterious effects of light, heat and oxygen, and an effective stabilizing amount of a water compatible or water soluble sterically hindered alkoxyamine or hydroxy substituted alkoxyamine compound according to claim 1. 31. A stabilized composition comprising an organic material subject to the deleterious effects of light, heat and oxygen, and an effective stabilizing amount of a water compatible or water soluble sterically hindered alkoxyamine or hydroxy substituted alkoxyamine compound according to claim 2. 32. A stabilized composition comprising an organic material subject to the deleterious effects of light, heat and oxygen, and an effective stabilizing amount of a water compatible or water soluble sterically hindered alkoxyamine or hydroxy substituted alkoxyamine compound according to claim 16. 33. A composition according to claim 30 which is a coating, ink jet ink, ink jet recording material, photographic recording material, multi-layer polymer structure, a coextruded film, a radiation cured film, ink or coating; an adhesive or a laminate. 34. A composition according to claim 30 which additionally comprises an effective stabilizing amount of at least one coadditive stabilizer selected from the group consisting of the phenolic antioxidants, metal stearates, metal oxides, organophosphorus compounds, furanone antioxidants, hydroxylamines, ultraviolet light absorbers, and other hindered amine light stabilizers. 35. A composition according to claim 30 which additionally comprises an ultraviolet light absorber selected from the group consisting of the benzophenones, 2H-benzotriazoles, aryl-s-triazines. 36. A composition according to claim 30 which is a colored composition containing pigments or dyes. 37. A composition according to claim 30 which is a colored composition containing dyes. 38. A composition according to claim 30 which is a colored composition containing dyes, which composition is selected from the group consisting of ink jet inks, ink jet recording media, coatings, body care products, household products, textiles and fabrics. | C07D021194 ¦ C07D040114 | 2004-06-16 AS ASSIGNMENT CIBA SPECIALTY CHEMICALS CORP., NEW YORK ASSIGNMENT OF ASSIGNORS INTEREST;ASSIGNORS:WOOD, MERVIN G.;DETLEFSEN, ROBERT;GALBO, JAMES P.;AND OTHERS;REEL/FRAME:015462/0559;SIGNING DATES FROM 20040213 TO 20040226 | Sterically hindered alkoxyamines and hydroxy substituted alkoxyamines are new. | For forming a stabilized composition e.g. a coating, ink jet ink, ink jet recording material, photographic recording material, multi-layer polymer structure, a co-extruded film, a radiation cured film, ink or coating, an adhesive and a laminate; and for stabilizing an organic material subjected to oxidative, thermal and actinic degradation (all claimed). | The compounds are water compatible. They prevent color fading of compositions comprising dyes or pigments. The compounds perform extremely well in aqueous polymeric systems and polar high solids systems. The compounds exhibit excellent compatibility in polar environments such as polyurethane based coating systems, water borne automotive coating systems, polar recording media and aqueous inks.
EP1125760B1 | 2006-05-17 | Recording method, by printing by adhering ink containing colorant, resin emulsion particles, organic solvent and water, and reaction liquid, containing reactant which forms coagulate when contacted with ink, to recording medium | RECORDING METHOD COMPRISING PRINTING RECORDING MEDIUM WITH TWO LIQUID COMPONENTS ¦ AUFZEICHNUNGSVERFAHREN MIT DER VERWENDUNG EINES AUFZEICHNUNGSMEDIUMS UND EINES DRUCKVERFAHRENS MIT ZWEI FLÜSSIGKOMPONENTEN DARAUF ¦ PROCEDE D'ENREGISTREMENT COMPRENANT DES SUPPORTS D'ENREGISTREMENT ET D'IMPRESSION AVEC DEUX COMPOSES LIQUIDES | Seiko Epson Corporation,Tokyo 163-0811,JP,00730001 | KUBOTA, Kazuhide ¦ OYANAGI, Takashi ¦ MIYABAYASHI, Toshiyuki | Recording method performs printing by adhering an ink composition containing a colorant, resin emulsion particles, water-soluble organic solvent and water, and a reaction liquid containing a reactant which forms a coagulate when contacted with the ink composition, to a recording medium. Recording method performs printing by adhering an ink composition containing a colorant, resin emulsion particles, water-soluble organic solvent and water, and a reaction liquid containing a reactant which forms a coagulate when contacted with the ink composition, to a recording medium. Method comprises adhering the reaction liquid to the recording medium, recording an image by adhering the ink composition to the recording medium and washing the printed recording medium with a polar solvent.INDEPENDENT CLAIMS are also included for:a recorded material printed by the above method;a method of imparting an character pattern, image pattern or design to a recording medium using the above method; anda recording device which uses the method above. Used as a method for providing images. A good image is provided which has excellent adhesion property to a recording medium in a solidified state and resistance to friction. Preferred materials: The recording medium is non-absorbent to the ink composition, and its surface is plastic, rubber, metal or ceramic. The colorant is a colorant or dye blended with a polymer having sites having UV absorption activity and/or photostabilization activity. The sites having the activity are selected from aromatic monocyclic hydrocarbon groups, condensed polycyclic aromatic hydrocarbon groups, hetero monocyclic groups and condensed hetero ring groups and have absorption ability in the 200-400nm region. Specific sites have a benzotriazole structure, benzophenone structure, salicylate structure, cyanoacrylate structure, hindered phenol structure or hindered amine structure. The colorant is an aqueous dispersion of a colorant formed by blending a colorant with a polymerizable surfactant having nonionic and anionic hydrophilic groups and a monomer.The surfactant is of formula (I)where,RH or 1-12C hydrocarbon residual group;nan integer 2-20;Malkali metal atom, ammonium group or alkanolamine.Preferred Polymer: The polymer is a polymer or copolymer using a benzotriazole UV absorbent having ethylenically unsaturated bonds, benzophenone UV ray absorbent, salicylate UV ray absorbent, cyanoacrylate UV absorbent, hindered phenol UV absorbent or hindered amine photostabilizer as a monomer. The polymer is based on a thermoplastic polymer such as ethylene-vinyl acetate copolymer, ethylene-ethyl acrylate copolymer, polyethylene, polypropylene, polystyrene, poly(meth)acrylate, styrene-(meth)acrylate copolymer, styrene-maleic acid anhydride, styrene-itaconate copolymer, polyvinyl acetate, polyester, polyurethane or a polyimide. The polymer has functional groups such as carboxyl groups and sulfonate groups. Figure 1 shows the recording device.1Supply2Ink Jet Recording Device3Printing Surface4Washing Device5Drying Device6Take Up | There is provided a recording method that can realize images which possess excellent fixation on recording media, excellent rubbing/scratch resistance and good quality. In the recording method, an ink composition comprising at least a colorant, resin emulsion particles, a water-soluble organic solvent, and water and a reaction solution containing a reactant capable of forming coagulate upon contact with the ink composition are deposited onto a recording medium to perform printing. This recording method comprises the steps of: depositing the reaction solution onto the recording medium; depositing the ink composition onto the recording medium to record an image; and washing the recording medium, on which the reaction solution and the ink composition have been deposited to perform printing, with a polar solvent. A recording method comprising printing by rendering an ink composition comprising a colorant, resin emulsion particles, a water-soluble organic solvent and water and a reacting liquid comprising a reactant producing a coagulation upon contacting with the above ink composition to adhere to a recording medium, wherein the method comprises the steps of making the reacting liquid to adhere to the recording medium, then attaching the ink composition to the medium to thereby record an image, and washing the recording medium having the image thus printed by using the ink composition and the reacting liquid with a polar solvent. The recording method can be used for providing a good image excellent in the adhering property to a recording medium in a solidified state and the resistance to friction. L'invention concerne un procédé d'enregistrement consistant à imprimer en rendant une composition d'encre comprenant un colorant, des particules d'émulsion de résine, un solvant organique soluble dans l'eau et de l'eau ainsi qu'un liquide de réaction comprenant un réactant produisant une coagulation lorsqu'il est mis en contact avec la composition d'encre susmentionnée afin qu'elle adhére à un support d'enregistrement. Ce procédé consiste à faire adhérer le liquide de réaction au support d'enregistrement, puis à lier la composition d'encre au support afin d'enregistrer une image, puis à nettoyer le support d'enregistrement ayant l'image ainsi imprimée en utilisant la composition d'encre et le liquide de réaction avec un solvant polaire. Le procédé d'enregistrement peut être utilisé pour fournir une image de bonne qualité possédant d'excellentes propriétés d'adhérence à un support d'enregistrement dans un état solide, et de résistance au frottement. | JP1999217296A ¦ JP20007135A ¦ JP2000211821A ¦ JP2000222966A ¦ JP2000224141A ¦ JP2000224002A ¦ WO2000JP5150A | 1999-07-30 ¦ 2000-01-14 ¦ 2000-07-12 ¦ 2000-07-24 ¦ 2000-07-25 ¦ 2000-07-25 ¦ 2000-07-31 | EP1125760B1 ¦ AT326354T ¦ DE60028002D1 ¦ DE60028002T2 ¦ EP1125760A1 ¦ EP1125760A4 ¦ JP03552165B2 ¦ JP03622910B2 ¦ JP2002225414A ¦ US20030069329A1 ¦ US7040747B2 ¦ WO2001008895A1 | WO2001008895A1 ¦ EP1125760A1 ¦ JP2001513596X ¦ JP03622910B2 ¦ EP1125760B1 ¦ DE60028002D1 ¦ DE60028002T2 | 1. Aufzeichnungsverfahren, worin eine Tintenzusammensetzung, umfassend wenigstens ein Färbemittel, Harzemulsionsteilchen, ein wasserlösliches organisches Lösemittel und Wasser, und eine Reaktionslösung, umfassend einen Reaktanten, der zum Bilden von Koagulat beim Kontakt mit der Tintenzusammensetzung befähigt ist, auf einem Aufzeichnungsmedium zum Durchführen des Druckens abgeschieden werden, wobei das Aufzeichnungsmedium für die Tintenzusammensetzung nicht absorbierend ist, wobei das Aufzeichnungsverfahren die Schritte umfasst: * Abscheiden der Reaktionslösung auf dem Aufzeichnungsmedium, * Abscheiden der Tintenzusammensetzung auf dem Aufzeichnungsmedium zum Aufzeichnen eines Bildes und * Waschen des Aufzeichnungsmediums, auf welchem die Reaktionslösung und die Tintenzusammensetzung zum Durchführen des Druckens abgeschieden worden sind, mit einem polaren Lösemittel. 2. Aufzeichnungsverfahren gemäß Anspruch 1, worin das Aufzeichnungsmedium eine Kunststoffoberfläche, Gummioberfläche, metallische Oberfläche oder keramische Oberfläche hat. 3. Aufzeichnungsverfahren gemäß Anspruch 1 oder 2, worin das Färbemittel ein Pigment oder ein Farbstoff ist. 4. Aufzeichnungsverfahren gemäß Anspruch 1 oder 2, worin das Färbemittel umfasst: einen Farbstoff oder ein Pigment und ein Polymer, welches in seiner Molekülkette Stellen hat, die ultraviolettabsorbierende Aktivität und/oder fotostabilisierende Aktivität besitzen, und in welches der Farbstoff oder das Pigment eingeschlossen worden ist, wobei das Färbemittel in feinteiliger Form vorliegt. 5. Aufzeichnungsverfahren gemäß Anspruch 4, worin die Stelle, die ultraviolettabsorbierende Aktivität und/oder fotostabilisierende Aktivität besitzt, ausgewählt ist aus der Gruppe bestehend aus aromatischem monocyclischem Kohlenwasserstoff, kondensiertem polycyclischem aromatischem Kohlenwasserstoff, heteromonocyclischen und kondensierten heterocyclischen Gruppen und Absorption in dem Wellenlängenbereich von 200 bis 400 nm hat. 6. Aufzeichnungsverfahren gemäß Anspruch 4 oder 5, worin die Stelle, die ultraviolettabsorbierende Aktivität oder fotostabilisierende Aktivität besitzt, ein Benzotriazol, Benzophenon, Salicylat, Cyanacrylat, sterisch gehindertes Phenol oder sterisch gehindertes Amingerüst hat. 7. Aufzeichnungsverfahren gemäß einem der Ansprüche 4 bis 6, worin das Polymer ein Homo-oder Copolymer eines Benzotriazol-Ultraviolettabsorbers mit einer ethylenisch ungesättigten Bindung, ein Benzophenon-Ultraviolettabsorber mit einer ethylenisch ungesättigten Bindung, ein Salicylat-Ultraviolettabsorber mit einer ethylenisch ungesättigten Bindung, ein Cyanacrylat-Ultraviolettabsorber mit einer ethylenisch ungesättigten Bindung, ein sterisch gehindertes Phenol-Ultraviolettabsorber mit einer ethylenisch ungesättigten Bindung oder ein sterisch gehindertes Amin-Fotostabilisator mit einer ethylenisch ungesättigten Bindung als Monomer ist. 8. Aufzeichnungsverfahren gemäß einem der Ansprüche 4 bis 7, worin das Polymer hauptsächlich aus einem thermoplastischen Polymer aufgebaut ist. 9. Aufzeichnungsverfahren gemäß einem der Ansprüche 4 bis 8, worin das thermoplastische Polymer ausgewählt ist aus der Gruppe bestehend aus Ethylen-Vinylacetat-Copolymeren, Ethylen-Ethylacrylat-Copolymeren, Polyethylen, Polypropylen, Polystyrol, Poly(meth)acrylestern, Styrol-(Meth)acrylester-Copolymeren, Styrol-Maleinsäure-Copolymeren, Styrol-Itaconsäureester-Copolymeren, Polyvinylacetaten, Polyestern, Polyurethanen und Polyamiden. 10. Aufzeichnungsverfahren gemäß einem der Ansprüche 4 bis 9, worin das Polymer eine Carboxylgruppe oder eine Sulfonsäuregruppe als funktionelle Gruppe hat. 11. Aufzeichnungsverfahren gemäß einem der Ansprüche 4 bis 10, worin das Färbemittel einen Teilchendurchmesser von 5 bis 500 nm hat. 12. Aufzeichnungsverfahren gemäß einem der Ansprüche 4 bis 11, worin der Gehalt des Farbstoffs oder des Pigments 0,1 bis 99 Gew.-%, bezogen auf das Färbemittel, beträgt. 13. Aufzeichnungsverfahren gemäß Anspruch 1 oder 2, worin das Färbemittel eine Pigmentdispersion auf Wasserbasis ist, die ein in einem Polymer eingeschlossenes Pigment umfasst, hergestellt aus einem polymerisierbaren oberflächenaktiven Stoff mit sowohl nicht ionischer Hydrophilie als auch anionischer Hydrophilie und einem Monomer. 14. Aufzeichnungsverfahren gemäß Anspruch 13, worin der polymerisierbare oberflächenaktive Stoff eine durch die Formel (I) wiedergegebene Verbindung ist: worin R ein Wasserstoffatom oder einen Kohlenwasserstoffrest mit 1 bis 12 Kohlenstoffatomen bedeutet, n eine Zahl von 2 bis 20 ist, und M ein Alkalimetallatom, ein Ammoniumsalz oder ein Alkanolamin bedeutet. 15. Aufzeichnungsverfahren gemäß Anspruch 13 oder 14, worin die Pigmentdispersion auf Wasserbasis hergestellt worden ist durch Dispergieren eines Pigments in Wasser und/oder einem wasserlöslichen organischen Lösemittel mit der Hilfe eines polymerisierbaren oberflächenaktiven Stoffes, Zusetzen eines Monomers und eines Polymerisationsinitiators zu der Dispersion und dann Polymerisieren der Mischung. 16. Aufzeichnungsverfahren gemäß Anspruch 15, worin die Pigmentdispersion auf Wasserbasis hergestellt worden ist durch weiteres Durchführen von Nassmahlen nach der Polymerisation. 17. Aufzeichnungsverfahren gemäß einem der Ansprüche 13 bis 16, worin das Monomer ein Elektronenakzeptormonomer ist. 18. Aufzeichnungsverfahren gemäß Anspruch 17, worin das Monomer ausgewählt ist aus der Gruppe bestehend aus Diestern von Fumarsäure, Diestern von Maleinsäure, Maleimiden und Vinylidencyanid. 19. Aufzeichnungsverfahren gemäß Anspruch 17, worin das Monomer ausgewählt ist aus der Gruppe bestehend aus Acrylsäure, Acrylestern, Methacrylsäure und Methacrylestern. 20. Aufzeichnungsverfahren gemäß einem der Ansprüche 13 bis 19, worin der Gehalt der Pigmentdispersion auf Wasserbasis 1 bis 20 Gew.-%, bezogen auf die Tintenzusammensetzung, beträgt. 21. Aufzeichnungsverfahren gemäß einem der Ansprüche 1 bis 20, worin die Harzemulsionsteilchen aus einem Polymer gebildet sind, das ein Fluoralkyl enthaltendes Monomer umfasst. 22. Aufzeichnungsverfahren gemäß Anspruch 21, worin die Fluoralkylgruppe derart ist, dass 3 bis 41 Fluoratome in einer geradkettigen oder verzweigten Alkylgruppe mit 1 bis 13 Kohlenstoffatomen vorhanden sind. 23. Aufzeichnungsverfahren gemäß Anspruch 21, worin das Fluoralkyl enthaltende Monomer ausgewählt ist aus der Gruppe bestehend aus durch die Formeln (VI) bis (VIII) wiedergegebenen Verbindungen: worin n 1 oder mehr ist, und m 1 bis 20 ist. 24. Aufzeichnungsverfahren gemäß einem der Ansprüche 1 bis 20, worin die Harzemulsionsteilchen aus einem Polymer mit einer Ligandstruktur gebildet sind, die sich mit einem Metallion zum Bilden eines Chelats vereinigen kann, und beim Vereinigen mit dem Metallion zum Bilden eines Chelats Koagulat bildet. 25. Aufzeichnungsverfahren gemäß Anspruch 24, worin die Ligandstruktur, die sich mit dem Metallion zum Bilden eines Chelats vereinigen kann, ausgewählt ist aus der Gruppe bestehend aus β-Diketon-, Polyamin-, Iminodiessigsäure-, Sarcosin-, Ethanolaminosäure-, Glycin-, Xanthogensäure-, Amidoxim-, Amin-, Pyridin-, Imidazol-, Phosphonsäure-, Phosphinsäure-, Phosphorsäure-, Schiffsche Base-, Oxim-, Hydroxam-, Aminopolycarbonsäure-, Thiol-, Polythioalkohol-, 2-Pyrrolidon-und 2-Oxazolidonstrukturen. 26. Aufzeichnungsverfahren gemäß Anspruch 24 oder 25, worin die Ligandstruktur, die sich mit dem Metallion zum Bilden eines Chelats vereinigen kann, durch die folgende Formel wiedergegeben wird: worin P einen Polymerstrukturteil bedeutet, und R eine Alkyl-oder Arylgruppe bedeutet. 27. Aufzeichnungsverfahren gemäß einem der Ansprüche 1 bis 26, worin die Harz-emulsionsteilchen aus einem Polymer mit filmbildender Eigenschaft bestehen. 28. Aufzeichnungsverfahren gemäß einem der Ansprüche 1 bis 27, worin der Gehalt der Harzemulsionsteilchen 0,1 bis 30 Gew.-%, bezogen auf die Tintenzusammensetzung, beträgt. 29. Aufzeichnungsverfahren gemäß einem der Ansprüche 1 bis 28, worin die Harzemulsionsteilchen einen Durchmesser von nicht mehr als 400 nm haben. 30. Aufzeichnungsverfahren gemäß einem der Ansprüche 1 bis 29, worin die Harzemulsionsteilchen einen Glasübergangspunkt von 20°C oder darunter haben. 31. Aufzeichnungsverfahren gemäß einem der Ansprüche 1 bis 30, worin die Harzemulsion, welche die Harzemulsionsteilchen enthält, eine minimale Filmbildungstemperatur von 30°C oder darunter hat. 32. Aufzeichnungsverfahren gemäß einem der Ansprüche 1 bis 31, worin die Harzemulsionsteilchen eine filmbildende Eigenschaft haben und eine Reaktivität mit einem zweiwertigen Metallsalz derart haben, dass, wenn 3 Volumina einer 0,1 Gew.-% der Harzemulsionsteilchen enthaltenden Harzemulsion mit einem Volumen einer 1 mol/Liter wässrigen Lösung von zweiwertigem Metallsalz in Kontakt gebracht werden, die erforderliche Zeit für die Transmission von Licht mit einer Wellenlänge von 700 nm, um 50 % des Anfangswertes zu erreichen, nicht größer ist als 1 x 104 s. 33. Aufzeichnungsverfahren gemäß Anspruch 32, worin die Harzemulsionsteilchen Carboxylgruppen auf ihrer Oberfläche haben. 34. Aufzeichnungsverfahren gemäß einem der Ansprüche 1 bis 33, worin eine Harzemulsion, die so hergestellt worden ist, dass sie 10 Gew.-% der Harzemulsionsteilchen enthält, einen Kontaktwinkel auf einer Teflonfolie von nicht weniger als 70° hat. 35. Aufzeichnungsverfahren gemäß einem der Ansprüche 1 bis 34, worin die Harzemulsionsteilchen wenigstens eine funktionelle Gruppe haben, ausgewählt aus der Gruppe bestehend aus Carboxyl-, Sulfon-, Amid-, Amino-und Hydroxylgruppen. 36. Aufzeichnungsverfahren gemäß einem der Ansprüche 1 bis 35, worin eine Harzemulsion, die so hergestellt worden ist, dass sie 35 Gew.-% der Harzemulsionsteilchen enthält, eine Oberflächenspannung von nicht weniger als 40 x 10-3 N/m (20°C) hat. 37. Aufzeichnungsverfahren gemäß einem der Ansprüche 1 bis 36, worin die Harzemulsionsteilchen 1 bis 10 Gew.-% einer Struktur enthalten, abgeleitet von einem ungesättigten Vinylmonomer mit einer Carboxylgruppe, und eine Struktur haben, vernetzt durch ein vernetzbares Monomer mit zwei oder mehr polymerisierbaren Doppelbindungen, wobei der Gehalt der von dem vernetzbaren Monomer abgeleiteten Struktur 0,2 bis 4 Gew.-% beträgt. 38. Aufzeichnungsverfahren gemäß einem der Ansprüche 1 bis 37, worin die Harzemulsionsteilchen eine Kern-Schale-Struktur haben. 39. Aufzeichnungsverfahren gemäß Anspruch 38, worin der Kern aus einem Epoxy enthaltenden Harz gebildet ist, und die Schale aus einem Carboxyl enthaltenden Harz gebildet ist. 40. Aufzeichnungsverfahren gemäß Anspruch 38 oder 39, worin die Schale wenigstens eine funktionelle Gruppe hat, ausgewählt aus der Gruppe bestehend aus Carboxyl-, Sulfon-, Amid-, Amino-und Hydroxylgruppen. 41. Aufzeichnungsverfahren gemäß einem der Ansprüche 1 bis 40, worin die Harzemulsionsteilchen selbstvernetzbar sind. 42. Aufzeichnungsverfahren gemäß einem der Ansprüche 1 bis 41, worin die Tintenzusammensetzung weiter ein Sequestriermittel enthält. 43. Aufzeichnungsverfahren gemäß Anspruch 42, worin das Sequestriermittel ein Aminocarbonsäurederivat oder eine kondensierte Phosphorsäure ist. 44. Aufzeichnungsverfahren gemäß Anspruch 42, worin das Sequestriermittel ausgewählt ist aus der Gruppe bestehend aus Ethylendiamintetraessigsäure, Iminodiessigsäure, Nitriloessigsäure, Diethylentriaminpentaessigsäure, Triethylentetraminhexaessigsäure, Cyclohexan-1 ,2-diamintetraessigsäure, N-Hydroxyethylethylendiamintriessigsäure, Ethylenglycoldiethyletheramintetraessigsäure, Ethylendiamintetrapropionsäure, Pyrophosphorsäure und Triphosphorsäure. 45. Aufzeichnungsverfahren gemäß einem der Ansprüche 42 bis 44, worin das Sequestriermittel in einer Menge von 0,0001 bis 5 Gew.-%, bezogen auf die Tintenzusammensetzung, enthalten ist. 46. Aufzeichnungsverfahren gemäß einem der Ansprüche 1 bis 45, worin das wasserlösliche organische Lösemittel einen Siedepunkt von 180°C oder darüber hat. 47. Aufzeichnungsverfahren gemäß einem der Ansprüche 1 bis 46, worin der Reaktant ein mehrwertiges Metallsalz, ein Polyallylamin oder ein Polyallylaminderivat ist. 48. Aufzeichnungsverfahren gemäß Anspruch 47, worin das mehrwertige Metallsalz ein Nitrat oder ein Carboxylat ist. 49. Aufzeichnungsverfahren gemäß Anspruch 48, worin Carbonsäureionen, welche das Carboxylat bilden, von einer gesättigten aliphatischen Monocarbonsäure mit 1 bis 6 Kohlenstoffatomen, worin Wasserstoffatome an der gesättigten aliphatischen Kohlenwasserstoffgruppe in der Monocarbonsäure optional durch eine Hydroxylgruppe substituiert sind, oder einer carbocyclischen Monocarbonsäure mit 6 bis 10 Kohlenstoffatomen abgeleitet worden sind. 50. Aufzeichnungsverfahren gemäß einem der Ansprüche 1 bis 49, worin die Reaktionslösung weiter Triethylenglycolmonobutylether und Glycerin umfasst. 51. Aufzeichnungsverfahren gemäß einem der Ansprüche 1 bis 50, worin der Schritt des Abscheidens von Tröpfchen der Tintenzusammensetzung auf dem Aufzeichnungsmedium nach dem Schritt des Abscheidens der Reaktionslösung auf dem Aufzeichnungsmedium durchgeführt wird. 52. Aufzeichnungsverfahren gemäß einem der Ansprüche 1 bis 50, worin der Schritt des Abscheidens von Tröpfchen der Tintenzusammensetzung auf dem Aufzeichnungsmedium vor dem Schritt des Abscheidens der Reaktionslösung auf dem Aufzeichnungsmedium durchgeführt wird. 53. Aufzeichnungsverfahren gemäß einem der Ansprüche 1 bis 50, worin der Schritt des Abscheidens von Tröpfchen der Tintenzusammensetzung auf dem Aufzeichnungsmedium oder der Schritt des Abscheidens der Reaktionslösung auf dem Aufzeichnungsmedium ein Tintenstrahlaufzeichnungsverfahren ist, worin Tröpfchen ausgestoßen und auf dem Aufzeichnungsmedium zum Durchführen des Druckens abgeschieden werden. 54. Aufzeichnungsverfahren gemäß einem der Ansprüche 1 bis 53, worin das Drucken das Drucken eines realen Bildes und/oder das Drucken eines Spiegelbildes ist. 55. Aufzeichnungsverfahren gemäß einem der Ansprüche 1 bis 54, worin das Aufzeichnungsmedium ein industrielles Produkt, ein industrieller Gegenstand, ein Haushaltselektrogerät, ein Gegenstand für Gebäude, Möbel, Tischwäsche, ein Flugzeug, ein Fahrzeug, ein Schiff, eine Karte, ein Verpackungsbehälter, ein medizinischer Vorrat oder eine medizinische Vorrichtung, Kleidung, Stiefel oder Schuhe, eine Tasche, ein Bürovorrat, Bürobedarf, ein Spielzeug, ein Zeichen oder eine Faser ist. 56. Verfahren zum Bereitstellen von Textinformation, Bildinformation oder Design auf einem Aufzeichnungsmedium durch das Aufzeichnungsverfahren gemäß einem der Ansprüche 1 bis 55. 1. Procédé d'enregistrement dans lequel une composition d'encre, comprenant au moins une substance colorante, des particules d'émulsion de résine, un solvant organique hydrosoluble et de l'eau, et une solution réactionnelle, comprenant un réactif capable de former un produit coagulé lors du contact avec la composition d'encre, sont déposées sur un support d'enregistrement pour réaliser l'impression, ledit support d'enregistrement étant non absorbant vis à vis de la composition d'encre, ledit procédé d'enregistrement comprenant les étapes consistant à : * ■ déposer la solution réactionnelle sur le support d'enregistrement ; * ■ déposer la composition d'encre sur le support d'enregistrement pour enregistrer une image ; et * ■ laver le support d'enregistrement, sur lequel la solution réactionnelle et la composition d'encre ont été déposées pour réaliser l'impression, avec un solvant polaire. 2. Procédé d'enregistrement selon la revendication 1, dans lequel le support d'enregistrement possède une surface plastique, caoutchouteuse, métallique ou céramique. 3. Procédé d'enregistrement selon la revendication 1 ou 2, dans lequel la substance colorante est un pigment ou un colorant. 4. Procédé d'enregistrement selon la revendication 1 ou 2, dans lequel la substance colorante comprend : un colorant ou un pigment ; et un polymère qui possède, dans sa chaîne moléculaire, des sites possédant une activité d'absorption des ultraviolets et/ou une activité de photostabilisation et dans lequel le colorant ou le pigment a été inclus, la substance colorante se présentant sous forme de fines particules. 5. Procédé d'enregistrement selon la revendication 4, dans lequel le site possédant l'activité d'absorption des ultraviolets et/ou l'activité de photostabilisation est sélectionné dans le groupe constitué par les groupes hydrocarbures monocycliques aromatiques, hydrocarbures aromatiques polycycliques condensés, hétéromonocycliques et hétérocycliques condensés et possède une absorption dans la plage de longueurs d'ondes de 200 à 400 nm. 6. Procédé d'enregistrement selon la revendication 4 ou 5, dans lequel le site possédant l'activité d'absorption des ultraviolets ou l'activité de photostabilisation a un squelette benzotriazole, benzophénone, salicylate, cyanoacrylate, phénol encombré ou amine encombrée. 7. Procédé d'enregistrement selon l'une quelconque des revendications 4 à 6, dans lequel le polymère est un homopolymère ou copolymère d'un absorbeur d'ultraviolets de benzotriazole ayant une liaison éthyléniquement insaturée, d'un absorbeur d'ultraviolets de benzophénone ayant une liaison éthyléniquement insaturée, d'un absorbeur d'ultraviolets de salicylate ayant une liaison éthyléniquement insaturée, d'un absorbeur d'ultraviolets de cyanoacrylate ayant une liaison éthyléniquement insaturée, d'un absorbeur d'ultraviolets de phénol encombré ayant une liaison éthyléniquement insaturée ou d'un photostabilisateur d'amine encombrée ayant une liaison éthyléniquement insaturée en tant que monomère. 8. Procédé d'enregistrement selon l'une quelconque des revendications 4 à 7, dans lequel le polymère est principalement constitué d'un polymère thermoplastique. 9. Procédé d'enregistrement selon l'une quelconque des revendications 4 à 8, dans lequel le polymère thermoplastique est sélectionné dans le groupe constitué des copolymères d'éthylène-acétate de vinyle, copolymères d'éthylène-acrylate d'éthyle, polyéthylène, polypropylène, polystyrène, esters poly(méth)acryliques, copolymères de styrène-ester (méth)acrylique, copolymères de styrène-acide maléique, copolymères de styrène-ester itaconique, acétates de polyvinyle, polyesters, polyuréthanes et polyamides. 10. Procédé d'enregistrement selon l'une quelconque des revendications 4 à 9, dans lequel le polymère possède un groupe carboxyle ou un groupe d'acide sulfonique comme groupe fonctionnel. 11. Procédé d'enregistrement selon l'une quelconque des revendications 4 à 10, dans lequel la substance colorante possède un diamètre de particules de 5 à 500 nm. 12. Procédé d'enregistrement selon l'une quelconque des revendications 4 à 11, dans lequel la teneur en colorant ou pigment est de 0,1 à 99 % en poids sur la base de la substance colorante. 13. Procédé d'enregistrement selon la revendication 1 ou 2, dans lequel la substance colorante est une dispersion de pigments à base aqueuse qui comprend un pigment inclus dans un polymère produit à partir d'un tensioactif polymérisable ayant à la fois une hydrophilie non ionique et une hydrophilie anionique et un monomère. 14. Procédé d'enregistrement selon la revendication 13, dans lequel le tensioactif polymérisable est un composé représenté par la formule (I) : dans laquelle R représente un atome d'hydrogène ou un radical hydrocarbure ayant de 1 à 12 atomes de carbone ; n est un nombre de 2 à 20 ; et M représente un atome de métal alcalin, un sel d'ammonium ou une alcanolamine. 15. Procédé d'enregistrement selon la revendication 13 ou 14, dans lequel la dispersion de pigments à base aqueuse a été produite en dispersant un pigment dans de l'eau et/ou un solvant organique hydrosoluble avec l'aide d'un tensioactif polymérisable, en ajoutant un monomère et un initiateur de polymérisation à la dispersion et puis en polymérisant le mélange. 16. Procédé d'enregistrement selon la revendication 15, dans lequel la dispersion de pigments à base aqueuse a été produite en réalisant en plus un broyage par voie humide après la polymérisation. 17. Procédé d'enregistrement selon l'une quelconque des revendications 13 à 16, dans lequel le monomère est un monomère accepteur d'électrons. 18. Procédé d'enregistrement selon la revendication 17, dans lequel le monomère est sélectionné dans le groupe constitué des diesters d'acide fumarique, diesters d'acide maléique, des maléimides et du cyanure de vinylidène. 19. Procédé d'enregistrement selon la revendication 17, dans lequel le monomère est sélectionné dans le groupe constitué de l'acide acrylique, des esters acryliques, de l'acide méthacrylique et des esters méthacryliques. 20. Procédé d'enregistrement selon l'une quelconque des revendications 13 à 19, dans lequel la teneur de la dispersion de pigments à base aqueuse est de 1 à 20 % en poids sur la base de la composition d'encre. 21. Procédé d'enregistrement selon l'une quelconque des revendications 1 à 20, dans lequel les particules d'émulsion de résine sont formées d'un polymère comprenant un monomère fluoroalkylé. 22. Procédé d'enregistrement selon la revendication 21, dans lequel le groupe fluoroalkyle est tel que 3 à 41 atomes de fluor sont présents dans un groupe alkyle ramifié ou linéaire ayant de 1 à 13 atomes de carbone. 23. Procédé d'enregistrement selon la revendication 21, dans lequel le monomère fluoroalkylé est sélectionné dans le groupe constitué des composés représentés par les formules (VI) à (VIII) : dans lesquelles n est égal à 1 ou plus ; et m est de 1 à 20. 24. Procédé d'enregistrement selon l'une quelconque des revendications 1 à 20, dans lequel les particules d'émulsion de résine sont formées d'un polymère ayant une structure de ligand, qui peut se combiner avec un ion métallique pour former un chélate et, lors de la combinaison avec l'ion métallique pour former un chélate, former un produit coagulé. 25. Procédé d'enregistrement selon la revendication 24, dans lequel la structure de ligand, qui peut se combiner avec l'ion métallique pour former un chélate, est sélectionnée dans le groupe constitué par les structures β-dicétone, polyamine, acide iminodiacétique, sarcosine, acide éthanolaminé, glycine, acide xanthogénique, amidoxime, amine, pyridine, imidazole, acide phosphonique, acide phosphinique, acide phosphorique, base de Schiff, oxime, hydroxame, acide aminopolycarboxylique, thiol, polythioalcool, 2-pyrrolidone et 2-oxazolidone. 26. Procédé d'enregistrement selon la revendication 24 ou 25, dans lequel la structure de ligand, qui peut se combiner avec l'ion métallique pour former un chélate, est représentée par la formule suivante : dans laquelle P représente une partie de structure polymère ; et R représente un groupe alkyle ou aryle. 27. Procédé d'enregistrement selon l'une quelconque des revendications 1 à 26, dans lequel les particules d'émulsion de résine sont constituées d'un polymère ayant une propriété filmogène. 28. Procédé d'enregistrement selon l'une quelconque des revendications 1 à 27, dans lequel la teneur en particules d'émulsion de résine est de 0,1 à 30 % en poids sur la base de la composition d'encre. 29. Procédé d'enregistrement selon l'une quelconque des revendications 1 à 28, dans lequel les particules d'émulsion de résine ont un diamètre qui n'excède pas 400 nm. 30. Procédé d'enregistrement selon l'une quelconque des revendications 1 à 29, dans lequel les particules d'émulsion de résine ont un point de transition vitreuse de 20°C ou moins. 31. Procédé d'enregistrement selon l'une quelconque des revendications 1 à 30, dans lequel l'émulsion de résine contenant les particules d'émulsion de résine a une température filmogène minimale de 30°C ou moins. 32. Procédé d'enregistrement selon l'une quelconque des revendications 1 à 31, dans lequel les particules d'émulsion de résine ont une propriété filmogène et ont une réactivité avec un sel de métal divalent, telles que, quand 3 volumes d'émulsion de résine contenant 0,1 % en poids de particules d'émulsion de résine sont mis en contact avec un volume d'une solution aqueuse de sel de métal divalent à 1 mole/litre, le temps nécessaire pour la transmission de la lumière ayant une longueur d'ondes de 700 nm pour prendre 50 % de la valeur initiale n'est pas supérieur à 1 x 104 s. 33. Procédé d'enregistrement selon la revendication 32, dans lequel les particules d'émulsion de résine ont des groupes carboxyles sur leur surface. 34. Procédé d'enregistrement selon l'une quelconque des revendications 1 à 33, dans lequel une émulsion de résine, qui a été préparée de manière à contenir 10 % en poids de particules d'émulsion de résine, possède un angle de contact sur une feuille en téflon qui n'est pas inférieur à 70 degrés. 35. Procédé d'enregistrement selon l'une quelconque des revendications 1 à 34, dans lequel les particules d'émulsion de résine ont au moins un groupe fonctionnel sélectionné dans le groupe constitué par les groupes carboxyle, sulfone, amide, amino et hydroxyle. 36. Procédé d'enregistrement selon l'une quelconque des revendications 1 à 35, dans lequel une émulsion de résine qui a été préparée de manière à contenir 35 % en poids de particules d'émulsion de résine, possède une tension de surface qui n'est pas inférieure à 40 x 10-3 N/m (20°C). 37. Procédé d'enregistrement selon l'une quelconque des revendications 1 à 36, dans lequel les particules d'émulsion de résine contiennent de 1 à 10 % en poids d'une structure dérivée d'un monomère vinylique insaturé ayant un groupe carboxyle et ont une structure réticulée par un monomère réticulable ayant deux doubles liaisons polymérisables ou plus, la teneur en structure dérivée du monomère réticulable étant de 0,2 à 4 % en poids. 38. Procédé d'enregistrement selon l'une quelconque des revendications 1 à 37, dans lequel les particules d'émulsion de résine ont une structure coeur-enveloppe. 39. Procédé d'enregistrement selon la revendication 38, dans lequel le coeur est formé d'une résine contenant un époxy et l'enveloppe est formée d'une résine contenant un carboxyle. 40. Procédé d'enregistrement selon la revendication 38 ou 39, dans lequel l'enveloppe possède au moins un groupe fonctionnel sélectionné dans le groupe constitué par les groupes carboxyle, sulfone, amide, amino et hydroxyle. 41. Procédé d'enregistrement selon l'une quelconque des revendications 1 à 40, dans lequel les particules d'émulsion de résine sont auto-réticulables. 42. Procédé d'enregistrement selon l'une quelconque des revendications 1 à 41, dans lequel la composition d'encre comprend en plus un agent séquestrant. 43. Procédé d'enregistrement selon la revendication 42, dans lequel l'agent séquestrant est un dérivé d'acide aminocarboxylique ou un acide phosphorique condensé. 44. Procédé d'enregistrement selon la revendication 42, dans lequel l'agent séquestrant est sélectionné dans le groupe constitué par l'acide éthylènediaminetétraacétique, l'acide iminodiacétique, l'acide nitriloacétique, l'acide di-éthylènetriamine-pentaacétique, l'acide tri-éthylènetétramine-hexaacétique l'acide cyclohexane-1,2-diaminetétraacétique, l'acide N-hydroxyéthyléthylènediaminetriacétique, l'acide éthylèneglycoldiéthylétheraminetétraacétique, l'acide éthylènediaminetétrapropionique, l'acide pyrophosphorique et l'acide triphosphorique. 45. Procédé d'enregistrement selon l'une quelconque des revendications 42 à 44, dans lequel l'agent séquestrant est présent en une quantité de 0,0001 à 5 % en poids sur la base de la composition d'encre. 46. Procédé d'enregistrement selon l'une quelconque des revendications 1 à 45, dans lequel le solvant organique hydrosoluble possède un point d'ébullition de 180°C ou plus. 47. Procédé d'enregistrement selon l'une quelconque des revendications 1 à 46, dans lequel le réactif est un sel de métal polyvalent, une polyallylamine ou un dérivé de polyallylamine. 48. Procédé d'enregistrement selon la revendication 47, dans lequel le sel de métal polyvalent est un nitrate ou un carboxylate. 49. Procédé d'enregistrement selon la revendication 48, dans lequel les ions d'acide carboxylique constituant le carboxylate ont été dérivés à partir d'un acide monocarboxylique aliphatique saturé ayant de 1 à 6 atomes de carbone, dans lequel les atomes d'hydrogène sur le groupe hydrocarbure aliphatique saturé dans l'acide monocarboxylique sont le cas échéant substitués par un groupe hydroxyle, ou d'un acide monocarboxylique carbocyclique ayant de 6 à 10 atomes de carbone. 50. Procédé d'enregistrement selon l'une quelconque des revendications 1 à 49, dans lequel la solution réactionnelle comprend en outre de l'éther monobutylique de triéthylène glycol et de la glycérine. 51. Procédé d'enregistrement selon l'une quelconque des revendications 1 à 50, dans lequel l'étape consistant à déposer des gouttelettes de composition d'encre sur le support d'enregistrement est réalisée après l'étape consistant à déposer la solution réactionnelle sur le support d'enregistrement. 52. Procédé d'enregistrement selon l'une quelconque des revendications 1 à 50, dans lequel l'étape consistant à déposer des gouttelettes de composition d'encre sur le support d'enregistrement est réalisée avant l'étape consistant à déposer la solution réactionnelle sur le support d'enregistrement. 53. Procédé d'enregistrement selon l'une quelconque des revendications 1 à 50, dans lequel l'étape consistant à déposer des gouttelettes de composition d'encre sur le support d'enregistrement ou l'étape consistant à déposer la solution réactionnelle sur le support d'enregistrement est un procédé d'enregistrement par jet d'encre, dans lequel des gouttelettes sont éjectées et déposées sur le support d'enregistrement pour réaliser l'impression. 54. Procédé d'enregistrement selon l'une quelconque des revendications 1 à 53, dans lequel l'impression est l'impression d'une image réelle et/ou l'impression de l'image d'un miroir. 55. Procédé d'enregistrement selon l'une quelconque des revendications 1 à 54, dans lequel le support d'enregistrement est un produit industriel, un article industriel, un appareil électrique ménager, un article pour des bâtiments, un meuble, un article de cuisine, un aéronef, un véhicule, un navire, une carte, un récipient d'emballage, une alimentation ou un dispositif médical, un vêtement, des bottes ou des chaussures, un sac, une alimentation de bureau, de la papeterie, un jouet, un écriteau ou une fibre. 56. Procédé de fourniture d'une information textuelle, d'une information graphique ou d'un motif sur un support d'enregistrement par le procédé d'enregistrement selon l'une quelconque des revendications 1 à 55. 1. A recording method wherein an ink composition comprising at least a colorant, resin emulsion particles, a water-soluble organic solvent, and water and a reaction solution comprising a reactant capable of forming coagulate upon contact with the ink composition, are deposited onto a recording medium to perform printing, said recording medium being non-absorptive to the ink composition, said recording method comprising the steps of: * depositing the reaction solution onto the recording medium; * depositing the ink composition onto the recording medium to record an image; and * washing the recording medium, on which the reaction solution and the ink composition have been deposited to perform printing, with a polar solvent. 2. The recording method according to claim 1, wherein the recording medium has a plastic, rubber, metallic, or ceramic surface. 3. The recording method according to claim 1 or 2, wherein the colorant is a pi... | B41M000500 ¦ B41J000221 ¦ B41J001100 ¦ B41M000700 ¦ C09D001100 ¦ C09D0011322 ¦ C09D0011324 ¦ C09D0011328 ¦ C09D001138 ¦ C09D001154 ¦ B41M000552 | 2013-05-31 PG25 LAPSED IN A CONTRACTING STATE ANNOUNCED VIA POSTGRANT INFORM. FROM NAT. OFFICE TO EPO IT - LAPSE BECAUSE OF NON-PAYMENT OF DUE FEES 2012-07-31 ¦ 2013-05-16 REG REFERENCE TO A NATIONAL CODE DE R119 APPLICATION DEEMED WITHDRAWN, OR IP RIGHT LAPSED, DUE TO NON-PAYMENT OF RENEWAL FEE - DE 60028002 2013-02-01 ¦ 2013-04-30 PG25 LAPSED IN A CONTRACTING STATE ANNOUNCED VIA POSTGRANT INFORM. FROM NAT. OFFICE TO EPO GB - LAPSE BECAUSE OF NON-PAYMENT OF DUE FEES 2012-07-31 ¦ 2013-04-30 PG25 LAPSED IN A CONTRACTING STATE ANNOUNCED VIA POSTGRANT INFORM. FROM NAT. OFFICE TO EPO FR - LAPSE BECAUSE OF NON-PAYMENT OF DUE FEES 2012-07-31 ¦ 2013-04-30 PG25 LAPSED IN A CONTRACTING STATE ANNOUNCED VIA POSTGRANT INFORM. FROM NAT. OFFICE TO EPO DE - LAPSE BECAUSE OF NON-PAYMENT OF DUE FEES 2013-02-01 ¦ 2013-04-26 REG REFERENCE TO A NATIONAL CODE FR ST NOTIFICATION OF LAPSE - 2013-03-29 ¦ 2013-03-27 GBPC GB: EUROPEAN PATENT CEASED THROUGH NON-PAYMENT OF RENEWAL FEE - 2012-07-31 ¦ 2011-12-30 PGFP POSTGRANT: ANNUAL FEES PAID TO NATIONAL OFFICE IT + 2011-07-25 ¦ 2011-11-30 PGFP POSTGRANT: ANNUAL FEES PAID TO NATIONAL OFFICE DE + 2011-07-27 ¦ 2011-11-30 PGFP POSTGRANT: ANNUAL FEES PAID TO NATIONAL OFFICE GB + 2011-07-27 ¦ 2011-10-31 PGFP POSTGRANT: ANNUAL FEES PAID TO NATIONAL OFFICE FR + 2011-07-27 ¦ 2010-12-31 PGFP POSTGRANT: ANNUAL FEES PAID TO NATIONAL OFFICE GB + 2010-07-28 ¦ 2010-11-30 PGFP POSTGRANT: ANNUAL FEES PAID TO NATIONAL OFFICE FR + 2010-08-05 ¦ 2010-11-30 PGFP POSTGRANT: ANNUAL FEES PAID TO NATIONAL OFFICE DE + 2010-07-28 ¦ 2010-11-30 PGFP POSTGRANT: ANNUAL FEES PAID TO NATIONAL OFFICE IT + 2010-07-23 ¦ 2010-04-30 PGFP POSTGRANT: ANNUAL FEES PAID TO NATIONAL OFFICE IT + 2009-07-25 ¦ 2009-11-30 PGFP POSTGRANT: ANNUAL FEES PAID TO NATIONAL OFFICE DE + 2009-07-23 ¦ 2009-11-30 PGFP POSTGRANT: ANNUAL FEES PAID TO NATIONAL OFFICE GB + 2009-07-29 ¦ 2009-10-30 PGFP POSTGRANT: ANNUAL FEES PAID TO NATIONAL OFFICE FR + 2009-07-10 ¦ 2008-12-31 PGFP POSTGRANT: ANNUAL FEES PAID TO NATIONAL OFFICE GB + 2008-08-13 ¦ 2008-11-28 PGFP POSTGRANT: ANNUAL FEES PAID TO NATIONAL OFFICE FR + 2008-06-10 ¦ 2008-11-28 PG25 LAPSED IN A CONTRACTING STATE ANNOUNCED VIA POSTGRANT INFORM. FROM NAT. OFFICE TO EPO CY - LAPSE BECAUSE OF FAILURE TO SUBMIT A TRANSLATION OF THE DESCRIPTION OR TO PAY THE FEE WITHIN THE PRESCRIBED TIME-LIMIT 2006-05-17 ¦ 2008-10-31 PGFP POSTGRANT: ANNUAL FEES PAID TO NATIONAL OFFICE DE + 2008-08-29 ¦ 2008-09-30 PGFP POSTGRANT: ANNUAL FEES PAID TO NATIONAL OFFICE IT + 2008-06-23 ¦ 2008-07-31 PG25 LAPSED IN A CONTRACTING STATE ANNOUNCED VIA POSTGRANT INFORM. FROM NAT. OFFICE TO EPO LU - LAPSE BECAUSE OF NON-PAYMENT OF DUE FEES 2006-07-31 ¦ 2008-04-30 PGFP POSTGRANT: ANNUAL FEES PAID TO NATIONAL OFFICE FR + 2007-06-14 ¦ 2008-04-30 PG25 LAPSED IN A CONTRACTING STATE ANNOUNCED VIA POSTGRANT INFORM. FROM NAT. OFFICE TO EPO GR - LAPSE BECAUSE OF FAILURE TO SUBMIT A TRANSLATION OF THE DESCRIPTION OR TO PAY THE FEE WITHIN THE PRESCRIBED TIME-LIMIT 2006-08-18 ¦ 2008-01-02 PGFP POSTGRANT: ANNUAL FEES PAID TO NATIONAL OFFICE GB + 2007-07-25 ¦ 2008-01-02 PGFP POSTGRANT: ANNUAL FEES PAID TO NATIONAL OFFICE IT + 2007-06-13 ¦ 2007-11-07 R25 LAPSED IN A CONTRACTING STATE DURING THE OPPOSITION PERIOD (CORRECTION) IE - 2006-07-31 ¦ 2007-11-07 R25 LAPSED IN A CONTRACTING STATE DURING THE OPPOSITION PERIOD (CORRECTION) AT - 2006-05-17 ¦ 2007-11-07 R25 LAPSED IN A CONTRACTING STATE DURING THE OPPOSITION PERIOD (CORRECTION) BE - 2006-05-17 ¦ 2007-11-07 R25 LAPSED IN A CONTRACTING STATE DURING THE OPPOSITION PERIOD (CORRECTION) CH - 2006-05-17 ¦ 2007-11-07 R25 LAPSED IN A CONTRACTING STATE DURING THE OPPOSITION PERIOD (CORRECTION) DK - 2006-08-17 ¦ 2007-11-07 R25 LAPSED IN A CONTRACTING STATE DURING THE OPPOSITION PERIOD (CORRECTION) SE - 2006-08-17 ¦ 2007-11-07 R25 LAPSED IN A CONTRACTING STATE DURING THE OPPOSITION PERIOD (CORRECTION) FI - 2006-05-17 ¦ 2007-11-07 R25 LAPSED IN A CONTRACTING STATE DURING THE OPPOSITION PERIOD (CORRECTION) LI - 2006-05-17 ¦ 2007-11-07 R25 LAPSED IN A CONTRACTING STATE DURING THE OPPOSITION PERIOD (CORRECTION) MC - 2006-07-31 ¦ 2007-11-07 R25 LAPSED IN A CONTRACTING STATE DURING THE OPPOSITION PERIOD (CORRECTION) NL - 2006-05-17 ¦ 2007-11-07 R25 LAPSED IN A CONTRACTING STATE DURING THE OPPOSITION PERIOD (CORRECTION) PT - 2006-10-17 ¦ 2007-11-07 R25 LAPSED IN A CONTRACTING STATE DURING THE OPPOSITION PERIOD (CORRECTION) ES - 2006-08-28 ¦ 2007-10-17 25 LAPSED IN A CONTRACTING STATE ANNOUNCED VIA POSTGRANT INFORM. FROM NAT. OFFICE TO EPO AT - 2006-05-17 ¦ 2007-10-17 25 LAPSED IN A CONTRACTING STATE ANNOUNCED VIA POSTGRANT INFORM. FROM NAT. OFFICE TO EPO IE - 2006-07-31 ¦ 2007-10-17 25 LAPSED IN A CONTRACTING STATE ANNOUNCED VIA POSTGRANT INFORM. FROM NAT. OFFICE TO EPO BE - 2006-05-17 ¦ 2007-10-17 25 LAPSED IN A CONTRACTING STATE ANNOUNCED VIA POSTGRANT INFORM. FROM NAT. OFFICE TO EPO CH - 2006-05-17 ¦ 2007-10-17 25 LAPSED IN A CONTRACTING STATE ANNOUNCED VIA POSTGRANT INFORM. FROM NAT. OFFICE TO EPO DK - 2006-08-17 ¦ 2007-10-17 25 LAPSED IN A CONTRACTING STATE ANNOUNCED VIA POSTGRANT INFORM. FROM NAT. OFFICE TO EPO ES - 2006-08-28 ¦ 2007-10-17 25 LAPSED IN A CONTRACTING STATE ANNOUNCED VIA POSTGRANT INFORM. FROM NAT. OFFICE TO EPO FI - 2006-05-17 ¦ 2007-10-17 25 LAPSED IN A CONTRACTING STATE ANNOUNCED VIA POSTGRANT INFORM. FROM NAT. OFFICE TO EPO LI - 2006-05-17 ¦ 2007-10-17 25 LAPSED IN A CONTRACTING STATE ANNOUNCED VIA POSTGRANT INFORM. FROM NAT. OFFICE TO EPO MC - 2006-07-31 ¦ 2007-10-17 25 LAPSED IN A CONTRACTING STATE ANNOUNCED VIA POSTGRANT INFORM. FROM NAT. OFFICE TO EPO NL - 2006-05-17 ¦ 2007-10-17 25 LAPSED IN A CONTRACTING STATE ANNOUNCED VIA POSTGRANT INFORM. FROM NAT. OFFICE TO EPO PT - 2006-10-17 ¦ 2007-10-17 25 LAPSED IN A CONTRACTING STATE ANNOUNCED VIA POSTGRANT INFORM. FROM NAT. OFFICE TO EPO SE - 2006-08-17 ¦ 2007-10-17 25 LAPSED IN A CONTRACTING STATE ANNOUNCED VIA POSTGRANT INFORM. FROM NAT. OFFICE TO EPO IT - 2006-05-17 ¦ 2007-08-30 PGFP POSTGRANT: ANNUAL FEES PAID TO NATIONAL OFFICE DE + 2007-08-30 ¦ 2007-04-25 26N NO OPPOSITION FILED + 2007-02-20 ¦ 2006-12-15 ET FR: TRANSLATION FILED + ¦ 2006-11-30 REG REFERENCE TO A NATIONAL CODE CH PL PATENT CEASED - ¦ 2006-11-01 NLV1 NL: LAPSED OR ANNULLED DUE TO FAILURE TO FULFILL THE REQUIREMENTS OF ART. 29P AND 29M OF THE PATENTS ACT - ¦ 2006-10-17 PG25 LAPSED IN A CONTRACTING STATE ANNOUNCED VIA POSTGRANT INFORM. FROM NAT. OFFICE TO EPO PT - LAPSE BECAUSE OF FAILURE TO SUBMIT A TRANSLATION OF THE DESCRIPTION OR TO PAY THE FEE WITHIN THE PRESCRIBED TIME-LIMIT 2006-10-17 ¦ 2006-08-28 PG25 LAPSED IN A CONTRACTING STATE ANNOUNCED VIA POSTGRANT INFORM. FROM NAT. OFFICE TO EPO ES - LAPSE BECAUSE OF FAILURE TO SUBMIT A TRANSLATION OF THE DESCRIPTION OR TO PAY THE FEE WITHIN THE PRESCRIBED TIME-LIMIT 2006-08-28 ¦ 2006-08-17 PG25 LAPSED IN A CONTRACTING STATE ANNOUNCED VIA POSTGRANT INFORM. FROM NAT. OFFICE TO EPO DK - LAPSE BECAUSE OF FAILURE TO SUBMIT A TRANSLATION OF THE DESCRIPTION OR TO PAY THE FEE WITHIN THE PRESCRIBED TIME-LIMIT 2006-08-17 ¦ 2006-08-17 PG25 LAPSED IN A CONTRACTING STATE ANNOUNCED VIA POSTGRANT INFORM. FROM NAT. OFFICE TO EPO SE - LAPSE BECAUSE OF FAILURE TO SUBMIT A TRANSLATION OF THE DESCRIPTION OR TO PAY THE FEE WITHIN THE PRESCRIBED TIME-LIMIT 2006-08-17 ¦ 2006-07-31 PGFP POSTGRANT: ANNUAL FEES PAID TO NATIONAL OFFICE IT + 2006-07-31 ¦ 2006-07-31 PG25 LAPSED IN A CONTRACTING STATE ANNOUNCED VIA POSTGRANT INFORM. FROM NAT. OFFICE TO EPO IE - LAPSE BECAUSE OF NON-PAYMENT OF DUE FEES 2006-07-31 ¦ 2006-07-31 PG25 LAPSED IN A CONTRACTING STATE ANNOUNCED VIA POSTGRANT INFORM. FROM NAT. OFFICE TO EPO MC - LAPSE BECAUSE OF NON-PAYMENT OF DUE FEES 2006-07-31 ¦ 2006-07-26 PGFP POSTGRANT: ANNUAL FEES PAID TO NATIONAL OFFICE GB + 2006-07-26 ¦ 2006-06-22 REF CORRESPONDS TO: DE 60028002 P 2006-06-22 ¦ 2006-06-15 PGFP POSTGRANT: ANNUAL FEES PAID TO NATIONAL OFFICE FR + 2006-06-15 ¦ 2006-06-14 REG REFERENCE TO A NATIONAL CODE IE FG4D EUROPEAN PATENTS GRANTED DESIGNATING IRELAND + ¦ 2006-05-31 REG REFERENCE TO A NATIONAL CODE CH EP ENTRY IN THE NATIONAL PHASE + ¦ 2006-05-17 REG REFERENCE TO A NATIONAL CODE GB FG4D EUROPEAN PATENT GRANTED + ¦ 2006-05-17 PG25 LAPSED IN A CONTRACTING STATE ANNOUNCED VIA POSTGRANT INFORM. FROM NAT. OFFICE TO EPO LI - LAPSE BECAUSE OF FAILURE TO SUBMIT A TRANSLATION OF THE DESCRIPTION OR TO PAY THE FEE WITHIN THE PRESCRIBED TIME-LIMIT 2006-05-17 ¦ 2006-05-17 PG25 LAPSED IN A CONTRACTING STATE ANNOUNCED VIA POSTGRANT INFORM. FROM NAT. OFFICE TO EPO NL - LAPSE BECAUSE OF FAILURE TO SUBMIT A TRANSLATION OF THE DESCRIPTION OR TO PAY THE FEE WITHIN THE PRESCRIBED TIME-LIMIT 2006-05-17 ¦ 2006-05-17 PG25 LAPSED IN A CONTRACTING STATE ANNOUNCED VIA POSTGRANT INFORM. FROM NAT. OFFICE TO EPO AT - LAPSE BECAUSE OF FAILURE TO SUBMIT A TRANSLATION OF THE DESCRIPTION OR TO PAY THE FEE WITHIN THE PRESCRIBED TIME-LIMIT 2006-05-17 ¦ 2006-05-17 PG25 LAPSED IN A CONTRACTING STATE ANNOUNCED VIA POSTGRANT INFORM. FROM NAT. OFFICE TO EPO BE - LAPSE BECAUSE OF FAILURE TO SUBMIT A TRANSLATION OF THE DESCRIPTION OR TO PAY THE FEE WITHIN THE PRESCRIBED TIME-LIMIT 2006-05-17 ¦ 2006-05-17 PG25 LAPSED IN A CONTRACTING STATE ANNOUNCED VIA POSTGRANT INFORM. FROM NAT. OFFICE TO EPO CH - LAPSE BECAUSE OF FAILURE TO SUBMIT A TRANSLATION OF THE DESCRIPTION OR TO PAY THE FEE WITHIN THE PRESCRIBED TIME-LIMIT 2006-05-17 ¦ 2006-05-17 PG25 LAPSED IN A CONTRACTING STATE ANNOUNCED VIA POSTGRANT INFORM. FROM NAT. OFFICE TO EPO FI - LAPSE BECAUSE OF FAILURE TO SUBMIT A TRANSLATION OF THE DESCRIPTION OR TO PAY THE FEE WITHIN THE PRESCRIBED TIME-LIMIT 2006-05-17 ¦ 2006-05-17 AK DESIGNATED CONTRACTING STATES: + EP 1125760 B1 AT;BE;CH;CY;DE;DK;ES;FI;FR;GB;GR;IE;IT;LI;LU;MC;NL;PT;SE ¦ 2005-11-30 RIC1 CLASSIFICATION (CORRECTION) B41M000700 ¦ 2005-11-30 RIC1 CLASSIFICATION (CORRECTION) B41M000500 ¦ 2004-12-08 17Q FIRST EXAMINATION REPORT + 2004-10-20 ¦ 2004-07-14 RIC1 CLASSIFICATION (CORRECTION) B41J001100 ¦ 2004-07-14 RIC1 CLASSIFICATION (CORRECTION) B41J000221 ¦ 2004-07-14 RIC1 CLASSIFICATION (CORRECTION) B41M000700 ¦ 2004-07-14 RIC1 CLASSIFICATION (CORRECTION) B41M000500 ¦ 2004-07-14 RIC1 CLASSIFICATION (CORRECTION) C09D001100 ¦ 2004-07-14 A4 SUPPLEMENTARY SEARCH REPORT + 2004-05-28 ¦ 2001-08-22 AK DESIGNATED CONTRACTING STATES: + EP 1125760 A1 AT;BE;CH;CY;DE;DK;ES;FI;FR;GB;GR;IE;IT;LI;LU;MC;NL;PT;SE ¦ 2001-08-22 17P REQUEST FOR EXAMINATION FILED + 2001-04-12 | Recording method performs printing by adhering an ink composition containing a colorant, resin emulsion particles, water-soluble organic solvent and water, and a reaction liquid containing a reactant which forms a coagulate when contacted with the ink composition, to a recording medium. | Used as a method for providing images. | A good image is provided which has excellent adhesion property to a recording medium in a solidified state and resistance to friction.
EP309401B1 | 1994-10-26 | Hydroxy substd. hindered amine light stabiliser provides ambient curable and acid catalysed thermosetting coating compsn. with improved durability, weatherability and gloss retention | Stabilization of coatings with N-hydroxy hindered amines. ¦ Stabilisierung einer Beschichtung mit sterisch gehinderten N-hydroxysubstituierten Aminen. ¦ Stabilisation d'enduits par des amines N-hydroxy substituées avec empêchement stérique. ¦ Stabilization of coatings with N-hydroxy hindered amines ¦ Stabilisation d'enduits par des amines N-hydroxy substituées avec empêchement stérique ¦ Stabilisierung einer Beschichtung mit sterisch gehinderten N-hydroxysubstituierten Aminen | Ciba Specialty Chemicals Holding Inc.,4002 Basel,CH,02199764 | Winter, Roland A.E. ¦ Galbo, James P. ¦ Mar, Andrew ¦ Behrens, Rudolf A. ¦ Malherbe, Roger François, Dr. | Stabilised ambient-curable / acid-catalysed thermosetting coating compsn. is claimed contg. stabiliser comprising hydroxyl-substd. hindered amine cpd. (I) contg. gp. (i) (R 0 H/Me), esp. cpds. of formulae (A') and (B') (m = 1-4; n = 1-2). When: m = 1, R1 = (1) (x = 0, 1; R4's = 1-8C alkyl or (2) (y = 2-4)); m = 2, R1 = formulae (3), (4) or (5), (D1, D2 = 1-8C alkyl/6-10C aryl/7-12C aralkyl/3,5-di-t.-butyl -4-hydroxybenzyl (DTBHB) (D2 also H); D3 = 1-18C alkyl/2-18C alkenyl; D4 = 5-12C cycloalkylene); m = 3, R1 = acyl-radical (unsatd.-/cyclo-) aliphatic/aromatic below -20C tricarboxylic acid; m = 4, R1 = acyl radical (un)satd. aliphatic/aromatic below -20C tetracarboxylic acid. When: n = 1, R2, R3 = H, 1-12C alkyl/2-12C alkenyl/7-12C aralkyl; n = 2, (R2+R3) = (-CH2)2C(CH2-)2. USELight-stabilisers provide durable enamel compsns. for industrial-/auto-(re)finishes, plus stabilised photographic-layers. | N-hydroxy-substituted hindered amine light stabilizers impart outstanding stabilization properties to coatings based on a variety of resins, the stabilized coatings exhibiting improved durability, weatherability, and the like. Some of them are new compounds. | US198799418A ¦ US198799413A ¦ US198799412A | 1987-09-21 ¦ 1987-09-21 ¦ 1987-09-21 | EP309401B1 ¦ CA1339742C ¦ DE3851931D1 ¦ DE3851931T2 ¦ EP309401A1 ¦ EP309401B2 ¦ JP02867027B2 ¦ JP1106863A ¦ US4831134A ¦ US5006577A ¦ US5064883A | EP309401A1 ¦ JP1106863A ¦ US4831134A ¦ EP309401B1 ¦ DE3851931D1 ¦ CA1339742C ¦ JP02867027B2 ¦ EP309401B2 | 1. Eine stabilisierte, bei Umgebungstemperatur härtbare oder säurekatalysierte, thermohärtbare Überzugszusammensetzung enthaltend eine wirksame stabilisierende Menge einer hydroxylsubstituierten gehinderten Aminverbindung, enthaltend die Gruppe der Formel worin R Wasserstoff oder Methyl ist. 2. Zusammensetzung gemäß Anspruch 1, welche gehinderte Aminderivate entsprechend einer der Formeln A bis M enthält: worin R = Wasserstoff oder Methyl n = 1 bis 4 wenn m = 1 ist, ist R₁ Wasserstoff, C₁-C₁₈-Alkyl, gegebenenfalls unterbrochen durch ein oder mehrere Sauerstoffatome, C₂-C₁₂-Alkenyl, C₆-C₁₀-Aryl, C₇-C₁₂-Aralkyl, Glycidyl, ein einwertiger Acylrest einer aliphatischen, cycloaliphatischen, araliphatischen oder aromatischen Carbon-oder Carbamidsäure; oder R₁ ist eine Gruppe worin x = 0 oder 1 ist, oder eine Gruppe worin y = 2 bis 4 ist; wenn m = 2 ist, ist R₁ C₁-C₁₂-Alkylen, C₄-C₁₂-Alkenylen, Xylylen, ein zweiwertiger Acylrest einer aliphatischen, cycloaliphatischen, araliphatischen oder aromatischen Dicarbonsäure oder Dicarbamidsäure; oder R₁ ist eine Gruppe worin D₁ und D₂ unabhängig Wasserstoff, C₁-C₈-Alkyl, Phenyl, Benzyl oder 3,5-Di-tert-butyl-4-hydroxybenzyl sind und D₃ ist ein Alkyl-oder Alkenylrest mit bis zu 18 Kohlenstoffatomen; wenn m = 3 ist, ist R₁ ein dreiwertiger Acylrest einer aliphatischen, ungesättigten aliphatischen, cycloaliphatischen oder aromatischen Tricarbonsäure; wenn m = 4 ist, ist R₁ ein vierwertiger Acylrest einer gesättigten oder ungesättigten aliphatischen oder aromatischen Tetracarbonsäure; p = 1, 2 oder 3, R₃ ist Wasserstoff, C₁-C₁₂-Alkyl, C₅-C₇-Cycloalkyl, C₇-C₉-Aralkyl, C₂-C₁₈-Alkanoyl, C₃-C₅-Alkenoyl oder Benzoyl; wenn p = 1 ist, ist R₄ Wasserstoff, C₁-C₁₈-Alkyl, C₅-C₇-Cycloalkyl, C₂-C₈-Alkenyl, unsubstituiert oder substituiert durch eine Cyano-, Carbonyl-oder Carbamidgruppe, Aryl, Aralkyl, oder es ist Glycidyl, eine Gruppe der Formel-CH₂-CH(OH)-Z oder-CONH-Z, worin Z Wasserstoff, Methyl oder Phenyl ist; oder R₄ ist eine Gruppe der Formel I oder eine Gruppe der Formel mit h = 0 oder 1; oder R₃ und R₄ sind zusammen Alkylen mit 4 bis 6 Kohlenstoffatomen oder 2-Oxoalkylen oder der cyclische Acylrest einer aliphatischen oder aromatischen 1,2-oder 1,3-Dicarbonsäure, wenn p = 2 ist, ist R₄ C₂-C₁₂-Alkylen, C₆-C₁₂-Arylen, Xylylen, eine Gruppe-CH₂CH(OH)-CH₂-oder eine Gruppe-CH₂-CH(OH)-CH₂-O-X-O-CH₂-CH(OH)-CH₂-, worin X ist C₂-C₁₀-Alkylen, C₆-C₁₅-Arylen oder C₆-C₁₂-Cycloalkylen; oder, vorausgesetzt, daß R₃ nicht Alkanoyl, Alkenoyl oder Benzoyl ist, kann R₄ auch ein zweiwertiger Acylrest einer aliphatischen, cycloaliphatischen oder aromatischen Dicarbonsäure oder Dicarbamidsäure sein, oder kann die Gruppe-CO-sein, oder R₄ ist eine Gruppe der Formel II worin T₈ und T₉ unabhängig Wasserstoff, Alkyl mit 1 bis 18 Kohlenstoffatomen oder eine Gruppe der Formel I sind, oder T₈ und T₉ sind zusammen Alkylen mit 4 bis 6 Kohlenstoffatomen oder 3-Oxapentamethylen; wenn p = 3 ist, ist R₄ 2,4,6-Triazintriyl, n = 1 oder 2, und wenn n = 1 ist, sind R₅ und R'₅ unabhängig C₁-C₁₂-Alkyl, C₂-C₁₂-Alkenyl, C₇-C₁₂-Aralkyl, oder R₅ ist auch Wasserstoff, oder R₅ und R'₅ sind zusammen C₂-C₈-Alkylen oder Hydroxyalkylen oder C₄-C₂₂-Acyloxyalkylen; wenn n = 2 ist, sind R₅ und R'₅ zusammen (-CH₂)₂C(CH₂-)₂; R₆ ist Wasserstoff, C₁-C₁₂-Alkyl, Allyl, Benzyl, Glycidyl oder C₂-C₆-Alkoxyalkyl; wenn n = 1 ist, ist R₇ Wasserstoff, C₁-C₁₂-Alkyl, C₃-C₅-Alkenyl, C₇-C₉-Aralkyl, C₅-C₇-Cycloalkyl, C₂-C₄-Hydroxyalkyl, C₂-C₆-Alkoxyalkyl, C₆-C₁₀-Aryl, Glycidyl, eine Gruppe der Formel-(CH₂)t-COO-Q oder der Formel-(CH₂)t-O-CO-Q, worin t = 1 oder 2 ist und Q ist C₁-C₄-Alkyl oder Phenyl; oder wenn n = 2 ist, ist R₇ C₂-C₁₂-Alkylen, C₆-C₁₂-Arylen, eine Gruppe-CH₂CH(OH)-CH₂-O-X-O-CH₂-CH(OH)-CH₂-, worin X C₂-C₁₀-Alkylen, C₆-C₁₅-Arylen oder C₆-C₁₂-Cycloalkylen ist, oder eine Gruppe-CH₂CH(OZ')CH₂-(OCH₂-CH(OZ')CH₂)₂-ist, worin Z' Wasserstoff, C₁-C₁₈-Alkyl, Allyl, Benzyl, C₂-C₁₂-Alkanoyl oder Benzoyl ist; Q₁ ist-N(R₈)-oder-O-; E ist C₁-C₃-Alkylen, die Gruppe-CH₂-CH(R₉)-O-, worin R₉ für Wasserstoff, Methyl oder Phenyl steht, die Gruppe-(CH₂)₃-NH-oder eine direkte Bindung; R₁₀ ist Wasserstoff oder C₁-C₁₈-Alkyl, R₈ ist Wasserstoff, C₁-C₁₈-Alkyl, C₅-C₇-Cycloalkyl, C₇-C₁₂-Aralkyl, Cyanoethyl, C₆-C₁₀-Aryl, die Gruppe-CH₂-CH(R₉)-OH, worin R₉ die vorstehend definierte Bedeutung hat; oder R₈ ist eine Gruppe der Formel I oder eine Gruppe der Formel worin G C₂-C₆-Alkylen oder C₆-C₁₂-Arylen ist, oder R₈ ist eine Gruppe-E-CO-NH-CH₂-OR₁₀; T₃ ist Ethylen oder 1,2-Propylen, oder ist die wiederkehrende Struktureinheit abgeleitet von einem alpha-Olefincopolymeren mit einem Alkylacrylat oder-methacrylat; k ist 2 bis 100; T₄ hat die gleiche Bedeutung wie R₄, wenn p = 1 oder 2 ist, T₅ ist Methyl, T₆ ist Methyl oder Ethyl, oder T₅ und T₆ sind zusammen Tetramethylen oder Pentamethylen; M und Y sind unabhängig voneinander Methylen oder Carbonyl; T₇ ist dasselbe wie R₇; T₁₀ und T₁₁ sind unabhängig voneinander Alkylen mit 2 bis 12 Kohlenstoffatomen, oder T₁₁ ist eine Gruppe der Formel II; e = 2, 3 oder 4, und T₁₂ ist eine Gruppe-N(R₅)-(CH₂)d-N(R₅)-oder wobei a, b und c unabhängig voneinander 2 oder 3, d = 2 bis 10 und f = 0 oder 1 sind; T₁₃ ist dasselbe wie R₄ mit der Maßgabe, daß T₁₃ nicht Wasserstoff sein kann, wenn n = 1 ist; E₁ und E₂, die verschieden sind, sind jeweils-CO-oder-N(E₅)-, und E₅ ist Wasserstoff, C₁-C₁₂-Alkyl oder C₄-C₂₂-Alkoxycarbonylalkyl; E₃ ist Wasserstoff, Alkyl mit 1 bis 30 Kohlenstoffatomen, Phenyl, Naphthyl, wobei dieses Phenyl oder dieses Naphthyl substituiert ist durch Chlor oder durch Alkyl mit 1 bis 4 Kohlenstoffatomen, oder Phenylalkyl mit 7 bis 12 Kohlenstoffatomen, oder dieses Phenylalkyl substituiert durch Alkyl mit 1 bis 4 Kohlenstoffatomen, und E₄ ist Wasserstoff, Alkyl mit 1 bis 30 Kohlenstoffatomen, Phenyl, Naphthyl oder Phenylalkyl mit 7 bis 12 Kohlenstoffatomen, oder E₃ und E₄ sind zusammen Polymethylen mit 4 bis 17 Kohlenstoffatomen, oder dieses Polymethylen substituiert durch bis zu vier Alkylgruppen mit 1 bis 4 Kohlenstoffatomen. 3. Zusammensetzung gemäß Anspruch 2, welche ein gehindertes Aminderivat der Formel A, B, G-K oder M enthält, worin R Wasserstoff ist und T₅ und T₆ sind Methyl. 4. Zusammensetzung gemäß Anspruch 2, welche ein gehindertes Aminderivat der Formel A enthält, worin R Wasserstoff ist, m = 1, 2 oder 4 und wenn m = 1 ist, ist R₁ ein Acylrest einer aliphatischen Carboxylsäure mit 12 bis 18 Kohlenstoffatomen oder einer aromatischen Carboxylsäure mit 7 bis 15 Kohlenstoffatomen, und wenn m = 2 ist, ist R₁ ein zweiwertiger Acylrest einer aliphatischen Dicarbonsäure mit 4 bis 18 Kohlenstoffatomen oder einer aromatischen Dicarbonsäure mit 8 bis 14 Kohlenstoffatomen, oder R₂ ist eine Gruppe worin D₁ C₁-C₈-Alkyl oder 3,4-Di-tert-butyl-4-hydroxybenzyl ist und D₂ ist D₁ oder Wasserstoff, und wenn m = 4 ist, ist R₁ ein vierwertiger Acylrest einer Butan-oder Pentantetracarbonsäure. 5. Zusammensetzung gemäß Anspruch 1, enthaltend Di-(1-hydroxy-2,2,6,6-tetramethylpiperidin-4-yl)-sebacat. 6. Zusammensetzung gemäß Anspruch 1, enthaltend 1-Hydroxy-2,2,6,6-tetramethylpiperidin-4-yl)-stearat. 7. Zusammensetzung gemäß Anspruch 1, enthaltend Di-(1-hydroxy-2,2,6,6-tetramethylpiperidin-4-yl)-diethylmalonat . 8. Zusammensetzung gemäß Anspruch 1, enthaltend Di-(1-hydroxy-2,2,6,6-tetramethylpiperidin-4-yl)-isophthalat. 9. Zusammensetzung gemäß Anspruch 1, enthaltend Tetrakis-(1-hydroxy-2,2,6,6-tetramethyl-4-piperidyl)-1,2,3, 4-butantetracarboxylat. 10. Zusammensetzung gemäß Anspruch 1, enthaltend das Polykondensationsprodukt von 2,4-Dichlor-6-tert-octylamino-s-triazin und 4,4'-Hexamethylenbis-(amino-1-hydroxy-2,2,6,6-tetramethylpiperidin). 11. Zusammensetzung gemäß Anspruch 1, worin das gehinderte Aminderivat in einer Menge von 0,1 bis 10 Gew.-%, basierend auf den Harzfeststoffen, enthalten ist. 12. Zusammensetzung gemäß Anspruch 1, welche zusätzlich einen UV-Absorber enthält, ausgewählt aus der Gruppe bestehend aus Benzophenonen, Benztriazolen, Acrylsäurederivaten, Aryl-s-triazinen, organischen Nickelverbindungen und Oxaniliden. 13. Zusammensetzung gemäß Anspruch 12, welche einen Benzotriazol-UV-Absorber enthält, ausgewählt aus der Gruppe bestehend aus 2-[2-Hydroxy-3,5-di-(alpha,alpha-dimethylbenzyl)phenyl]-2H-benzotriazol, 2-(2-Hydroxy-3,5-di-tert-octylphenyl)-2H-benzotriazol, 2-(2-Hydroxy-3-alpha,alpha-dimethylbenzyl-5-tert-octylphenyl)-2H-benzotriazol, 2-(2-Hydroxy-3-tert-octyl-5-alpha,alpha-dimethylbenzylphenyl)-2H-benzotriazol, 2-(2-Hydroxy-5-tert-octylphenyl)-2H-benzotriazol, 2-[2-Hydroxy-3-tert-butyl-5-(2-(omega-hydroxy-octa-(ethylenoxy)-carbonyl)-ethylphenyl]-2H-benzotriazol, 2-(2-Hydroxy-3,5-di-tert-amylphenyl)-2H-benzotriazol, 5-Chlor-2-[2-hydroxy-3,5-di(alpha,alpha-dimethylbenzyl)-phenyl]-2H-benzotriazol, 5-Chlor-2-(2-hydroxy-3,5-di-tert-butylphenyl)-2H-benzotriazol, 2-[2-Hydroxy-3-tert-butyl-5-(2-octyloxycarbonylethyl)-phenyl]-5-chlor-2H-benzotriazol, 2-(2-Hydroxy-3-sec-dodecyl-5-methylphenyl)-2H-benzotriazol und Hexamethylen-di[β-(3-tert-butyl-4-hydroxy-4-[2-benzotriazolyl]-phenyl)-propionat]. 14. Überzugszusammensetzung gemäß Anspruch 1, welche ein bei gewöhnlicher Temperatur härtbares System ist, basierend auf einem Alkydharz, thermoplastischen Acrylharz, Acrylalkydharz, Polyesterharz, oder diese Harze modifiziert mit Silikonen, Isocyanaten, Epoxiden, Isocyanuraten, Ketiminen oder Oxazolidinen, oder das System basiert auf einem Celluloseester oder auf einem Epoxidharz. 15. Überzugszusammensetzung gemäß Anspruch 1, welche ein säurekatalysiertes wärmehärtbares System ist, basierend auf einem heizvernetzbaren Acryl-, Polyester-, Polyurethan-, Polyamid-oder Alkydharz. 16. Zusammensetzung gemäß Anspruch 1, welche ein Lack für industrielle Oberflächenlacke ist. 17. Zusammensetzung gemäß Anspruch 1, welche ein Nacharbeitungslack für Automobile ist. 18. Verbindung entsprechend den Formeln A' oder B' worin R = Wasserstoff oder Methyl, m ist 1 bis 4; wenn m = 1 ist, ist R₁ worin x = 0 oder 1 ist, und R₄ ist unabhängig C₁-C₈-Alkyl, oder mit y = 2 bis 4; wenn m = 2 ist, ist R₁ worin D₁ und D₂ unabhängig C₁-C₈-Alkyl, C₆-C₁₀-Aryl, C₇-C₁₂-Aralkyl oder 3,5-Di-tert-butyl-4-hydroxybenzyl sind, und D₂ ist auch Wasserstoff, D₃ ist C₁-C₁₈-Alkyl oder C₂-C₁₈-Alkenyl, und D₄ ist C₅-C₁₂-Cycloalkylen; wenn m = 3 ist, ist R₁ ein dreiwertiger Acylrest einer aliphatischen, ungesättigten aliphatischen, cycloaliphatischen oder aromatischen Tricarbonsäure mit bis zu 20 Kohlenstoffatomen; wenn m = 4 ist, ist R₁ ein vierwertiger Acylrest einer gesättigten oder ungesättigten aliphatischen oder aromatischen Tetracarbonsäure mit bis zu 20 Kohlenstoffatomen; n ist 1 oder 2; wenn n = 1 ist, sind R₂ und R₃ unabhängig Wasserstoff, C₁-C₁₂-Alkyl, C₂-C₁₂-Alkenyl oder C₇-C₁₂-Aralkyl; und wenn n = 2 ist, sind R₂ und R₃ zusammen (-CH₂)₂-C(CH₂-)₂. 19. Verbindung gemäß Anspruch 18, worin R Wasserstoff ist. 20. Verbindung der Formel A' gemäß Anspruch 18, worin m = 2 ist, R₁ ist D₁ ist C₁-C₈-Alkyl oder 3,5-Di-tert-butyl-4-hydroxybenzyl und D₂ ist D₁ oder Wasserstoff. 21. Verbindung der Formel A' gemäß Anspruch 18, worin R für Wasserstoff steht, m = 1, 2 oder 4 ist, und wenn m = 1 ist, ist R₁ eine Gruppe wenn m = 2 ist, ist R₁ eine Gruppe worin D₁ C₁-C₄-Alkyl oder 3,5-Di-tert-butyl-4-hydroxybenzyl ist, und D₂ ist D₁ oder Wasserstoff, und D₄ ist Cyclohexylen, und wenn m = 4 ist, ist R₁ der vierwertige Acylrest einer Butantetracarbonsäure. 22. Di-(1-hydroxy-2,2,6,6-tetramethylpiperidin-4-yl)-methylmalonat gemäß Anspruch 18. 23. Di-(1-hydroxy-2,2,6,6-tetramethylpiperidin-4-yl)-n-butylmalonat gemäß Anspruch 18. 24. Di-(1-hydroxy-2,2,6,6-tetramethylpiperidin-4-yl)-diethylmalonat gemäß Anspruch 18. 25. Di-(1-hydroxy-2,2,6,6-tetramethylpiperidin-4-yl) 2-(4-hydroxy-3,5-di-tert-butylbenzyl)-2-n-butylmalonat gemäß Anspruch 18. 26. Tetrakis-(1-hydroxy-2,2,6,6-tetramethyl-4-piperidyl)-1,2,3, 4-butantetracarboxylat gemäß Anspruch 18. 27. Verwendung einer Verbindung von Anspruch 18 als Stabilisator für organische Materialien gegen aktinischen Abbau. 28. Verwendung gemäß Anspruch 27 als Stabilisator für organische Polymere. 29. Verwendung gemäß Anspruch 27 als Stabilisator für photographische Schichten. 1. Composition de revêtement durcissable dans les conditions ambiantes ou thermodurcissable avec un catalyseur acide, contenant une quantité stabilisante efficace d'un composé d'amine encombrée substituée par hydroxyle et contenant le groupe de formule dans laquelle R est un atome d'hydrogène ou un groupe méthyle. 2. Composition selon la revendication 1, contenant un dérivé d'amine encombrée correspondant à l'une des formules A à M dans lesquelles R est un atome d'hydrogène ou un groupe méthyle, m est 1-4, lorsque m est 1, R₁ est un atome d'hydrogène, un groupe alkyle en C₁-C₁₈ éventuellement interrompu par un ou plusieurs atomes d'oxygène, alcényle en C₂-C₁₂, aryle en C₆-C₁₀, aralkyle en C₇-C₁₂, glycidyle, un radical acyle monovalent d'un acide carboxylique ou carbamique aliphatique, cycloaliphatique, araliphatique ou aromatique; ou R₁ est un groupe dans lequel x est 0 ou 1, ou est un groupe dans lequel y est 2-4; lorsque m est 2, R₁ est un groupe alkylène en C₁-C₁₂, alcénylène en C₄-C₁₂, xylylène, un radical acyle divalent d'un acide dicarboxylique ou dicarbamique aliphatique, cycloaliphatique, araliphatique ou aromatique; ou R₁ est un groupe dans lesquels D₁ et D₂ sont indépendamment un atome d'hydrogène, un groupe alkyle en C₁-C₈, phényle, benzyle ou 3,5-di-t-butyl-4-hydroxybenzyle, et D₃ est un groupe alkyle ou alcényle contenant jusqu'à 18 atomes de carbone; lorsque m est 3, R₁ est un radical acyle trivalent d'un acide tricarboxylique aliphatique, aliphatique insaturé, cycloaliphatique ou aromatique; lorsque m est 4, R₁ est un radical acyle tétravalent d'un acide tétracarboxylique aliphatique saturé ou insaturé ou aromatique; p est 1, 2 ou 3, R₃ est un atome d'hydrogène ou un groupe alkyle en C₁-C₁₂, cycloalkyle en C₅-C₇, aralkyle en C₇-C₉, alcanoyle en C₂-C₁₈, alcénoyle en C₃-C₅ ou benzoyle; lorsque p est 1, R₄ est un atome d'hydrogène, un groupe alkyle en C₁-C₁₈, cycloalkyle en C₅-C₇, alcényle en C₂-C₈ non substitué ou substitué par un groupe cyano, carbonyle ou carbamide, aryle, aralkyle, ou est un groupe glycidyle, un groupe de formule-CH₂-CH(OH)-Z ou-CONH-Z où Z est un atome d'hydrogène ou un groupe méthyle ou phényle; ou R₄ est un groupe de formule (I) ou un groupe de formule h étant 0 ou 1; ou R₃ et R₄ forment ensemble un groupe alkylène de 4 à 6 atomes de carbone ou 2-oxoalkylène ou le radical acyle cyclique d'un acide 1,2-ou 1,3-dicarboxylique aliphatique ou aromatique; lorsque p est 2, R₄ est un groupe alkylène en C₂-C₁₂, arylène en C₆-C₁₂, xylylène, un groupe-CH₂CH(OH)-CH₂-ou un groupe-CH₂-CH(OH)-CH₂-O-X-O-CH₂-CH(OH)-CH₂-dans lequel X est un groupe alkylène en C₂-C₁₀, arylène en C₆-C₁₅ ou cycloalkylène en C₆-C₁₂; ou, sous réserve que R₃ ne soit pas un groupe alcanoyle, alcénoyle ou benzoyle, R₄ peut aussi être un radical acyle divalent d'un acide dicarboxylique ou dicarbamique aliphatique, cycloaliphatique ou aromatique, ou peut être le groupe-CO-, ou R₄ est un groupe de formule (II) dans laquelle T₈ et T₉ sont indépendamment un atome d'hydrogène, un groupe alkyle de 1 à 18 atomes de carbone ou un groupe de formule I, ou T₈ et T₉ forment ensemble un groupe alkylène de 4 à 6 atomes de carbone ou 3-oxapentaméthylène; lorsque p est 3, R₄ est le radical 2,4,6-triazinetriyle, n est 1 ou 2 et lorsque n est 1, R₅ et R₅' sont indépendamment un groupe alkyle en C₁-C₁₂, alcényle en C₂-C₁₂, aralkyle en C₇-C₁₂, ou R₅ est aussi un atome d'hydrogène, ou R₅ et R₅' forment ensemble un groupe alkylène ou nydroxyalkylène en C₂-C₈ ou acyloxyalkylène en C₄-C₂₂; lorsque n est 2, R₅ et R₅' forment ensemble le groupe (-CH₂)₂C(CH₂-)₂; R₆ est un atome d'hydrogène ou un groupe alkyle en C₁-C₁₂, allyle, benzyle, glycidyle ou alcoxyalkyle en C₂-C₆; lorsque n est 1, R₇ est un atome d'hydrogène, un groupe alkyle en C₁-C₁₂, alcényle en C₃-C₅, aralkyle en C₇-C₉, cycloalkyle en C₅-C₇, hydroxyalkyle en C₂-C₄, alcoxyalkyle en C₂-C₆, aryle en C₆-C₁₀, glycidyle, un groupe de formule-(CH₂)t-COO-Q ou de formule-(CH₂)t-O-CO-Q où t est 1 ou 2 et Q est un groupe alkyle en C₁-C₄ ou phényle; ou lorsque n est 2, R₇ est un groupe alkylène en C₂-C₁₂, arylène en C₆-C₁₂, un groupe-CH₂-CH(OH)-CH₂-O-X-O-CH₂-CH(OH)-CH₂-dans lequel X est un radical alkylène en C₂-C₁₀, arylène en C₆-C₁₅ ou cycloalkylène en C₆-C₁₂, ou un groupe-CH₂-CH(OZ')-CH₂-(OCH₂-CH(OZ')-CH₂)₂-dans lequel Z' est un atome d'hydrogène ou un groupe alkyle en C₁-C₁₈, allyle, benzyle, alcanoyle en C₂-C₁₂ ou benzoyle; Q₁ est-N(R₈)-ou-O-; E est un groupe alkylène en C₁-C₃, le groupe-CH₂-CH(R₉)-O-dans lequel R₉ est l'atome d'hydrogène, un groupe méthyle ou phényle, le groupe-(CH₂)₃-NH-ou une liaison directe; R₁₀ est un atome d'hydrogène ou un coupe alkyle en C₁-C₁₈; R₈ est un atome d'hydrogène, un groupe alkyle en C₁-C₁₈, cycloalkyle en C₅-C₇, aralkyle en C₇-C₁₂, cyanoéthyle, aryle en C₆-C₁₀, le groupe-CH₂-CH(R₉)-OH dans lequel R₉ a la signification définie ci-dessus; ou R₈ est un groupe de formule I ou un groupe de formule dans laquelle G est un groupe alkylène en C₂-C₆ ou arylène en C₆-C₁₂, ou R₈ est un groupe-E-CO-NH-CH₂-OR₁₀; T₃ est un groupe éthylène ou 1,2-propylène, ou est l'unité constitutive répétitive d'un copolymère d'α-oléfine avec un acrylate ou un méthacrylate d'alkyle; k est compris entre 2 et 100; T₄ a la même signification que R₄ lorsque p est 1 ou 2; T₅ est un groupe méthyle; T₆ est un groupe méthyle ou éthyle, ou T₅ et T₆ forment ensemble un groupe tétraméthylène ou pentaméthylène; M et Y sont indépendamment un groupe méthylène ou carbonyle; T₇ est identique à R₇; T₁₀ et T₁₁ sont indépendamment un groupe alkylène de 2 à 12 atomes de carbone, ou T₁₁ est un groupe de formule II; e est 2,3 ou 4 et T₁₂ est un groupe-N(R₅)-(CH₂)d-N(R₅)-ou où a, b et c sont indépendamment 2 ou 3, d est compris entre 2 et 10 et f est 0 ou 1; T₁₃ est identique à R₄, sous réserve que T₁₃ ne puisse pas être l'hydrogène quand n est 1; E₁ et E₂ sont différents et sont chacun-CO-ou-N(E₅)-, et E₅ est un atome d'hydrogène ou un groupe alkyle en C₁-C₁₂ ou alcoxycarbonylalkyle en C₄-C₂₂; E₃ est un atome d'hydrogène, un groupe alkyle de 1 à 30 atomes de carbone, phényle, naphtyle, ledit phényle ou ledit naphtyle substitué par du chlore ou par alkyle de 1 à 4 atomes de carbone, ou phénylalkyle de 7 à 12 atomes de carbone, ou ledit phénylalkyle substitué par alkyle de 1 à 4 atomes de carbone, et E₄ est un atome d'hydrogène ou un groupe alkyle de 1 à 30 atomes de carbone, phényle, naphtyle ou phénylalkyle de 7 à 12 atomes de carbone, ou E₃ et E₄ forment ensemble un polyméthylène de 4 à 17 atomes de carbone, ou ledit polyméthylène substitué par 1 à 4 groupes alkyle de 1 à 4 atomes de carbone. 3. Composition selon la revendication 2, qui contient un dérivé d'amine encombrée de formule A, B, G-K ou M, dans lesquelles R est un atome d'hydrogène et T₅ et T₆ sont des groupes méthyle. 4. Composition selon la revendication 2, qui contient un dérivé d'amine encombrée de formule A dans laquelle R est un atome d'hydrogène, m est 1, 2 ou 4 et, lorsque m est 1, R₁ est un radical acyle d'un acide carboxylique aliphatique ayant 12 à 18 atomes de carbone ou d'un acide carboxylique aromatique ayant 7 à 15 atomes de carbone et, lorsque m est 2, R₁ est un radical acyle divalent d'un acide dicarboxylique aliphatique ayant 4 à 18 atomes de carbone ou d'un acide dicarboxylique aromatique ayant 8 à 14 atomes de carbone ou R₁ est un groupe dans lequel D₁ est un groupe alkyle en C₁-C₈ ou 3,4-di-tert-butyl-4-hydroxybenzyle et D₂ est D₁ ou un atome d'hydrogène, et, lorsque m est 4, R₁ est un radical acyle tétravalent d'un acide butane-ou pentanetétracarboxylique. 5. Composition selon la revendication 1, contenant du sébacate de di(1-hydroxy-2,2,6,6-tétraméthylpipéridine-4-yle). 6. Composition selon la revendication 1, contenant du stéarate de 1-hydroxy-2,2,6,6-tétraméthylpipéridine-4-yle. 7. Composition selon la revendication 1, contenant du diéthylmalonate de di(1-hydroxy-2,2,6,6-tétraméthylpipéridine-4-yle). 8. Composition selon la revendication 1, contenant de l'isophtalate de di(1-hydroxy-2,2,6,6-tétraméthylpipéridine-4-yle). 9. Composition selon la revendication 1, contenant du 1,2,3,4-butanetétracarboxylate de tétrakis(1-hydroxy-2,2,6,6-tétraméthylpipéridine-4-yle). 10. Composition selon la revendication 1, contenant le produit de polycondensation de la 2,4-dichloro-6-tert-octylamino-s-triazine et de la 4,4'-hexaméthylènebis(amino-1-hydroxy-2,2,6,6-tétraméthylpipéridine). 11. Composition selon la revendication 1, dans laquelle le dérivé d'amine encombrée est contenu en une quantité de 0,1 à 10 % en masse par rapport aux matières solides de la résine. 12. Composition selon la revendication 1, qui contient en outre un absorbant d'UV choisi dans le groupe constitué par des benzophénones, des beiizotriazoles, des dérivés de l'acide acrylique, des aryl-s-triazines, des composés organiques du nickel et des oxanilides. 13. Composition selon la revendication 12, qui contient un absorbant d'UV de type benzotriazole choisi dans le groupe constitué par le 2-[2-hydroxy-3,5-di(α,α-diméthylbenzyl)phényl]-2H-benzotriazole, le 2-(2-hydroxy-3,5-di-tert-octylphényl)-2H-benzotriazole, le 2-(2-hydroxy-3-α,α-diméthylbenzyl-5-tert-octylphényl)-2H-bezizotriazole, le 2-(2-hydroxy-3-tert-octyl-5-α,α-diméthylbenzylphényl)-2H-benzotriazole, le 2-(2-hydroxy-5-tert-octylphényl)-2H-berzotriazole, le 2-[2-hydroxy-3-tert-butyl-5-(2-(ω-hydroxyocta(éthylèneoxy)carbonyl) éthyl)phényl]-2H-benzotriazole, le 2-(2-hydroxy-3,5-di-tert-amylphényl)-2H-benzotriazole, le 5-chloro-2-[2-hydroxy-3,5-di(α,α-diméthylbenzyl)phényl]-2H-benzotriazole, le 5-chloro-2-(2-hydroxy-3,5-di-tert-butylphényl)-2H-benzotriazole, le 2-[2-hydroxy-3-tert-butyl-5-(2-octyloxycarbonyléthyl)phényl]-5-chloro-2H-benzotriazole, le 2-(2-hydroxy-3-sec-dodécyl-5-méthylphényl)-2H-benzotriazole et le di[β-(3-tert-butyl-4-hydroxy-5-[2-benzotriazolyl]phényl)propionate] d'hexaméthylène. 14. Composition de revêtement selon la revendication 1, qui est un système durcissable dans les conditions ambiantes à base d'une résine alkyde, d'une résine acrylique thermoplastique, d'une résine alkyde acrylique, d'une résine polyester, ou desdites résines modifiées avec des silicones, des isocyanates, des époxydes, des isocyanurates, des cétimines ou des oxazolidines, ou bien le système est à base d'un ester de cellulose ou d'une résine époxy. 15. Composition de revêtement selon la revendication 1, qui est un système thermodurcissable catalysé par un acide, à base d'une résine acrylique, polyester, polyuréthane, polyamide ou alkyde réticulable à chaud. 16. Composition selon la revendication 1, qui est un émail pour des couches de finition industrielles. 17. Composition selon la revendication 1, qui est un émail de retouches pour l'automobile. 18. Composé correspondant aux formules A' ou B' dans lesquelles R est un atome d'hydrogène ou un groupe méthyle; m est 1-4; lorsque m est 1, R₁ est où x est 0 ou 1 et les R₄ sont indépendamment des groupes alkyle en C₁-C₈, ou où y est 2-4; lorsque m est 2, R₁ est où D₁ et D₂ sont indépendamment un groupe alkyle en C₁-C₈, aryle en C₆-C₁₀, aralkyle en C₇-C₁₂ ou 3,5-di-t-butyl-4-hydroxybenzyle, et D₂ est aussi un atome d'hydrogène, D₃ est un groupe alkyle en C₁-C₁₈ ou alcényle en C₂-C₁₈, et D₄ est un groupe cycloalkylène en C₅-C₁₂; lorsque m est 3, R₁ est un radical acyle trivalent d'un acide tricarboxylique aliphatique, aliphatique insaturé, cycloaliphatique ou aromatique ayant jusqu'à 20 atomes de carbone; lorsque m est 4, R₁ est un radical acyle tétravalent d'un acide tétracarboxylique aliphatique saturé ou insaturé ou aromatique ayant jusqu'à 20 atomes de carbone; n est 1 ou 2; lorsque n est 1, R₂ et R₃ sont indépendamment un atome d'hydrogène ou un groupe alkyle en C₁-C₁₂, alcényle en C₂-C₁₂ ou aralkyle en C₇-C₁₂; et lorsque n est 2, R₂ et R₃ forment ensemble le groupe (-CH₂)₂C(CH₂-)₂. 19. Composé selon la revendication 18, dans lequel R est un atome d'hydrogène. 20. Composé de formule A' selon la revendication 18, dans lequel m est 2, R₁ est le groupe D₁ est un groupe alkyle en C₁-C₈ ou 3,5-di-tert-butyl-4-hydroxybenzyle et D₂ est D₁ ou un atome d'hydrogène. 21. Composé de formule A' selon la revendication 18, dans lequel R est un atome d'hydrogène, m est 1, 2 ou 4 et lorsque m est 1, R₁ est un groupe lorsque m est 2, R₁ est un groupe dans lesquels D₁ est un groupe alkyle en C₁-C₄ ou 3,5-di-tert-butyl-4-hydroxybenzyle et D₂ est D₁ ou un atome d'hydrogène et D₄ est un groupe cyclohexylène, et lorsque m est 4, R₁ est le radical acyle tétravalent d'un acide butanetétracarboxylique. 22. Méthylmalonate de di(1-hydroxy-2,2,6,6-tétraméthylpipéridine-4-yle) selon la revendication 18. 23. n-Butylmalonate de di(1-hydroxy-2,2,6,6-tétraméthylpipéridine-4-yle) selon la revendication 18. 24. Diéthylmalonate de di(1-hydroxy-2,2,6,6-tétraméthylpipéridine-4-yle) selon la revendication 18. 2-(4-Hydroxy-3,5-di-tert-butylbenzyl)-2-n-butylmalonate de di(1-hydroxy-2,2,6,6-tétraméthylpipéridine-4-yle) selon la revendication 18. 1,2,3,4-Butanetétracarboxylate de tétrakis(1-hydroxy-2,2,6,6-tétraméthylpipéridine-4-yle) selon la revendication 18. 27. Utilisation d'un composé selon la revendication 18 comme stabilisant de matières organiques contre la dégradation actinique. 28. Utilisation selon la revendication 27 comme stabilisant pour des polymères organiques. 29. Utilisation selon la revendication 27 comme stabilisant pour des couches photographiques. 1. A stabilized ambient curable or acid catalyzed thermosetting coating composition containing an effective stabilizing amount of a hydroxyl substituted hindered amine compound containing the group where R is hydrogen or methyl. 2. A composition of claim 1, which contains hindered amine derivative corresponding to one of the formulae A-M wherein R is hydrogen or methyl, m is 1-4, when m is 1, R₁ is hydrogen, C₁-C₁₈ alkyl optionally interrrupted by one or more oxygen atoms, C₂-C₁₂ alkenyl, C₆-C₁₀ aryl, C₇-C₁₂ aralkyl, glycidyl, a monovalent acyl radical of an aliphatic, cycloaliphatic, araliphatic or aromatic carboxylic or carbamic acid; or R₁ is a group wherein x is 0 or 1, or is a group wherein y is 2-4; when m is 2, R₁ is C₁-C₁₂ alkylene, C₄-C₁₂ alkenylene, xylylene, a divalent acyl radical of an aliphatic, cycloaliphatic, araliphatic or aromatic dicarboxylic or dicarbamic acid; or R₁ is a group wherein D₁ and D₂ are independently hydrogen, C₁-C₈ alkyl, phenyl, benzyl or 3,5-di-tert.butyl-4-hydroxybenzyl and D₃ is an alkyl or alkenyl radical containing up to 18 carbon atoms; when m is 3, R₁ is a trivalent acyl radical of an aliphatic, unsaturated aliphatic, cycloaliphatic, or aromatic tricarboxylic acid; when m is 4, R₁ is a tetravalent acyl radical of a saturated or unsaturated aliphatic or aromatic tetracarboxylic acid; p is 1, 2 or 3, R₃ is hydrogen, C₁-C₁₂ alkyl, C₅-C₇ cycloalkyl, C₇-C₉ aralkyl, C₂-C₁₈ alkanoyl, C₃-C₅ alkenoyl or benzoyl; when p is 1, R₄ is hydrogen, C₁-C₁₈ alkyl, C₅-C₇ cycloalkyl, C₂-C₈ alkenyl unsubstituted or substituted by cyano, carbonyl or carbamide group, aryl, aralkyl, or it is glycidyl, a group of the formula-CH₂-CH(OH)-Z or-CONH-Z wherein Z is hydrogen, methyl or phenyl; or R₄ is a group of formula I or a group of the formula with h as 0 or 1; or R₃ and R₄ together are alkylene of 4 to 6 carbon atoms or 2-oxoalkylene or the cyclic acyl radical of an aliphatic or aromatic 1,2-or 1,3-dicarboxylic acid, when p is 2, R₄ is C₂-C₁₂ alkylene, C₆-C₁₂ arylene, xylylene, a-CH₂CH(OH)-CH₂-group, or a group-CH₂-CH(OH)-CH₂-O-X-O-CH₂-CH(OH)-CH₂-wherein X is C₂-C₁₀ alkylene, C₆-C₁₅ arylene or C₆-C₁₂ cycloalkylene; or, provided that R₃ is not alkanoyl, alkenoyl or benzoyl, R₄ can also be a divalent acyl radical of an aliphatic, cycloaliphatic or aromatic dicarboxylic acid or dicarbamic acid, or can be the group-CO-or R₄ is a group of formula II where T₈ and T₉ are independently hydrogen, alkyl of 1 to 18 carbon atoms or a group of formula I, or T₈ and T₉ together are alkylene of 4 to 6 carbon atoms or 3-oxapentamethylene; when p is 3, R₄ is 2,4,6-triazinetriyl, n is 1 or 2 and when n is 1, R₅ and R'₅ are independently C₁-C₁₂ alkyl, C₂-C₁₂ alkenyl, C₇-C₁₂ aralkyl, or R₅ is also hydrogen, or R₅ and R'₅ together are C₂-C₈ alkylene or hydroxyalkylene or C₄-C₂₂ acyloxyalkylene; when n is 2, R₅ and R'₅ together are (-CH₂)₂C(CH₂-)₂; R₆ is hydrogen, C₁-C₁₂ alkyl, allyl, benzyl, glycidyl or C₂-C₆ alkoxyalkyl; when n is 1, R₇ is hydrogen, C₁-C₁₂ alkyl, C₃-C₅ alkenyl, C₇-C₉ aralkyl, C₅-C₇ cycloalkyl, C₂-C₄ hydroxyalkyl, C₂-C₆ alkoxyalkyl, C₆-C₁₀ aryl, glycidyl, a group of the formula-(CH₂)t-COO-Q or of the formula-(CH₂)t-O-CO-Q wherein t is 1 or 2, and Q is C₁-C₄ alkyl or phenyl; or when n is 2, R₇ is C₂-C₁₂ alkylene, C₆-C₁₂ arylene, a group-CH₂CH(OH)-CH₂-O-X-O-CH₂-CH(OH)-CH₂-wherein X is C₂-C₁₀ alkylene, C₆-C₁₅ arylene or C₆-C₁₂ cycloalkylene, or a group-CH₂CH(OZ')CH₂-(OCH₂-CH(OZ')CH₂)₂-wherein Z' is hydrogen, C₁-C₁₈ alkyl, allyl, benzyl, C₂-C₁₂ alkanoyl or benzoyl; Q₁ is-N(R₈)-or-O-; E is C₁-C₃ alkylene, the group-CH₂-CH(R₉)-O-wherein R₉ is hydrogen, methyl or phenyl, the group-(CH₂)₃-NH-or a direct bond; R₁₀ is hydrogen or C₁-C₁₈ alkyl, R₈ is hydrogen, C₁-C₁₈ alkyl, C₅-C₇ cycloalkyl, C₇-C₁₂ aralkyl, cyanoethyl, C₆-C₁₀ aryl, the group-CH₂-CH(R₉)-OH wherein R₉ has the meaning defined above; or R₈ is a group of the formula I or a group of the formula wherein G is C₂-C₆ alkylene or C₆-C₁₂ arylene, or R₈ is a group-E-CO-NH-CH₂-OR₁₀; T₃ is ethylene or 1,2-propylene, or is the repeating structural unit derived from an alpha-olefin copolymer with an alkyl acrylate or methacrylate; k is 2 to 100; T₄ has the same meaning as R₄ when p is 1 or 2, T₅ is methyl, T₆ is methyl or ethyl, or T₅ and T₆ together are tetramethylene or pentamethylene; M and Y are independently methylene or carbonyl; T₇ is the same as R₇; T₁₀ and T₁₁ are independently alkylene of 2 to 12 carbon atoms, or T₁₁ is a group of formula II; e is 2, 3 or 4 and T₁₂ is a group-N(R₅)-(CH₂)d-N(R₅)-or where a, b and c are independently 2 or 3, d is 2 to 10 and f is 0 or 1; T₁₃ is the same as R₄ with the proviso that T₁₃ cannot be hydrogen when n is 1; E₁ and E₂, being different, each are-CO-or-N(E₅)-, and E₅ is hydrogen, C₁-C₁₂-alkyl or C₄-C₂₂-alkoxycarbonylalkyl; E₃ is hydrogen, alkyl of 1 to 30 carbon atoms, phenyl, naphthyl, said phenyl or said naphthyl substituted by chlorine or by alkyl of 1 to 4 carbon atoms, or phenylalkyl of 7 to 12 carbon atoms, or said phenylalkyl substituted by alkyl of 1 to 4 carbon atoms, and E₄ is hydrogen, alkyl of 1 to 30 carbon atoms, phenyl, naphthyl or phenylalkyl of 7 to 12 carbon atoms, or E₃ and E₄ together are polymethylene of 4 to 17 carbon atoms, or said polymethylene substituted by up to four alkyl groups of 1 to 4 carbon atoms. 3. A composition according to claim 2, which contains a hindered amine derivative of formula A, B, G-K or M wherein R is hydrogen and T₅ and T₆ are methyl. 4. A composition according to claim 2, which contains a hindered amine derivative of formula A wherein R is hydrogen, m is 1, 2 or 4 and when m is 1, R₁ is an acyl radical of an aliphatic carboxylic acid having 12-18 C atoms or of an aromatic carboxylic acid having 7-15 C atoms and when m is 2, R₁ is a divalent acyl radical of an aliphatic dicarboxylic acid having 4-18 C atoms or of an aromatic dicarboxylic acid having 8-14 C atoms or R₂ is a group wherein D₁ is C₁-C₈ alkyl or 3,4-di-tert.butyl-4-hydroxybenzyl and... | C07D021194 ¦ C07D040112 ¦ C07D040114 ¦ C07D047110 ¦ C08K000534 ¦ C08K00053435 ¦ C08K000535 ¦ C09D000712 | 2005-09-13 PG25 LAPSED IN A CONTRACTING STATE ANNOUNCED VIA POSTGRANT INFORM. FROM NAT. OFFICE TO EPO IT - LAPSE BECAUSE OF NON-PAYMENT OF DUE FEES 2005-09-13 ¦ 2005-07-01 REG REFERENCE TO A NATIONAL CODE FR ST NOTIFICATION OF LAPSE - ¦ 2005-05-31 PG25 LAPSED IN A CONTRACTING STATE ANNOUNCED VIA POSTGRANT INFORM. FROM NAT. OFFICE TO EPO FR - LAPSE BECAUSE OF NON-PAYMENT OF DUE FEES 2005-05-31 ¦ 2005-05-04 GBPC GB: EUROPEAN PATENT CEASED THROUGH NON-PAYMENT OF RENEWAL FEE - 2004-09-13 ¦ 2005-04-01 PG25 LAPSED IN A CONTRACTING STATE ANNOUNCED VIA POSTGRANT INFORM. FROM NAT. OFFICE TO EPO DE - LAPSE BECAUSE OF NON-PAYMENT OF DUE FEES 2005-04-01 ¦ 2004-09-13 PG25 LAPSED IN A CONTRACTING STATE ANNOUNCED VIA POSTGRANT INFORM. FROM NAT. OFFICE TO EPO GB - LAPSE BECAUSE OF NON-PAYMENT OF DUE FEES 2004-09-13 ¦ 2004-06-01 NLV4 NL: LAPSED OR ANULLED DUE TO NON-PAYMENT OF THE ANNUAL FEE - 2004-04-01 ¦ 2004-04-01 PG25 LAPSED IN A CONTRACTING STATE ANNOUNCED VIA POSTGRANT INFORM. FROM NAT. OFFICE TO EPO NL - LAPSE BECAUSE OF NON-PAYMENT OF DUE FEES 2004-04-01 ¦ 2004-03-31 BERE BE: LAPSED - *CIBA SPECIALTY CHEMICALS HOLDING INC. 2003-09-30 ¦ 2003-09-30 PG25 LAPSED IN A CONTRACTING STATE ANNOUNCED VIA POSTGRANT INFORM. FROM NAT. OFFICE TO EPO BE - LAPSE BECAUSE OF NON-PAYMENT OF DUE FEES 2003-09-30 ¦ 2003-08-25 PGFP POSTGRANT: ANNUAL FEES PAID TO NATIONAL OFFICE DE + 2003-08-25 ¦ 2003-08-20 PGFP POSTGRANT: ANNUAL FEES PAID TO NATIONAL OFFICE GB + 2003-08-20 ¦ 2003-08-06 PGFP POSTGRANT: ANNUAL FEES PAID TO NATIONAL OFFICE FR + 2003-08-06 ¦ 2002-11-08 ET3 FR: TRANSLATION FILED ** DECISION CONCERNING OPPOSITION + ¦ 2002-11-01 NLR3 NL: RECEIPT OF MODIFIED TRANSLATIONS IN THE NETHERLANDS LANGUAGE AFTER AN OPPOSITION PROCEDURE + ¦ 2002-10-28 PGFP POSTGRANT: ANNUAL FEES PAID TO NATIONAL OFFICE BE + 2002-10-28 ¦ 2002-08-21 PGFP POSTGRANT: ANNUAL FEES PAID TO NATIONAL OFFICE NL + 2002-08-21 ¦ 2002-08-01 NLR2 NL: DECISION OF OPPOSITION ¦ 2002-06-05 AK DESIGNATED CONTRACTING STATES: + EP 0309401 B2 BE;DE;FR;GB;IT;NL ¦ 2002-06-05 27A MAINTAINED AS AMENDED 2002-06-05 ¦ 2002-01-01 REG REFERENCE TO A NATIONAL CODE GB IF02 EUROPEAN PATENT IN FORCE AS OF 2002-01-01 + ¦ 1999-03-01 NLR1 NL: OPPOSITION HAS BEEN FILED WITH THE EPO - CYTEC INDUSTRIES INC. ¦ 1999-01-20 R26 OPPOSITION FILED (CORRECTION) - 1995-07-26 CYTEC INDUSTRIES INC. ¦ 1998-04-17 REG REFERENCE TO A NATIONAL CODE FR TP TRANSMISSION OF PROPERTY ¦ 1997-06-02 NLT1 NL: MODIFICATIONS OF NAMES REGISTERED IN VIRTUE OF DOCUMENTS PRESENTED TO THE PATENT OFFICE PURSUANT TO ART. 16 A, PARAGRAPH 1 CIBA SPECIALTY CHEMICALS HOLDING INC. ¦ 1997-05-14 REG REFERENCE TO A NATIONAL CODE GB 732E AMENDMENTS TO THE REGISTER IN RESPECT OF CHANGES OF NAME OR CHANGES AFFECTING RIGHTS (SECT. 32/1977) ¦ 1997-03-03 NLS NL: ASSIGNMENTS OF EP-PATENTS CIBA SC HOLDING AG ¦ 1996-12-31 BECN BE: CHANGE OF HOLDER'S NAME 1996-11-29 ¦ 1995-11-01 NLR1 NL: OPPOSITION HAS BEEN FILED WITH THE EPO - CYTEC INDUSTRIES INC. ¦ 1995-09-20 26 OPPOSITION FILED - 1995-07-26 CYTEC INDUSTRIES INC. ¦ 1995-02-24 ET FR: TRANSLATION FILED + ¦ 1994-12-29 ITF IT: TRANSLATION FOR A EP PATENT FILED + BARZANO' E ZANARDO MILANO S.P.A. ¦ 1994-12-01 REF CORRESPONDS TO: DE 3851931 1994-12-01 ¦ 1994-10-26 AK DESIGNATED CONTRACTING STATES: + EP 0309401 B1 BE;DE;FR;GB;IT;NL ¦ 1992-03-04 17Q FIRST EXAMINATION REPORT + 1992-01-17 ¦ 1989-03-29 AK DESIGNATED CONTRACTING STATES: + EP 0309401 A1 BE;DE;FR;GB;IT;NL ¦ 1989-03-29 17P REQUEST FOR EXAMINATION FILED + 1988-09-15 | Stabilised ambient-curable / acid-catalysed thermosetting coating compsn. is claimed contg. stabiliser comprising hydroxyl-substd. hindered amine cpd. (I) contg. gp. (i) (R 0 H/Me), esp. cpds. of formulae (A') and (B') (m = 1-4; n = 1-2). When: m = 1, R1 = (1) (x = 0, 1; R4's = 1-8C alkyl or (2) (y = 2-4)); m = 2, R1 = formulae (3), (4) or (5), (D1, D2 = 1-8C alkyl/6-10C aryl/7-12C aralkyl/3,5-di-t.-butyl -4-hydroxybenzyl (DTBHB) (D2 also H); D3 = 1-18C alkyl/2-18C alkenyl; D4 = 5-12C cycloalkylene); m = 3, R1 = acyl-radical (unsatd.-/cyclo-) aliphatic/aromatic below -20C tricarboxylic acid; m = 4, R1 = acyl radical (un)satd. aliphatic/aromatic below -20C tetracarboxylic acid. When: n = 1, R2, R3 = H, 1-12C alkyl/2-12C alkenyl/7-12C aralkyl; n = 2, (R2+R3) = (-CH2)2C(CH2-)2. | USE Light-stabilisers provide durable enamel compsns. for industrial-/auto-(re)finishes, plus stabilised photographic-layers. | -
WO2016121868A1 | 2016-08-04 | Multilayer film used for manufacture of molded article, comprises contact bonding layer containing thermoplastic polymer composition including thermoplastic elastomer and base material layer containing non crystalline polymer | MULTILAYER FILM ¦ FILM MULTICOUCHE ¦ 多層フィルム | KURARAY CO. LTD.,JP | KAWAKITA, Hiroshi ¦ NAKANO, Kirihiro ¦ TAKEDA, Hideaki | A multilayer film comprises contact bonding layer containing thermoplastic polymer composition including thermoplastic elastomer (A) which is block copolymer or hydrogenated product having polymer block (a1) containing aromatic vinyl compound unit and polymer block (a2) containing conjugated diene compound unit and base material layer containing non crystalline polymer having elasticity modulus of 2-600 MPa at 110-160° C. The tensile elongation at break of multilayer film at temperature 5° C less than glass transition temperature of amorphous resin is 160% or more. A multilayer film comprises contact bonding layer containing thermoplastic polymer composition including thermoplastic elastomer (A) which is block copolymer or hydrogenated product having polymer block (a1) containing aromatic vinyl compound unit and polymer block (a2) containing conjugated diene compound unit and base material layer containing non crystalline polymer having elasticity modulus of 2-600 MPa at 110-160° C. The tensile elongation at break of multilayer film at temperature 5° C less than glass transition temperature of amorphous resin is 160% or more. INDEPENDENT CLAIMS are included for the following:manufacture of multilayer film, which involves co-extruding thermoplastic polymer composition including thermoplastic elastomer (A);molded article, which comprises multilayer film and to-be-adhered component; andmanufacture of molded article, which involves accommodating the multilayer film and to-be-adhered component in a chamber box, pressure-reducing inside the chamber box, bisecting the chamber box by the multilayer film, increasing the pressure in the chamber box in direction which has the to-be-adhered component than the pressure in the chamber box of the direction which does not have the to-be-adhered component and covering the to-be-adhered component with the multilayer film. Multilayer film is used for manufacture of molded article (all claimed). Uses include but are not limited to showcase, partition plate, store display, fluorescent-lamp cover, optical wall, furniture, automatic vending machine, mobile telephone, personal computer, musical instrument, etc. The multilayer film has excellent three-dimensional coated molding property, adhesiveness, surface hardness, ductility, moldability and concealability. The multilayer film enables efficient manufacture of molded article having excellent design property. During manufacture of molded article, the generation of fracture and wrinkles is prevented. Preferred Composition: The polymer block (a2) containing conjugated diene compound unit is polymer block in which 1,2-coupling amount and 3,4-coupling amount of isoprene unit, butadiene unit or isoprene/butadiene unit is 40 mol% or more. The thermoplastic polymer composition further contains 10-100 parts mass adhesion provision component (B) including polyvinyl acetal resin (B1) and/or polar group-containing polypropylene resin (B2) with respect to 100 parts mass thermoplastic elastomer (A). The non crystalline polymer in the base material layer contains acrylic resin-containing methacrylic resin (F) and elastic component (R). The methacrylic resin (F) contains 80 %mass or more structural units derived from methyl methacrylate. The content of methacrylic resin (F) is 10-99 parts mass and the content of elastic component (R) is 1-90 parts mass with respect to 100 parts mass total content of methacrylic resin (F) and elastic component (R). The elastic component (R) comprises acrylic acid ester polymer block (g2) containing structural unit derived from methacrylic acid ester and methacrylic acid ester polymer block (g1) containing structural unit derived from methacrylic ester in a molecule. The content of methacrylic acid ester polymer block (g1) is 10-80 %mass and the content of acrylic acid ester polymer block (g2) is 20-90 %mass. The acrylic acid ester polymer block (g2) contains 50-10 %mass structural unit derived from (meth)acrylic-acid aromatic ester and 50-90 %mass structural units derived from alkyl acrylate ester. The elastic component (R) comprises multilayered-structure (E) including outer layer (e1) containing 70-99.8 %mass alkyl acrylate ester, and inner layer (e2) containing 0.2-30 %mass crosslinkable monomer. The thermoplastic polymer composition further contains polar group-containing polyolefin-type copolymer (C). The multilayer film comprises decoration film. The content of coloring agent is 1-10 parts mass with respect to 100 parts mass non crystalline polymer. Preferred Properties: The weight average molecular weight (Mw)(F) of methacrylic resin (F), weight average molecular weight (Mw)(g1-total) of methacrylic acid ester polymer block (g1) and weight average molecular weight (Mw) (g2-total) of the acrylic acid ester polymer block (g2) satisfies the relation: 0.3≤ Mw(F)/Mw(g1-total)≤ 4, and 30000≤ Mw(g2-total)≤ 140000. The ratio of thickness of base material layer with respect to thickness of contact bonding layer is 0.2-5. The total thickness of multilayer film is less than 1000 μ m. The pencil hardness at side of the base material layer is more than HB. Preferred Process: Manufacture of molded article involves heating and softening multilayer film at 110-160° C. | Provided are a multilayer film, a method for producing the multilayer film, and a method for producing a molded body using the multilayer film. The multilayer film: has an adhesive layer; has excellent three-dimensional covering formability and adhesiveness after being formed into a three-dimensional cover; can easily be used when being bonded to an adherend; maintains adhesive strength without breaking or wrinkling in a wide range of range temperatures; and is suitable for forming a vacuum. Specifically, the multilayer film has: an adhesive layer comprising a thermoplastic polymer composition containing a thermoplastic elastomer (A) which is a block copolymer or a hydrogenated product thereof having a polymer block (a1) containing aromatic vinyl compound units and having a polymer block (a2) containing conjugated diene compound units; and a base layer comprising an amorphous resin which has a modulus of elasticity of 2 to 600 MPa at an arbitrary temperature of 110 to 160°C. The tensile elongation at break of the multilayer film at a temperature 5°C lower than the glass transition temperature of the amorphous resin is at least 160%. L'invention concerne un film multicouche, un procédé de fabrication du film multicouche, ainsi qu'un procédé de fabrication d'un corps moulé à l'aide du film multicouche. Ce film multicouche : comprend une couche adhésive ; présente d'excellentes propriétés de mise en forme de recouvrement tridimensionnel et d'adhérence après avoir été formé en un couvercle tridimensionnel ; peut facilement être utilisé lorsqu'il est lié à une partie à coller ; conserve l'adhérence sans cassure ou plis, dans une large plage de températures ; et est approprié à la formation d'un vide. De manière spécifique, ce film multicouche comporte : une couche adhésive comprenant une composition polymère thermoplastique contenant un élastomère thermoplastique (A) qui est un copolymère séquencé ou un produit hydrogéné de celui-ci ayant un polymère séquencé (a1) contenant des unités de composé vinylique aromatique et ayant un polymère séquencé (a2) contenant des unités de composé diène conjugué ; ainsi qu'une couche de base comprenant une résine amorphe possédant un module d'élasticité de 2 à 600 MPa à une température arbitraire de 110 à 160°C. L'allongement par traction à la rupture du film multicouche à une température de 5°C inférieure à la température de transition vitreuse de la résine amorphe est d'au moins 160 %. | JP201514313A | 2015-01-28 | WO2016121868A1 | WO2016121868A1 | 1. The contact bonding layer which consists of a thermoplastic polymer composition containing the thermoplastic elastomer (A) which is a block copolymer which has a polymer block (a2) containing the polymer block (a1) and the conjugated diene compound unit containing an aromatic vinyl compound unit, or its hydrogenated substance, The elasticity modulus in the arbitrary temperature of 110-160 degreeC has a base material layer which consists of a non crystalline polymer which is 2-600MPa, The multilayer film whose breaking elongation in temperature lower 5 degreeC than the glass transition temperature of the said non crystalline polymer is 160 % or more. 2. The polymer block (a2) containing the said conjugated diene compound unit is a polymer block in which a 1, 2- coupling¦bonding amount and a 3, 4- coupling¦bonding amount contain the isoprene unit, butadiene unit, or the isoprene/butadiene unit which is 40 mol% or more in all, Comprising: The multilayer film of Claim 1 in which a thermoplastic polymer composition contains 10-100 mass parts of adhesion¦attachment provision components (B) which are polyvinyl acetal resin (B1) and/or a polar group containing polypropylene resin (B2) with respect to 100 mass parts of said thermoplastic elastomer (A). 3. The non crystalline polymer in the said base material layer consists of acrylic resin containing methacrylic resin (F) and an elastic body (R), Methacrylic resin (F) has 80 mass % or more of structural units derived from methyl methacrylate, Methacrylic resin (F) is 10-99 mass parts with respect to a total of 100 mass parts of methacrylic resin (F) and an elastic body (R), The multilayer film of Claim 1 or 2 whose elastic body (R) is 90-1 mass part. 4. The said elastic body (R) has one or multiple independently the acrylic acid ester polymer block (g2) containing the structural unit derived from the methacrylic acid ester polymer block (g1) and acrylic ester containing the structural unit derived from a methacrylic ester in one molecule, respectively, And 10-80 mass % and an acrylic acid ester polymer block (g2) are included for the methacrylic acid ester polymer block (g1) in the ratio of 90-20 mass %, The weight average molecular weight Mw (F) of methacrylic resin (F), the weight average molecular weight Mw (g1-total) of the methacrylic acid ester polymer block (g1) in one molecule contained in a block copolymer (G), And when it is set as the weight average molecular weight Mw (g2-total) of the acrylic acid ester polymer block (g2) in one molecule contained in a block copolymer (G), (1) 0.3&lt;=Mw(F)/Mw(g1-total)&lt;=4.0 (2) 30,000&lt;=Mw(g2-total)&lt;=140,000 The multilayer film of Claim 3 which are these. 5. The multilayer film of Claim 4 in which the said acrylic acid ester polymer block (g2) contains 50-10 mass % of structural units derived from 50-90 mass % of structural units and (meth)acrylic-acid aromatic ester derived from alkyl acrylate ester. 6. The multilayer film of Claim 3 which is a multilayered-structure (E) which has at least an inner layer (e2) in which the said elastic body (R) contains the outer layer (e1), 70-99.8 mass of alkyl acrylate ester, and 0.2-30 mass % of crosslinkable monomers containing 80 mass % or more of methyl methacrylate. 7. The multilayer film in any one of Claims 1-6 in which the said thermoplastic polymer composition contains polar group containing polyolefin-type copolymer (C) (However, it differs from the said polar group containing polypropylene resin (B2).) further. 8. The multilayer film in any one of Claims 1-7 which is a decoration film. 9. The multilayer film in any one of Claims 1-8 with which the said base material layer mixes 1-10 mass parts of coloring agents with respect to 100 mass parts of non crystalline polymers. 10. The multilayer film in any one of Claims 1-9 the ranges of whose ratio of the thickness of the said base material layer with respect to the thickness of the said contact bonding layer are 0.2-5. 11. The multilayer film in any one of Claims 1-10 whose total thickness is less than 1000 micrometers. 12. The multilayer film of Claims 1-11 whose pencil hardness at the side of the said base material layer is more than HB. 13. The block copolymer which has a polymer block (a2) containing the polymer block (a1) and the conjugated diene compound unit containing an aromatic vinyl compound unit Or the manufacturing method of the multilayer film of Claim 1 which co-extrudes the non crystalline polymer whose thermoplastic polymer composition and elasticity modulus in the arbitrary temperature of 110-160 degreeC containing the thermoplastic elastomer (A) which is the hydrogenated substance are 2-600MPa. 14. The molded object which has the multilayer film and to-be-adhered body in any one of Claims 1-12. 15. Process of accommodating the multilayer film and to-be-adhered body in any one of Claims 1-12 in a chamber box; Process of pressure-reducing the inside of the said chamber box; Process of bisecting the inside of the said chamber box by the said multilayer film; and Process of making higher than the pressure in the chamber box of the direction which has the said to-be-adhered body the pressure in the chamber box of the direction which does not have the said to-be-adhered body, and coat¦covering the said to-be-adhered body with the said multilayer film; The manufacturing method of the molded object which has these. 16. The manufacturing method of the molded object of Claim 15 which further has a process which heats and softens the said multilayer film to the range of 110-160 degreeC. | B32B002700 ¦ B29C005110 ¦ C09J000702 ¦ C09J012310 ¦ C09J012914 ¦ C09J015302 ¦ B29K003300 | - | A multilayer film comprises contact bonding layer containing thermoplastic polymer composition including thermoplastic elastomer (A) which is block copolymer or hydrogenated product having polymer block (a1) containing aromatic vinyl compound unit and polymer block (a2) containing conjugated diene compound unit and base material layer containing non crystalline polymer having elasticity modulus of 2-600 MPa at 110-160° C. The tensile elongation at break of multilayer film at temperature 5° C less than glass transition temperature of amorphous resin is 160% or more. | Multilayer film is used for manufacture of molded article (all claimed). Uses include but are not limited to showcase, partition plate, store display, fluorescent-lamp cover, optical wall, furniture, automatic vending machine, mobile telephone, personal computer, musical instrument, etc. | The multilayer film has excellent three-dimensional coated molding property, adhesiveness, surface hardness, ductility, moldability and concealability. The multilayer film enables efficient manufacture of molded article having excellent design property. During manufacture of molded article, the generation of fracture and wrinkles is prevented.
WO2016076235A1 | 2016-05-19 | Composition used for powder coating material for coated material, has preset difference of numerical value of content rate of fluorine atom of segment (alpha) and segment (beta) which contains hydroxyl group, and contains polymers | POWDER COATING COMPOSITION, POWDER COATING AND PAINTED ARTICLE ¦ COMPOSITION POUR REVÊTEMENT EN POUDRE, REVÊTEMENT EN POUDRE, ET ARTICLE REVÊTU DE POUDRE ¦ 粉体塗料用組成物、粉体塗料および塗装物品 | ASAHI GLASS COMPANY LIMITED,JP | SAITO, Shun ¦ AIKAWA, Masataka | A powder coating composition comprises polymer (A) containing polymer (A1) and polyvinylidene fluoride, and polymer (B). The polymer (B) comprises fluorine-containing block copolymer having segment (α ) in which the content of fluorine atom is 20 %mass or more, and segment (β ) in which content of fluorine atom is 20 %mass or more. The difference of numerical value of the content rate of fluorine atom of the segment (α ) and segment (β ) is 10 or more. The segment (α ) and/or segment (β ) has hydroxyl group. A powder coating composition comprises polymer (A) containing polymer (A1) and polyvinylidene fluoride, and polymer (B). The polymer (A1) comprises fluorine-containing non-block copolymer having fluoro-olefin-based unit and monomer-based unit having crosslinkable group. The polymer (B) comprises fluorine-containing block copolymer having segment (α ) in which the content of fluorine atom is 20 %mass or more, and segment (β ) in which content of fluorine atom is 20 %mass or more. The difference of numerical value of the content rate of fluorine atom of the segment (α ) and segment (β ) is 10 or more. The segment (α ) and/or segment (β ) has hydroxyl group. INDEPENDENT CLAIMS are included for the following:powder coating material, which comprises powder containing powder coating composition; andcoated material, which has coating film formed using powder coating material on the surface of base material. Composition is used for powder coating material for coated material (all claimed). Uses include but are not limited to kitchen, bathroom, washroom, toilet, cupboard, signal apparatus, natural gas tank, ceramic building material, motor vehicle component, wind power generation tower, etc. The powder coating composition has excellent water-and-oil-repellent property, even when the surface is rubbed or used in environment in contact with water. The powder coating composition provides coated material having excellent resistance to adhesion of organisms e.g. fungi and alga. Preferred Property: The water contact angle of the coating film is 95-160° . Preferred Composition: The base material comprises aluminum material.Preferred Composition: The segment (α ) has monomer-based unit having 3-21C perfluoroalkyl group. The segment (β ) comprises segment having hydroxyl group including monomer-based unit having hydroxyl group.Preferred Composition: The content of polymer (B) is 0.1-100 parts mass with respect to 100 parts mass polymer (A). In polymer (A1), monomer-based unit having crosslinkable group is monomer-based unit having hydroxyl group. The composition further contains resin (C) which is resin other than the polymer (A) and polymer (B) and hardening agent. The resin (C) is chosen from acrylic resin, polyester resin, polyurethane resin, epoxy resin and silicone resin. The resin (C) has hydroxyl group or carboxy group. | Provided are: a powder coating composition capable of forming a film having excellent water and oil repellency, capable of maintaining excellent water and oil repellency even when the surface is rubbed or when used in an environment in contact with water, and having excellent resistance to the adhesion of organisms such that organisms such as mold and algae do not easily adhere thereto; a powder coating; and a painted article. The powder coating composition contains a polymer (A) comprising at least one of a polymer (A1) and polyvinylidene fluoride, and a polymer (B). The polymer (A1) is a fluorine-containing non-block copolymer having a fluoroolefin-based unit and monomer-based unit having a crosslinking group. The polymer (B) is a fluorine-containing block copolymer having a segment (α) in which the content of fluorine atoms is at least 20 mass%, and a segment (β) in which the content of fluorine atoms is less than 20 mass%, wherein the difference in the numerical value between the content of the fluorine atoms, expressed in mass%, in the segment (α) and the segment (β) is at least 10, and at least one of the segment (α) and the segment (β) has a hydroxyl group. L'invention fournit une composition pour revêtement en poudre, un revêtement en poudre, et un article revêtu de poudre, laquelle composition pour revêtement en poudre est excellente en termes de propriétés hydrofuges/oléofuges, peut conserver ses excellentes propriétés hydrofuges/oléofuges y compris en cas de frottement de la surface ou d'agencement dans un environnement en contact avec de l'eau, et permet de former un film de revêtement qui possède une excellente résistance à l'adhérence d'organismes de sorte que des organismes tels que des moisissures, des algues, ou similaire, sont peu susceptibles d'y adhérer. La composition pour revêtement en poudre contient un polymère (A) constitué d'au moins un élément choisi parmi un polymère (A1) et un polyfluorure de vinylidène, et un polymère (B). Le polymère (A1) consiste en un copolymère non séquencé fluoré qui possède une unité à base de fluorooléfine, et une unité à base d'un monomère possédant un groupe réticulable. Le polymère (B) consiste en un copolymère séquencé fluoré qui possède un segment (α) de teneur en atomes de fluor supérieure ou égale à 20% en masse, et un segment (β) de teneur en atomes de fluor inférieure à 20% en masse. La différence numérique de teneur en atomes de fluor en % en masse dans le segment (α) et le segment (β), est supérieure ou égale à 10. Au moins un segment parmi le segment (α) et le segment (β), possède un groupe hydroxyle. | JP2014229271A | 2014-11-11 | WO2016076235A1 | WO2016076235A1 | 1. The composition for powder coating materials containing the polymer (A) which consists of at least 1 sort(s) selected from the following polymer (A1) and polyvinylidene fluoride, and the following polymer (B). Polymer (A1): The fluorine-containing non-block copolymer which has a unit based on a fluoro-olefin, and a unit based on the monomer which has a crosslinkable group. Polymer (B): The content rate of a fluorine atom is a fluorine-containing block copolymer which has a segment ((alpha)) which is 20 mass % or more, and a segment ((beta)) whose content rate of a fluorine atom is less than 20 mass %, Comprising: The difference of the numerical value of the content rate of a fluorine atom represented by the mass % of the said segment ((alpha)) and the said segment ((beta)) is ten or more, The fluorine-containing block copolymer which is a segment in which at least one of the said segment ((alpha)) and the said segments ((beta)) has a hydroxyl group. 2. The composition for powder coating materials of Claim 1 whose content of the said polymer (B) is 0.1-100 mass parts with respect to 100 mass parts of the said polymer (A). 3. The composition for powder coating materials of Claim 1 or 2 whose unit based on the monomer which has a crosslinkable group in the said polymer (A1) is a unit based on the monomer which has a hydroxyl group. 4. The composition for powder coating materials as described in any one of Claims 1-3 in which the said segment ((alpha)) has a unit based on the monomer which has the C3-C21 perfluoroalkyl group. 5. The composition for powder coating materials as described in any one of Claims 1-4 in which the segment which has a hydroxyl group in a polymer (B) has a unit based on the monomer which has a hydroxyl group. 6. The composition for powder coating materials as described in any one of Claims 1-5 whose segment which has a hydroxyl group in a polymer (B) is said segment ((beta)). 7. The composition for powder coating materials as described in any one of Claims 1-6 which further contains resin (C) which is resin other than the said polymer (A) and the said polymer (B). 8. The composition for powder coating materials of Claim 7 whose said resin (C) is at least 1 sort(s) selected from an acrylic resin, a polyester resin, a polyurethane resin, an epoxy resin, and a silicone resin. 9. The composition for powder coating materials of Claim 7 or 8 which is resin in which the said resin (C) has a hydroxyl group or a carboxy group. 10. The composition for powder coating materials as described in any one of Claims 1-9 in which the said composition for powder coating materials contains a hardening¦curing agent further. 11. The powder coating material containing the powder consisting of the composition for powder coating materials as described in any one of Claims 1-10. 12. The coated material which has the coating film formed from the powder coating material of Claim 11 on the surface of a base material. 13. The coated material of Claim 12 whose water contact angle of the said coating film is 95-160 degrees. 14. The coated material of Claim 12 or 13 whose material of the said base material is aluminum. | C09D012712 ¦ B05D000714 ¦ B05D000724 ¦ C09D000503 ¦ C09D012716 ¦ C09D015300 ¦ C09D020106 | 2016-06-29 121 EP: THE EPO HAS BEEN INFORMED BY WIPO THAT EP WAS DESIGNATED IN THIS APPLICATION EP 15858558 A1 | A powder coating composition comprises polymer (A) containing polymer (A1) and polyvinylidene fluoride, and polymer (B). The polymer (B) comprises fluorine-containing block copolymer having segment (α ) in which the content of fluorine atom is 20 %mass or more, and segment (β ) in which content of fluorine atom is 20 %mass or more. The difference of numerical value of the content rate of fluorine atom of the segment (α ) and segment (β ) is 10 or more. The segment (α ) and/or segment (β ) has hydroxyl group. | Composition is used for powder coating material for coated material (all claimed). Uses include but are not limited to kitchen, bathroom, washroom, toilet, cupboard, signal apparatus, natural gas tank, ceramic building material, motor vehicle component, wind power generation tower, etc. | The powder coating composition has excellent water-and-oil-repellent property, even when the surface is rubbed or used in environment in contact with water. The powder coating composition provides coated material having excellent resistance to adhesion of organisms e.g. fungi and alga.
WO2016050209A1 | 2016-04-07 | New iso functionalized Y-type polyethylene glycol derivative used e.g. for preparing modified bio-related substance for treatment of cancer, tumor, liver disease, hepatitis, diabetes, gout, senile dementia or cardiovascular diseases | HETEROFUNCTIONALIZED POLYETHYLENE GLYCOL DERIVATIVE, PREPARATION METHOD, AND BIO-RELATED SUBSTANCE ¦ DÉRIVÉ DE POLYÉTHYLÈNEGLYCOL HÉTÉROFONCTIONALISÉ, PROCÉDÉ DE PRÉPARATION ET SUBSTANCE D'ORIGINE BIOLOGIQUE ¦ 一种异官能化聚乙二醇衍生物、制备方法及其生物相关物质 | XIAMEN SINOPEG BIOTECH CO. LTD.,CN | WENG, Wengui ¦ LIU, Chao ¦ YAN, Ce ¦ WU, Shaofeng ¦ LIAO, Jincheng ¦ ZHOU, Chun | An iso functionalized Y-type polyethylene glycol derivative (I), is new. An iso functionalized Y-type polyethylene glycol derivative of formula (I), is new.n1,n22-2000;n31-2000;U'trivalent group;L1 -L3polyethylene glycol unit linking group;k1,k2,k31 or 2 to 250;G1 -G3trivalent or more linking group;g1,g2,g30 or 1;g1g2;L4 ,L6divalent linking group;p1,p2,p30, 1 or 2 to 1000;F1 ,F2group of formula: -(Z2 )q -(Z1 )q1 -R01 , in which F1 and F2 are not same;q,q10 or 1;Z1 ,Z2divalent linking group;andR01functional group or its protected form.(i) When g1, g2 and g3 are 0, k1, k2 and k3 are 1, and G1 -G3 are absent; (ii) When g1, g2 and g3 are 1, k1, k2 and k3 are 2-250, and G1 -G3 are present with valence of k1+1, k2+1 and k3+1, respectively; (iii) Any one of U', L1 , L2 , L3 , L4 , L6 , G1 , G2 , G3 , Z1 (F1 ), Z2 (F1 ), Z1 (F2 ) and Z2 (F2 ) in a molecule, or linking group formed with adjacent heteroatom groups, is stable or degradable, in presence of light, heat, enzyme, redox, acid, alkaline, physiological conditions or in vitro simulation environment; and (iv) n1, n2 and n3 have polydispersity or monodispersity.INDEPENDENT CLAIMS are included for the following:iso functionalized Y-type polyethylene glycol derivative-modified bio-related substance of formula (VI), (VII) or (VIII); andpreparation of iso functionalized Y-type polyethylene glycol derivative (I).k4-k6k1;G3 -G6G1 ;D1 -D3-(Z2 )q -L-D';EF1 ,EF2-(Z2 )q -(Z1 )q1 -E01 ;E01R01 , protected R01 , deprotected R01 or capped R01 ;D'residue formed by reacting modified bio-related substance and iso functionalized Y-type polyethylene glycol derivative (I);andLlinking group formed by reacting protected form of bio-related substance and iso functionalized Y-type polyethylene glycol derivative (I), preferably stable linking group chosen from ether bond, thioether bond, urea bond, thiourea bond, urethane group, thiourethane group, secondary amino, tertiary amino, amido, imido, thioamido, sulfonamido, alkenyl, triazole and 4,5-dihydro-isoxazole, or degradable linking group chosen from 80 groups e.g. azo, isourea, isothiourea, sulfur allophanate, guanidino, amidino, imine bond, hydrazone bond, hydrazone bond and carbonyl hydrazide group.(i) When g4, g5 and g6 are 0, k4, k5 and k6 are 1, and G4 -G6 are absent; (ii) g4, g5 and g6 are 1, k4, k5 and k6 are 2-250, and G4 -G6 are present with valence of k4+1, k5+1 and k6+1, respectively; and (iii) Any one of U', L1 , L2 , L3 , L4 , L6 , G1 , G2 , G3 , G4 , G5 , G6 , Z2 (D1 ), Z2 (D2 ), Z2 (EF1 ), Z2 (D3 ), Z2 (EF2 ), L(D1 ), L(D2 ), L(D3 ), Z1 (EF1 ) and Z1 (EF2 ), combined with an adjacent heteroatom groups, to form linking group which is stable or degradable. Cytostatic; Hepatotropic; Antiinflammatory; Hepatotropic; Virucide; Antidiabetic; Antigout; Antirheumatic; Cardiovascular-Gen.; Gastrointestinal-Gen.; Fungicide; Neuroprotective; Nootropic; Thrombolytic; Antiparkinsonian; CNS-Gen.; Antidepressant; Neuroleptic; Respiratory-Gen.; Antianemic; Anthelmintic; Immunosuppressive; Antidote; Anticonvulsant; Muscle relaxant; Anabolic; Antimigraine; Muscular-Gen.; Antimalarial; Antiemetic; Hypotensive; Antiarrhythmic; Antiasthmatic; Antiparasitic; Anticoagulant; Hypnotic; Sedative; Tranquilizer; Antimicrobial; Protozoacide. Vaccine. New iso functionalized Y-type polyethylene glycol derivative is used for preparing modified bio-related substance for treatment of cancer, tumor, liver disease, hepatitis, diabetes, gout, rheumatism, senile dementia or cardiovascular diseases, or as anti-allergic drugs, anti-infective agents, antibiotics, antiviral, antifungal agents, central nervous system depressants, central nervous system stimulant, psychotropic substances, respiratory drugs, peripheral nervous system drugs, smooth muscle active drug, histaminergic agents, antihistamine agents, blood and hematopoietic system drugs, gastrointestinal tract drugs, steroid agent, cytostatic, anthelmintics, anti-malarial agent, anti-protozoal agent, antimicrobial agent, anti-inflammatory agent, immunosuppressive agent, drugs against Alzheimer's disease, imaging agent, detoxifying agent, anticonvulsant, muscle relaxant, anti-inflammatory drug, appetite suppressant, antimigraine agent, muscle contraction drug, antimalarial, antiemetic/antiemetics, bronchodilator, antithrombotic, antihypertensive drug, anti-arrhythmic drug, antioxidant, antiasthma drug, diuretics, lipid regulating agent, anti-androgens, antiparasite drug, anticoagulant, neoplastic agent, hypoglycemia medicine, nutritional agent, additive, growth supplement, anti-enteritis agent, antibodies, diagnostic agent, contrast agent, hypnotics, sedatives, psychostimulant, tranquilizer, anti-Parkinson's disease drug, analgesics, anti-anxiety drug and muscle infection agent (all claimed). Preferred Composition: The modified bio-related substance comprises bio-related substance (A), bio-related substance (B) and modifier. The bio-related substance is natural or synthetic source, and is hydrophilic or hydrophobic. The bio-related substance (A) is chosen from 42 substances e.g. protein, polypeptide, oligopeptide, nucleoside, nucleotide, vitamin, vesicle, liposome, phospholipid and glycolipid. The bio-related substance (B) is dye, fluorescent substance or targeting factor. The fluorescent substance is chosen from 42 compounds e.g. rhodamine, phalloidin, pyronin, stilbene, naphthalimide, coumarin, pyrene, porphyrin and indole derivative. The fluorescent substance is a fluorescent substance, or its dimer or multimer, fragments, precursor, derivative, isomer, mutations, analogs, mimetics, polymorphs, salts, fusion protein, chemically modified substance, recombinant material, agonist, activator, inhibitor, antagonist, modulator, receptor, ligand or antibody. The targeting factor includes polypeptide ligand, small-molecule ligand, cell surface receptor ligand or its variants, tumor angiogenesis targeting ligand, tumor apoptosis targeting ligand, disease cell cycle targeting ligand, disease receptor targeting ligand, kinase inhibitor or protease inhibitor, phosphatidylinositol 3 kinase (pi3k)/Akt/mammalian target of rapamycin (mTOR) inhibitor, angiogenesis inhibitor, cytoskeletal signaling inhibitor, protease inhibitor, tyrosine kinase inhibitor, apoptosis inhibitor, mitogen-activated protein kinase (MAPK) inhibitor, cell cycle control inhibitor, transforming growth factor (TGF)-β inhibitor, nerve signaling inhibitor, metabolic inhibitor, epigenetic inhibitor, Janus kinase (JAK)/signal transducer and activator of transcription (STAT) inhibitor, DNA damage inhibitor, G-protein-coupled receptors (GPCRs) and G protein inhibitor, inhibitor of membrane transport protein, autophagy inhibitor, ubiquitin inhibitor, multi-target inhibitor, receptor, antibody, gene targeting molecule, virus, vaccine, biological macromolecule class targeting factor, vitamin or targeted drug. The target of targeting factor includes cluster of differentiation (CD)3, CD11, CD20, CD22, CD25, CD30, CD33, CD41, CD44, CD52, CD6, CD3, CD11a, receptor activator of nuclear factor kappa-B ligand (RANKL), cytotoxic T-lymphocyte-associated protein 4(CTLA-4), interleukin (IL)-1α , IL-12/23, IL6, IL13, IL-17, immunoglobulin-E (IgE)-25, integrin-α -4, respiratory syncytial virus F protein, TNF-α , vascular endothelial growth factor, epidermal growth factor receptor (EGFR), fibroblast growth factor receptor 3 (FGR3), EGF-like-domain, multiple 7 (EGFL-7) and interferon α . The targeting agent is chosen from 519 compounds e.g. ustekinumab, cetuximab, pertuzumab, nimotuzumab, edrecolomab, omalizumab, ipilimumab, etanercept, certolizumab and tocilizumab.Preparation (claimed): The iso functionalized Y-type polyethylene glycol derivative (I) is prepared by modifying linear functionalized or branched functionalized terminals of polyethylene glycol derivative of formula (II) with functional group of its protected form. The linear or branched terminal of compound (II) is linear functionalized structure or branched functionalized structure. The polyethylene glycol linear terminal is connected to functional group or its protected form. The polyethylene glycol branched terminal is connected to 2 or more functional groups or its protected form. 28 Preparations of compound (I) are claimed. A polyethylene glycol derivative of formula (IM1) having hydroxyl protecting group in main chain and two hydroxyl groups in branched structure, is prepared. The compound (IM1) does not include unstable non-hydroxy group under anionic polymerization conditions. Polymerization of ethylene oxide in branched structure is carried out, and two hydroxyl-terminated polyethylene glycol branched chains are generated, to obtain iso functionalized Y-type polyethylene glycol of formula (IM2). The two terminals of branched structure of compound (IM2) are modified with target functional group or its protected form (F1), to obtain iso functionalized Y-type polyethylene glycol derivative of formula (31) or (32). The hydroxyl protecting group in the terminal of main chain is removed from the compound (31) or (32), and terminal hydroxy group of main chain of obtained intermediate compound of formula (IM3) or (IM4) is modified with target functional group or its protected form, to obtain iso Y-functionalized polyethylene glycol derivative of formula (2), (3), (4) or (5). A polyethylene glycol derivative of formula (IM1b) having functional group or its protected form (F7) in main chain and two hydroxyl groups in branched structure, is prepared. The compound (IM1b) does not include unstable non-hydroxy group under anionic polymerization conditions. Polymerization of ethylene oxide in branched structure is carried out, and two hydroxyl-terminated polyethylene glycol branched chains are generated, to obtain iso functionalized Y-type polyethylene glycol of formula (IM2b). The functionalized end of branched structure or main chain is modified, to obtain compound (2), (3), (4) or (5). Polymerization of ethylene oxide is initiated, to form V-type intermediate compound of formulae (IIIa)-(IIIj) 52-56b, having two polyethylene glycol branched chains and branched group (U'). An V-type intermediate compound of formula (IIIa')-(IIIe') having hydroxy group in terminal of main chain, is prepared. Polymerization of ethylene oxide is initiated, and hydroxyl terminated linear polyethylene glycol main chain is generated, to obtain V-type intermediate compound of formulae (IIIa")-(IIIe"). The terminal of branched chain or main chain is modified with target functional group or its protected form, to obtain compound (2), (3), (4) or (5).F7 ,F9functional group or its protected form. | Disclosed are a heterofunctionalized polyethylene glycol derivative (formula I), a preparation method, and a bio-related substance modified by the derivative. The derivative has a Y-shaped structure, which is a branched central structure Uc constituted by a trivalent group U and linking groups L1, L2, and L3, and is provided with two different functional groups F1 and F2; three PEG chains respectively have the degrees of polymerization of n1, n2, and n3 and discretely have either polydispersity or monodispersity; extremities of the PEG chains respectively are connected to at least one functional group via branching groups G1, G2, and G3; when g1, g2, and g3 are 1, the extremities are provided with multiple active sites; the numbers of repeating units of bivalent linking groups L4 and L6 are p1, p2, and p3; and, any one of the link groups or any linking group formed with an adjacent heteroatom group can either remain stable or be degraded. The functionalized polyethylene glycol is flexible and diverse in terms of branch structures and the lengths of branching arms, has various parameters and performance indicators that are adjustable and easy to control, and has a broad applicability. La présente invention concerne un dérivé de polyéthylèneglycol hétérofonctionalisé (formule I), un procédé de préparation, et une substance d'origine biologique modifiée par ledit dérivé. Le dérivé présente une structure en forme d'Y, qui est une structure centrale ramifiée Uc constituée par un groupe trivalent U et des groupes de liaison L1, L2, et L3, et est pourvu de deux groupes fonctionnels différents F1 et F2 ; trois chaînes PEG présentent respectivement les degrés de polymérisation n1, n2, et n3 et présentent, de manière distincte, soit une polydispersité, soit une monodispersité ; les extrémités des chaînes de PEG sont respectivement reliées à au moins un groupe fonctionnel par l'intermédiaire des groupes de ramification G1, G2, et G3 ; lorsque g1, g2, et g3 sont égaux à 1, les extrémités sont pourvues de sites actifs multiples ; les nombres d'unités de répétition des groupes de liaison bivalents L4 et L6 sont p1, p2, et p3 ; et, n'importe lequel d'un des groupes de liaison ou n'importe quel groupe de liaison formé par un groupe hétéroatomique adjacent peut soit rester stable, soit être dégradé. Le polyéthylèneglycol fonctionnalisé est flexible et varié en matière de structures ramifiées et de longueurs de bras de branchement, présente divers paramètres et indicateurs de performance qui sont réglables et faciles à régler, et possède une large applicabilité. | CN201410520441A ¦ CN201510349134A | 2014-10-01 ¦ 2015-06-23 | WO2016050209A1 ¦ CN104530413A ¦ CN104530415A ¦ CN104530417A ¦ CN104877127A ¦ WO2016050208A1 ¦ WO2016050210A1 | CN104530415A ¦ WO2016050209A1 | 1. A heterofunctionalized polyethylene glycol derivative, wherein comprises Y type structure, formula is shown as formula (1): Wherein, n1, n2 represent polymerization degree of two PEG branch chain, each independently satisfying 2 to 2000, n3 represents degree of polymerization of main chain PEG, satisfying 1 to 2000, and in the same one molecule of, n1, n2, n3 can be the same or different each other, the n1, n2, n3 PEG chain respectively independently of correspondence is more dispersible or is mono-disperse, the Y type structure based on trivalent branched structure of U and L1, L2, L3 formed of Record for Uc; U is trivalent group, L1, L2, L3 respectively is connected with oxidation vinyl unit number is n1, n2, n3 of polyethylene glycol unit and connected with base, each independent of existing or not existing, and can be the same or different each other and on the same one module, k1, k2, k3 each independently is integer of 1 or of 2 to 250, G1, G2, G3 each independently is trivalent or connected with base of high-valence state is more, g1, g2, g3 is 0 or 1, and g1 is equal to g2, L4, L6 each independently is divalent connecting base of, p1, p2, p3 each independently of is 0, 1 or 2 to 1000, when gi is equal to 0 when, ki (i is equal to 1, 2, 3) is 1, at this time, Gi not exist, when gi = 1 when, ki (i is equal to 1, 2, 3) is integer of 2 to 250, at this time, Gi exist, G1, G2, G3 and valence state separately is k1 + 1, k2 + 1, k3 + 1, wherein, F1, F2 respectively independently of expression is And F1 F2, wherein, q, q1 each independently is 0 or 1, Z1, Z2 of each of independent is divalent connecting base, R01 is functional group or its protective form is of the same molecule and one, F1, F2 and Z2, q, Z1, q1, R01 respectively of the same or different independently, the same one molecule of, L1, L2, L3, L4, L6, G1, G2, G3, Z1 (F1), Z2 (F1), Z1 (F2), Z2 (F2) and any one or any one of three adjacent hetero atom group and the connecting base can form stable exist or may degrade, when g1 = g2 = g3 = 0 time, F1, F2 respectively independently selected from of non reactive hydroxyl group, target group, any one of light and n3 is selected from the group consisting of 11 to 1000 of sensibility group. 2. The functionalization polyethylene glycol derivative according to claim 1, wherein the n1, n2 respectively independently of satisfying 5 to 1000 preferably satisfy 10 to 1000, more preferably satisfy 20 500. 3. The functionalization polyethylene glycol derivative according to claim 1, wherein the n3 satisfying 5 to 1000 preferably satisfy 10 to 1000, more preferably satisfy 20 500. 4. The functionalization polyethylene glycol derivative according to claim 1, wherein the can degrade the condition is any one of condition and on light, heat, enzyme, redox, acid, alkaline, physiological condition, monitoring environment, preferably and in light, heat, enzyme, redox, acid or alkaline condition to any one of condition. 5. The functionalization polyethylene glycol derivative according to claim 1, wherein the the degrading property selected from any one of the following information: (a) gi (i = 1, 2or3) is between 0 or 1, and trivalent core structure and PEG branch chain and branched structure Uc the trivalent to divalent connecting generating degradation, on U-L1-O at U-L2-O and at least one of location may degrade, (b) gi (i = 1, 2or3) is 0 or 1, to the connection between divalent trivalent core structure and the trivalent branched structure and PEG main chain happen degradation, on U-L3-O location may degrade, (c) gi (i = 1, 2or3) is equal to 0 or 1, branched structure and containing trivalent core structure of ring shape CC3, and CC3 can degrade, (d) gi (i = 1, 2or3) is 0 or 1, only generating degradation in-(Z2) q-(Z1) q1-and seat, the containing position and the adjacent group of PEG side form is connected with base; (e) gi (i = 1, 2or3) =1, only generating degradation in position between the PEG chain and end branched structure, comprising O-(L4) p1 and and connected with, the G1-(L4) p2 and and connected with, the G2-(L6) p3 and connected with the G3, (f) and gi (i=1, 2or3) =1, wherein G (i=1, 2or3) in generating degradation. 6. The functionalization polyethylene glycol derivative according to claim 1, wherein the n1 or n2 PEG corresponding dividing branch is multiple. 7. The functionalization polyethylene glycol derivative according to claim 6, wherein the n1 or n2 PEG corresponding dividing the number are branched-chain molecule weight is about 500, 600, 700, 800, 900, 1000, 1500, 2000, 2500, 3000, 3350, 3500, 4000, 5000, 5500, 6000, 6500, 7000, 7500, 8000, 8500, 9000, 9500, 10000, 11000, 12000, 13000, 14000, 15000, 16000, 17000, 18000, 19000, 20000, 25000, 30000, 35000, 40000, 50000 or 60000, unit is Da; preferably corresponding number of uniform molecule weight is about 1000, 1500, 2000, 2500, 3000, 3350, 3500, 4000, 5000, 5500, 6000, 6500, 7000, 7500, 8000, 8500, 9000, 9500, 10000, 11000, 12000, 13000, 14000, 15000, 16000, 17000, 18000, 19000 or 20000Da. 8. The functionalization polyethylene glycol derivative according to claim 1, wherein the n1 or n2 PEG corresponding dividing branch is monodisperse. 9. The functionalization polyethylene glycol derivative according to claim 8, wherein the n1 or n2 is selected from the integer of 2 to 70, more preferably 3 to 70 of integer, more preferably 5 to 70 of integer, more preferably 5 to 50 of integer. 10. The functionalization polyethylene glycol derivative according to claim 1, wherein the n3 corresponding PEG backbone is more. 11. According to 10 said or claim claim functionalization polyethylene glycol derivative, wherein the number of the n3 PEG backbone are corresponding module amount is 500, 600, 700, 800, 900, 1000, 1500, 2000, 2500, 3000, 3350, 3500, 4000, 5000, 5500, 6000, 6500, 7000, 7500, 8000, 8500, 9000, 9500, 10000, 11000, 12000, 13000, 14000, 15000, 16000, 17000, 18000, 19000, 20000, 25000, 30000, 35000, 40000, 50000 or 60000, unit is Da; preferably corresponding number of uniform molecule weight is 1000, 1500, 2000, 2500, 3000, 3350, 3500, 4000, 5000, 5500, 6000, 6500, 7000, 7500, 8000, 8500, 9000, 9500, 10000, 11000, 12000, 13000, 14000, 15000, 16000, 17000, 18000, 19000 or 20000Da. 12. According to 1 said or claim claim functionalization polyethylene glycol derivative, wherein the n3 corresponding PEG backbone is monodisperse. 13. According to 12 said or claim claim functionalization polyethylene glycol derivative, wherein the n3 is selected from the integer of 1 to 70, more preferably 3 to 70 of integer, more preferably 5 to 70 of integer, more preferably 5 to 50 of integer. 14. According to 1 said or claim claim functionalization polyethylene glycol derivative, wherein the n1, n2 corresponding PEG dividing branch is multi-dispersibility, and said n3 corresponding PEG chain is monodisperse. 15. According to 1 said or claim claim functionalization polyethylene glycol derivative, wherein the n1, n2 corresponding dividing branched-chain PEG is mono-disperse, and the n3 corresponding PEG chain is multiple. 16. According to claim 1 said or claim functionalization polyethylene glycol derivative, wherein the n1, n2 corresponding dividing branch and the PEG n3 PEG chain are corresponding for more. 17. According to claim 1 said or claim functionalization polyethylene glycol derivative, wherein the n1, n2 corresponding dividing branch and the PEG n3 PEG chain are corresponding is monodisperse. 18. According to 1 said or claim claim functionalization polyethylene glycol derivative, wherein the U is symmetrical type or asymmetric type. 19. According to 1 said or claim claim functionalization polyethylene glycol derivative, wherein the U is branched structure or comprising ring shape structure. 20. According to claim 1 said or claim functionalization polyethylene glycol derivative, wherein the U-shaped containing trivalent atomic nucleus CM3, trivalent unsaturated key core CB3, ring core CC3 and any one of trivalent core structure, said CM3 is selected from And any one of; the CB3 is selected from And any one of; said the ring structure selected from CC3 Wherein, R1 is hydrogen atom, or selected from one of the following group: methyl, ethyl, n-propyl, isopropyl, butyl, pentyl, hexyl, heptyl, octyl group, nonyl, decyl, undecyl alkyl, lauryl, tridecyl, tetradecyl alkyl group, alkyl group, hexadecyl, heptadecyl alkyl group, alkyl group, nonadecyl alkyl group, eicosyl, benzyl, the substituted C1-20 alkyl, the substituted aryl, the substituted C1-20 turn on chain hetero alkyl, and substituted hetero aryl alkyl, R1 preferably is hydrogen atom, methyl, ethyl, n-propyl, isopropyl, butyl, pentyl, hexyl, heptyl, octyl group, nonyl, decyl, C1-10 halogenated alkyl, halogenated acetyl or alkoxy and substituted C1-10 aliphatic hydrocarbon group, R1 most preferably is hydrogen atom, methyl or ethyl, wherein R37 selected from C1-20 alkyl, more preferably C1-20 alkyl, most preferably methyl, wherein, M5, M6, M7, M23 as is ring atom, each independently selected from carbon atom, Nitrogen atom, phosphorus atom, silicon atom and any one of M5, M6, M7, M23 of the ring structure is 3 to 50 ring, preferably 3 to 32 ring, more preferably 3 to 18 ring, more preferably 5 to 18 ring, the ring structure is selected from the following group of any one of any one of is the replaced form, or any one of the hybrid form is: cyclohexane, furan sugar ring, substituted sugar ring, benzene, tetrahydrofuran, pyrrolidine, thiazolidine, cyclohexane, cyclohexene, tetrahydropyran, pyrazine, 1, 4-dioxane, pyridine, pyridazine, pyrimidine, pyrazine, 1, 3, 5-triazine, 1, 4, 7-triazacyclononane, ring the third peptide, indene, indane, indole, isoindole, purine, naphthalene, dihydro anthracene, xanthene, sulfur generation xanthene ton, dihydro phenanthrene, 10, 11-dihydro--5H-dibenzo [a, d] cycloheptane, two Benzocycloheptenes, 5-two benzene ring heptane and olefinic ketone, quinoline, isoquinoline, fluorene, carbazole, amine two, ethylene naphthalene ring, benzene and two cyclo octyl alkyne. Nitrogen mixed two benzene ring and octyl alkyne. 21. According to 1 said or claim claim functionalization polyethylene glycol derivative, wherein the U-shaped containing any one of the following structure: Wherein, Q5 is H atom, methyl, ethyl or propyl group, when Q5 is located at the ring on time, can be of one or more of the time when more than 1 number, can be for the same structure, too can be as the combination of two or two more than a kind of different structure. 22. According to 1 said or claim claim functionalization polyethylene glycol derivative, wherein the U-shaped containing oxyl, thio, secondary amine, divalent and tertiary carbonyl of 1 number, 2 number or 3 of the same or different divalent connecting base end of the initiator module when forming active anionic polymerization and participation time, not containing carbonyl, secondary amine. 23. According to claim 1 said or claim functionalization polyethylene glycol derivative, wherein said is selected from any one of the following structure: When module composed of activated anionic polymerization initiator and when not containing carbonyl, structure of secondary amine. 24. According to 1 said or claim claim functionalization polyethylene glycol derivative, wherein the U is trivalent framework structure of amino acid or its derivative, but not participate composed of activated anionic polymerization and initiator molecule, wherein the amino acid is L-type or D-type, amino acid or its ramification for root in any one of the following: serine, threonine, cysteine, amine acid, hydroxyproline, aspartic acid, glutamic acid, asparagine, glutamine, lysine, arginine, citrulline, histidine, tryptophan. 25. According to claim 1 said or claim functionalization polyethylene glycol derivative, wherein said is selected from any one of the following structure: Wherein, Q5 is H atom, methyl, ethyl or propyl group, R28 is methyl, isopropyl, isobutyl. 26. According to 1 said or claim claim functionalization polyethylene glycol derivative, wherein the U meet Uc (O-) 3 can exist stable. 27. According to claim 26 said or claim functionalization polyethylene glycol derivative, wherein the selected from the group And any one of. 28. According to 1 said or claim claim functionalization polyethylene glycol derivative, wherein the U meet Uc (O-) 3 can. 29. According to claim 1 said or claim functionalization polyethylene glycol derivative, wherein the G1, G2 and G3 are selected, comprising ring shape structure, comb, dendritic, hyperbranched and any one of; and G1, G2 construction of the same type. 30. According to claim 1 said or claim functionalization polyethylene glycol derivative, wherein the G1, G2, G3 of each structure independently of stable may exist or can. 31. Right according to claim 1, 18 to 28 of any one of the functionalization or polyethylene glycol derivative, wherein the G1, G2, G3 each independently is selected from the following one group of any one of structure of trivalent radical U, Uc, Tetravalent group; comprising atom CM4, unsaturated key CB4, ring structure CC4 and any one of tetravalent core structure, comprising two or three trivalent core structure, (L4) p1-G1, (L4) p2-G2, (L6) p3-G3 each independently comprising of any one of the following structure: Wherein, X1 is selected from methyl, ethyl, n-propyl, isopropyl, tertiary butyl, amyl, hexyl, allyl, benzyl, trityl, phenyl, benzyl, p-nitrobenzyl, p-methoxy benzyl, trifluoromethyl and benzyl any one of the states is not less than 4 time, G of k + 1 value comprising 1 of k + 1 value of core structure, or from 2 to k-1 of 3 to low and k value directly connected with group by group or by 1 number or 1 number is more than divalent spacer L10 indirectly combined; the 3 to k value and low group can be the same or different, the state value can be the same or different, for k + core structure of 1 value, k is not less than 4 and comprising (k + 1) value core construction time, the k + 1 value core structure preferably is ring shape structure, when containing one or two of more than two of L10 time, L10 can be the same or different each other, the direct or indirect combined by the (k + 1) (k is not less than 4) value of G, the combination method is selected from comb-shaped combined method, tree combination method, combination method. Hyper-branched group, ring combination method in any one of, wherein G is G1, G2 or G3. 32. According to 31 said or claim claim functionalization polyethylene glycol derivative, wherein the direct or indirect combined by the (k + 1) (k is not less than 4) value of G, wherein, tree combination structure is selected from any one of the following: Wherein, d represents one of tree combination method, selected from the group consisting of 2, 3, 4, 5 or 6, wherein, ng represents one of tree combination method, wherein, branched or basic unit of forming multivalent G and hyper-branched combination structure selected from trivalent, tetravalent G, and is mixed type combination of multivalent G and the low valence form, wherein, forming basic element of multivalent G is comb-shaped combined structure is trivalent, tetravalent or pentavalent G G; of any one selected from the following group of one basic unit composed of comb-shaped combined structure of multi-polyglycerol, propylene oxide, pentaerythritol, substituted the substituted group of the propylene oxide and carbon dioxide, and acrylic ester ramification, metacrylic acid ester and ramification, comprising basic unit of acetal structure (such as (1 to 6) beta-D glucopyranoside), amino acid and its derivative containing the hydroxyl or amino acid amino acid and its derivative, alkaline amino acid and its derivative, or from D-glucose unit by-1, 6 glycoside key,-1, 6 glycoside key, [beta]-1, 4 glycoside key, an [alpha]-1, 4 glycoside key and-1, 3 glycoside key and-1, 3 glycoside key and any one of bonding form for end to end connection form of acetal, and the polymer is by oxidation form, wherein, ring combination method of multivalent G selected from the group consisting of cyclic peptide or residue and its derivative, ring or residue of a monosaccharide residue and its derivative, polysaccharide or the derivative ring, 1, 4, 7-butoxy carbonyl-1, 4 phosphine, 7, 10-four nitrogen heterocyclic ring dodecane and skeleton, 2-methyl piperazine,-3, 4, 5 and skeleton, 6-amino-4-(hydroxymethyl)--4-cyclohexyl-[4H, 5H]-1, 2, 3 and framework. 33. According to claim 1 said or claim functionalization polyethylene glycol derivative, wherein the any one of claims L4 to L6 one of steady may exist, and the following two series is selected from any one kind of, wherein (1) comprises N and C terminal ends of segment of multi-connection formed oligopeptide or polypeptide amino acid, said amino acid can be the same or different, but not including can body by biologic enzyme degradation of polypeptide fragment, (2) containing L0-(L11O) nj-,-(OL11) nj-,-(R29O) nj-,-(OR29) nj-,-(CH2CH2O) nj-,-(OCH2CH2) nj-in any one of, wherein, R29 is selected from the group consisting of C3-20 alkylene, with straight-chain, branched-chain or ring shape containing structure, L11 is stable can exist is C1-20 alkylene or C1-20 substituted alkylene and; with vertical chain structure, branched chain structure or comprising ring shape structure, wherein, nj integer is repeating unit number of mono-disperse structure. Selected from 2 to 20. 34. According to 1 said or claim claim functionalization polyethylene glycol derivative, wherein the k1, k2, k3 each independently is selected from the group consisting of 1, 2, 3, 4, 5, 6, 7, 8, 9, 10, 11, 12, 13, 14, 15, 16, 17, 18, 19, 20, 21, 22, 23, 24, 25, 26, 27, 28, 29, 30, 31, 32, 33 to 100, preferably 1, 2, 3, 4, 5, 6, 7, 8, 9, 10, 11, 12, 13, 14, 15, 16, 17, 18, 19, 20, 21, 22, 23, 24, 25, 26, 27, 28, 29, 30, 31, 32 or 33 to 64, more preferably 1, 2, 3, 4, 5, 6, 7, 8, 9, 10, 11, 12, 13, 14, 15, 16, 17, 18, 19 or 20. 35. According to 1 said or claim claim functionalization polyethylene glycol derivative, wherein the R01 selected from change form of the reactive group, reactive group, comprising treating the target functional group, fluorescent character functional group, wherein, the change form including the reactive radical precursor, and the precursor as the active form, is replaced and active form, is form of protection, remove protective form in any one of change form, wherein, precursor and the reactive group is through oxidation, reduction, hydration, dehydration, electronic, construction, complex and salt solution, ionizing protonated, deprotonated in at least one of process, the transformation can for construction of the reactive group, wherein, the reactive group and change form, is one of reactive group through oxidation, reduction, hydration, dehydration, electronic, construction, complex and salt solution, ionizing protonated, deprotonated, is replaced, remove at least one after the whole process is still set with the activated form of protection. Or via by protection after the non activated form. 36. According to 1 said or claim claim functionalization polyethylene glycol derivative, wherein the R01 selected from the following series series A to H, kind (A-H) and group functional group and the change form is composed of any one of a kind of functional group: kind A, active ester, active ester group of similar construction, wherein, active ester comprises: succinimide active ester, active ester, adjacent saltpetre base benzene active ester, benzotriazole active ester, 1, 3, 5 active ester, 1, 3, 5-trifluoro-benzene active ester, fluorin benzene five active ester, activated ester, wherein, active ester group of similar structure comprises: 2--3-thia-imidazole alkyl formic acid ester (thiazole-2-N-formic ether), 2-thio oxo thia-imidazole alkyl-3-carboxylate, 2-pyridine-N-carboxylic acid, 2-pyridine-N-carbamate, 2-sulfur ketone and thia-imidazole-N-benzene, 1-oxo--3-thio oxo isoindoline-N-carbamate, series B: Sulfonate, sulfinic acid ester, sulphone, sulphoxide, 1, 3-two base sulfone-2-propyl group carbonyl phenyl, methacryl, series C, hydroxylamine, thiol, amine, azide, halogenated hydrocarbon, halogenated acetamide, four piperidine methyl oxyl, the second oxygen mixed piperidine oxyl, ammonium salt, hydrazine, double thio compound, said amino is primary amino or secondary amino, series D, methane amide, hydrazide, carboxyl amine, carboxyl, aldehyde group, glyoxal, halide, ether, acetal, half water to ce, ketal, half a ketone, ketal, ketone ketal, water to one, orthoesters, imides, or nitrile, ester, siloxane, silicate, silicon base, thioester, thioester, second sulfur generation ester, tri methacrylate, sulfur replacing half a ce, single sulfo-aquo-complex, two sulfo-aquo-complex, disulfide, mercaptan aquo-complex,, thio acetal, pyrithione aquo-complex, a sulfur alcohol ketone, ketal, oxazoline dihydro imidazole, isothiocyanate, mercapto, ureido, thioureido, guanidino, anhydride, acid square, square shape; series E, maleimide, Acrylamide, acrylic ester, methacrylamide, methacrylate,-2-3-dicarboxyl imine group, maleamic acid, 1, 2, 4-thi--3 5-dione, series F, cyano, alkenyl, alkylene, ring olefin base, alkynyl, epoxy group, azo, diazo, two olefin base, olefin base two, series G: cyclo alkyne alkyl, ring second olefin, furan, 1, 2, 4, 5-four pyrazine base, series H, hydroxyl, hydroxyl, oxyl is protection of silicon, by protecting the hydroxyl, tri hydroxyl silicon base, by protecting the three hydroxyl silicon base, wherein, comprising hydroxyl alcohol hydroxyl, phenolic hydroxyl, hydroxyl enol, half acetal hydroxyl, kind (A-H), imide, hydrazide, hydrazone, imine, enamine, amine, xanthogenate, methacrylate, to four thio ester, a sulfonic acid group, sulfonic acid group, one hydroxamic acid, hydroxamic acid, sulfo-using, sulfonyl chlorine, chlorogenic acid, cyanate ester, thio cyanate ester, thiocarboxylic (one thiocarboxylic (thio-carbonyl or sulfo-hydroxy) , two replacing thio carboxylic acid), amidino and its protonated form, half part acid, half part acid ester, N-carbamoyl--3-imidazole or N-carbamoyl--3-methyl iodine by mew imidazole onium, amine acid, amine ester, nitrone, oxime, urine, thiourea, , isocyano, aldoximes, diazo, nitrogen onium ion, oxidation azo, imine, N-oxidation ce sub-ammine, tetrazole, 4-acetyl--2-methoxy--5-phenoxy and the diazotization form, may happen 1, 3-dipole ring addition reaction functionalization group. 37. According to 1 said or claim claim functionalization polyethylene glycol derivative, wherein the R01 selected from the following series I to any one of classes according to claim of any one kind of functional group or its derivative, series I: targeting group and pharmaceutically can accept the salt, kind of fluorescent character group, including fluorescein, rhodamine, anthracene, pyrene, coumarin, fluorescence yellow 3G, carbazole, imidazole, indole, alizarin red and any one and any of its functional ramification and a kind of one. 38. According to claim 36-37 said or claim functionalization polyethylene glycol derivative, wherein the R01 is activated when ester, Is active ester of any one kind of carbonate, acetate, propionate, butyrate, valerate, caproate, heptyl ester, nonanoic, capric, two acid ester, malonic ester, methyl acrylic acid ester, ethyl propyl two two acid ester, acrylic butyl ester, two succinic acid ester, 2-methyl ester, 2, 2 dimethyl ester, 2-ethyl--2-methyl-ester, 2, 3 dimethyl succinate, glutaric acid ester, 2-methyl glutaric acid ester, 3-methyl glutaric acid ester, 2, 2 dimethyl glutaric acid ester, 2, 3 dimethyl glutaric acid ester, 3, 3 dimethyl glutarate, adipate, two acid ester, two acid ester, two acid ester, sebacate, maleic acid ester, fumaric acid ester, amino-acid, polypeptide, poly amino acid of any one of, the R01 is amino when, Is methylamine, ethylamine, propylamine, butylamine, pentylamine, hexylamine, heptylamine, octylamine, cyclohexylamine, and aniline according to any one one of level ammine non amino hydrogen atom loses its primary or get back lost amino hydrogen atom obtained secondary amine, or is dimethylamine, diethylamine, dipropylamine, dibutylamine, second pentanenitrile ammine, second hexyl ammine, second ammine heptyl, octyl second ammine, dicyclohexylamine, N-methyl aniline, N-ethyl aniline, N-propyl group benzene ammine, N-aniline, N-butyl benzene ammine, N-cyclohexyl benzene ammine, azetidine, pyrrolidine, pyrazine and any one of second level ammine lose non amino hydrogen atom obtained secondary amine, or is amino acid, amino acid derivative, omega-amino carboxylic acid, polypeptide or polypeptide derivative lose C-carboxy or side carboxyl and hydroxyl base form the residue, the R01 for ce base time. For formaldehyde base, ce base, propionaldehyde base, ce base, pentanenitrile ce base, hexyl ce base, ce base, ce base, ce base, ce base, bean ce base, ce base propylene, butylene or ce base, 2-ethyl propylene ce base, one second ce base chlorine, iodine ethylene ce base, two second ce chlorine base, benzene formaldehyde base, benzene ethyl ce base, methyl benzene formaldehyde base, laurel ce base, nitro laurel meat ce base, bromine benzene formaldehyde base, chlorine benzene formaldehyde base of any one of the said R01 is carboxyl when, Is formic acid, acetic acid, propionic acid, butyric acid, valeric acid, hexanoic acid, heptanoic acid, octanoic acid, nonanoic acid, capric acid, lauric acid, myristic acid, palmitic acid, stearic acid, oleic acid, peanut acid, heneicosapentaenoic acid alkyl, behenic acid, isobutyric acid, 3-methyl butyric acid, acrylic acid, methacrylic acid, citric acid, vinylacetic, acid dahurica, 6-methyl-N, itaconic acid, citronellic acid, chloroacetic acid, dichloroacetic acid, one fluorin acetic acid, difluoro acetic acid, benzoic acid, methyl benzoic acid, fluorin one replacing benzene formic acid, benzoic acid, methoxy benzoic acid, ethyl benzoic acid, benzoic, benzoic acid propyl group, 2-isopropyl benzoic acid, 2-butyl benzene formic acid, 2 or butyl benzene formic acid, amino maleic acid, N-phenyl maleic acid, maleamic acid, peanut, twenty-four alkyl acid, twenty-four olefinic acid (nervonic acid), glycolic acid, lactic acid, isonicotinic acid, ascorbic acid, gentisic acid, glucose acid, uronic acid, sorbic acid, N-back (omega-amino carboxylic acid) base of any one of monobasic acid loses one of non carboxyl hydrogen atom corresponding monovalent functional group, Or is oxalic acid, malonic acid, the second acrylic acid, ethyl acrylic acid second, third second butyl acid, butane diacid, 2-methyl succinic acid, 2, 2-dimethyl succinic acid, 2-ethyl--2-methyl-butane diacid, 2, 3-dimethyl succinic acid, glutaric acid, 2-methyl glutaric acid, 3-methyl glutaric acid, 2, 2-dimethyl glutaric acid, 2, 3-dimethyl glutaric acid, 3, 3-dimethyl glutaric acid, adipic acid, pimelic acid, suberic acid, azelaic acid, sebacic acid, maleic acid, fumaric acid, oxaloacetic acid, dimethyl malonic acid, isopropyl malonate, malonic acid, benzyl 1, 1 dicarboxylic acid, 1, 1-cyclo butyl, second butyl two acrylic acid, ethyl (1 propyl group methyl) malonic acid, ethyl (1-methyl butyl) malonate, ethyl (isoamyl) malonic acid, phenyl acrylic acid two, 2, 2 dimethyl, 2-ketoglutaric acid, 3-ketoglutaric acid, 5-norbornene-in-2, 3, 1, 4 Cyclo hexyl two carboxylic acid, 1, 3 ring, 1, 2 ring, pyridine-3, 4-dicarboxylic acid, uncongealed beancurd making sour, chlorendic acid, cycloacid, 5-methyl benzene in two acid, phthalic acid, 4-methyl-1, 2-benzene dicarboxylic acid, 4-chlorine benzene adjacent two acid, 3, 4-pyridine dicarboxylic acid, 2, 3-pyridine dicarboxylic acid, 2, 4-pyridine dicarboxylic acid, 3, 5-pyridine dicarboxylic acid, 2, 6-pyridine dicarboxylic acid, 2, 4-dimethyl pyrrole-3, 5-dicarboxylic acid, the-2, 3-dicarboxylic acid, 5-methyl pyridine,-2, 3 acid, 5-ethyl pyridine-2, 3-dicarboxylic acid, 5-methoxy group methyl-2, 3-pyridine dicarboxylic acid, 4, 5-dicarboxylic acid, 2, 3-pyrazine dicarboxylic acid, 5-methyl pyrazine,-2, 3 acid, 4, 5 dicarboxylic acid, 2 dicarboxylic acid imidazole, 2 imidazole dicarboxylic acid, biphenyldicarboxylic acid, 4, 4 '-two styrene, 2, 7-naphthalene dicarboxylic acid 4, 4 '-diphenyl ether dioctyl phthalate, 2, 2 '-connect the-5, 5 '-dicarboxylic acid, 2, 2 '-connect the-3, 3 '-dicarboxylic acid, 4---2, 6 acid, catechol-O, O'-diacetic acid,-2 acid, 3 acid, 2, 5-thiophene dicarboxylic acid, 2, 5 acid-3, 4, 1, 3-acetone dicarboxylic acid, itaconic acid, 2-methyl--2-butene diacid (citraconic and mesaconic), 1, 3,-1, 4-dicarboxylic acid, butylenes diacid,-2, 3-dicarboxylic acid (dual ring [2.2.1] hept--5-alkene--2, 3 acid), dual ring [2.2.1] hept--2-alkene--2, 3-dicarboxylic acid, second alcohol acid diethylene glycol, dithiol two hydroxyl acetic acid, malic acid, tartaric acid, 2, 3-two mercapto succinic acid two, 2, 3-two bromine styrene-butadiene two acid, imidazole oxalic acid solution, 4, 4 '-two-2, 2 '-chlorine dicarboxylic, When 4, 4 '-two-2, 2 '-bromine dicarboxylic, glucose, sucrose acid, double hydroxyl naphthalene acid, 2-bromine, 2-mercapto two succinic acid, 1, 3-adamantane dicarboxylic acid, 2, 6-dimethyl-1, 4-dihydro-3, 5-pyridine dicarboxylic acid, acetone two carbonyl acid, 3-ketoglutaric acid, methylene acrylic acid two, 3, 3 '-two sulfur replacing two acrylic acid, 5-exo-methyl-2-norbornene-5, 6-endo-cis-dicarboxylicacid, acetyl malonate and any one of removing one molecule hydroxyl dibasic acid with the divalent functional group, or is amino acid, amino acid derivative, polypeptide or polypeptide derivative losing N-amino or side base amine is one of hydrogen atom forming after the residue, the R01 is acyl halide, Is acetyl chlorine, acetyl, one chlorine ethane acyl chlorine, two chlorine ethane acyl chlorine, propionyl chlorine, propylene acyl bromine, butyryl chlorine, 3-propionyl chlorine cyclopentyl, 2-propionyl chlorine, 3-propionyl, t-butyl acetyl chlorine, chlorine valeryl, caproyl chlorine, chlorine heptanoyl, capryloyl chlorine, chlorine pelargonyl, decanoyl chlorine, lauroyl chlorine, chlorine myristoyl, palmitoyl chlorine, sodium acyl chlorine, oleoyl chlorine, behenate acyl chlorine, pentanenitrile cyclo alkyl acyl chlorine methyl, methoxy acetyl chlorine, acetoxy acetyl chlorine and any one of acyl halide to remove 1 of hydrogen atom and monovalent group obtained, or for two B base, second base, the second base c, c two acyl ethyl, acrylic butyl second base, two base, 2-methyl styrene-butadiene two base, 2, 2-dimethyl styrene-butadiene two base, 2-ethyl--2-methyl-but-two base, 2, 3-dimethyl butyl second base, glutaryl, 2-methyl glutaryl, 3-methyl glutaryl, 2, 2-dimethyl glutaryl, 2, 3-dimethyl glutaryl, 3, 3-dimethyl glutaryl, Two base hexyl, heptyl second base, second base, second base, second base, for gs acyl, fumaric acyl and any one of diacyl and one halogen atom combination form of the halogeno acyl; said R01 is acid anhydride time. For acetic anhydride, propionic anhydride, butyric anhydride, pentanenitrile acid anhydride, hexyl acid anhydride, acid anhydride, acid anhydride, acid anhydride, decanoic anhydride, lauric acid, myristic acid, palmitic acid, stearic acid, behenate acid anhydride, soybean acid anhydride, methyl acrylic anhydride, oil acid anhydride, acid anhydride oil, oil acid anhydride, chlorine acetic acid anhydride, iodine acetic acid anhydride, replacing two chlorine acetic acid anhydride, succinic anhydride, methyl succinic anhydride, 2, 2-dimethyl succinic anhydride, itaconic anhydride, maleic anhydride, glu... | C08G0065333 ¦ A61K004748 ¦ C08G006528 ¦ C08G0065329 ¦ C08G0065331 ¦ C08G0065332 ¦ C08G0065334 ¦ C08G0065336 | 2016-05-18 121 EP: THE EPO HAS BEEN INFORMED BY WIPO THAT EP WAS DESIGNATED IN THIS APPLICATION EP 15846122 A1 | An iso functionalized Y-type polyethylene glycol derivative (I), is new. | New iso functionalized Y-type polyethylene glycol derivative is used for preparing modified bio-related substance for treatment of cancer, tumor, liver disease, hepatitis, diabetes, gout, rheumatism, senile dementia or cardiovascular diseases, or as anti-allergic drugs, anti-infective agents, antibiotics, antiviral, antifungal agents, central nervous system depressants, central nervous system stimulant, psychotropic substances, respiratory drugs, peripheral nervous system drugs, smooth muscle active drug, histaminergic agents, antihistamine agents, blood and hematopoietic system drugs, gastrointestinal tract drugs, steroid agent, cytostatic, anthelmintics, anti-malarial agent, anti-protozoal agent, antimicrobial agent, anti-inflammatory agent, immunosuppressive agent, drugs against Alzheimer's disease, imaging agent, detoxifying agent, anticonvulsant, muscle relaxant, anti-inflammatory drug, appetite suppressant, antimigraine agent, muscle contraction drug, antimalarial, antiemetic/antiemetics, bronchodilator, antithrombotic, antihypertensive drug, anti-arrhythmic drug, antioxidant, antiasthma drug, diuretics, lipid regulating agent, anti-androgens, antiparasite drug, anticoagulant, neoplastic agent, hypoglycemia medicine, nutritional agent, additive, growth supplement, anti-enteritis agent, antibodies, diagnostic agent, contrast agent, hypnotics, sedatives, psychostimulant, tranquilizer, anti-Parkinson's disease drug, analgesics, anti-anxiety drug and muscle infection agent (all claimed). | -
WO2015183719A1 | 2015-12-03 | Alkaline energy-curable aqueous inkjet ink or coating composition used for printed article, comprises thioxanthone photoinitiator, water-soluble, or water-dispersible polymer, water and tertiary amine synergist, and has preset pH | WATER-BASED UV INKJET INK ¦ ENCRE À BASE D'EAU DURCISSABLE PAR UV POUR L'IMPRESSION PAR JET D'ENCRE | SUN CHEMICAL CORPORATION,US | HERLIHY, Shaun, Lawrence ¦ ROWATT, Brian ¦ ILLSLEY, Derek | An alkaline energy-curable aqueous inkjet ink or coating composition comprises thioxanthone photoinitiator (I) or (II), water-soluble, or water-dispersible polymer as a liquid in liquid emulsion or a particle suspension, water and tertiary amine synergist, and has pH of 7-9.5. An alkaline energy-curable aqueous inkjet ink or coating composition comprises thioxanthone photoinitiator of formula (I) or (II), water-soluble, or water-dispersible polymer as a liquid in liquid emulsion or a particle suspension, water and tertiary amine synergist, and has pH of 7-9.5.R'H or 1-4C alkyl;n0-8;y0 or 1;andq0-2. Alkaline energy-curable aqueous inkjet ink or coating composition is used for printed article (claimed). The alkaline energy-curable aqueous inkjet ink or coating composition has excellent hardenability, stability and printability. Preferred Composition: Water is deionized water.Preferred Composition: The composition further contains water-compatible solvent, water-soluble monomer, other photoinitiator, colorant and additive. The content of photoinitiator (I), water-soluble or water-dispersible polymer, water, water-compatible solvent, water-soluble monomer, tertiary amine synergist and other photoinitiator is 0.1-2%, 15-35%, 20-80%, 0-40%, 0-15%, 0.1-4% and 0-2%, respectively. The tertiary amine synergist comprises N,N-dialkylaminobenzoic acid and other tertiary amine synergist. The additive is chosen from biocide, anti-mold additive, defoamer, de-aerator and surfactant. The photoinitiator (I) or (II) is preferably 2-[carboxymethoxy]thioxanthone, 2-[2-ethyl(carboxymethoxy)]thioxanthone, 2-[2-methyl(carboxymethoxy)]thioxanthone or 2-[carboxy-n-pentyl-5-oxy]thioxanthone.Preferred Composition: The polymer comprises aqueous acrylated polyurethane dispersion. | The invention describes the use of a water-based UV curable inkjet printing ink wherein the ink is basic due to the presence of a tertiary amine, allowing the complete dissolution of an acid functional photoinitiator of Formula I or Formula IA (wherein R1, R2, R3, n, q, and y are as defined herein). This combination of photoinitiator and tertiary amine allows the rapid low dosage UV curing of a water-based UV formulation using a UV LED light source. Cette invention concerne l'utilisation d'une encre d'impression à base d'eau durcissable par UV pour l'impression par jet d'encre qui est basique du fait de la présence d'une amine tertiaire, ce qui permet la dissolution complète d'un photoamorceur fonctionnel de type acide de Formule I ou de Formule IA (dans laquelle R1, R2, R3, n, q, et y sont tels que définis dans la présente). Cette combinaison de photoamorceur et d'amine tertiaire permet le durcissement rapide à faible dose d'UV -initiateur et permet à l'amine tertiaire faible dose de durcissement aux UV rapide d'une formulation UV à base d'eau à l'aide d'une source de lumière Ultraviolette à Diode Électroluminescente (DEL). | US62004345P | 2014-05-29 | WO2015183719A1 | WO2015183719A1 | CLAIMS 1. An alkaline energy curable water-based inkjet ink or coating composition comprising: a) a photoinitiator of Formula I: Formula I wherein each R 1 is an independently selected hydrogen or a C1-C4 alkyl group, and n is a number from 0 to 8; b) a polymer which is water-soluble, or dispersible in water either as a liquid in liquid emulsion or a particle suspension; c) water; and d) one or more tertiary amine synergists; wherein the pH of the composition is between about 7.0 and about 9.5. 2. An alkaline energy curable water-based inkjet ink or coating composition comprising: a) a photoinitiator of Formula IA: Formula IA wherein each R 1 is an independently selected hydrogen or a C1-C4 alkyl group; each R2 and R3 is independently selected from the group consisting of hydrogen, C1-C4 alkyl, C1-C4 alkoxy, and halogen; y is 0 or 1 ; q is 0, 1, or 2; and n is a number from 0 to 8; b) a polymer which is water-soluble, or dispersible in water, either as a liquid in liquid emulsion, or a particle suspension; c) water; and d) one or more tertiary amine synergists; wherein the pH of the composition is between about 7.0 and about 9.5. The composition of claim 1 or claim 2, which is suitable for curing by LED light source. The composition of claim 1 or claim 2, which has a pH of greater than or equal to about 7.0. The composition of claim 1 or claim 2, which has a pH of less than or equal to about 9.5. 6. The composition of any one of claims 1-5, containing one or more water compatible solvents. 7. The composition of any one of claims 1-6, containing one or more water soluble monomers. 8. The composition of any one of claims 1-7, containing one or more additional photoinitiators. 9. The composition of any one of claims 1-8, wherein: a) the photo initiator of Formula I or IA is present in an amount of 0.1 -2%; b) the polymer which is water-soluble, or dispersible in water either as a liquid in liquid emulsion or particle suspension is present in an amount of 15-35% of a water dispersion containing about 40% solids; c) water is present in an amount of 20-80%; d) the one or more water compatible solvents are present in an amount of 0-40%; e) the one or more water soluble monomers are present in an amount of 0-15%; f) the one or more tertiary amine synergists are present in an amount of 0.1-4%; and g) the one or more additional photoinitiators are present in an amount of 0-2%. 10. The composition of any one of claims 1-9, wherein the ratio of amine to the Formula 1 or Formula IA photoinitiator is greater than 1 :1. 11. The composition of any one of claims 1-9, wherein the ratio of amine to the Formula 1 or Formula IA photoinitiator is greater than 1.5:1. 12. The composition of any one of claims 1-9, wherein the ratio of amine to the Formula 1 or Formula IA photoinitiator is greater than 2 :1. 13. The composition of any one of claims 1-9, wherein the ratio of amine to the Formula 1 or Formula IA photoinitiator is greater than 5 :1. 14. The composition of any one of claims 1-9, wherein the ratio of amine to the Formula 1 or Formula IA photoinitiator is greater than 10: 1. 15. The composition of any one of claims 1-9, wherein the ratio of amine to the Formula 1 or Formula IA photoinitiator is greater than 15: 1. 16. The composition of any one of claims 1-9, wherein the ratio of amine to the Formula 1 or Formula IA photoinitiator is greater than 20: 1. 17. The composition of any one of claims 1-16, wherein the one or more tertiary amine synergists comprises at least one N,N-dialkylamino benzoic acid; and at least one other tertiary amine synergist. 18. The composition of claim 17, wherein the N,N-dialkylamino benzoic acid functions as both an amine synergist, and as a pH stabilizer, allowing use of a higher concentration of other tertiary amine synergists. 19. The composition of any one of claims 1-18, containing one or more additives selected from the group consisting of biocides, anti-mold additives, defoamers, de-aerators and surfactants. 20. The composition of any one of claims 1-19, containing a colorant. 21. The composition of any one of claims 1-20, wherein the Formula I or IA photoinitiator is selected from the group consisting of 2-[carboxymethoxy]thioxanthone, 2- [2- ethyl(carboxymethoxy)]thioxanthone, 2-[2-methyl(carboxymethoxy)]thioxanthone, and 2-[carboxy-n-pentyl-5-oxy]thioxanthone. 22. The composition any one of claims 1-21, wherein the polymer comprises an aqueous acrylated polyurethane dispersion. 23. The composition of any one of claims 1-22, wherein the water is deionized. 24. A printed article comprising the composition of any one of claims 1-23. | C07D033516 ¦ C08F000250 ¦ C08J000328 | 2016-01-13 121 EP: THE EPO HAS BEEN INFORMED BY WIPO THAT EP WAS DESIGNATED IN THIS APPLICATION EP 15799122 A1 | An alkaline energy-curable aqueous inkjet ink or coating composition comprises thioxanthone photoinitiator (I) or (II), water-soluble, or water-dispersible polymer as a liquid in liquid emulsion or a particle suspension, water and tertiary amine synergist, and has pH of 7-9.5. | Alkaline energy-curable aqueous inkjet ink or coating composition is used for printed article (claimed). | The alkaline energy-curable aqueous inkjet ink or coating composition has excellent hardenability, stability and printability.
WO2013094639A1 | 2013-06-27 | Ultraviolet-ray-shielding composite particles used for multilayer composite particles, contain coating membrane obtained using resin composition having dibenzoylmethane derivative in resin, and core material portion with another resin | ULTRAVIOLET-SHIELDING COMPOSITE PARTICLES, DISPERSION CONTAINING SAID ULTRAVIOLET-SHIELDING COMPOSITE PARTICLES, RESIN COMPOSITION CONTAINING SAID ULTRAVIOLET-SHIELDING COMPOSITE PARTICLES, MULTI-LAYERED ULTRAVIOLET-SHIELDING COMPOSITE PARTICLES, ULTRAVIOLET-SHIELDING DISPERSION, AND COSMETIC ¦ PARTICULES COMPOSITES DE PROTECTION CONTRE LES ULTRAVIOLETS, DISPERSION CONTENANT LESDITES PARTICULES COMPOSITES DE PROTECTION CONTRE LES ULTRAVIOLETS, COMPOSITION DE RÉSINE CONTENANT LESDITES PARTICULES COMPOSITES DE PROTECTION CONTRE LES ULTRAVIOLETS, PARTICULES COMPOSITES DE PROTECTION CONTRE LES ULTRAVIOLETS MULTI-COUCHES, DISPERSION DE PROTECTION CONTRE LES ULTRAVIOLETS, ET PRODUIT COSMÉTIQUE | SUMITOMO OSAKA CEMENT CO. LTD.,JP | ITAGAKI Tetsuro ¦ SUMA Syunsuke | Ultraviolet-ray-shielding composite particles (1) contain island-like component(s) or coating membrane (3) obtained by adhering resin composition containing dibenzoylmethane derivative in resin (R1) on one or more places of surface among whole surface of core material portion (2) containing resin (R1). INDEPENDENT CLAIMS are included for the following:ultraviolet-ray-shielding multilayer composite particles, which contain island-like component(s) or coating membrane obtained by adhering resin composition containing ultraviolet-B absorber in resin (R3) on one or more places of surface among whole surface of ultraviolet-ray-shielding composite particles;ultraviolet-ray-shielding dispersion liquid, which is obtained by dispersing ultraviolet-ray-shielding composite particles and/or the ultraviolet-ray-shielding multilayer composite particles in a dispersion medium;cosmetics, which contains ultraviolet-ray-shielding composite particles, ultraviolet-ray-shielding multilayer composite particles and ultraviolet-ray-shielding dispersion liquid in a base;ultraviolet-ray-shielding composite particles-containing resin composition, which contains resin monomer and resin oligomer in ultraviolet-ray-shielding composite particles and dispersion liquid; andultraviolet-ray-shielding composite particles-containing resin film, which is formed using ultraviolet-ray-shielding composite particles-containing resin composition. Ultraviolet-ray-shielding composite particles are used for multilayer composite particles for dispersion liquid for composite particles-containing resin composition for resin film, and cosmetics (all claimed). Uses include but are not limited to skin-care product, face-make-up product, body-care product, pigment, coating material, optical material and electronic material. The film formed using the resin composition containing the ultraviolet-shielding composite particles has improved light-shielding property for a desired wavelength region. Preferred Composition: The dibenzoylmethane derivative is alkyl alkoxy dibenzoylmethane.Preferred Composition: The content rate of the dibenzoylmethane derivative in the resin composition is 20-60 %mass. The resins (A) and/or (B) are chosen from (meth)acrylic resin, acrylate, methacrylate, acrylic styrene copolymer, acrylic polyester copolymer, silicone acrylic copolymer, polyvinyl acetate resin, polyamide resin, epoxy resin, urethane resin, polyester resin, silicone resin and polystyrene resin. The resin (R1) contains 30-80 %mass metal oxide fine particles having refractive index of 1.9 or more and average particle diameter of 1-50 nm. Preferred Property: The ultraviolet-ray-shielding composite particles have average particle diameter of 40 nm or more. The drawing shows a schematic view of the ultraviolet-ray-shielding composite particles. 1Ultraviolet-ray-shielding composite particles2Core material portion3Coating membrane | Provided are ultraviolet-shielding composite particles, a dispersion containing said ultraviolet-shielding composite particles, a resin composition containing said ultraviolet-shielding composite particles, multi-layered ultraviolet-shielding composite particles, an ultraviolet-shielding dispersion, and a cosmetic, enabling light shielding properties for a desired wavelength region to be increased. The ultraviolet-shielding composite particles according to the present invention are characterised in that a resin composition, formed by including a light absorbing agent in a second resin, is adhered to either the entire surface or at least one part of the surface of a core section which is formed from a first resin, thus forming a coating film or at least one islet. L'invention concerne des particules composites de protection contre les ultraviolets, une dispersion contenant lesdites particules composites de protection contre les ultraviolets, une composition de résine contenant lesdites particules composites de protection contre les ultraviolets, des particules composites de protection contre les ultraviolets multi-couches, une dispersion de protection contre les ultraviolets et un produit cosmétique, permettant d'augmenter les propriétés de protection de la lumière pour une région de longueur d'onde désirée. Les particules composites de protection contre les ultraviolets selon la présente invention sont caractérisées en ce qu'une composition de résine, formée par inclusion d'un agent d'absorption de lumière dans une seconde résine, est amenée à coller soit à la totalité de la surface soit à au moins une partie de la surface d'une section d'âme qui est formée à partir d'une première résine, formant ainsi un film de revêtement et au moins un îlot. | JP2011278621A ¦ JP201219211A | 2011-12-20 ¦ 2012-01-31 | WO2013094639A1 ¦ CN103998559A ¦ JP05870719B2 ¦ JP2013129614A ¦ JP2013155357A | WO2013094639A1 ¦ JP2013129614A ¦ JP2013155357A ¦ CN103998559A ¦ JP05870719B2 | 1. The resin composition formed by containing a dibenzoylmethane derivative in 2nd resin is made to adhere to the whole surface of the core material part which consists of 1st resin, or one or more places of the surface, and it is set as coating membrane or a 1 or more island-like thing at them, The ultraviolet-ray shielding composite grain¦particle characterized by the above-mentioned. 2. The content rate of the said dibenzoylmethane derivative in the said resin composition is 20 mass % or more and 60 mass % or less. The ultraviolet-ray shielding composite grain¦particle of Claim 1 characterized by these. 3. The said dibenzoylmethane derivative is the alkyl alkoxy dibenzoylmethane, The ultraviolet-ray shielding composite grain¦particle of Claim 1 or Claim 2 characterized by the above-mentioned. 4. Among the said 1st resin and the said 2nd resin, any one or both, It consists of 1 type(s) or 2 or more types selected from the group of (meth)acrylic resin, an acrylic ester, a methacrylic ester, an acryl styrene copolymer, an acryl polyester copolymer, a silicon¦silicone acrylic copolymer, a polyvinyl acetate resin, a polyamide resin, an epoxy resin, a urethane resin, a polyester resin, a silicone resin, and polystyrene resin, The ultraviolet-ray shielding composite grain¦particle of Claim 1 thru¦or 3 characterized by the above-mentioned. 5. The resin composition formed by containing a UV-B absorber in 3rd resin was made to adhere to one or more places of the whole surface of the ultraviolet-ray shielding composite grain¦particle of any one of Claim 1 thru¦or 4, or the surface, and it was set as coating membrane or a 1 or more island-like thing at them. The ultraviolet-ray shielding multilayer composite grain¦particle characterized by the above-mentioned. 6. Any 1 type or 2 types in the ultraviolet-ray shielding composite grain¦particle of any one of Claim 1 thru¦or 4 and the ultraviolet-ray shielding multilayer composite grain¦particle of Claim 5 are disperse¦distributed in a dispersion medium, The ultraviolet-ray shielding dispersion liquid characterized by the above-mentioned. 7. The 1 type(s) or 2 or more types selected from the group of the ultraviolet-ray shielding composite grain¦particle of any one of Claim 1 thru¦or 4, the ultraviolet-ray shielding multilayer composite grain¦particle of Claim 5, and the ultraviolet-ray shielding dispersion liquid of Claim 5 are contained in a base, Cosmetics characterized by the above-mentioned. 8. The average particle diameter of the said ultraviolet-ray shielding composite grain¦particle is 40 nm or more, the said 1st resin -- metal oxide fine particles -- 30 mass % or more -- and -- containing 80 mass % or less The refractive index of the said metal oxide fine particles is 1.9 or more, and average particle diameters are 1 nm or more and 50 nm or less, The ultraviolet-ray shielding composite grain¦particle of the Claims 1 thru¦or 5 characterized by the above-mentioned. 9. The ultraviolet-ray shielding composite grain¦particle of Claim 8 is disperse¦distributed in a dispersion medium, The ultraviolet-ray shielding composite grain¦particle containing dispersion liquid characterized by the above-mentioned. 10. Any one or both and any 1 type or 2 types in the resin monomer and the resin oligomer in the ultraviolet-ray shielding composite grain¦particle of Claim 8 and the ultraviolet-ray shielding composite grain¦particle containing dispersion liquid of Claim 9 are contained, The ultraviolet-ray shielding composite grain¦particle containing resin composition characterized by the above-mentioned. 11. It is formed of the ultraviolet-ray shielding composite grain¦particle containing resin composition of Claim 10, The ultraviolet-ray shielding composite grain¦particle containing resin film characterized by the above-mentioned. 12. The 1 type(s) or 2 or more types selected from the group of the ultraviolet-ray shielding composite grain¦particle of Claim 8, the ultraviolet-ray shielding composite grain¦particle containing dispersion liquid of Claim 9, and the ultraviolet-ray shielding composite grain¦particle containing resin composition of Claim 10 are contained in a base, Cosmetics characterized by the above-mentioned. | C09K000300 ¦ A61K000835 ¦ A61K000881 ¦ A61Q001704 | 2015-01-14 122 EP: PCT APPLICATION NON-ENTRY IN EUROPEAN PHASE - EP 12860817 A1 ¦ 2014-06-20 NENP NON-ENTRY INTO THE NATIONAL PHASE IN: DE ¦ 2013-08-14 121 EP: THE EPO HAS BEEN INFORMED BY WIPO THAT EP WAS DESIGNATED IN THIS APPLICATION EP 12860817 A1 | Ultraviolet-ray-shielding composite particles (1) contain island-like component(s) or coating membrane (3) obtained by adhering resin composition containing dibenzoylmethane derivative in resin (R1) on one or more places of surface among whole surface of core material portion (2) containing resin (R1). | Ultraviolet-ray-shielding composite particles are used for multilayer composite particles for dispersion liquid for composite particles-containing resin composition for resin film, and cosmetics (all claimed). Uses include but are not limited to skin-care product, face-make-up product, body-care product, pigment, coating material, optical material and electronic material. | The film formed using the resin composition containing the ultraviolet-shielding composite particles has improved light-shielding property for a desired wavelength region.
WO2013080964A1 | 2013-06-06 | Coloring composition for use in e.g. color filter, comprises coloring agent, binder resin and organic solvent, where coloring agent comprises salt-formation compound obtained by reacting anionic dyestuff and resin compound | COLORED COMPOSITION FOR COLOR FILTER, AND COLOR FILTER ¦ COMPOSITION COLORÉE POUR FILTRE COLORÉ, ET FILTRE COLORÉ | TOYO INK SC HOLDINGS CO. LTD.,JP | TANAKA, Miyuki ¦ MIKAMI, Joji ¦ SUZUKI, Yuta ¦ KOKUBO, Natsuko ¦ MIYAGAWA, Yukino ¦ MIYAZAWA, Yoshimasa | A coloring composition comprises a coloring agent, a binder resin and an organic solvent, where the coloring agent is prepared by forming salt compound obtained by reacting anionic dyestuff and resin, where the resin has a cationic side chain and is an acrylic resin having structural unit (I), comprising thermally cross-linkable functional group, with glass transition temperature of more than 50° C. A coloring composition comprises a coloring agent, a binder resin and an organic solvent, where the coloring agent is prepared by forming salt compound obtained by reacting anionic dyestuff and resin, where the resin has a cationic side chain and is an acrylic resin having structural unit of formula (R2-N + (Q-[C(-R1)(-CH 2 )]-)(R3)-R4 Y1 - ) (I), comprising thermally cross-linkable functional group, with glass transition temperature of more than 50° C.R1alkyl (optionally substituted) or H;R2-R4alkyl, alkenyl, aryl (all optionally substituted) or H, where two in R2-R4 may combine with each other to form a ring;Qalkylene, arylene, -CONH-R5- or -COO-R5-;R5alkylene;andY1 -inorganic or organic anion.An INDEPENDENT CLAIM is also included for a color filter prepared by using coloring composition. Coloring composition for use in a color filter (claimed) of LCD and a color imaging pipe/tube element, and for coating film on transparent substrates such as glass, and for forming filter segment. The coloring composition has high coloring property, high heat-resistant pigment, better storage stability, better firm adhesiveness, high heat resistance and solvent resistance, and provides a color filter with better alkali developability. Preferred Components: The organic solvent comprises propyleneglycol-monomethyl-ether acetate as a main component. The coloring agent comprises pigment, photo-polymerizable monomer and/or photo-initiator. The thermally cross-linkable functional group is selected from hydroxyl, carboxyl, oxetane, t-butyl, isocyanate and methacryloyl. Preferred Method: The coloring composition is prepared by forming salt compound, which is obtained by mixing the resin having cationic group in a side chain and anionic dyestuff in aqueous solution, forming salt compound in the side chain of resin having cationic group, and removing formed salt compound from counter-anion of resin and counter cation of anionic dyestuff.Preferred Composition: The acrylic resin comprises (in wt.%) copolymer (10-35) of copolymer composition (100) having structural unit comprising thermally cross-linkable functional group. Preferred Property: The acrylic resin has ammonium salt value/valence of 10-200 mg KOH/g. | A colored composition for a color filter, which comprises a coloring agent (A), a binder resin and an organic solvent, said colored composition being characterized by containing a salt-forming compound produced by reacting an acrylic resin having a cationic group and a thermally crosslinkable functional group as side chain groups with an anionic dye and/or a salt-forming compound produced by reacting an acrylic resin having a caionic group as a side chain group and having a glass transition temperature of 50°C or highr with an anionic dye. A colored composition for a color filter, which comprises a coloring agent (A), a binder resin and an organic solvent, said colored composition being characterized by containing a salt-forming compound produced by reacting an acrylic resin having a cationic group and a thermally crosslinkable functional group as side chain groups with an anionic dye and/or a salt-forming compound produced by reacting an acrylic resin having a caionic group as a side chain group and having a glass transition temperature of 50˚C or highr with an anionic dye. L'invention concerne une composition colorée pour filtre coloré et un filtre coloré qui comprend un agent colorant (A), une résine liante et un solvant organique, ladite composition colorée étant caractérisée en ce qu'elle contient un composé formant un sel produit par réaction d'une résine acrylique comportant un groupe cationique et un groupe fonctionnel thermiquement réticulable en tant que groupe de chaîne latérale avec un colorant anionique et/ou un composé formant un sel produit par réaction d'une résine acrylique comportant un groupe cationique en tant que groupe de chaîne latérale et ayant une température de transition vitreuse de 50°C ou plus, avec un colorant anionique. | JP2011261667A | 2011-11-30 | WO2013080964A1 ¦ CN103959109A ¦ CN103959109B ¦ JP2013033194A ¦ KR2014100519A ¦ TW201343806A ¦ TWI504691B | JP2013033194A ¦ WO2013080964A1 ¦ TW201343806A ¦ KR2014100519A ¦ CN103959109A ¦ TWI504691B ¦ CN103959109B | 1. A coloring agent (A), binder resin, and the coloring composition for color filters containing the organic solvent, Comprising: This coloring agent (A) contains the salt-formation compound (D) obtained by making resin (B) and anionic dyestuff (C) which have a cationic group react with a side chain, Resin (B) which has a cationic group in the said side chain is an acrylic resin containing the structural unit represented by following General formula (1), The said acrylic resin has an acrylic resin which has a heat crosslinkable functional group, an acrylic resin whose glass transition temperature is 50 degreeC or more, and a heat crosslinkable functional group, and is selected from the acrylic resin whose glass transition temperature is 50 degreeC or more, The coloring composition for color filters characterized by the above-mentioned [FORMULA 1] [MAT_IMAGE "JPOXMLDOC01-appb-C000001.tif"] (In general formula (1), R 1 represents a hydrogen atom or a substituted or unsubstituted alkyl group. R 2, R3 and R4 represent each independently a hydrogen atom, the alkyl group which may be substituted, the alkenyl group which may be substituted, or the aryl group which may be substituted, Among R 2, R3 and R4, two may combine with each other and they may form the ring. Q represents an alkylene group, an arylene group, -CONH-R 5-, or -COO-R5-, and R5 represents an alkylene group. Y - represents an inorganic or organic anion.) 2. The said heat crosslinkable functional group is at least 1 sort(s) chosen from the group which consists of a hydroxyl group, a carboxyl group, an oxetane group, t-butyl group, an isocyanate group, and a (meth)acryloyl group, The coloring composition for color filters of Claim 1 characterized by the above-mentioned. 3. The acrylic resin containing the structural unit represented by the said General formula (1) is a copolymer containing the structural unit which has a heat crosslinkable functional group, The said copolymer contains the structural unit which has the said heat crosslinkable functional group a total of 100weight% of inside [ ten to 35weight% of ], The coloring composition for color filters of Claim 1 or 2 characterized by the above-mentioned. 4. The said heat crosslinkable functional group contains a hydroxyl group, The coloring composition for color filters in any one of Claims 1-3 characterized by the above-mentioned. 5. The said heat crosslinkable functional groups are a hydroxyl group and a carboxyl group, The coloring composition for color filters in any one of Claims 1-4 characterized by the above-mentioned. 6. Ammonium salt value¦valence of acrylic resin containing the structural unit represented by the said General formula (1) is 10-200 mgKOH/g, The coloring composition for color filters in any one of Claims 1-5 characterized by the above-mentioned. 7. The said salt-formation compound (D) mixes with a side chain resin (B) and anionic dyestuff (C) which have a cationic group in aqueous solution, It is the compound which removed and produced the salt which becomes a side chain from the counter-anion of resin (B) and countercation of anionic dyestuff (C) which have a cationic group, The coloring composition for color filters in any one of Claims 1-6 characterized by the above-mentioned. 8. The main component of the said organic solvent is a propylene-glycol-monomethyl-ether acetate, The coloring composition for color filters in any one of Claims 1-7 characterized by the above-mentioned. 9. The said coloring agent contains a pigment further, The coloring composition for color filters in any one of Claims 1-8 characterized by the above-mentioned. 10. Furthermore, a photopolymerizable monomer and/or a photoinitiator are contained, The coloring composition for color filters in any one of Claims 1-9 characterized by the above-mentioned. 11. The color filter formed with the coloring composition for color filters in any one of Claims 1-10. | G02B000520 ¦ G02F00011335 ¦ G03F0007004 ¦ G03F0007033 ¦ G03F0007038 | 2014-12-24 122 EP: PCT APPLICATION NON-ENTRY IN EUROPEAN PHASE - EP 12853155 A1 ¦ 2014-06-11 ENP ENTRY INTO THE NATIONAL PHASE IN: KR 20147015898 A ¦ 2014-05-30 NENP NON-ENTRY INTO THE NATIONAL PHASE IN: DE ¦ 2013-07-24 121 EP: THE EPO HAS BEEN INFORMED BY WIPO THAT EP WAS DESIGNATED IN THIS APPLICATION EP 12853155 A1 | A coloring composition comprises a coloring agent, a binder resin and an organic solvent, where the coloring agent is prepared by forming salt compound obtained by reacting anionic dyestuff and resin, where the resin has a cationic side chain and is an acrylic resin having structural unit (I), comprising thermally cross-linkable functional group, with glass transition temperature of more than 50° C. | Coloring composition for use in a color filter (claimed) of LCD and a color imaging pipe/tube element, and for coating film on transparent substrates such as glass, and for forming filter segment. | The coloring composition has high coloring property, high heat-resistant pigment, better storage stability, better firm adhesiveness, high heat resistance and solvent resistance, and provides a color filter with better alkali developability.
CA2538031A1 | 2005-04-07 | - | STABILIZATION OF PHOTOCHROMIC SYSTEMS ¦ STABILISATION DE SYSTEMES PHOTOCHROMES | CIBA SPECIALTY CHEMICALS HOLDING INC.,BASEL,CH | DESTRO, MARA ¦ LAZZARI, DARIO ¦ SIMON, DIRK ¦ VITALI, MANUELE | - | Photochromic compositions are disclosed comprising a polymeric material, a photochromic dye, a hydroxyphenyl triazine UV absorber and, optionally, a further light stabilizer selected from the sterically hindered amines. These systems provide a reversible photochromic effect and show improved light stabilization and color fastness. | EP2003103587A ¦ WO2004EP52238A | 2003-09-29 ¦ 2004-09-20 | CA2538031A1 ¦ AU2004275997A1 ¦ AU2004275997B2 ¦ BR200414852A ¦ CA2538031C ¦ CN1860167A ¦ CN1860167B ¦ EP1709114A1 ¦ JP04764822B2 ¦ JP2007507569A ¦ KR1099452B1 ¦ KR2006090811A ¦ MY149850A ¦ RU2006114602A ¦ RU2405793C2 ¦ TWI385204B ¦ US20070064195A1 ¦ US20090289236A1 ¦ US8262945B2 ¦ WO2005030856A1 ¦ WO2005030856A8 | - | Claims 1. Photochromic composition comprising a) a polymeric material, b) a photochromic dye and c) a hydroxyphenyl triazine UV absorber (i) conforming to formula I, II, III, IV, V or (100) wherein Y is phenyl, naphthyl, or said phenyl or said naphthyl substituted by one to three alkyl of 1 to 6 carbon atoms, by halogen, by hydroxy or by alkoxy of 1 to 6 carbon atoms or by mixtures thereof; or Y is Z, or Z2; X is Z1 or Z2; R1 is hydrogen, straight or branched chain alkyl of 1 to 24 carbon atoms, cycloalkyl of 5 to 12 carbon atoms, phenylalkyl of 7 to 15 carbon atoms, halogen, -SR3, -SOR3 or -SO2R3; or said alkyl, said cycloalkyl or said phenylalkyl substituted by one to three halogen, -R4, -OR5, -N(R5)2, -COR5, -COOR5, -OCOR5, -CN, -NO2, -SR5, -SOR5, -SO2R5 or -P(O)(OR5)2, morpholinyl, piperidinyl, 2,2,6,6-tetramethylpiperidinyl, piperazinyl or N- methylpiperidinyl groups or combinations thereof; or said alkyl or said cycloalkyl interrupted by one to four phenylene, -O-, -NR5-, -CONR5-, -COO-, -OCO- or -CO groups or combinations thereof; or said alkyl or said cycloalkyl both substituted and interrupted by combinations of the groups mentioned above; R3 is alkyl of 1 to 20 carbon atoms, alkenyl of 3 to 18 carbon atoms, cycloalkyl of 5 to 12 carbon atoms, phenylalkyl of 7 to 15 carbon atoms, aryl of 6 to 10 carbon atoms or said aryl substituted by one or two alkyl of 1 to 4 carbon atoms; R4 is aryl of 6 to 10 carbon atoms or said aryl substituted by one to three halogen, alkyl of 1 to 8 carbon atoms, alkoxy of 1 to 8 carbon atoms or combinations thereof; cycloalkyl of 5 to 12 carbon atoms; phenylalkyl of 7 to 15 carbon atoms or said phenylalkyl substituted on the phenyl ring by one to three halogen, alkyl of 1 to 8 carbon atoms, alkoxy of 1 to 8 carbon atoms or combinations thereof; or straight or branched chain alkenyl of 2 to 18 carbon atoms; R5 is defined as is R4; or R5 is also hydrogen or straight or branched chain alkyl of 1 to 24 carbon atoms, alkenyl of 2 to 24 carbon atoms; or R5 is a group for formula T is hydrogen, oxyl, hydroxyl, -OT1, alkyl of 1 to 24 carbon atoms, said alkyl substituted by one to three hydroxy; benzyl or alkanoyl of 2 to 18 carbon atoms; T1 is alkyl of 1 to 24 carbon atoms, cycloalkyl of 5 to 12 carbon atoms, alkenyl of 2 to 24 carbon atoms, cycloalkenyl of 5 to 12 carbon atoms, phenylalkyl of 7 to 15 carbon atoms, a radical of a saturated or unsaturated bicyclic or tricyclic hydrocarbon of 7 to 12 carbon atoms or aryl of 6 0 10 carbon atoms or said aryl substituted by one to three alkyl of 1 to 4 carbon atoms; R2 is hydrogen, straight or branched chain alkyl of 1 to 24 carbon atoms or cycloalkyl of to 12 carbon atoms; or said alkyl or said cycloalkyl substituted by one to four halogen, epoxy, glycidyloxy, furyloxy, -R4, -OR5, -N(R5)2, -CON(R5)2, -COR5, -COOR5, - OCOR5, -OCOC(R5)=C(R5)2, -C(R5)=CCOOR5, -CN, -NCO, or or combinations thereof; or said alkyl or said cycloalkyl interrupted by one to four epoxy, -O-, -NR5-, -CONR5-, -COO-, -OCO-, -CO-, -C(R5)=C(R5)COO-, -OCOC(R5)=C(R5)-, - C(R5)=C(R5)-, phenylene or phenylene-G-phenylene in which G is -O-, -S-, -SO2- , -CH2- or - C(CH3)2- or combinations thereof, or said alkyl or said cycloalkyl both substituted and interrupted by combinations of the groups mentioned above; or R2 is -SO2R3 or - COR6; R6 is straight or branched chain alkyl of 1 to 18 carbon atoms, straight or branched chain alkenyl of 2 to 12 carbon atoms, phenoxy, alkylamino of 1 to 12 carbon atoms, arylamino of 6 to 12 carbon atoms, -R7COOH or -NH-R8-NCO; R7 is alkylene of 2 to 14 carbon atoms or phenylene; R8 is alkylene of 2 to 24 carbon atoms, phenylene, tolylene, diphenylmethane or a group R1 and R1' are the same or different and are as defined for R1; R2 and R2' are the same or different and are as defined for R2; X and X' are the same or different and are as defined for X; Y and Y' are the same or different and are as defined for Y; t is 0 to 9; L is straight or branched alkylene of 1 to 12 carbon atoms, cycloalkylene of 5 to 12 carbon atoms or alkylene substituted or interrupted by cyclohexylene or phenylene; or L is benzylidene; or L is -S-, -S-S-, -S-E-S-, -SO-, -SO2-, -SO-E-SO-, -SO2-E-SO2-, -CH2-NH-E- NH-CH2- or E is alkylene of 2 to 12 carbon atoms, cycloalkylene of 5 to 12 carbon atoms or alkylene interrupted or terminated by cycloalkylene of 5 to 12 carbon atoms; n is 2, 3 or 4; when n is 2; Q is straight or branched alkylene of 2 to 16 carbon atoms; or said alkylene substituted by one to three hydroxy groups; or said alkylene interrupted by one to three -CH=CH- or -O-; or said alkylene both substituted and interrupted by combinations of the groups mentioned above; or Q is xylylene or a group -CONH-R8-NHCO-, - CH2CH(OH)CH2O- R9-OCH2CH(OH)CH2-, -CO-R10-CO-, or -(CH2)m-COO-R11-OOC-(CH2)m-, where m is 1 to 3; or Q is R9 is alkylene of 2 to 50 carbon atoms; or said alkylene interrupted by one to ten -O-, phenylene or a group -phenylene-G-phenylene in which G is -O-, -S-, -SO2-, - CH2- or -C(CH3)2-; R10 is alkylene of 2 to 10 carbon atoms, or said alkylene interrupted by one to four -O-, -S- or -CH=CH-; or R10 is arylene of 6 to 12 carbon atoms; R11 is alkylene of 2 to 20 carbon atoms or said alkylene interrupted by one to eight -O-; when n is 3, Q is a group -[(CH2)mCOO]3-R12 where m is 1 to 3, and R12 is an alkanetriyl of 3 to 12 carbon atoms; when n is 4, Q is a group -[(CH2)mCOO]4-R13 where m is 1 to 3, and R14 is an alkanetetrayl of 4 to 12 carbon atoms; Z1 is a group of formula Z2 is a group of formula where r1 and r2 are 1; R14, R15S, R16, R17, R18, R19, R20, R21, R22 and R23 are independently of one another hydrogen, hydroxy, cyano, alkyl of 1 to 20 carbon atoms, alkoxy of 1 to 20 carbon atoms, phenylalkyl of 7 to 15 carbon atoms, cycloalkyl of 5 to 12 carbon atoms, cycloalkoxy of 5 to 12 carbon atoms, halogen, haloalkyl of 1 to 5 carbon atoms, sulfo, carboxy, acylamino of 2 to 12 carbon atoms, acyloxy of 2 to 12 carbon atoms, alkoxycarbonyl of 2 to 12 carbon atoms or aminocarbonyl; or R17 and R18 or R22 and R23 together with the phenyl radical to which they are attached are a cyclic radical interrupted by one to three -O- or -NR5-; x2 is a number from 1 to 50; A1 is a group of the formula (101) or has one of the meanings given for T10; D1 is C4-C12 alkylene or said alkylene substituted by OH or interrupted by O or both substituted by OH and interrupted by O; L, is C4-C12alkylene; C5-C12cycloalkylene; C3-C18alkenylene; or one of said residues substituted by phenyl, C7-C11alkylphenyl, C5-C12cycloalkyl, OH, halogen, C1- C18alkoxy, C5- C12cycloalkoxy, C3-C18alkenyloxy, COOH; the R50 are independently of each other H, OR54 or OH, with the proviso that at least one of R50 or R53 is OH; the R54 are independently of each other hydrogen, C1-C12alkyl or a radical of formula -L1-CO-O-R55; R55 is H, C1-C18alkyl, C2-C12hydroxyalkyl; R51 is hydrogen, C1-C4alkyl, Cl, phenyl or a group -OR54; R52 is hydrogen or methyl; R53 is hydrogen, methyl, OH or OR54; and T10 is the divalent acyl residue of an aliphatic or cycloaliphatic dicarboxylic acid of 13 to 60 carbon atoms; and which contains at least one moiety of formula (101) and at least one moiety T10. 2. A composition according to claim 1 comprising a) a polymeric material containing b) a photochromic dye and c) a stabilizer combination of i) a hydroxyphenyl triazine UV absorber and ii) at least one further light stabilizer selected from the sterically hindered amines. 3. Composition according to any of claims 1-2, which is an optical device, an architectural or vehicle glazing, a greenhouse film, a coating, or a construction element, in particular an ophthalmic tense. 4. Composition according to any of claims 1-3, wherein component (a) is selectected from polyolefines, polycarbonate, polyesters, styrene polymers or copolymers, polyacrylates, cellulose esters, polyvinylalcohol, polyurethanes; in particular from polyethylene, polypropylene, polyethylene terephthalate, polystyrene, high impact polystyrene, polyvinylbutyrate, styrene-methacrylate, styrene-acrylonitrile, glycole modified polyethyleneterephtalate, polycarbonate, polymethylmethacrylate, polyvinylbutyral, ethylene vinyl acetate copolymer, ethylene-butyl acrylate copolymer, and blends thereof. 5. Composition according to any of claims 1-4 containing a photochromic dye selected from the naphthopyranes, benzopyranes, spiropyranes or spirooxazines as component (b) in an amount of 0.001 to 10% by weight, with respect to the total weight of the polymeric material (a). 6. Composition of claim 2 wherein the sterically hindered amine (ii) is a compound comprising at least one radical of the formula IX, X and/or XI in which G is hydrogen or methyl, and G1 and G2 are hydrogen, methyl or together are oxygen, and having a molecular weight of 400 g/mol or higher. 7. Composition of any of claims 1-6 which is a 2- or multilayer system wherein the UV absorber (i) is enriched in an upper layer containing no photochromic dye, while a lower layer contains the dye (b) and optionally the sterically hindered amine (ii). 8. Composition of any of claims 2-7 wherein the polymeric material (a) contains 0.001 to 10% by weight of the stabilizer component (c) comprising a ratio of UVA component (i) to sterically hindered amine component (ii) in the range 0.01 to 100 parts (i) per 1 part (ii). 9. Composition of any of claims 1-8 comprising as component (d) at least one further additive selected from antioxidants, phosphites and phosphonites, processing stabilizers, fillers, pigments, dyes, clarifiers, modifiers, acid scavengers, flame retardants, further light stabilizers. 10. Process of stabilizing a photochromic system containing a photochromic dye in a polymer matrix against colour fading induced by irradiation, which process comprises incorporation of a hydroxyphenyl triazine UV absorber (i) as of claim 1 and optionally a sterically hindered amine light stabilizer into the polymer matrix and/or into a polymer layer covering said polymer matrix. 11. Use of a hydroxyphenyl triazine UV absorber (i) as of claim 1 and optionally a sterically hindered amine for improving the stability of a photochromic system containing a photochromic dye in a polymer matrix. | C08K00053492 ¦ C08K000500 ¦ C09K000902 ¦ G02C000710 | 2009-09-17 EEER EXAMINATION REQUEST + | - | - | -
CA2477952A1 | 2003-11-06 | - | EMULSION POLYMER RESIN COMPOSITION ¦ COMPOSITION DE RESINE POLYMERE EN EMULSION | NIPPON SHOKUBAI CO. LTD.,OSAKA,JP | KODAMA, NAOKI ¦ TAKAHASHI, KUNIO ¦ YAMAZAWA, SHIDZUKA | - | The present invention has for its object to provide an emulsion polymer resin composition adapted to give a coating film having an excellent appearance in terms of gloss, image sharpness, and apparent thickness, be satisfactory in curability and storage stability, contribute to cost reduction, express satisfactory coating film properties such as hardness, high impact resistance, scratch resistance, acid rain resistance, and weather resistance, and be conducive to a reduced VOC level, a curable composition comprising the above emulsion polymer resin composition and a crosslinking agent, and a cured coating film formed from the above curable composition. The present invention is an emulsion polymer resin composition which contains a hydroxyl group and a functional group reactive with the hydroxyl group within the same particle and has a weight average molecular weight of not less than 10000 but not more than 500000. | JP2002121091A ¦ WO2003JP4541A | 2002-04-23 ¦ 2003-04-10 | CA2477952A1 ¦ AU2003223117A1 ¦ CN1295281C ¦ CN1646634A ¦ EP1497377A1 ¦ EP1497377A4 ¦ JP04197130B2 ¦ JP2004002749A ¦ KR2005010767A ¦ KR704529B1 ¦ US20050245661A1 ¦ US7291666B2 ¦ WO2003091341A1 | - | CLAIMS 1. An emulsion polymer resin composition which contains a hydroxyl group and a functional group reactive with a hydroxyl group within the same particle and has a weight average molecular weight of not less than 10000 but not more than 500000. 2. The emulsion polymer resin composition according to Claim 1 wherein said emulsion polymer resin composition is obtainable by polymerizing a polymerizable unsaturated monomer composition comprising, as essential components, a polymerizable unsaturated monomer having a hydroxyl group and a polymerizable unsaturated monomer having an alkoxyalkylamide group and/or a blocked isocyanate group as a functional group react with a hydroxyl group. 3. A curable composition comprising the emulsion polymer resin composition according to Claim 1 or 2 and a crosslinking agent, wherein said crosslinking agent is a (blocked) polyisocyanate compound and/or an aminoplast resin. 4. A cured coating film formed by coating and heat- curing the curable composition according to Claim 3. | C08G001862 ¦ C08G001870 ¦ C09D000502 ¦ C09D017504 ¦ C09D020106 | 2009-10-13 FZDE DEAD - ¦ 2005-11-30 EEER EXAMINATION REQUEST + | - | - | -
CA2482470A1 | 2003-10-30 | - | CURING OF COATINGS INDUCED BY PLASMA ¦ DURCISSEMENT DE REVETEMENTS INDUIT PAR PLASMA | CIBA SPECIALTY CHEMICALS HOLDING INC.,BASEL,CH | MISEV, LJUBOMIR ¦ VALET, ANDREAS ¦ SIMMENDINGER, PETER ¦ JUNG, TUNJA | - | The Application relates to a method of curing various polymerisable compositions, com~prising a suitable photoinitiator, the curing being effect ed by means of a plasma in a plasma discharge chamber. L'invention concerne un procédé permettant de durcir diverses compositions polymérisables, qui comprennent un photo-initiateur approprié, le durcissement étant effectué au moyen d'un plasma dans une chambre de décharge de plasma. | EP20028254A ¦ WO2003EP4036A | 2002-04-19 ¦ 2003-04-17 | CA2482470A1 ¦ AT479713T ¦ AU2003227644A1 ¦ AU2003227644B2 ¦ BR200309389A ¦ BRPI0309389B1 ¦ CA2482470C ¦ CN100482694C ¦ CN1646572A ¦ DE60333991D1 ¦ EP1497338A2 ¦ EP1497338B1 ¦ JP05073155B2 ¦ JP2005523803A ¦ KR2004103960A ¦ KR996585B1 ¦ MX2004009790A ¦ PL207529B1 ¦ PL371730A1 ¦ RU2004133886A ¦ RU2346016C2 ¦ US20050129859A1 ¦ US8003169B2 ¦ WO2003089479A2 ¦ WO2003089479A3 ¦ ZA200407710B | - | What is claimed is: 1. A method of curing a composition comprising (a) at least one free-radical-polymerisable compound or (b) at least one compound that, under the action of an acid, is able to enter into a polymerisation, polycondensation or polyaddition reaction, or (c) at least one compound that, under the action of a base, is able to enter into a polymer- isation, polycondensation or polyaddition reaction, or a mixture of components (a) and (b), or a mixture of components (a) and (c); and (d) at least one photolatent compound that is activatable by plasma discharge; wherein the composition is applied to a three-dimensional substrate and the curing is carried out in a plasma discharge chamber. 2. A method of curing a composition comprising (a) at least one free-radical-polymerisable compound or (b) at least one compound that, under the action of an acid, is able to enter into a polymerisation, polycondensation or polyaddition reaction, or (c) at least one compound that, under the action of a base, is able to enter into a polymer- isation, polycondensation or polyaddition reaction, or a mixture of components (a) and (b), or a mixture of components (a) and (c); (d) at least one photolatent compound that is activatable by plasma discharge; and (e) at least one light stabiliser compound or UV absorber compound; wherein the curing is carried out in a plasma discharge chamber. 3. A method according to either claim 1 or claim 2, wherein component (d) in the composi- tion is a free-radical photoinitiator, a photolatent acid or a photolatent base. 4. A method according to either claim 1 or claim 2, wherein component (d) in the composi- tion is at least one compound selected from the group of benzophenones, benzophenone derivatives, acetophenone, acetophenone derivatives, halomethylbenzophenones, halo- methylarylsulfones, dialkoxyacetophenones, anthracene, anthracene derivatives, thioxan- thone, thioxanthone derivatives, 3-ketocoumarin, 3-ketocoumarin derivatives, anthra- quinone, anthraquinone derivatives, .alpha.-hydroxy- or .alpha.-amino- acetophenone derivatives, .alpha.- sulfonylacetophenone derivatives, 4-aroyl-1,3-dioxolanes, benzoin alkyl ethers and benzil- ketals, phenyl glyoxalates and derivatives thereof, dimeric phenyl glyoxalates, peresters, monoacylphosphine oxides, bisacylphosphine oxides, trisacylphosphine oxides, halomethyl- triazines, titanocenes, borate compounds, O-acyloxime compounds, camphorquinone derivatives, iodonium salts, sulfonium salts, iron aryl complexes, oximesulfonic acid esters and photolatent amines. 5. A method according to either claim 1 or claim 2, wherein component (d) in the composi- tion is at least one compound of formula I, II, III or/and IV R1 is C1-C12alkyl or C1-C12alkoxy; R2 is phenyl, OR5 or NR7R8; R3 has one of the definitions given for R1 or is C3-C12alkenyl, phenyl-C1- C6alkyl or C1-C6alkylphenyl-C1-C6alkyl; or R1 and R3, together with the carbon atom to which they are bonded, form a cyclohexyl ring; R2 being phenyl when R1 and R3 are both alkoxy; R4 and R4a are each independently of the other hydrogen, C1-C12alkyl, C1- C12hydroxyalkyl, OR5, SR6, NR7R8, halogen, or a monovalent linear or branched siloxane radical; n is a number from 1 to 10; R5 and R6 are each independently of the other hydrogen, C1-C12alkyl, C1- C12alkenyl, phenyl, benzyl, Si(CH3)3 or -[C aH2aX]b-R10; R7 and R8 are each independently of the other hydrogen, C1-C12alkyl or C2- C5hydroxyalkyl, or R7 and R8, together with the N atom to which they are bonded, form a 5- or 6-membered ring, which may also contain O atoms or a NR11 group; R9 is a single bond, O, S, NR11, -CH2CH2- or a and b are each independently of the other a number from 1 to 12; X is,O or NR11; R10 is hydrogen, C1-C12alkyl or ; R11 is hydrogen, phenyl, phenyl-C1-C4alkyl, C1-C12alkyl or C2-C5hydroxyalkyl; and R12, R13 and R14 are each independently of the others hydrogen or methyl; , wherein R15 and R16 are each independently of the other C1-C12alkyl, C1-C12alkoxy; phenyl which is unsubstituted or substituted by one or more OR22, SR23, NR24R25, C1-C12alkyl or halogen substituents; or R15 and R16 are biphenylyl, naphthyl, phenyl-C1-C4alkyl or R17 and R18 are each independently of the other C1-C12alkyl, C1-C12alkoxy, CF3 or halogen; R19, R20 and R21 are each independently of the others hydrogen, C1-C12alkyl, C1-C12alkoxy, CF3 or halogen; R22, R23, R24 and R25 are each independently of the others hydrogen, C1- C12alkyl, C2-C12- alkenyl, C3-C8cycloalkyl, phenyl, benzyl, or C2-C20alkyl which is interrupted by O atoms and is unsubstituted or substituted by OH or/and SH; or R24 and R25, together with the N atom to which they are bonded, form a 5- or 6-membered ring, which may also contain O or S atoms or an NR26 group; and R26 is hydrogen, phenyl, phenyl-C1-C4alkyl, C1-C12alkoxy, C1-C12alkyl or C1- C12hydroxyalkyl; wherein R27, R28, R29, R30, R31 and R32 are each independently of the others hydrogen, C1-C4alkyl, phenyl, naphthyl, -OR35 , -SR35, -(CO)O(C1-C4alkyl), halogen, NR33R34 or a monovalent linear or branched siloxane radical, or R29 and R30, each in the o-position to the carbonyl group, together form a S atom; and R33 and R34 are each independently of the other hydrogen, C1-C4alkyl, C2- C6hydroxyalkyl, or R33 and R34, together with the N atom to which they are bonded, form a 5- or 6- membered ring, which may also contain O atoms or a NR11 group; and R35 is C1-C12alkyl, C2-C6hydroxyalkyl or phenyl; wherein R36, R37, R38, R39 and R40 are each independently of the others hydrogen, C1- C12alkyl unsub- stituted or substituted by OH, C1-C4alkoxy, phenyl, naphthyl, halogen, CN and/or by -OCOR41, or C2-C12alkyl which is interrupted by one or more O atoms, or R36, R37, R38, R39 and R40 are OR42, SR43, NR44R45, halogen, a monovalent linear or branched siloxane radical, or phenyl unsubstituted or substituted by one or two C1-C4alkyl or/and one or two C1-C4- alkoxy substituents, it being possible for the substituents OR42, SR43, NR44R45 to form 5- or 6-membered rings by way of the radicals R42, R43, R44 and/or R45 with further substituents on the phenyl ring or with one of the carbon atoms of the phenyl ring; R41 is C1-C8alkyl, or phenyl unsubstituted or substituted by from one to three C1-C4alkyl and/or one to three C1-C4alkoxy substituents; R42 and R43 are each independently of the other hydrogen, C1-C12alkyl unsubstituted or substituted by OH, C1-C4alkoxy, phenyl, phenoxy or/and by -OCOR41, or C2- C12alkyl which is interrupted by one or more O atoms, or R42 and R43 are phenyl unsubstituted or substituted by C1-C4alkoxy, phenyl or/and by C1-C4alkyl, or R42 and R43 are C3-C6alkenyl, cyclopentyl, cyclohexyl or naphthyl; R44 and R45 are each independently of the other hydrogen, C1-C12alkyl unsubstituted or sub- stituted by OH, C1-C4alkoxy or/and by phenyl, or C2-C12alkyl which is interrupted by one or more O atoms, or R44 and R45 are phenyl, -COR41 or SO2R46, or R44 and R45, together with the nitrogen atom to which they are bonded, form a 5-, 6- or 7-membered ring, which may also be interrupted by -O- or -NR47-; R46 is C1-C12alkyl, phenyl or 4-methylphenyl; R47 is hydrogen, C1-C8alkyl unsubstituted or substituted by OH or by C1- C4alkoxy, or is phenyl unsubstituted or substituted by OH, C1-C4alkyl or by C1-C4alkoxy; Y is C1-C20alkyl, phenyl, naphthyl, phenyl-C1-C4alkyl or a monovalent linear or branched siloxane radical; Y1 is C1-C12alkylene, C4-C8alkenylene, C4-C8alkynylene, cyclohexylene, C4- C40alkylene interrupted by one or more -O-, -S- or -NR48-, or is phenylene or Y, is a group -CH2CH(OH)CH2O-Y2-OCH2CH(OH)CH2- , -CH2CH(OH)CH2- , ;or a divalent linear or branched siloxane radical; Y2 has the same definitions as Y1 with the exception of the formula -CH2CH(OH)CH2O-Y2-OCH2CH(OH)CH2-; R48 is hydrogen, C1-C12alkyl or phenyl; and R49 is hydrogen, CH2OH or C1-C4alkyl. 6. A method according to claim 4, wherein component (d) in the composition is at least one compound of formula I or/and II, especially a mixture of a compound of formula I and a compound of formula II. 7. A method according to either claim 1 or claim 2, wherein component (d) in the composi- tion is at least one compound of formula V, VI, VII or/and VIIa wherein R50 and R51 are each independently of the other hydrogen, C1-C20alkyl, C1- C20alkoxy, OH- substituted C1-C20alkoxy, halogen, C2-C12alkenyl, cycloalkyl, especially methyl, isopropyl or isobutyl; and Z is an anion, especially PF6, SbF6, AsF6, BF4, (C6F5)4B, Cl, Br, HSO4, CF3- SO3, F-SO3, , CH3-SO3, CIO4, PO4, NO3, SO4, CH3-SO4, wherein R52, R53 and R54 are each independently of the others unsubstituted phenyl, or phenyl sub- stituted by -S-phenyl or by Z is as defined above; wherein R55 is (CO)O-C1-C4alkyl, CN or C1-C12haloalkyl; R56 has one of the definitions given for R55 or is ; R57 is C1-C18alkylsulfonyl, C1-C10haloalkylsulfonyl, camphorylsulfonyl, phenyl- C1-C3alkyl- sulfonyl, C3-C30cycloalkylsulfonyl, phenylsulfonyl, naphthylsulfonyl, anthracylsulfonyl or phenanthrylsulfonyl, the groups cycloalkyl, phenyl, naphthyl, anthracyl and phenanthryl of the radicals C3-C30cycloalkylsulfonyl, phenyl-C1-C3alkylsulfonyl, phenylsulfonyl, naphthyl- sulfonyl, anthracylsulfonyl and phenanthrylsulfonyl being unsubstituted or substituted by one or more halogen, C1-C4haloalkyl, CN, NO2, C1-C16alkyl, phenyl, C1-C4alkylthio, C1-C4alkoxy, phenoxy, C1-C4alkyl-O(CO)-, C1-C4alkyl-(CO)O-, R67OSO2- and/or -NR60R61 substituents; or R57 is C2-C6haloalkanoyl, halobenzoyl, ; X1, X2 and X3 are each independently of the others O or S; q is 0 or 2; and R58 is C1-C12alkyl, cyclohexyl, camphoryl, unsubstituted phenyl, or phenyl substituted by one or more halogen, C1-C12alkyl, OR59, SR59 or NR60R61, substituents; R59 is C1-C12alkyl, phenyl, phenyl-C1-C4alkyl or C1-C12hydroxyalkyl; R60 and R61, are each independently of the other hydrogen, C1-C4alkyl, C2- C6hydroxyalkyl, or R60 and R61, together with the N atom to which they are bonded, form a 5- or 6- membered ring, which may also contain O atoms or an NR62 group; R62 is hydrogen, phenyl, phenyl-C1-C4alkyl, C1-C12alkyl or C2-C5hydroxyalkyl; R63, R64, R65 and R66 are each independently of the others C1-C6alkyl, C1- C6haloalkyl; or phenyl unsubstituted or substituted by C1-C4alkyl or by halogen; and R67, is hydrogen, C1-C4alkyl, phenyl or tolyl. 8. A method according to either claim 1 or claim 2, wherein component (d) in the compo- sition is at least one compound of formula VIII wherein r is 0 or 1; X4 is CH2 or O; R68 and R69 are each independently of the other hydrogen or C1-C20alkyl; and R70 is unsubstituted or C1-C12alkyl- or C1-C12alkoxy-substituted phenyl, naphthyl or biphenylyl. 9. A method according to either claim 1 or claim 2, wherein the composition comprises, in addition to the photolatent component (d), other additives (h), sensitiser compounds (f) or/and dyes or pigments (g). 10. A method according to claim 1, wherein the composition comprises at least one light stabiliser or/and at least one UV absorber compound. 11. A method according to either claim 1 or claim 2, wherein the composition is a surface coating. 12. A method according to either claim 1 or claim 2, wherein the composition is a printing ink. 13. A method according to either claim 1 or claim 2, wherein the composition comprises as polymerisable component solely free-radical-polymerisable compounds (a). 14. A method according to claim 13, wherein the free-radical-polymerisable compound comprises at least one mono-, di-, tri- or tetra-functional acrylate monomer and/or at least one mono-, di-, tri- or tetra-functional acrylate-functional oligomer. 15. A method according to either claim 1 or claim 2, wherein the composition comprises as polymerisable component solely cationically polymerisable or crosslinkable compounds (b). 16. A method according to either claim 1 or claim 2, wherein the composition comprises as polymerisable component a mixture of at least one free-radical-polymerisable compound (a) and at least one cationically polymerisable compound (b). 17. A coated substrate which is coated on at least one surface by means of the method according to either claim 1 or claim 2. 18. A coating obtainable by a method according to either claim 1 or claim 2. 19. A method of curing a composition comprising (1) a combination of at least one electron acceptor compound, especially a maleimide compound, and at least one electron donor compound, especially a vinyl ether compound; and (2) optionally at least one free-radical-polymerisable compound (a), wherein the curing is carried out in a plasma discharge chamber. 20. A method of curing a composition comprising (a) at least one free-radical-polymerisable component having at least one ethylenically unsaturated double bond, the free-radical-polymerisable component optionally additionally being functionalised with OH, NH2, COOH, epoxy or NCO groups; and (a1) at least one polyacrylate or/and polyester polyol in combination with melamine or with a melamine derivative, or in combination with a blocked or non-blocked polyisocyanate; or (a2) at least one carboxyl-, anhydride- or amino-functional polyester or/and at least one carboxyl-, anhydride- or amino-functional polyacrylate in combination with an epoxy- functional polyester or polyacrylate; or (a3) a mixture of (a1) and (a2); (d) at least one photolatent compound that is activatable by plasma discharge; wherein the curing of the composition is carried out in a plasma discharge chamber and, optionally, thermal pre- or after-treatment is carried out. 21. A method of producing mouldings from composite materials, wherein a support is impregnated with a composition comprising (a) at least one free-radical-polymerisable compound or (b) at least one compound that, under the action of an acid, is able to enter into a polymerisation, polycondensation or polyaddition reaction, or (c) at least one compound that, under the action of a base, is able to enter into a polymer- isation, polycondensation or polyaddition reaction, or a mixture of components (a) and (b), or a mixture of components (a) and (c); and (d) at least one photolatent compound that is activatable by plasma discharge; and is introduced into a mould; wherein the curing is carried out in a plasma discharge chamber and, optionally, thermal aftertreatment is carried out. | B05D000724 ¦ B05D000314 ¦ C08F000244 ¦ C08F000250 ¦ C08F000252 ¦ C08J000700 ¦ C09D000400 ¦ C09D000712 ¦ C09D001100 | 2008-04-14 EEER EXAMINATION REQUEST + | - | - | -
CA2482540A1 | 2003-10-23 | - | FLAME RETARDANT POLYMER COMPOSITIONS CONTAINING HYDROXYLAMINE ESTERS ¦ COMPOSITIONS DE POLYMERE IGNIFUGES CONTENANT DES ESTERS HYDROXYLAMINES | CIBA SPECIALTY CHEMICALS HOLDING INC.,BASEL,CH | ROTH, MICHAEL ¦ SIMON, DIRK ¦ LESLIE, GRANT ¦ NESVADBA, PETER ¦ KING, ROSWELL EASTON ¦ KAPRINIDIS, NIKOLAS | - | The instant invention pertains to a thermoplastic organic polymer containing a conventional flame retardant and a hydroxylamine ester, in particular a tetraalkyl piperidine hydroxylamine ester. Further aspects of the invention are the use of hydroxylamine esters as flame retardants and a method for improving flame retardancy of a thermoplastic organic polymer. La présente invention a trait à un polymère organique thermoplastique contenant un agent ignifugeant classique et un ester hydroxylamine, notamment un ester hydroxylamine de tétra-alkyle pipéridine. L'invention a trait également à des esters hydroxyalmines en tant qu'agents ignifugeants et un procédé permettant l'amélioration des propriétés ignifugeantes d'un polymère organique thermoplastique. | EP2002405310A ¦ WO2003EP3726A | 2002-04-17 ¦ 2003-04-10 | CA2482540A1 ¦ AT420136T ¦ AU2003227594A1 ¦ CA2482540C ¦ DE60325726D1 ¦ EP1513893A2 ¦ EP1513893B1 ¦ JP04324940B2 ¦ JP2005527669A ¦ US20050203222A1 ¦ US7230042B2 ¦ WO2003087211A2 ¦ WO2003087211A3 | - | Claims 1. A flame retardant composition which comprises (a) a thermoplastic polymeric substrate, (b) a mixture of (i) a hydroxylamine ester having a structural element of formula (I) or formula (I') or a polymeric hydroxylamine ester having a repetitive structural unit of formula (II) or (II') wherein X is hydrogen, C1-C36alkyl, C2-C36alkenyl, C2-C18alkinyl, C6-C10aryl, -O-C1- C18alkyl, -O-C6-C10aryl, -NH-C1-C18alkyl, -NH-C6-C10aryl, -N(C1-C6alkyl)2 ; X' is a direct bond or C1-C36alkylene, C2-C36alkenylene, C2-C36alkinylene, -(C1-C6alkylene)-phenylene-(C1-C6alkylene)- or a group from a dimer acid; G1, G2, G3 and G4 are independently alkyl of 1 to 4 carbon atoms, or G1 and G2 together and G3 and G4 together, or G1 and G2 together or G3 and G4 together are pentamethylene; G5 and G6 are independently hydrogen or C1-C4 alkyl; R1 is C1-C12alkyl, C5-C7cycloalkyl, C7-C9aralkyl, C2-C18alkanoyl, C3- C5alkenoyl or benzoyl; and (ii) a flame retardant compound selected from the group consisting of halogenated, phosphorus, boron, silicon and antimony compounds, metal hydroxides, metal hydrates, metal oxides and mixtures thereof. 2. A composition according to claim 1 wherein the hydroxylamine ester is of formula (Ia) or (I'a) wherein X is hydrogen, C1-C36alkyl, C2-C36alkenyl, C2-C18alkinyl, C6-C10aryl, -O-C1- C18alkyl, -O-C6-C10aryl, -NH-C1-C18alkyl, -NH-C6-C10aryl, -N(C1-C6alkyl)2 ; X' is a direct bond or C1-C36alkylene, C3-C36alkenylene, C3-C36alkinylene, - (C1- C6alkylene)-phenyl-(C1-C6alkylene) or a group from a dimer acid; R20 and R30 independently are unsubstituted C1-C18alkyl, C2-C18alkenyl, C2- C18alkinyl or with halogen, CN, NO2 or -COOR40 substituted or with O or NR40 interrupted C1- C18alkyl, C2- C18alkenyl or C2-C18alkinyl; R40 is H, phenyl or C1-C18alkyl; or R20 and R30 together with the nitrogen atom to which they are bound form a 5 or 6 membered ring which may be interrupted by a nitrogen or oxygen atom and which may be substituted by one or more C1-C6alkyl groups, carboxyl groups, C1-C18alkoxy groups, C1- C18alkanoyloxy groups. 3. A composition according to claim 1 wherein the structural element of formula (I) is of formula (Ib) wherein * denotes a bond and the other substituents are as defined in claim 1. 4. A composition according to claim 3 wherein the hydroxylamine ester is of formula A, B or C. wherein G1, G2, G3 and G4 are methyl or G1 and G3 are methyl and G2 and G4 are ethyl or G1 and G2 are methyl and G3 and G4 are ethyl; G5 and G6 are independently hydrogen or methyl; m is 1; R is hydrogen, C1-C18alkyl which is uninterrupted or C2-C18alkyl which is interrupted by one or more oxygen atoms, cyanoethyl, benzoyl, glycidyl, a monovalent radical of an aliphatic carboxylic acid having 2 to 18 carbon atoms, of a cycloaliphatic carboxylic acid having 7 to 15 carbon atoms, or an .alpha.,.beta.-unsaturated carboxylic acid having 3 to 5 carbon atoms or of an aromatic carboxylic acid having 7 to 15 carbon atoms, where each carboxylic acid can be substituted in the aliphatic, cycloaliphatic or aromatic moiety by 1 to 3 - COOZ12 groups, in which Z12 is H, C1-C20alkyl, C3-C12alkenyl, C5-C7cycloalkyl, phenyl or benzyl; or R is a monovalent radical of a carbamic acid or phosphorus-containing acid or a monovalent silyl radical; p is 1; R1 is C1-C12alkyl, C5-C7cycloalkyl, C7-C8aralkyl, C2-C18alkanoyl, C3- C5alkenoyl or benzoyl; R2 is C1-C18alkyl, C5-C7cycloalkyl, C2-C8alkenyl unsubstituted or substituted by a cyano, carbonyl or carbamide group, or is glycidyl, a group of the formula -CH2CH(OH)- Z or of the formula -CO-Z- or -CONH-Z wherein Z is hydrogen, methyl or phenyl; n is 1, R3 is C2-C8alkylene or hydroxyalkylene or C4-C36acyloxyalkylene and X is hydrogen, C1-C36alkyl or C6-C10aryl. 5. A composition according to claim 4 wherein the hydroxylamine ester is of formula A or C G1, G2, G3 and G4 are methyl or G1 and G3 are methyl and G2 and G4 are ethyl; G5 and G6 are independently hydrogen or methyl; m is 1; R is hydrogen, C1-C18alkyl, a monovalent radical of an aliphatic carboxylic acid having 2 to 18 carbon atoms, of a cycloaliphatic carboxylic acid having 7 to 15 carbon atoms, or an .alpha.,.beta.- unsaturated carboxylic acid having 3 to 5 carbon atoms or of an aromatic carboxylic acid having 7 to 15 carbon atoms; n is 1; R3 is C2-C8alkylene or hydroxyalkylene or C4-C36acyloxyalkylene and X is hydrogen, C1-C36alkyl or C6-C10aryl. 6. A composition according to claim 1 wherein the hydroxylamineester is a oligomer or polymer obtainable by reacting a dicarboxylic acid or a dicarboxylic acid derivative with a compound of formula A1 or B1 or by reacting a diisocyanate with a compound of formula A1 wherein the substituents G1, G2, G3, G4, G5, G6 and R1 are as defined in claim 6. 7. A composition according to claim 1 wherein the hydroxylamine ester is present in an amount of from 0.1 to 15 weight-% based on the weight of the polymer. 8. A composition according to claim 1 wherein the polymer substrate is selected from the group of resins consisting of the polyolefins, the thermoplastic olefins, styrenic polymers and copolymers. 9. A composition according to claim 8 wherein the polymer substrate is polypropylene, polyethylene, thermoplastic olefin (TPO), polystrene, ABS, high impact polystyrene, expandable polystyrene (EPS) and extrusion foamed polystyrene. 10. A composition according to claim 1 wherein the flame retardant component (ii) is selected from the group consisting of tetraphenyl resorcinol diphosphite (FYROLFLEX® RDP) chloroalkyl phosphate esters (ANTIBLAZE® AB-100 or FYROL® FR-2) polybrominated diphenyl oxide (DE-60F) decabromodiphenyl oxide (DBDOP), antimony trioxide (Sb2O3), antimony pentoxide (Sb2O5), tris[3-bromo-2,2-(bromomethyl)propyl] phosphate (PB 370®), triphenyl phosphate, bis(2,3-dibromopropyl ether) of bisphenol A (PE68), ammonium polyphosphate (APP) or (HOSTAFLAM® AP750), resorcinol diphosphate oligomer (RDP), brominated epoxy resin, tetrabromobisphenol A-bis-(allyl ether), hexabromocyclododecane, dibromocyclohexane tribromophenol-cyanurate (Dead Sea® FR-245) ethylene-bis(tetrabromophthalimide) (BT93), bis(hexachlorocyclopentadieno)cyclooctane (DECLORANE PLUS®), calcium sulfate chlorinated paraffins, magnesium carbonate, melamine phosphates, melamine pyrophosphates, molybdenum trioxide, zinc oxide, 1,2-bis(tribromophenoxy)ethane (FF680), tetrabromo-bisphenol A (SAYTEX® RB100), Saytex® BC-56HS (Albemarle) magnesium hydroxide, alumina trihydrate, zinc borate, and ethylenediamine diphosphate (EDAP). Oligomeric diisopropyl benzene 11. A composition according to claim 10 wherein the flame retardant compound (ii) is tris[3-bromo-2,2-(bromomethyl)propyl] phosphate (PB370), hexabromocyclododecane, tetrabromobisphenol A-bis-(allyl ether), dibromocyclohexane and Saytex BC-56HS (Albemarle). 12. A composition according to claim 1 wherein the flame retardant component (ii) is present in an amount of from 0.1 to 30 weight-% based on the weight of the polymer. 13. A composition according to claim 1 wherein the ratio by weight between component (i) and (ii) is from 10:1 to 1:100. 14. A composition according to claim 1, which additionally contains an organic peroxide and/or another radical generator. 15. A composition according to claim 1 which additionally contains a further additive selected from the group consisting of a UV absorber, a sterically hindered amine, a phenolic antioxi- dant, a phosphite or phosphonite and a benzofuranone or an indolinone. 16. A method of making a thermoplastic polymer flame retarding by incorporating into the thermoplastic polymer a mixture of (i) a hydroxylamine ester having a structural element of formula (I) or formula (I') or with a polymeric hydroxylamine ester having a repetitive structural unit of formula (II) or (II') wherein X is hydrogen, C1-C36alkyl, C2-C36alkenyl, C2-C18alkinyl, C6-C10aryl, -O-C1- C18alkyl, -O-C6-C10aryl, -NH-C1-C18alkyl, -NH-C6-C10aryl, -N(C1-C6alkyl)2; X' is a direct bond or C1-C36alkylene, C2-C36alkenylene, C2-C36alkinylene, -(C1-C6alkylene)-phenylene-(C1-C6alkylene)- or a group from a dimer acid; G1, G2, G3 and G4 are independently alkyl of 1 to 4 carbon atoms, or G1 and G2 together and G3 and G4 together, or G1 and G2 together or G3 and G4 together are pentamethylene; G5 and G6 are independently hydrogen or C1-C4 alkyl; R1 is C1-C12alkyl, C5-C7cycloalkyl, C1-C8aralkyl, C2-C18alkanoyl, C3- C5alkenoyl or benzoyl; and (ii) a flame retardant compound selected from the group consisting of halogenated, phosphorus, boron, silicon and antimony compounds, metal hydroxides, metal hydrates, metal oxides and mixtures thereof. 17. A Flame retardant mixture comprising (i) a hydroxylamine ester having a structural element of formula (I) or formula (I') or with a polymeric hydroxylamine ester having a repetitive structural unit of formula (II) or (II') wherein X is hydrogen, C1-C36alkyl, C2-C36alkenyl, C2-C18alkinyl, C6-C10aryl, -O-C1- C18alkyl, -O-C6-C10aryl, -NH-C1-C18alkyl, -NH-C6-C10aryl, -N(C1-C6alkyl)2; X' is a direct bond or C1-C36alkylene, C2-C36alkenylene, C2-C36alkinylene, -(C1-C6alkylene)-phenylene-(C1-C6alkylene) or a group from a dimer acid; G1, G2, G3 and G4 are independently alkyl of 1 to 4 carbon atoms, or G1 and G2 together and G3 and G4 together, or G1 and G2 together or G3 and G4 together are pentamethylene; G5 and G6 are independently hydrogen or C1-C4 alkyl; R1 is C1-C12alkyl, C5-C7cycloalkyl, C7-C8aralkyl, C2-C18alkanoyl, C3- C5alkenoyl or benzoyl; and (ii) a flame retardant compound selected from the group consisting of halogenated, phosphorus, boron, silicon and antimony compounds, metal hydroxides, metal hydrates, metal oxides and mixtures thereof. 18. Use of a mixture according to claim 17 as flame retarding additive for thermoplastic polymer articles. 19. Use of a hydroxylaminester according to claim 1 as flame retarding additive for thermo- plastic polymer articles. | C08L010100 ¦ C08K000532 ¦ C08K00053435 | 2008-04-07 EEER EXAMINATION REQUEST + | - | - | -
AU2011298374B2 | 2015-04-23 | Aqueous emulsion polymer, useful as binders in paints, flexible coatings and house paints, comprises a monomer, (meth)acrylate comprising olefinically unsaturated side groups and one photoinitiator | Aqueous emulsion polymers, production of same and use thereof | BASF SE | Balk, Roelof ¦ Dersch, Rolf ¦ Roller, Sebastian ¦ Schuler, Bernhard | Aqueous emulsion polymer comprises: (a) monomer (A); (b) at least one (meth)acrylate comprising olefinically unsaturated side groups (monomer B); and (c) at least one photoinitiator. The aqueous emulsion polymer is useful as binders in paints, as binders in flexible coatings, as binders in house paints (all claimed). The aqueous emulsion polymer coating exhibits good elasticity and water resistance with high soiling resistance and water vapor permeability. Preferred Components: The glass transition temperature is less than 60° C, preferably greater than 40° C and less than 0° C. The monomer A comprises α , β -ethylenically unsaturated monomers. The monomer A comprises esters of α , β -ethylenically unsaturated mono- and di-carboxylic acids with 1-20C alkanols, vinyl aromatics, esters of vinyl alcohol with 1-30 monocarboxylic acids, ethylenically unsaturated nitriles, vinyl halides, vinylidene halides, mono-ethylenically unsaturated carboxylic and sulfonic acids, phosphorus-containing monomers, esters of α , β -ethylenically unsaturated mono- and di-carboxylic acids with 2-30C alkane diols, amides of α , β -ethylenically unsaturated mono- and di-carboxylic acids with 2-30C amino alcohols which have primary or secondary amino group, primary amides, α , β -ethylenically unsaturated monocarboxylic acids and their N-alkyl-, and N,N-dialkyl derivatives, N-vinyl lactams, open-chain N-vinyl amide compounds, esters of allyl alcohol with 1-30C monocarboxylic acids, esters of α , β -ethylenically unsaturated monocarboxylic and dicarboxylic acids with amino alcohols, amides of α , β -ethylenically unsaturated monocarboxylic and dicarboxylic acids with diamines having at least one primary or secondary amino group, N,N-diallyl-amines, N,N-diallyl-N-alkylamines, vinyl- and allyl-substituted nitrogen heterocyclic compound, vinyl ethers, 2-8C mono-olefins, non-aromatic hydrocarbons comprising at least two conjugated double bonds, polyether(meth)acrylates and/or urea group-containing monomers. In addition to the monomer A, the monomer B of 0.1-30 wt.% and the component C of 0.01-5 wt.% are used. The monomer B comprises an iodine value of 50-300 g iodine/100 g monomer. The monomer B comprises methacryloyloxy-2-ethyl-oleic acid amide, methacryloyloxy-2-ethyl-linoleic acid amide, methacryloyloxy-2-ethyl-linolenic acid amide, methacryloyloxy-2-hydroxypropyl-linoleic acid ester and/or methacrylate-loyloxy-2-hydroxypropyl-oleic acid ester. The coating material is free of organic solvents. | The invention relates to aqueous emulsion polymers containing (A) monomers A, (B) at least one (meth)acrylate having olefinically unsaturated side chains (monomers B) and (C) at least one photoinitiator, and to the use thereof in paints, in particular in house paints. La présente invention concerne des polymères en émulsion aqueuse contenant (A) des monomères A (B) au moins un (méth)acrylate comprenant des groupes latéraux oléfiniquement insaturés (monomères B) ainsi que (C) au moins un photoamorceur, ainsi que leur utilisation dans les agents d'enduction, en particulier des peintures de façade. Gegenstand der vorliegenden Erfindung sind wässrige Emulsionspolymerisate enthaltend (A) Monomere A (B) mindestens ein (Meth)acrylat mit olefinisch ungesättigten Seitengruppen (Monomere B) sowie (C) mindestens einen Photoinitiator, sowie deren Verwendung in Anstrichmitteln, insbesondere in Fassadenfarben. | EP2010174912A ¦ WO2011EP64938A | 2010-09-01 ¦ 2011-08-31 | AU2011298374B2 ¦ AU2011298374A1 ¦ CN103201303A ¦ EP2611844A1 ¦ EP2611844B1 ¦ ES2546554T3 ¦ JP2013540844A ¦ PT2611844E ¦ RU2013114182A ¦ RU2583807C2 ¦ WO2012028627A1 | WO2012028627A1 ¦ AU2011298374A1 ¦ EP2611844A1 ¦ CN103201303A ¦ JP2013540844A ¦ AU2011298374B2 ¦ RU2013114182A ¦ EP2611844B1 ¦ ES2546554T3 ¦ RU2583807C2 | THE CLAIMS DEFINING THE INVENTION ARE AS FOLLOWS: 1. A coating composition comprising (i) 20% to 80% by weight of an aqueous emulsion polymer comprising (A) monomers A, selected from the group consisting of esters of af-ethylenically unsaturated monocarboxylic and dicarboxylic acids with C-C 2 alkanols, vinylaromatics, esters of vinyl alcohol with C1-C 30 monocarboxylic acids, ethylenically unsaturated nitriles, vinyl halides, vinylidene halides, monoethylenically unsaturated carboxylic and sulfonic acids, phosphorus-containing monomers, esters of af1 ethylenically unsaturated monocarboxylic and dicarboxylic acids with C2-C30 alkanediols, amides of afl-ethylenically unsaturated monocarboxylic and dicarboxylic acids of C2-C30 amino alcohols having a primary or secondary amino group, primary amides of aft ethylenically unsaturated monocarboxylic acids and the N-alkyl and N,N-dialkyl derivatives thereof, N-vinyllactams, open-chain N vinylamide compounds, esters of allyl alcohol with C-C 30 monocarboxylic acids, esters of afl-ethylenically unsaturated monocarboxylic and dicarboxylic acids with amino alcohols, amides of aft-ethylenically unsaturated monocarboxylic and dicarboxylic acids with diamines having at least one primary or secondary amino group, N,N-diallylamines, N,N-diallyl-N-alkylamines, vinyl- and allyl-substituted nitrogen heterocycles, vinyl ethers, C2-C8 monoolefins, nonaromatic hydrocarbons having at least two conjugated double bonds, polyether (meth)acrylates, monomers containing urea groups, and/or mixtures thereof, (B) 0.1% to 30% by weight of at least one (meth)acrylate with olefinically unsaturated side groups (monomers B), and (C) 0.01% to 5% by weight of at least one photoinitiator, (ii) 5% to 30% by weight of one or more inorganic fillers, (iii) 0% to 5% by weight of one or more thickeners, (iv) 0%to 30% by weight of one or more pigments, (v) 0%to 20% by weight each of other auxiliaries, such as, for example, biocides, dispersants, film-forming assistants, and defoamers, and (vi) water, wherein the sum of components (i) to (vi) amounts to 100% by weight. 2. Coating composition according to claim 1, wherein the glass transition temperature is 60*C. 3. Coating composition according to claim 1 or claim 2, wherein the glass transition temperature is -500C and 30*C. 4. Coating composition according to any one of claims 1 to 3, wherein the glass transition temperature is -50"C and 100C. 5. Coating composition according to any one of claims 1 to 5, wherein the glass transition temperature is -40*C and 0"C. 6. Coating composition according to any one of claims 1 to 5, wherein the monomers A are selected from the group consisting of aj-ethylenically unsaturated monomers. 7. Coating composition according to any one of claims 1 to 6, wherein the monomers B have an iodine number in the range from 50 to 300 g iodine/100 g monomer. 8. Coating composition according to any one of claims 1 to 7, wherein the monomers B are selected from the group consisting of methacryloyloxy-2-ethyloleamide, methacryloyloxy-2-ethyllinoleamide and/or methacryloyloxy-2-ethyllinolenamide, and also methacryloyloxy-2-hydroxypropyl-linoleic ester and methacryloyloxy-2 hydroxypropyl-oleic ester or mixtures thereof. 9. The use of a coating composition according to any one of claims 1 to 8 as a binder ina coating material. 10. The use of a coating composition according to any one of claims 1 to 8 as a binder in a coating material, wherein the coating material isfree from organic solvents. 11. The use of a coating composition according to any one of claims 1 to 8 as a binder in an elastic coating. 12. The use of a coating composition according to any one of claims 1to 8 as a binder in an exterior architectural paint. 13. An exterior architectural paint comprising a coating composition according to any one of claims 1 to 8. 14. An elastic coating composition comprising a coating composition according to any of claims 1to 8. 15. A coating composition as substantially hereinbefore described, with reference to the examples. BASF SE WATERMARK PATENT AND TRADE MARKS ATTORNEYS P37105AU00 | C08F026502 ¦ C08K0005132 ¦ C09D000400 ¦ C09D000502 ¦ C09D013306 ¦ C09D015100 | 2015-08-20 FGA LETTERS PATENT SEALED OR GRANTED (STANDARD PATENT) + | Aqueous emulsion polymer comprises: (a) monomer (A); (b) at least one (meth)acrylate comprising olefinically unsaturated side groups (monomer B); and (c) at least one photoinitiator. | The aqueous emulsion polymer is useful as binders in paints, as binders in flexible coatings, as binders in house paints (all claimed). | The aqueous emulsion polymer coating exhibits good elasticity and water resistance with high soiling resistance and water vapor permeability.
JP05955526B2 | 2016-07-20 | Aqueous resin composition used for coating material, comprises hydrophobic resin emulsion, polyfunctional monomer and rheology control agent | 塗料用水性樹脂組成物 ¦ The aqueous resin composition for coating materials | NIPPON SHOKUBAI CO LTD | - | An aqueous resin composition comprises hydrophobic resin emulsion, polyfunctional monomer and rheology control agent. Aqueous resin composition used for coating material of inorganic building materials (claimed) e.g. outer walls. The aqueous resin composition forms coating film having excellent blocking resistance, weather resistance and frost-damage resistance. Preferred Composition: The rheology control agent is alkaline-soluble type rheology control agent, urethane type rheology control agent or cellulose derivative type rheology control agent. The composition further contains photoinitiator.Preferred Composition: The hydrophobic resin emulsion is obtained by emulsion polymerizing hydrophobic monomer component containing 50 %mass or more of hydrophobic monomers. The glass transition temperature of the emulsion particles of a hydrophobic resin emulsion is 60° C or more. | - | JP2011223517A | 2011-10-08 | JP05955526B2 ¦ JP2013082809A | JP2013082809A ¦ JP05955526B2 | 1. It is an aqueous resin composition used for coating materials, Comprising: A hydrophobic resin emulsion, a polyfunctional monomer, and a rheology control agent are contained, The said hydrophobic resin emulsion is a hydrophobic resin emulsion which emulsion-polymerizes the hydrophobic monomer component containing 50 mass % or more of hydrophobic monomers, The said hydrophobic monomer is a hydrophobic monomer chosen from the alkyl (meth)acrylate, fluorine atom containing alkyl (meth)acrylate, epoxy-group-containing (meth)acrylate, and an aromatic monomer, The said polyfunctional monomer is a polyfunctional monomer containing a 1, 4- butanediol di(meth)acrylate, The said rheology control agent is an alkaline-soluble type rheology control agent which consists of a polymer which polymerizes the monomer component containing a (meth)acrylic-acid alkylester and (meth)acrylic acid, The aqueous resin composition for coating materials characterized by the above-mentioned. 2. The glass transition temperature of the emulsion particle of a hydrophobic resin emulsion is 60 degreeC or more, The aqueous resin composition for coating materials of Claim 1. 3. Furthermore, the aqueous resin composition for coating materials of Claim 1 or 2 containing a photoinitiator. 4. The inorganic building materials coating material containing the aqueous resin composition for coating materials in any one of Claims 1-3. 5. Inorganic building materials in which the coating film consisting of the aqueous resin composition for coating materials in any one of Claims 1-3 is formed. | C09D013306 ¦ C09D000402 ¦ C09D000502 ¦ C09D000712 ¦ C09D012500 ¦ C09D013314 ¦ C09D013316 | 2016-06-24 R150 CERTIFICATE OF PATENT (=GRANT) OR REGISTRATION OF UTILITY MODEL + JP 5955526 JAPANESE INTERMEDIATE CODE: R150 ¦ 2016-06-23 A61 FIRST PAYMENT OF ANNUAL FEES (DURING GRANT PROCEDURE) + JAPANESE INTERMEDIATE CODE: A61 2016-06-15 ¦ 2016-05-31 A01 WRITTEN DECISION TO GRANT A PATENT OR TO GRANT A REGISTRATION (UTILITY MODEL) + JAPANESE INTERMEDIATE CODE: A01 2016-05-31 ¦ 2016-05-27 TRDD DECISION OF GRANT OR REJECTION WRITTEN + ¦ 2015-12-25 A521 WRITTEN AMENDMENT JAPANESE INTERMEDIATE CODE: A523 2015-12-25 ¦ 2015-11-04 A131 NOTIFICATION OF REASONS FOR REFUSAL - JAPANESE INTERMEDIATE CODE: A131 2015-11-02 ¦ 2015-04-24 A521 WRITTEN AMENDMENT JAPANESE INTERMEDIATE CODE: A523 2015-04-24 ¦ 2015-03-02 A977 REPORT ON RETRIEVAL JAPANESE INTERMEDIATE CODE: A971007 2015-02-27 ¦ 2015-02-25 A131 NOTIFICATION OF REASONS FOR REFUSAL - JAPANESE INTERMEDIATE CODE: A131 2015-02-24 ¦ 2014-06-11 A621 WRITTEN REQUEST FOR APPLICATION EXAMINATION + JAPANESE INTERMEDIATE CODE: A621 2014-06-10 | An aqueous resin composition comprises hydrophobic resin emulsion, polyfunctional monomer and rheology control agent. | Aqueous resin composition used for coating material of inorganic building materials (claimed) e.g. outer walls. | The aqueous resin composition forms coating film having excellent blocking resistance, weather resistance and frost-damage resistance.
JP05739739B2 | 2015-06-24 | Adhesive agent used for backsheet for solar cell, contains polymer having ring structure containing hetero atom obtained by cyclopolymerizing monomer component including specific diene structure-containing monomers with hetero atoms | 太陽電池モジュール用バックシート ¦ Solar cell module backsheet | NIPPON SHOKUBAI CO LTD | - | An adhesive agent contains polymer having ring structure containing hetero atom obtained by cyclopolymerizing monomer component including diene structure-containing monomer chosen from 1,6-diene structure-containing monomer having hetero atom, and 1,5-diene structure-containing monomer having hetero atom in a principal chain. INDEPENDENT CLAIMS are included for the following:solar cell module backsheet;solar cell module; andsolar cell. Adhesive agent is used for backsheet for solar cell used for solar-cell module (all claimed). The adhesive agent has excellent water resistance and adhesiveness, and provides solar cell with excellent electric output characteristics and suppressed generation of defects. Preferred Compound: The polymer has ring structure-containing unit of formula (I).R 1H, glycidyl, tetrahydrofurfuryl or 1-20C hydrocarbyl optionally substituted having halo;R 2methylene group;R 3 ,R 5methylene group or direct bond;R 4H, methylene optionally substituted by 1-4C alkyl, phenyl, carboxy, ester or cyano;X,Y'1-4C alkyl, imino, carbonyl, oxygen or sulfur;andZmethylene optionally having 1-4C alkyl, imino, carbonyl, oxygen, sulfur or direct bond.At least one of X, Y' and Z is oxygen, sulfur, or imino. Preferred Composition: The adhesive agent further contains hardening agent chosen from polyisocyanate (block) compound, epoxy resin and oxazoline group-containing resin. The drawing shows schematic sectional view of solar cell module backsheet.1Base material2Adhesive agent3Barrier layer4Adhesive bond layer | - | JP2010294389A | 2010-12-29 | JP05739739B2 ¦ JP2012149211A | JP2012149211A ¦ JP05739739B2 | 1. It is an adhesive agent used in order to bond together with the back seat¦sheet and filler which are used for a solar cell module, Comprising: The polymer which has the ring structure containing the hetero atom which cyclopolymerizes the monomer component containing a diene structure containing monomer in a principal chain is contained, The said polymer has a ring structure containing unit represented by Formula (I) [FORMULA 1] [MAT_IMAGE 000015] (As for the C1-C20 hydrocarbon group in which R 1 may, in formula, have a hydrogen atom or a halogen atom, and R2, a methylene group and R3 are a direct bond¦coupling or a methylene group, As for a hydrogen atom or a C1-C4 alkyl group, and R 5, in R4, a methylene group and X are methylene groups, Y is an oxygen atom, Z shows a methylene group.), The adhesive agent for solar cell modules characterized by the above-mentioned. 2. Furthermore, the adhesive agent for solar cell modules of Claim 1 containing a hardening¦curing agent. 3. A hardening¦curing agent is at least 1 sort(s) chosen from the group which consists of a polyisocyanate (block) compound, an epoxy resin, and oxazoline group containing resin, The adhesive agent for solar cell modules of Claim 2. 4. It is a back seat¦sheet used for a solar cell module, Comprising: The adhesive bond layer which consists of an adhesive agent for solar cell modules in any one of Claims 1-3 is formed in the filler which comprises a solar cell module, and the surface bonded together, The solar cell module backsheet characterized by the above-mentioned. 5. It has a solar cell module backsheet of Claim 4, The solar cell module characterized by the above-mentioned. 6. It has a solar cell module of Claim 5, The solar cell characterized by the above-mentioned. | C09J014700 ¦ C08F003620 ¦ C09J013300 ¦ H01L0031049 | 2015-05-01 R150 CERTIFICATE OF PATENT (=GRANT) OR REGISTRATION OF UTILITY MODEL + JP 5739739 JAPANESE INTERMEDIATE CODE: R150 ¦ 2015-04-30 A61 FIRST PAYMENT OF ANNUAL FEES (DURING GRANT PROCEDURE) + JAPANESE INTERMEDIATE CODE: A61 2015-04-24 ¦ 2015-04-08 A01 WRITTEN DECISION TO GRANT A PATENT OR TO GRANT A REGISTRATION (UTILITY MODEL) + JAPANESE INTERMEDIATE CODE: A01 2015-04-07 ¦ 2015-04-01 TRDD DECISION OF GRANT OR REJECTION WRITTEN + ¦ 2014-12-05 A521 WRITTEN AMENDMENT JAPANESE INTERMEDIATE CODE: A523 2014-12-04 ¦ 2014-10-08 A131 NOTIFICATION OF REASONS FOR REFUSAL - JAPANESE INTERMEDIATE CODE: A131 2014-10-07 ¦ 2014-09-26 A977 REPORT ON RETRIEVAL JAPANESE INTERMEDIATE CODE: A971007 2014-09-26 ¦ 2014-02-26 A621 WRITTEN REQUEST FOR APPLICATION EXAMINATION + JAPANESE INTERMEDIATE CODE: A621 2014-02-25 | An adhesive agent contains polymer having ring structure containing hetero atom obtained by cyclopolymerizing monomer component including diene structure-containing monomer chosen from 1,6-diene structure-containing monomer having hetero atom, and 1,5-diene structure-containing monomer having hetero atom in a principal chain. | Adhesive agent is used for backsheet for solar cell used for solar-cell module (all claimed). | The adhesive agent has excellent water resistance and adhesiveness, and provides solar cell with excellent electric output characteristics and suppressed generation of defects.
JP05721048B2 | 2015-05-20 | Process liquid for inkjet recording system comprises water-soluble flocculant, surfactant, water-soluble organic solvent, and water | 処理液、該処理液とインクのセット、並びに該処理液を用いたインクジェット記録装置及びインクジェット記録方法 ¦ A process liquid, the set of this process liquid and ink, the inkjet recording device using this process liquid, and an inkjet-recording method | RICOH KK | - | A process liquid (1) comprises water-soluble flocculant, surfactant, ≥ 40 mass% water-soluble organic solvent with respect to total quantity of process liquid, and water, wherein equilibrium moisture amount of ≥ 15 mass% water-soluble organic solvent with respect to total quantity of process liquid at 23° C and 80% humidity is ≥ 30 mass%, equilibrium moisture amount of ≥ 40 mass% water-soluble organic solvent with respect to total quantity of process liquid at 23° C and 80% humidity is 6-20 mass%, and process liquid is coated to recording medium. A process liquid (1) comprises water-soluble flocculant, surfactant, ≥ 40 mass% water-soluble organic solvent with respect to total quantity of process liquid, and water, wherein equilibrium moisture amount of ≥ 15 mass% water-soluble organic solvent with respect to total quantity of process liquid at 23° C and 80% humidity is ≥ 30 mass%, equilibrium moisture amount of ≥ 40 mass% water-soluble organic solvent with respect to total quantity of process liquid at 23° C and 80% humidity is 6-20 mass%, process liquid is coated to recording medium, ink containing color material is discharged to recording medium, and image is formed. INDEPENDENT CLAIMS are included for:(1) set of process liquid and ink comprising ink consists of polymer emulsion which makes polymer contain pigment or self-dispersing pigment;(2) inkjet recording device comprising unit for applying coating liquid to recording medium, unit for discharging ink consists of color material to recording medium to form image, and unit for coating rotary body which makes process liquid impregnate rotary body by contacting with recording medium; and(3) inkjet recording method which involves coating process liquid to recording medium and discharging ink consists of color material to recording medium to form image. A process liquid for inkjet recording system, such as printer for inkjet recording, facsimile machine, copying apparatus, and printer/facsimile/copier multifunctional device. Picture qualities, such as image density and chroma-saturation, and offset property are excellent, high quality image with excellent fixing property is obtained, and process liquid excellent in curl inhibitory effect is provided in which output at high-speed is possible. Preferred Compositions: Water-soluble organic solvent of 6-20 mass% equilibrium moisture amount at 23° C and 80% humidity is 2-(2-isopropyloxyethoxy)ethanol, isobutyl diglycol, tripropylene glycol monomethyl ether, or ethanol. Water-soluble organic solvent of ≥ 30 mass% equilibrium moisture amount at 23° C and 80% humidity is 1,3-butanediol, triethyleneglycol, or glycerol. Water-soluble flocculant is ammonium salt of polyvalent metallic salt or water-soluble organic acid. Preferred Processes: Recording medium is dried before being coated with process liquid. Drying process is based on heating, warm air, hot air, and/or ventilation to apply dry air. The drawing shows a schematic diagram of an inkjet recording device.1Process liquid2Film thickness control roller3Pumping roller4Provision roller5Counter roller | - | JP201135555A | 2011-02-22 | JP05721048B2 ¦ JP2012171216A | JP2012171216A ¦ JP05721048B2 | 1. The process of apply¦coating a process liquid to a recording medium, The process of discharging the ink which contained the color material with respect to the recording medium, and forming an image, The process liquid used for an inkjet-recording method with these WHEREIN: This process liquid contains a water-soluble coagulant¦flocculant, surfactant, the water-soluble organic solvent, and water at least, The water-soluble organic solvent contained in this process liquid is 40 mass % or more with respect to process liquid whole quantity, 15 mass % or more of water-soluble organic solvents whose equilibrium moisture amount at the time of temperature 80% of the humidity of 23 degreeC is 30 mass % or more are contained with respect to this process liquid whole quantity, The equilibrium moisture amount at the time of temperature 80% of the humidity of 23 degreeC is below 6 mass % or more and 20 mass %. 40 mass % or more of the water-soluble whole organic solvent is contained for said water-soluble organic solvent, The water-soluble organic solvent whose equilibrium moisture amount at the time of said temperature 80% of humidity of 23 degreeC is 30 mass % or more is a polyhydric alcohol whose equilibrium moisture amount at the time of temperature 80% of the humidity of 23 degreeC is 30 mass % or more, The equilibrium moisture amount at the time of said temperature 80% of humidity of 23 degreeC is 6 mass % or more and less than 20 mass %. Said water-soluble organic solvent is the following. The equilibrium moisture amount at the time of temperature 80% of the humidity of 23 degreeC is 6 mass % or more and less than 20 mass %. It is said polyhydric-alcohol alkyl ether. The process liquid characterized by the above-mentioned. 2. The equilibrium moisture amount at the time of said temperature 80% of humidity of 23 degreeC contains the isobutyl diglycol, the tripropyleneglycol monomethyl ether, or 2-(2-isopropyl oxy-ethoxy) ethanol as a water-soluble organic solvent below 6 mass % or more and 20 mass %, The process liquid of Claim 1 characterized by the above-mentioned. 3. As a water-soluble organic solvent which is 30 mass % or more, the equilibrium moisture amount at the time of said temperature 80% of humidity of 23 degreeC contains 1, 3- butanediol, a triethyleneglycol, or glycerol, The process liquid of Claim 1 or Claim 2 characterized by the above-mentioned. 4. It uses for the inkjet-recording method which provided the process of drying a recording medium, before the process of apply¦coating the said process liquid, The process liquid in any one of the Claims 1-3 characterized by the above-mentioned. 5. The said process to dry is based on a heating means, a warm air, a hot air, a ventilation means to hit¦apply a dry air, or the means that combined these, The process liquid of Claim 4 characterized by the above-mentioned. 6. The water-soluble coagulant¦flocculant contained in the said process liquid contains the ammonium salt of polyvalent metallic salt, a water soluble organic acids, or a water soluble organic acids, The process liquid in any one of the Claims 1-5 characterized by the above-mentioned. 7. It is a set of a process liquid and an ink in any one of Claims 1-6, Comprising: The set of the process liquid and ink which are characterized by the following. This ink contains the polymer emulsion which made the polymer particulate contain a pigment, or the autodispersion pigment. 8. A means to apply¦coat a process liquid to a recording medium, A means to discharge the ink which contained the color material with respect to the recording medium, and to form an image The inkjet recording device which has these WHEREIN: A means to apply¦coat the said process liquid using the process liquid in any one of Claims 1-6 as said process liquid is a means to apply¦coat the rotary body which made the process liquid impregnate a rotary body and impregnated it by making a recording medium contact, The inkjet recording device characterized by the above-mentioned. 9. The process of apply¦coating a process liquid to a recording medium, In the inkjet-recording method which has the process of discharging the ink which contained the color material with respect to the recording medium, and forming an image, the process liquid in any one of Claims 1-6 is used as this process liquid, The inkjet-recording method characterized by the above-mentioned. | B41M000500 ¦ B41J000201 ¦ C09D001100 ¦ C09D0011322 ¦ C09D0011324 ¦ C09D001154 | 2015-04-06 A61 FIRST PAYMENT OF ANNUAL FEES (DURING GRANT PROCEDURE) + JAPANESE INTERMEDIATE CODE: A61 2015-03-15 ¦ 2015-03-03 A01 WRITTEN DECISION TO GRANT A PATENT OR TO GRANT A REGISTRATION (UTILITY MODEL) + JAPANESE INTERMEDIATE CODE: A01 2015-03-02 ¦ 2015-02-26 TRDD DECISION OF GRANT OR REJECTION WRITTEN + ¦ 2015-02-06 A521 WRITTEN AMENDMENT JAPANESE INTERMEDIATE CODE: A523 2015-02-06 ¦ 2014-12-19 A131 NOTIFICATION OF REASONS FOR REFUSAL - JAPANESE INTERMEDIATE CODE: A131 2014-12-18 ¦ 2014-12-18 A977 REPORT ON RETRIEVAL JAPANESE INTERMEDIATE CODE: A971007 2014-12-17 ¦ 2014-01-17 A621 WRITTEN REQUEST FOR APPLICATION EXAMINATION + JAPANESE INTERMEDIATE CODE: A621 2014-01-16 | A process liquid (1) comprises water-soluble flocculant, surfactant, ≥ 40 mass% water-soluble organic solvent with respect to total quantity of process liquid, and water, wherein equilibrium moisture amount of ≥ 15 mass% water-soluble organic solvent with respect to total quantity of process liquid at 23° C and 80% humidity is ≥ 30 mass%, equilibrium moisture amount of ≥ 40 mass% water-soluble organic solvent with respect to total quantity of process liquid at 23° C and 80% humidity is 6-20 mass%, and process liquid is coated to recording medium. | A process liquid for inkjet recording system, such as printer for inkjet recording, facsimile machine, copying apparatus, and printer/facsimile/copier multifunctional device. | Picture qualities, such as image density and chroma-saturation, and offset property are excellent, high quality image with excellent fixing property is obtained, and process liquid excellent in curl inhibitory effect is provided in which output at high-speed is possible.
JP05682227B2 | 2015-03-11 | Photosensitive coloring composition for filter segment of color filters, comprises coloring agent, resin-type dispersing agent, resin, photopolymerizable monomer, photoinitiator, and solvent | カラーフィルタ用感光性着色組成物及びカラーフィルタ ¦ The photosensitive coloring composition for color filters, and a color filter | TOYO INK MFG CO LTD | - | A photosensitive coloring composition comprises coloring agent, resin-type dispersing agent, resin, photopolymerizable monomer, photoinitiator, and solvent. The resin-type dispersing agent is polyester dispersing agent containing vinyl polymer portion (b) obtained by reacting hydroxyl group of vinyl polymer which has 2 hydroxyl groups in a molecule and acid anhydride group of polycarboxylic acid anhydride (b4) containing tetracarboxylic dianhydride (I) or (II). A photosensitive coloring composition comprises coloring agent, resin-type dispersing agent, resin, photopolymerizable monomer, photoinitiator, and solvent. The resin-type dispersing agent is polyester dispersing agent containing vinyl polymer portion (b) obtained by reacting hydroxyl group of vinyl polymer which has 2 hydroxyl groups in a molecule and acid-anhydride group of polycarboxylic acid anhydride (b4) containing tetracarboxylic dianhydride of formula (I) or (II). The vinyl polymer portion (b) is obtained by reacting hydroxyl group of vinyl polymer which has 2 hydroxyl groups in a molecule which is obtained by radically polymerizing polyol (b3) and ethylenically unsaturated monomer (b1) in presence of the compound (b2) which has a 2 hydroxyl group and 1 thiol group in a molecule, and has glass transition temperature of 260 K or more.k1 or 2;andQ 1direct bond, -O-, -CO-, -COOCH 2 CH 2 OCO-, -SO 2 -, -C(CF 3 ) 2 -, or group derived from 9,9-dimethyl-9H-fluorene or 9,9-bis-(4-methoxy-phenyl)-9H-fluorene.An INDEPENDENT CLAIM is included for color filter, which contains filter segment formed using photosensitive coloring composition on substrate. Photosensitive coloring composition is used for forming filter segment of color filter (claimed) of color liquid crystal display and color imaging element. The photosensitive coloring composition has high pigment density and dispersion stability. Preferred Composition: The content of coloring agent is 25-55 weight% with respect to solid content of photosensitive coloring composition.Preferred Composition: The content of resin-type dispersing agent is 25 weight% or more. Preferred Property: The resin-type dispersing agent has weight average molecular weight of 5000-25000. | - | JP2010238678A | 2010-10-25 | JP05682227B2 ¦ JP2012093438A | JP2012093438A ¦ JP05682227B2 | 1. The photosensitive coloring composition for the color filters formed by containing a coloring agent (A), a resin type dispersing agent (B), resin (C), a photopolymerizable monomer, a photoinitiator, and a solvent WHEREIN: This resin type dispersing agent (B) is the following. An ethylenically unsaturated monomer (b1) is radically polymerized in presence of the compound (b2) which has two hydroxyl groups and one thiol group in a molecule¦numerator, Inside of the polyol (b3) which contains in fragment-end¦mono-terminal the vinyl polymer which has two hydroxyl groups The above-mentioned hydroxyl group, The acid-anhydride group in the polycarboxylic acid anhydride (b4) containing tetracarboxylic dianhydride represented by following General formula (1) or General formula (2) It is the polyester dispersing agent with which the above-mentioned is made to react and which has a vinyl polymer site¦part (b), Comprising: The glass transition temperature Tg of this vinyl polymer site¦part (b) is 260K or more, and Content of the structural unit which has a carboxyl group is 10 to 30 weight% on the basis of the weight of the total constitutional units of a vinyl polymer site¦part (b), This resin type dispersing agent (B) is contained 25weight% or more a resin type dispersing agent (B) and on the basis of the sum total with resin (C). The photosensitive coloring composition for color filters characterized by the above-mentioned. General formula (1) : [FORMULA 1] [MAT_IMAGE 000024] [In general formula (1), k is 1 or 2.] General formula (2) : [FORMULA 2] [MAT_IMAGE 000025] [ In general formula (2), Q 1 is the following. A direct bond¦coupling, -O-, -CO-, -COOCH 2CH2OCO -, -SO 2-, -C(CF3)2-, group represented by Formula (3) [FORMULA 3] [MAT_IMAGE 000026] , Or it is group represented by Formula (4) [FORMULA 4] [MAT_IMAGE 000027] . ] 2. The glass transition temperature Tg of a vinyl polymer site¦part (b) is 300K or more, The photosensitive coloring composition for color filters of Claim 1 characterized by the above-mentioned. 3. An ethylenically unsaturated monomer (b1) contains a methylmethacrylate or an ethylmethacrylate, The structural unit derived from a methylmethacrylate or an ethylmethacrylate is 50 weight% or more on the basis of the weight of the total constitutional units of a vinyl polymer site¦part (b), The photosensitive coloring composition for color filters of Claim 1 or 2 characterized by the above-mentioned. 4. The filter segment which used the photosensitive coloring composition for color filters of any one of Claims 1-3, and was formed on the board¦substrate is comprised, The color filter characterized by the above-mentioned. | G02B000520 ¦ C08G0063688 ¦ G02F00011335 ¦ G03F0007004 | 2015-01-23 R150 CERTIFICATE OF PATENT (=GRANT) OR REGISTRATION OF UTILITY MODEL + JP 5682227 JAPANESE INTERMEDIATE CODE: R150 ¦ 2015-01-19 A61 FIRST PAYMENT OF ANNUAL FEES (DURING GRANT PROCEDURE) + JAPANESE INTERMEDIATE CODE: A61 2014-12-29 ¦ 2014-12-17 A01 WRITTEN DECISION TO GRANT A PATENT OR TO GRANT A REGISTRATION (UTILITY MODEL) + JAPANESE INTERMEDIATE CODE: A01 2014-12-16 ¦ 2014-12-08 TRDD DECISION OF GRANT OR REJECTION WRITTEN + ¦ 2014-07-12 A521 WRITTEN AMENDMENT JAPANESE INTERMEDIATE CODE: A523 2014-07-11 ¦ 2014-06-04 A131 NOTIFICATION OF REASONS FOR REFUSAL - JAPANESE INTERMEDIATE CODE: A131 2014-06-03 ¦ 2014-05-22 A977 REPORT ON RETRIEVAL JAPANESE INTERMEDIATE CODE: A971007 2014-05-22 ¦ 2013-06-29 A621 WRITTEN REQUEST FOR APPLICATION EXAMINATION + JAPANESE INTERMEDIATE CODE: A621 2013-06-28 ¦ 2013-06-11 A521 WRITTEN AMENDMENT JAPANESE INTERMEDIATE CODE: A523 2013-06-10 | A photosensitive coloring composition comprises coloring agent, resin-type dispersing agent, resin, photopolymerizable monomer, photoinitiator, and solvent. The resin-type dispersing agent is polyester dispersing agent containing vinyl polymer portion (b) obtained by reacting hydroxyl group of vinyl polymer which has 2 hydroxyl groups in a molecule and acid anhydride group of polycarboxylic acid anhydride (b4) containing tetracarboxylic dianhydride (I) or (II). | Photosensitive coloring composition is used for forming filter segment of color filter (claimed) of color liquid crystal display and color imaging element. | The photosensitive coloring composition has high pigment density and dispersion stability.
JP05665615B2 | 2015-02-04 | Radically polymerizable copolymer for photosensitive resin composition, has carboxyl group arranged at side chain in which number of elements are spaced apart from principal chain, and radically polymerizable double bond in side chain | カラーフィルタ用感光性樹脂組成物 ¦ The photosensitive resin composition for color filters | NIPPON SHOKUBAI CO LTD | - | A carboxyl group-containing radically polymerizable copolymer has carboxyl group arranged at side chain in which 7 or more number of elements are spaced apart from principal chain, and a radically polymerizable double bond in a side chain. An INDEPENDENT CLAIM is included for photosensitive resin composition, which contains carboxyl group-containing radically polymerizable copolymer, a photoinitiator, and a coloring agent. Carboxyl group-containing radically polymerizable copolymer is used for photosensitive resin composition for forming coloring pattern for color filter (all claimed) used for liquid crystal display element and solid-state image sensor. The photosensitive resin composition containing the carboxyl group-containing radically polymerizable copolymer enables to form color filter having excellent flexibility and alkali developability. Preferred Group: The carboxyl group-containing radically polymerizable copolymer has structural unit of formula (a1) and/or (a2), and structural unit of formula (b1) and/or (b2). The carboxyl group-containing radically polymerizable copolymer has glass transition temperature of 20° C or less, double-bond equivalent of 200-2000 g/equivalent, and acid value of 10-200 mg potassium hydroxide/g.R 1H or methyl;R 2optionally substituted 5-10C divalent organic group;R 5optionally substituted alkylene;R 6optionally substituted 2-10C divalent organic group;n1-5;R 3bivalent group derived from monomer having reactive functional group with respect to carboxyl group, preferably glycidyl, oxazolinyl, isocyanate, and oxetanyl, and radically polymerizable double bond;andR 4H or methyl. | - | JP201155938A | 2011-03-14 | JP05665615B2 ¦ JP2012193219A | JP2012193219A ¦ JP05665615B2 | 1. The carboxyl group-containing radically polymerizable copolymer synthesize¦combined using the monomer containing (meth)acrylates and unsaturated imides, Comprising: This carboxyl group is arrange¦positioned at the side chain which the number of elements spaced apart seven or more from the principal chain, And it has a structure of following component (a1) and/or (a2), Furthermore, it has a radically polymerizable double bond in a side chain, Glass transition temperature is more than -50 degreeC and 0 degrees C or less, The carboxyl group-containing radically polymerizable copolymer characterized by the above-mentioned. [FORMULA 1] [MAT_IMAGE 000013] [FORMULA 2] [MAT_IMAGE 000014] (In formula, R 1 represents hydrogen or a methyl group. R 2 may represent a C5-C10 divalent organic group, may have a substituent, and does not need to have it. R 5 may represent an alkylene group, may have a substituent and does not need to have it. R 6 may represent a C2-C10 divalent organic group, may have a substituent, and does not need to have it. n represents the integer of 1-5.) 2. They are 359-2000 g/equivalent of double-bond equivalents, The carboxyl group-containing radically polymerizable copolymer of Claim 1 characterized by the above-mentioned. 3. The said carboxyl group-containing radically polymerizable copolymer has the following component (b1) and/or a structure of (b2), The carboxyl group-containing radically polymerizable copolymer of Claim 1 or 2 characterized by the above-mentioned. [FORMULA 3] [MAT_IMAGE 000015] [FORMULA 4] [MAT_IMAGE 000016] (In formula, R 1, R2, R5, R6 and n represent the same meaning as the said general formula (a1) and the thing in (a2). Bivalent group and R 4 derived from the monomer to which R3 has in a molecule¦numerator a carboxyl group, a functional group which may react, and a radically polymerizable double bond represent hydrogen or a methyl group.) 4. The said carboxyl group and the functional group which may react are 1 or more types selected from the group which consists of glycidyl group, oxazolinyl group, an isocyanate group, and oxetanyl group, The carboxyl group-containing radically polymerizable copolymer of Claim 3. 5. It is an acid value of 30-150 mgKOH/g of the said carboxyl group-containing radically polymerizable copolymer, The carboxyl group-containing radically polymerizable copolymer in any one of Claims 1-4 characterized by the above-mentioned. 6. The said carboxyl group-containing radically polymerizable copolymer is a polymer which made the acid anhydride react with the polymer which made cyclic¦annular lactone react with the copolymer which copolymerized (meth)acrylic acid, or the copolymer which copolymerized hydroxyl-containing (meth)acrylic acid, The carboxyl group-containing radically polymerizable copolymer in any one of Claims 1-5 characterized by the above-mentioned. 7. The said carboxyl group-containing radically polymerizable copolymer is a polymer with which the monomer which has glycidyl group and a (meth)acryloyl group was made to react, The carboxyl group-containing radically polymerizable copolymer in any one of Claims 1-6 characterized by the above-mentioned. 8. The photosensitive resin composition for color filters characterized by including the carboxyl group-containing radically polymerizable copolymer in any one of Claims 1-7, a photoinitiator, and a coloring agent. 9. It has a coloring pattern which uses the photosensitive resin composition for color filters of Claim 8, The color filter characterized by the above-mentioned. | C08F000814 ¦ C08F022026 ¦ C08F022240 ¦ G02B000520 ¦ G02F00011335 ¦ G03F0007004 ¦ G03F0007038 | 2014-12-19 R150 CERTIFICATE OF PATENT (=GRANT) OR REGISTRATION OF UTILITY MODEL + JP 5665615 JAPANESE INTERMEDIATE CODE: R150 ¦ 2014-12-18 A61 FIRST PAYMENT OF ANNUAL FEES (DURING GRANT PROCEDURE) + JAPANESE INTERMEDIATE CODE: A61 2014-12-09 ¦ 2014-11-19 A01 WRITTEN DECISION TO GRANT A PATENT OR TO GRANT A REGISTRATION (UTILITY MODEL) + JAPANESE INTERMEDIATE CODE: A01 2014-11-18 ¦ 2014-11-10 TRDD DECISION OF GRANT OR REJECTION WRITTEN + ¦ 2014-05-14 A521 WRITTEN AMENDMENT JAPANESE INTERMEDIATE CODE: A523 2014-05-13 ¦ 2014-04-04 A131 NOTIFICATION OF REASONS FOR REFUSAL - JAPANESE INTERMEDIATE CODE: A131 2014-04-03 ¦ 2014-03-14 A977 REPORT ON RETRIEVAL JAPANESE INTERMEDIATE CODE: A971007 2014-03-14 ¦ 2013-11-20 A621 WRITTEN REQUEST FOR APPLICATION EXAMINATION + JAPANESE INTERMEDIATE CODE: A621 2013-11-19 | A carboxyl group-containing radically polymerizable copolymer has carboxyl group arranged at side chain in which 7 or more number of elements are spaced apart from principal chain, and a radically polymerizable double bond in a side chain. | Carboxyl group-containing radically polymerizable copolymer is used for photosensitive resin composition for forming coloring pattern for color filter (all claimed) used for liquid crystal display element and solid-state image sensor. | The photosensitive resin composition containing the carboxyl group-containing radically polymerizable copolymer enables to form color filter having excellent flexibility and alkali developability.
JP05635799B2 | 2014-12-03 | Emulsion resin coating material for coating film, contains cellulose viscosity regulator, resin emulsion component and copolymer obtained by copolymerizing macromonomer, nonionic hydrophilic monomer and other polymerizable monomer | エマルション樹脂系塗料 ¦ Emulsion resin coating material | KANSAI PAINT CO LTD | - | An emulsion resin coating material contains a copolymer (A), cellulose viscosity regulator (B) and resin emulsion component (C). Copolymer (A) is obtained by copolymerizing component having monomers (m1-m3). Monomer (m1) is macromonomer having polymer chain and polymerizable unsaturated group, and number average molecular weight of 1000-10000, and obtained by polymerizing monomer component containing 5-100 %mass of polymerizable unsaturated monomer having 3-24C alkyl group. Monomer (m2) has nonionic hydrophilic group. Monomer (m3) is other polymerizable unsaturated monomer. An INDEPENDENT CLAIM is included for formation of coating film, which involves coating the emulsion resin coating material on to-be-coated article, and forming coating film. Emulsion resin coating material is used for forming coating film for producing coated material (both claimed). Uses include but are not limited to ceiling, roof, pipe, door and pillar of buildings. The emulsion resin coating material has excellent coating workability and stable viscosity, and provides coating film having excellent finishing exterior and normal-temperature drying property. Preferred Monomers: The polymerizable unsaturated monomer (m2) having nonionic hydrophilic group is N-substituted (meth)acrylamide, N-vinyl pyrrolidone and/or monomer having polyoxyalkylene chain. The content of monomers (m1-m3) is 1-29 %mass, 20-99 %mass and 0-79 %mass, respectively. The monomer component contains 5-60 %mass of hydroxyl-containing polymerizable unsaturated monomer based on total content of monomers.Preferred Composition: The content of copolymer and cellulose viscosity regulator is each of 0.01-10 parts mass with respect to 100 parts mass of resin solid content. The resin emulsion component is obtained by emulsion polymerization of acrylic resin emulsion in the presence of surfactant, and contains resin emulsion chosen from acrylic silicone resin emulsion, fluororesin emulsion and urethane resin emulsion. | - | JP201094661A | 2010-04-16 | JP05635799B2 ¦ JP2011225657A | JP2011225657A ¦ JP05635799B2 | 1. It is an emulsion resin coating material which comprises a copolymer (A), a cellulose viscosity regulator (B) and the resin emulsion component (C), and (copolymer (A) being remove¦excluded), Comprising: A copolymer (A), (m-1) Monomer component (I) which contains by 5-100 mass % the polymerizable unsaturated monomer (a) which has a C3-C24 alkyl group which is a monoester compound of the monohydric alcohol which has (meth)acrylic acid and a C3-C24 alkyl group by superposing¦polymerizing. The macromonomer which has a polymer chain which has a number average molecular weight within the range of 1,000-10,000 which are obtained, and a polymerizable unsaturated group, (m-2) It is copolymer obtained by copolymerizing monomer component (m) which consists of polymerizable unsaturated monomer and (m-3) other polymerizable unsaturated monomer which have nonionic hydrophilic group, The polymerizable unsaturated monomer (m-2) which has a nonionic hydrophilic group is at least 1 sort(s) chosen from N-substitution (meth)acrylamide, the polymerizable unsaturated monomer which has polyoxyalkylene chain, and the group which consists of N-vinyl 2-pyrrolidone, The normal temperature dry-type emulsion resin coating material characterized by the above-mentioned. 2. (m-1) exceeds 1-29 mass %, (m-2) exceeds 20-99 mass %, (m-3) exceeds 0, and the copolymerization ratio of (m-1), (m-2) and (m-3) in a copolymer (A) exists in the range of 79 mass %, The emulsion resin coating material of Claim 1. 3. The emulsion resin coating material of Claim 1 or 2 with which monomer component (I) contains a hydroxyl-containing polymerizable unsaturated monomer by 5-60 mass % on the basis of the total mass of monomer component (I) as an at least one part of that. 4. The resin emulsion component (C) is a thing obtained by the mini emulsion polymerization which comprised the acrylic resin emulsion and for which this acrylic resin emulsion used the emulsion polymerization or surfactant using surfactant, The emulsion resin coating material of Claims 1-3. 5. The emulsion resin coating material of Claim 4 with which the resin emulsion component (C) further contains the at least 1 sort(s) of resin emulsion which is chosen from an acrylic-silicone resin emulsion, a fluororesin emulsion, and a urethane-resin emulsion in addition to an acrylic resin emulsion. 6. Content of a copolymer (A) exists in the range of 0.01-10 mass parts on the basis of 100 mass parts of resin solid content contained in a coating material, The emulsion resin coating material of Claims 1-5. 7. Content of a cellulose viscosity regulator (B) exists in the range of 0.01-10 mass parts on the basis of 100 mass parts of resin solid content contained in a coating material, The emulsion resin coating material of Claims 1-6. 8. The coating-film formation method which coats the emulsion resin coating material of Claims 1-7 to a to-be-coated-article, and forms a coating film in it. 9. The coated material coated by the coating-film formation method of Claim 8. | C09D013314 ¦ B05D000724 ¦ C09D000502 ¦ C09D010100 ¦ C09D013324 | 2014-10-23 A61 FIRST PAYMENT OF ANNUAL FEES (DURING GRANT PROCEDURE) + JAPANESE INTERMEDIATE CODE: A61 2014-10-17 ¦ 2014-10-10 A01 WRITTEN DECISION TO GRANT A PATENT OR TO GRANT A REGISTRATION (UTILITY MODEL) + JAPANESE INTERMEDIATE CODE: A01 2014-10-09 ¦ 2014-08-29 A521 WRITTEN AMENDMENT JAPANESE INTERMEDIATE CODE: A523 2014-08-28 ¦ 2014-07-01 A131 NOTIFICATION OF REASONS FOR REFUSAL - JAPANESE INTERMEDIATE CODE: A131 2014-07-01 ¦ 2014-04-02 A521 WRITTEN AMENDMENT JAPANESE INTERMEDIATE CODE: A523 2014-04-01 ¦ 2014-02-04 A131 NOTIFICATION OF REASONS FOR REFUSAL - JAPANESE INTERMEDIATE CODE: A131 2014-02-04 ¦ 2013-12-25 A977 REPORT ON RETRIEVAL JAPANESE INTERMEDIATE CODE: A971007 2013-12-25 ¦ 2012-12-20 A621 WRITTEN REQUEST FOR APPLICATION EXAMINATION + JAPANESE INTERMEDIATE CODE: A621 2012-12-19 | An emulsion resin coating material contains a copolymer (A), cellulose viscosity regulator (B) and resin emulsion component (C). Copolymer (A) is obtained by copolymerizing component having monomers (m1-m3). Monomer (m1) is macromonomer having polymer chain and polymerizable unsaturated group, and number average molecular weight of 1000-10000, and obtained by polymerizing monomer component containing 5-100 %mass of polymerizable unsaturated monomer having 3-24C alkyl group. Monomer (m2) has nonionic hydrophilic group. Monomer (m3) is other polymerizable unsaturated monomer. | Emulsion resin coating material is used for forming coating film for producing coated material (both claimed). Uses include but are not limited to ceiling, roof, pipe, door and pillar of buildings. | The emulsion resin coating material has excellent coating workability and stable viscosity, and provides coating film having excellent finishing exterior and normal-temperature drying property.
JP05635798B2 | 2014-12-03 | Emulsion resin coating material for forming coating film, contains copolymer obtained by polymerizing monomer component containing macromonomer having polymer chain and polymerizable unsaturated monomer having nonionic hydrophilic group | エマルション樹脂系塗料 ¦ Emulsion resin coating material | KANSAI PAINT CO LTD | - | An emulsion resin coating material comprises copolymer (A) and resin emulsion component (B) containing fatty acid-modified acrylic resin emulsion. The copolymer (A) is a copolymer obtained by copolymerizing monomer component (m) containing macromonomer (m1), polymerizable unsaturated monomer (m2) having nonionic hydrophilic group, and other polymerizable unsaturated monomer (m3). The component (m1) is obtained by polymerizing monomer component (I) comprising 5-100 %mass of polymerizable unsaturated monomer (a) having 3-24C alkyl group and polymerizable unsaturated group. An emulsion resin coating material comprises copolymer (A) and resin emulsion component (B) containing fatty acid-modified acrylic resin emulsion. The copolymer (A) is a copolymer obtained by copolymerizing monomer component (m) containing macromonomer (m1) containing polymer chain having number average molecular weight of 1000-10000, polymerizable unsaturated monomer (m2) having nonionic hydrophilic group, and other polymerizable unsaturated monomer (m3). The component (m1) is obtained by polymerizing monomer component (I) comprising 5-100 %mass of polymerizable unsaturated monomer (a) having 3-24C alkyl group and polymerizable unsaturated group. An INDEPENDENT CLAIM is included for formation of coating-film, which involves coating the emulsion resin coating material on a to-be-coated article, and forming coating film. Emulsion resin coating material is used for forming coating film (both claimed) used in construction field. The coating film formed using emulsion resin coating material has excellent workability and external appearance. Preferred Composition: The component (m2) is chosen from polymerizable unsaturated monomer having polyoxyalkylene chain and polymerizable polymerizable unsaturated monomer having nonionic hydrophilic group(s) chosen from N-vinyl-2-pyrrolidone and N-substituted (meth)acrylamide. The monomer component (I) contains 5-60 %mass of hydroxyl group-containing polymerizable unsaturated monomer.Preferred Composition: The copolymer (A) comprises 1-29 %mass of macromonomer (m1), 20-99 %mass of polymerizable unsaturated monomer (m2), and 0-79 %mass of other polymerizable unsaturated monomer (m3). The fatty acid-modified acrylic resin emulsion is obtained by performing mini emulsion polymerization using a surfactant. The component (B) further comprises acrylic-silicon resin emulsion, fluororesin emulsion and/or urethane-resin emulsion. The content of copolymer (A) is 0.01-10 parts mass with respect to 100 parts mass of resin solid content in the coating material. | - | JP201094660A | 2010-04-16 | JP05635798B2 ¦ JP2011225656A | JP2011225656A ¦ JP05635798B2 | 1. It is an emulsion resin coating material which comprises the resin emulsion component (B) containing the fatty acid modified acrylic resin emulsion which uses the polymerizable unsaturated monomer obtained by making a copolymer (A) and a fatty acid react with an epoxy-group-containing polymerizable unsaturated monomer as a copolymerization component, Comprising: A copolymer (A), (m-1) Monomer component (I) which contains by 5-100 mass % the polymerizable unsaturated monomer (a) which has a C3-C24 alkyl group which is a monoester compound of the monohydric alcohol which has (meth)acrylic acid and a C3-C24 alkyl group by superposing¦polymerizing. The macromonomer which has a polymer chain which has a number average molecular weight within the range of 1,000-10,000 which are obtained, and a polymerizable unsaturated group, (m-2) It is a copolymer obtained by copolymerizing the monomer component (m) which consists of the polymerizable unsaturated monomer and (m-3) other polymerizable unsaturated monomer which have a nonionic hydrophilic group, The polymerizable unsaturated monomer (m-2) which has a nonionic hydrophilic group N-substitution (meth)acrylamide, They are a polymerizable unsaturated monomer which has polyoxyalkylene chain, and a polymerizable unsaturated monomer which has an at least 1 sort(s) of nonionic hydrophilic group chosen from the group which consists of N-vinyl 2-pyrrolidone, The emulsion resin coating material characterized by the above-mentioned. 2. (m-1) exceeds 1-29 mass %, (m-2) exceeds 20-99 mass %, (m-3) exceeds 0, and the copolymerization ratio of (m-1), (m-2) and (m-3) in a copolymer (A) exists in the range of 79 mass %, The emulsion resin coating material of Claim 1. 3. The emulsion resin coating material of Claim 1 or 2 with which monomer component (I) contains a hydroxyl-containing polymerizable unsaturated monomer by 5-60 mass % on the basis of the total mass of monomer component (I) as an at least one part of that. 4. A fatty acid modified acrylic resin emulsion is a thing obtained by the mini emulsion polymerization which used surfactant, The emulsion resin coating material of Claims 1-3. 5. In addition to a fatty acid modified acrylic resin emulsion, the resin emulsion component (B) as a part of the component An acrylic-silicone resin emulsion, The emulsion resin coating material of Claims 1-4 containing the at least 1 sort(s) of resin emulsion chosen from a fluororesin emulsion and a urethane-resin emulsion. 6. Content of a copolymer (A) exists in the range of 0.01-10 mass parts on the basis of 100 mass parts of resin solid content contained in a coating material, The emulsion resin coating material of Claims 1-5. 7. The coating-film formation method which coats the emulsion resin coating material of Claims 1-6 to a to-be-coated-article, and forms a coating film in it. 8. The coated material coated by the coating-film formation method of Claim 7. | C09D013314 ¦ B05D000724 ¦ C09D000502 ¦ C09D013324 | 2014-10-23 A61 FIRST PAYMENT OF ANNUAL FEES (DURING GRANT PROCEDURE) + JAPANESE INTERMEDIATE CODE: A61 2014-10-17 ¦ 2014-10-10 A01 WRITTEN DECISION TO GRANT A PATENT OR TO GRANT A REGISTRATION (UTILITY MODEL) + JAPANESE INTERMEDIATE CODE: A01 2014-10-09 ¦ 2014-08-29 A521 WRITTEN AMENDMENT JAPANESE INTERMEDIATE CODE: A523 2014-08-28 ¦ 2014-07-01 A131 NOTIFICATION OF REASONS FOR REFUSAL - JAPANESE INTERMEDIATE CODE: A131 2014-07-01 ¦ 2014-03-13 A521 WRITTEN AMENDMENT JAPANESE INTERMEDIATE CODE: A523 2014-03-12 ¦ 2014-01-14 A131 NOTIFICATION OF REASONS FOR REFUSAL - JAPANESE INTERMEDIATE CODE: A131 2014-01-14 ¦ 2013-11-18 A977 REPORT ON RETRIEVAL JAPANESE INTERMEDIATE CODE: A971007 2013-11-18 ¦ 2012-12-20 A621 WRITTEN REQUEST FOR APPLICATION EXAMINATION + JAPANESE INTERMEDIATE CODE: A621 2012-12-19 | An emulsion resin coating material comprises copolymer (A) and resin emulsion component (B) containing fatty acid-modified acrylic resin emulsion. The copolymer (A) is a copolymer obtained by copolymerizing monomer component (m) containing macromonomer (m1), polymerizable unsaturated monomer (m2) having nonionic hydrophilic group, and other polymerizable unsaturated monomer (m3). The component (m1) is obtained by polymerizing monomer component (I) comprising 5-100 %mass of polymerizable unsaturated monomer (a) having 3-24C alkyl group and polymerizable unsaturated group. | Emulsion resin coating material is used for forming coating film (both claimed) used in construction field. | The coating film formed using emulsion resin coating material has excellent workability and external appearance.
JP05635778B2 | 2014-12-03 | Emulsion resin coating material used for forming coated film for coated material, contains resin emulsion component containing carbonyl-containing acrylic resin emulsion, and copolymer | エマルション樹脂系塗料 ¦ Emulsion resin coating material | KANSAI PAINT CO LTD | - | An emulsion resin coating material contains resin emulsion component containing carbonyl-containing acrylic resin emulsion, and copolymer (a) which is obtained by copolymerizing macromonomer (a1), polymerizable unsaturated monomer (a2) having nonionic hydrophilic group, and other polymerizable unsaturated monomer (a3). The macromonomer (a1) is obtained by polymerizing monomer component containing 5-100 %mass of polymerizable unsaturated monomer having 3-24C alkyl group and polymerizable unsaturated group, and includes polymer chain having number average molecular weight of 1000-10000. INDEPENDENT CLAIMS are included for the following:formation of coated film; andcoated material. Emulsion resin coating material is used for forming coated film for coated material (both claimed) used in architectural field. Uses include but are not limited to pillar, sealing, roof, pipe and door of building. The emulsion resin coating material has excellent stability and workability, and provides coated film with excellent external appearance. Preferred Component: The polymerizable unsaturated monomer (a2) is chosen from polymerizable unsaturated monomer having polyoxyalkylene chain, and polymerizable unsaturated monomer having N-substituted (meth)acryl amide and/or N-vinyl-2-pyrrolidone.Preferred Composition: The copolymerization ratio of macromonomer (a1), polymerizable unsaturated monomer (a2) and other polymerizable unsaturated monomer (a3) is 1-29 %mass, 20-99 %mass and 0-79 %mass, respectively. The macromonomer (a1) contains 5-60 %mass of hydroxyl-containing polymerizable unsaturated monomer. The carbonyl-containing acrylic resin emulsion is obtained by emulsion polymerization using surfactant. The emulsion resin component further contains resin emulsion chosen from acrylic-silicone resin emulsion, fluororesin emulsion, and urethane-resin emulsion. The content of copolymer (a) with respect to 100 parts mass of resin solid content is 0.01-10 parts mass. The coating material further contains hydrazide group-containing compound. | - | JP201011783A | 2010-01-22 | JP05635778B2 ¦ JP2011148916A | JP2011148916A ¦ JP05635778B2 | 1. It is an emulsion resin coating material whose solid content ratio of the resin emulsion component (B) it includes the resin emulsion component (B) containing a copolymer (A) and a carbonyl-containing acrylic resin emulsion and (copolymer (A) being remove¦excluded), and is 80 mass % or more, Comprising: A copolymer (A), (m-1) Monomer component (I) which contains by 5-100 mass % the polymerizable unsaturated monomer (a) which has a C3-C24 alkyl group which is a monoester compound of (meth)acrylic acid and the monohydric alcohol which has a C3-C24 alkyl group by superposing¦polymerizing. The macromonomer which has a polymer chain which has a number average molecular weight within the range of 1,000-10,000 which are obtained, and a polymerizable unsaturated group, (m-2) N-substitution (meth)acrylamide, the polymerizable unsaturated monomer which has polyoxyalkylene chain, And the polymerizable unsaturated monomer which has a nonionic hydrophilic group which is a polymerizable unsaturated monomer which has an at least 1 sort(s) of nonionic hydrophilic group chosen from the group which consists of N-vinyl 2-pyrrolidone And (m-3) it is a copolymer obtained by copolymerizing the monomer component which consists of another polymerizable unsaturated monomer, The normal temperature dry-type emulsion resin coating material characterized by the above-mentioned. 2. (m-1) exceeds 1-29 mass %, (m-2) exceeds 20-99 mass %, (m-3) exceeds 0, and the copolymerization ratio of (m-1), (m-2) and (m-3) in a copolymer (A) exists in the range of -79 mass %, The emulsion resin coating material of Claim 1. 3. The emulsion resin coating material of Claim 1 or 2 with which monomer component (I) contains a hydroxyl-containing polymerizable unsaturated monomer by 5-60 mass % on the basis of the total mass of monomer component (I) as an at least one part of that. 4. The emulsion resin coating material of any one of Claim 1 thru¦or 3 with which the resin emulsion component (B) further contains the at least 1 sort(s) of resin emulsion chosen from an acrylic-silicone resin emulsion, a fluororesin emulsion, and a urethane-resin emulsion as a part of the component. 5. Content of a copolymer (A) exists in the range of 0.01-10 mass parts on the basis of 100 mass parts of resin solid content contained in a coating material, The emulsion resin coating material of any one of Claim 1 thru¦or 4. 6. The emulsion resin coating material of any one of Claim 1 thru¦or 5 which further comprises a hydrazide group containing compound (C). 7. The coating-film formation method which coats the emulsion resin coating material of any one of Claim 1 thru¦or 6 to a to-be-coated-article, and forms a coating film in it. 8. The coated material coated by the coating-film formation method of Claim 7. | C09D013314 ¦ B05D000724 ¦ C09D000502 ¦ C09D013324 | 2014-10-23 A61 FIRST PAYMENT OF ANNUAL FEES (DURING GRANT PROCEDURE) + JAPANESE INTERMEDIATE CODE: A61 2014-10-17 ¦ 2014-10-10 A01 WRITTEN DECISION TO GRANT A PATENT OR TO GRANT A REGISTRATION (UTILITY MODEL) + JAPANESE INTERMEDIATE CODE: A01 2014-10-09 ¦ 2014-08-29 A521 WRITTEN AMENDMENT JAPANESE INTERMEDIATE CODE: A523 2014-08-28 ¦ 2014-07-01 A131 NOTIFICATION OF REASONS FOR REFUSAL - JAPANESE INTERMEDIATE CODE: A131 2014-07-01 ¦ 2013-12-21 A521 WRITTEN AMENDMENT JAPANESE INTERMEDIATE CODE: A523 2013-12-20 ¦ 2013-10-22 A131 NOTIFICATION OF REASONS FOR REFUSAL - JAPANESE INTERMEDIATE CODE: A131 2013-10-22 ¦ 2013-07-24 A977 REPORT ON RETRIEVAL JAPANESE INTERMEDIATE CODE: A971007 2013-07-24 ¦ 2012-08-03 A621 WRITTEN REQUEST FOR APPLICATION EXAMINATION + JAPANESE INTERMEDIATE CODE: A621 2012-08-02 | An emulsion resin coating material contains resin emulsion component containing carbonyl-containing acrylic resin emulsion, and copolymer (a) which is obtained by copolymerizing macromonomer (a1), polymerizable unsaturated monomer (a2) having nonionic hydrophilic group, and other polymerizable unsaturated monomer (a3). The macromonomer (a1) is obtained by polymerizing monomer component containing 5-100 %mass of polymerizable unsaturated monomer having 3-24C alkyl group and polymerizable unsaturated group, and includes polymer chain having number average molecular weight of 1000-10000. | Emulsion resin coating material is used for forming coated film for coated material (both claimed) used in architectural field. Uses include but are not limited to pillar, sealing, roof, pipe and door of building. | The emulsion resin coating material has excellent stability and workability, and provides coated film with excellent external appearance.
JP05635766B2 | 2014-12-03 | Emulsion resin coating material for coated material comprises copolymer obtained by copolymerizing macromonomer with polymer chain, polymerizable unsaturated monomer with hydrophilic group and other polymerizable unsaturated monomer | エマルション樹脂系塗料 ¦ Emulsion resin coating material | KANSAI PAINT CO LTD | - | An emulsion resin coating material comprises copolymer (A) which is obtained by copolymerizing macromonomer (m-1) with polymer chain obtained by polymerizing monomer component (I) containing 5-100 mass% of polymerizable unsaturated monomers (a) with alkyl group of 3-24 carbons, polymerizable unsaturated monomer (m-2) with hydrophilic group and other polymerizable unsaturated monomer (m-3) by polymerization, and resin emulsion component (B) which contains acrylic resin emulsion with minimum film forming temperature of - 20-50° C. An emulsion resin coating material comprises copolymer (A) which is obtained by copolymerizing macromonomer (m-1) with polymer chain obtained by polymerizing monomer component (I) containing 5-100 mass% of polymerizable unsaturated monomers (a) with alkyl group of 3-24 carbons, polymerizable unsaturated monomer (m-2) with hydrophilic group and other polymerizable unsaturated monomer (m-3) by polymerization, and resin emulsion component (B) which contains acrylic resin emulsion with minimum film forming temperature of - 20-50° C. The number average molecular weight of macromonomer with polymer chain is 1000-10000. INDEPENDENT CLAIMS are included for:coating film formation method; andcoated material. Emulsion resin coating material for coating film formation used for coated material (claimed). Uses include but are not limited to architectural coating, building, transport device and road surface. The emulsion resin coating material stably exhibits viscous behavior. Preferred Composition: The monomer component (I) further contains 5-95 mass% of hydroxyl-containing polymerizable unsaturated monomers with respect to total mass of monomer component (I).Preferred Composition: The polymerizable unsaturated monomer (m-2) with hydrophilic group is polymerizable unsaturated monomer with polyoxyalkylene chain or polymerizable unsaturated monomer with N-substituted (meth)acrylamide and/or N-vinyl-2-pyrrolidone as nonionic hydrophilic group. The copolymerization ratio of macromonomer (m-1) with polymer chain, polymerizable unsaturated monomer (m-2) with hydrophilic group and other polymerizable unsaturated monomer (m-3) in copolymer (A) is 1-29 mass%, 20-99 mass% and 0-79 mass%, respectively. The resin emulsion component (B) contains acrylic silicone resin emulsion, fluororesin emulsion and/or urethane resin emulsion. The content of copolymer (A) is 0.01-10 mass parts with respect to 100 mass parts of resin solid content contained in coating material. Preferred Process: The acrylic resin emulsion is obtained by emulsion polymerization using surfactant. Preferred Parameter: The glass transition temperature of resin of acrylic resin emulsion is - 20-50° C. | - | JP2009282730A | 2009-12-14 | JP05635766B2 ¦ JP2011122113A | JP2011122113A ¦ JP05635766B2 | 1. It is an emulsion resin coating material whose solid content ratio of the resin emulsion component (B) it includes the resin emulsion component (B) containing the acrylic resin emulsion in the range whose copolymer (A) and minimum film forming temperature are -20-50 degreeC, and (copolymer (A) being remove¦excluded), and is 80 mass % or more, Comprising: A copolymer (A), (m-1) Monomer component (I) which contains by 5-100 mass % the polymerizable unsaturated monomer (a) which has a C3-C24 alkyl group which is a monoester compound of the monohydric alcohol which has (meth)acrylic acid and a C3-C24 alkyl group by superposing¦polymerizing. The macromonomer which has a polymer chain which has a number average molecular weight within the range of 1,000-10,000 which are obtained, and a polymerizable unsaturated group, (m-2) N-substitution (meth)acrylamide, the polymerizable unsaturated monomer which has polyoxyalkylene chain, and the polymerizable unsaturated monomer which has a hydrophilic group which is a polymerizable unsaturated monomer which has an at least 1 sort(s) of nonionic hydrophilic group chosen from the group which consists of N-vinyl 2-pyrrolidone And (m-3) it is a copolymer obtained by copolymerizing the monomer component which consists of another polymerizable unsaturated monomer, The normal temperature dry-type emulsion resin coating material characterized by the above-mentioned. 2. (m-1) exceeds 1-29 mass %, (m-2) exceeds 20-99 mass %, (m-3) exceeds 0, and the copolymerization ratio of (m-1), (m-2) and (m-3) in a copolymer (A) exists in the range of -79 mass %, The emulsion resin coating material of Claim 1. 3. The emulsion resin coating material of any one of Claim 1 or 2 with which monomer component (I) contains a hydroxyl-containing polymerizable unsaturated monomer by 5-95 mass % on the basis of the total mass of monomer component (I) as an at least one part of that. 4. It exists in the range whose glass transition temperature of resin of an acrylic resin emulsion is -20-50 degreeC, The emulsion resin coating material of any one of Claim 1 thru¦or 3. 5. The emulsion resin coating material of any one of Claim 1 thru¦or 4 with which the resin emulsion component (B) contains the at least 1 sort(s) of resin emulsion chosen from an acrylic-silicone resin emulsion, a fluororesin emulsion, and a urethane-resin emulsion as a part of the component. 6. Content of a copolymer (A) exists in the range of 0.01-10 mass parts on the basis of 100 mass parts of resin solid content contained in a coating material, The emulsion resin coating material of any one of Claim 1 thru¦or 5. 7. The coating-film formation method which coats the emulsion resin coating material of any one of Claim 1 thru¦or 6 to a to-be-coated-article, and forms a coating film in it. 8. The coated material coated by the coating-film formation method of Claim 7. | C09D013314 ¦ B05D000724 ¦ C09D000502 ¦ C09D013324 | 2014-10-23 A61 FIRST PAYMENT OF ANNUAL FEES (DURING GRANT PROCEDURE) + JAPANESE INTERMEDIATE CODE: A61 2014-10-17 ¦ 2014-10-10 A01 WRITTEN DECISION TO GRANT A PATENT OR TO GRANT A REGISTRATION (UTILITY MODEL) + JAPANESE INTERMEDIATE CODE: A01 2014-10-09 ¦ 2014-08-29 A521 WRITTEN AMENDMENT JAPANESE INTERMEDIATE CODE: A523 2014-08-28 ¦ 2014-07-01 A131 NOTIFICATION OF REASONS FOR REFUSAL - JAPANESE INTERMEDIATE CODE: A131 2014-07-01 ¦ 2013-12-21 A521 WRITTEN AMENDMENT JAPANESE INTERMEDIATE CODE: A523 2013-12-20 ¦ 2013-10-22 A131 NOTIFICATION OF REASONS FOR REFUSAL - JAPANESE INTERMEDIATE CODE: A131 2013-10-22 ¦ 2013-07-24 A977 REPORT ON RETRIEVAL JAPANESE INTERMEDIATE CODE: A971007 2013-07-24 ¦ 2012-08-03 A621 WRITTEN REQUEST FOR APPLICATION EXAMINATION + JAPANESE INTERMEDIATE CODE: A621 2012-08-02 | An emulsion resin coating material comprises copolymer (A) which is obtained by copolymerizing macromonomer (m-1) with polymer chain obtained by polymerizing monomer component (I) containing 5-100 mass% of polymerizable unsaturated monomers (a) with alkyl group of 3-24 carbons, polymerizable unsaturated monomer (m-2) with hydrophilic group and other polymerizable unsaturated monomer (m-3) by polymerization, and resin emulsion component (B) which contains acrylic resin emulsion with minimum film forming temperature of - 20-50° C. | Emulsion resin coating material for coating film formation used for coated material (claimed). Uses include but are not limited to architectural coating, building, transport device and road surface. | The emulsion resin coating material stably exhibits viscous behavior.
JP05576734B2 | 2014-08-20 | Benzotriazole-type (co)polymer used for ultraviolet-ray absorptive coating material for film, is formed by polymerizing raw material monomer containing sesamol-type benzotriazole monomer and/or resorcinol-type benzotriazole monomer | The benzotriazole type (co)polymer of ultraviolet-ray absorptivity, the coating material containing this, and the film in which this coating material was coated | SHIN NAKAMURA CHEMICAL | - | A benzotriazole-type (co)polymer is formed by polymerizing raw material monomer containing sesamol-type benzotriazole monomer (I) and/or resorcinol-type benzotriazole monomer (II). A benzotriazole-type (co)polymer is formed by polymerizing raw material monomer containing sesamol-type benzotriazole-type monomer of formula (I) and/or resorcinol-type benzotriazole monomer of formula (II).R 1H or methyl;R 2linear or branched 1-6C oxyalkylene or linear or branched 1-6C alkylene;R 3linear or branched 1-6C alkylene;andR 4H or 1-18C hydrocarbyl. Benzotriazole-type (co)polymer is used for ultraviolet-ray absorptive coating material for film (all claimed). Uses include but are not limited to polyester film, cellulose film, polyolefin-type film, polyamide-type film, polystyrene system film, vinyl chloride-type film, vinylidene chloride-type film, polyvinyl-alcohol-type film, polycarbonate-type film, and polyimide-type film. The benzotriazole-type (co)polymer has excellent ultraviolet-ray absorption capability and ultraviolet blocking performance. Preferred Composition: The raw material monomer further contains alkanol phenol-type benzotriazole-type monomer of formula (III).XH, halo, 1-8C hydrocarbyl, 1-4C alkoxy, cyano, or nitro. | - | JP2010163813A | 2010-07-21 | JP05576734B2 ¦ JP2012025811A | JP2012025811A ¦ JP05576734B2 | 1. The raw material monomer containing the sesamol type¦mold benzotriazole type monomer represented by General formula (1) is formed by polymerizing, Benzotriazole type (co)polymer characterized by the above-mentioned. [FORMULA 1] [MAT_IMAGE 000010] ..... General formula (1) (In formula, R 1 represents a hydrogen atom or a methyl group. R 2 represents the oxyalkylene group of the alkylene group of C1-C6 linear or branching chain¦strand shape, C1-C6 linear, or branching chain¦strand shape.) 2. The said raw material monomer contains the alkanol phenol type benzotriazole type monomer further represented by General formula (3), The benzotriazole type copolymer of Claim 1. [FORMULA 3] [MAT_IMAGE 000011] ..... General formula (3) (In formula, R 1 represents a hydrogen atom or a methyl group. R 3 represents the alkylene group of C1-C6 linear or branching chain¦strand shape. R 4 represents a hydrogen atom or a C1-C18 hydrocarbon group. X represents a hydrogen atom, a halogen group, a C1-C8 hydrocarbon group, a C1-C4 alkoxy group, a cyano group, or a nitro group.) 3. The ultraviolet-ray absorptive coating material containing the benzotriazole type (co)polymer of Claim 1 or Claim 2. 4. The film in which the ultraviolet-ray absorptive coating material of Claim 3 is coated. | C08F002036 ¦ C08F022036 ¦ C09D000532 ¦ C09D013314 | 2014-07-11 R150 CERTIFICATE OF PATENT (=GRANT) OR REGISTRATION OF UTILITY MODEL + JP 5576734 JAPANESE INTERMEDIATE CODE: R150 ¦ 2014-07-10 A61 FIRST PAYMENT OF ANNUAL FEES (DURING GRANT PROCEDURE) + JAPANESE INTERMEDIATE CODE: A61 2014-07-04 ¦ 2014-07-02 A01 WRITTEN DECISION TO GRANT A PATENT OR TO GRANT A REGISTRATION (UTILITY MODEL) + JAPANESE INTERMEDIATE CODE: A01 2014-07-01 ¦ 2014-06-17 TRDD DECISION OF GRANT OR REJECTION WRITTEN + ¦ 2013-12-03 A521 WRITTEN AMENDMENT JAPANESE INTERMEDIATE CODE: A523 2013-12-02 ¦ 2013-10-29 A977 REPORT ON RETRIEVAL JAPANESE INTERMEDIATE CODE: A971007 2013-10-23 ¦ 2013-10-23 A131 NOTIFICATION OF REASONS FOR REFUSAL - JAPANESE INTERMEDIATE CODE: A131 2013-10-22 ¦ 2013-06-19 A621 WRITTEN REQUEST FOR APPLICATION EXAMINATION + JAPANESE INTERMEDIATE CODE: A621 2013-06-18 | A benzotriazole-type (co)polymer is formed by polymerizing raw material monomer containing sesamol-type benzotriazole monomer (I) and/or resorcinol-type benzotriazole monomer (II). | Benzotriazole-type (co)polymer is used for ultraviolet-ray absorptive coating material for film (all claimed). Uses include but are not limited to polyester film, cellulose film, polyolefin-type film, polyamide-type film, polystyrene system film, vinyl chloride-type film, vinylidene chloride-type film, polyvinyl-alcohol-type film, polycarbonate-type film, and polyimide-type film. | The benzotriazole-type (co)polymer has excellent ultraviolet-ray absorption capability and ultraviolet blocking performance.
JP05516222B2 | 2014-06-11 | Image forming e.g. inkjet printing, involves applying a pretreatment liquid on surface of coating layer; jetting inkjet ink on surface of coating layer to form image; and applying or jetting post-treatment liquid on surface of coating layer | An image forming method and an image formed matter | RICOH KK | - | An image forming method (M1) involves: applying a pretreatment liquid having a property of causing a water-dispersible colorant to aggregate on a surface of a coating layer which is provided on at least one surface of a support of a recording medium; jetting an inkjet ink on the surface of the coating layer, on which the pretreatment liquid has been applied, to form an image; and applying or jetting a post-treatment liquid on the surface of the coating layer, on which the inkjet ink has been jetted, to form a transparent protective layer on the coating layer. An image forming method (M1) involves: applying a pretreatment liquid having a property of causing a water-dispersible colorant to aggregate on a surface of a coating layer which is provided on at least one surface of a support of a recording medium; jetting an inkjet ink on the surface of the coating layer, on which the pretreatment liquid has been applied, to form an image; and applying or jetting a post-treatment liquid on the surface of the coating layer, on which the inkjet ink has been jetted, to form a transparent protective layer on the coating layer. The inkjet ink contains a water-dispersible colorant, a water-soluble organic solvent, surfactant, penetrant, and water; and the amount of pure water transferred into a surface of the recording medium, provided with the coating layer, measured at a contact time of 100 minutes with a dynamic scanning liquid absorptometer is 1-10 ml/m 2 ; and the pretreatment liquid contains a water-soluble aliphatic organic acid (A1). An INDEPENDENT CLAIM is included for an image formed matter that is formed by the image forming method (M1). For forming an image on the surface of a recording medium, by an inkjet system (claimed), for printing the images by an inkjet system on the recording medium such as coating paper, gloss paper, or art paper, having low ink absorption. The process and the ink provide recording of high quality color images (with improved image density, color saturation and bleeding resistance) that are close to those obtained by commercial printing comprising offset printing, by inkjet system. The images can be recorded at high speed and are superior in abrasion resistance. Preferred Method: The image forming method (M1) further involves: heating the recording medium, on which surface, the post-treatment liquid has been applied or jetted, at 100-150° C by a heating unit, so that the inkjet ink is thermally fixed on the recording medium.Preferred Components: The number of carbon atoms of the water-soluble aliphatic organic acid (A1) is 2-6. The aliphatic organic acid (A1) is selected from the compounds of formula: HO-C(R 1 )(R 2 )-COOH (I); HO(O)C-(CH 2 ) n -C(O)OH (II); and H 3 C-(CH 2 ) n -C(O)OH (III). The pretreatment liquid further contains a water-soluble organic monoamine compound. The water-soluble organic monoamine compound is selected from the compounds of formula NR 3 R 4 R 5 (IV), and H 2 N-C(R 6 )(R 7 )(R 8 ) (V). The static surface tension of the pre-treatment liquid and the inkjet ink is ≤ 30 mN/m, each. The water-dispersible organic colorant is a pigment selected from an anionic self-dispersible pigment and a pigment coated with an anionic resin.R 1H or methyl (substituted by OH or carboxyl group);R 2methyl (optionally substituted by OH or carboxyl group);n0-4;R 3 -R 5H, 1-4C alkoxy, 1-8C alkyl, hydroxyethyl, or hydroxypropyl;R 6hydroxymethyl;R 7methyl, ethyl, or hydroxymethyl;R 8H, 1-4C alkyl, or hydroxymethyl.Provided that: the compound (IV) excludes the compound where all of R 3 , R 4 , and R 5 are H.Preferred Components: The post-treatment liquid contains a thermoplastic resin. The thermoplastic resin is a water-dispersible resin, having a glass transition temperature (T g ) of at least -30° C, and a minimum film forming temperature (MFT) of ≤ 50° C. The water-dispersible resin is selected from acrylic resins, styrene-acrylic resins, urethane resins, acryl-silicone resins, and fluorine resins. A dry adhesion amount of the post-treatment liquid to the recording medium is 0.5-10 g/m 2 . | - | JP2009191612A | 2009-08-21 | JP05516222B2 ¦ CN102574406A ¦ CN102574406B ¦ EP2467262A1 ¦ EP2467262A4 ¦ EP2467262B1 ¦ JP2011063016A ¦ US20120128949A1 ¦ US8814340B2 ¦ WO2011021591A1 | WO2011021591A1 ¦ JP2011063016A ¦ US20120128949A1 ¦ EP2467262A1 ¦ CN102574406A ¦ IN201200498P4 ¦ JP05516222B2 ¦ US8814340B2 ¦ CN102574406B ¦ EP2467262B1 | 1. The pretreatment process which makes pretreatment liquid adhere to the surface which has the said coating layer of the media for recording which have a coating layer on the at least one surface of a support body, The image formation process which makes a water-dispersible coloring agent, the water-soluble organic solvent, surfactant, a penetrant, and the inkjet ink containing water adhere, and forms an image on the surface to which the said pretreatment liquid of the said media for recording was made to adhere, The post-processing process which makes a post-process liquid adhere and forms a protective layer on the surface to which the said inkjet ink of the said media for recording was made to adhere, It is an image forming method which has these, Comprising: The amount of metastasis¦transition to the surface which has the said coating layer of the said media for recording of the pure water in 100 ms of contact times measured by the dynamic scanning absorptometer is 1ml/m 2-10ml/m2, The said pretreatment liquid contains a water-soluble aliphatic organic acid, The image forming method characterized by the above-mentioned. 2. Carbon number of the said water-soluble aliphatic organic acid is 2-6, The image forming method of Claim 1 characterized by the above-mentioned. 3. The said water-soluble aliphatic organic acid is an at least 1 compound chosen from a (I) - (III) type¦formula, The image forming method of Claim 1 or 2 characterized by the above-mentioned. [FORMULA 1] [MAT_IMAGE 000061] however (I) In formula, R 1 shows methyl group substituted by hydrogen atom, hydroxyl group, or carboxyl group, R 2 shows the methyl group substituted by the methyl group, the hydroxyl group, or the carboxyl group. [FORMULA 2] [MAT_IMAGE 000062] however, (II) -- in formula, n shows the integer of 0-4. [FORMULA 3] [MAT_IMAGE 000063] however, (III) -- in formula, n shows the integer of 0-4. 4. The said pretreatment liquid contains a water-soluble organic monoamine compound, The image forming method of any one of the Claims 1 thru¦or 3 characterized by the above-mentioned. 5. The said water-soluble organic monoamine compound is an at least 1 compound chosen from the (IV) or (V) type¦formula, The image forming method of Claim 4 characterized by the above-mentioned. [FORMULA 4] [MAT_IMAGE 000064] However, R 3, R4, R5 shows a hydrogen atom, a C1-C4 alkoxy group, a C1-C8 alkyl group, a hydroxyethyl group, or hydroxypropyl group independently in a (IV) type¦formula. However, the case where it is a hydrogen atom altogether is remove¦excluded. [FORMULA 5] [MAT_IMAGE 000065] however (V) In formula, R 6 shows hydroxymethyl group, R 7 shows a methyl group, an ethyl group, or a hydroxymethyl group, R 8 shows a hydrogen atom, a C1-C4 alkyl group, or a hydroxymethyl group. 6. The said pretreatment liquid contains organic ammonium salt, The image forming method of any one of the Claims 1 thru¦or 5 characterized by the above-mentioned. 7. The said pretreatment liquid contains a water-soluble cation polymer, The image forming method of any one of the Claims 1 thru¦or 6 characterized by the above-mentioned. 8. The static surface tension of the said pretreatment liquid is 30 mN/m or less, The image forming method of any one of the Claims 1 thru¦or 7 characterized by the above-mentioned. 9. The said water-dispersible coloring agent is a pigment, This pigment is at least 1 sort(s) selected from the group which consists of a pigment coat¦covered with the anionic autodispersion pigment and anionic resin, The image forming method of any one of the Claims 1 thru¦or 8 characterized by the above-mentioned. 10. The static surface tension of the said inkjet ink is 30 mN/m or less, The image forming method of any one of the Claims 1 thru¦or 9 characterized by the above-mentioned. 11. The said post-process liquid contains a thermoplastic resin, The image forming method of any one of the Claims 1 thru¦or 10 characterized by the above-mentioned. 12. the said thermoplastic resin is water-dispersible resin, and the glass transition temperature is more than -30 degreeC, and a minimum film forming temperature is 50 degrees C or less -- it comes out and exists The image forming method of Claim 11 characterized by the above-mentioned. 13. The said water-dispersible resin is an at least 1 sort(s) of compound selected from the group of an acrylic resin, a styrene- acrylic resin, a urethane resin, an acryl- silicone resin, and a fluororesin, The image forming method of Claim 12 characterized by the above-mentioned. 14. The dry adhesion amount with respect to the said media for recording of the said post-process liquid is 0.5g/m2-10g/m2, The image forming method of any one of the Claims 1 thru¦or 13 characterized by the above-mentioned. 15. The said media for recording to which apply¦coated the said post-process liquid to, or it made it fly were heated to 100 degreeC - 150 degreeC by the heating means, and the fixing process which makes the media for recording heat-fuse the said inkjet ink was provided. The image forming method of any one of the Claims 1 thru¦or 14 characterized by the above-mentioned. 16. It was produced by the image forming method of any one of Claims 1 thru¦or 15. The image formed matter characterized by the above-mentioned. | B41M000500 ¦ B41J000201 ¦ B41M000550 ¦ B41M000552 | 2014-04-07 A61 FIRST PAYMENT OF ANNUAL FEES (DURING GRANT PROCEDURE) + JAPANESE INTERMEDIATE CODE: A61 2014-03-17 ¦ 2014-03-04 A01 WRITTEN DECISION TO GRANT A PATENT OR TO GRANT A REGISTRATION (UTILITY MODEL) + JAPANESE INTERMEDIATE CODE: A01 2014-03-04 ¦ 2014-02-26 TRDD DECISION OF GRANT OR REJECTION WRITTEN + ¦ 2013-06-22 A621 WRITTEN REQUEST FOR APPLICATION EXAMINATION + JAPANESE INTERMEDIATE CODE: A621 2013-06-21 | An image forming method (M1) involves: applying a pretreatment liquid having a property of causing a water-dispersible colorant to aggregate on a surface of a coating layer which is provided on at least one surface of a support of a recording medium; jetting an inkjet ink on the surface of the coating layer, on which the pretreatment liquid has been applied, to form an image; and applying or jetting a post-treatment liquid on the surface of the coating layer, on which the inkjet ink has been jetted, to form a transparent protective layer on the coating layer. | For forming an image on the surface of a recording medium, by an inkjet system (claimed), for printing the images by an inkjet system on the recording medium such as coating paper, gloss paper, or art paper, having low ink absorption. | The process and the ink provide recording of high quality color images (with improved image density, color saturation and bleeding resistance) that are close to those obtained by commercial printing comprising offset printing, by inkjet system. The images can be recorded at high speed and are superior in abrasion resistance.
JP05348134B2 | 2013-11-20 | Back-sheet for solar cell module, has cured coating film layer containing coating material containing fluorine-containing polymer having repeating units derived from monomers formed on surface(s) of base material sheet | A solar cell module backsheet and a solar cell module | ASAHI GLASS CO LTD | - | A back-sheet has cured coating film layer (5) formed on a surface(s) of base material sheet (4). The cured coating film layer contains coating material containing fluorine-containing polymer (A) having repeating unit derived from fluoro-olefin (a), repeating unit derived from cross-linkable group-containing monomer (b) and repeating unit derived from alkyl group-containing monomer (c) in which 2-20C linear or branched alkyl excluding quaternary carbon atom and polymerizable unsaturated group are connected by ether bond or ester bond. An INDEPENDENT CLAIM is included for manufacture of back-sheet, which involves coating material containing fluorine-containing polymer (A) and hardening agent on the base material sheet, drying, hardening and forming cured coating film layer. Back-sheet is used for solar cell module. The lightweight back-sheet has excellent productivity, flexibility and adhesiveness with respect to cured coating film layer and base material. The generation of crack, whitening and peeling is suppressed in the back-sheet. Preferred Component: The pigment is titanium oxide or composite particles. The composite particles has coating layer (x) containing cerium oxide which covers the particles containing titanium oxide and coating layer (y) containing silicon oxide which covers the coating layer (x).Preferred Component: The cross-linkable group of cross-linkable group-containing monomer (b) is hydroxyl group. The hardening agent is water-dispersible isocyanate-type hardening agent.Preferred Composition: The content of repeating unit derived from alkyl group-containing monomer (c) is 10-50 mol% with respect to total repeating units in the fluorine-containing polymer (A). The coating material further contains water to which fluorine-containing polymer (A) is dispersed, ultraviolet absorber and pigment, and is an aqueous dispersion coating material. Preferred Property: The hydroxyl value of fluorine-containing polymer (A) is 30-200 mg potassium hydroxide/g. Preferred Component: The fluorine-containing polymer (A) further has carboxyl group, and group in which total or portion of carboxyl group forms salt with alkali, and has side chain having hydroxyl group as crosslinkable group at terminal and polyoxyethylene structure. Preferred Material: The back-sheet further has a layer containing polymer material different from the cured coating film provided on the outer surface of side which touches photovoltaic cell (1) of back-sheet. A solar cell module is formed by laminating a surface sheet, sealing material layer (2) which seals the photovoltaic cell using resin and the back-sheet. Preferred Process: Acid modification of total or portion of hydroxyl group is carried out using acid anhydride and neutralizing the fluorine-containing polymer (A) using alkali are performed during manufacturing process of back-sheet. The drawing shows sectional view of solar cell module.1Photovoltaic cell2Sealing material layer3Surface layer4Base material sheet5Cured coating film layer | To provide a lightweight and highly productive backsheet for a solar cell module, wherein a cured coating film layer of a fluoropolymer coating material formed on one or each side of a substrate sheet is free from problems such as cracking, fracturing, whitening and separation. A back sheet for a solar cell, comprising a substrate sheet and a cured coating film layer of a coating material formed on one side or each side of the substrate sheet, said coating material comprising a fluoropolymer (A) having repeating units based on a fluoroolefin (a), repeating units based on a crosslinkable group-containing monomer (b) and repeating units based on an alkyl group-containing monomer (c) wherein a C 2-20 linear or branched alkyl group having no quaternary carbon atom, and a polymerizable unsaturated group are linked to each other by an ether bond or ester bond; and a solar cell module using such a backsheet. Disclosed is a lightweight, highly productive backsheet for solar cell modules, wherein a cured coating film layer of a fluorine-containing polymer coating material formed on one or both sides of a base sheet is free from problems such as cracks, fractures, whitening and separation. The backsheet for solar cells is characterized in that a cured coating film layer of a coating material containing a fluorine-containing polymer (A), which has a repeating unit derived from a fluoroolefin (a), a repeating unit derived from a crosslinkable group-containing monomer (b) and a repeating unit derived from an alkyl group-containing monomer (c) wherein an alkyl group having 2-20 carbon atoms excluding quaternary carbon atoms and a polymerizable unsaturated group are linked by an ether bond or an ester bond, is formed as the cured coating film layer of the fluorine-containing polymer coating material formed on one or both sides of the base sheet. Also disclosed is a solar cell module using the backsheet. L'invention concerne une feuille de dos légère et très productive pour modules de cellules solaires, une couche durcie de film de revêtement en un matériau de revêtement en polymère fluoré formée sur une ou deux faces d'une feuille de base ne posant pas de problèmes tels que fissures, fractures, blanchissement et décollement. La feuille de dos pour cellules solaires est caractérisée en ce qu'une couche durcie de film de revêtement en un matériau de revêtement qui contient un polymère fluoré (A) qui présente une unité répétée dérivée d'une fluorooléfine (a), une unité répétée dérivée d'un monomère (b) contenant un groupe réticulable et une unité répétée dérivée d'un monomère (c) contenant un groupe alkyle, un groupe alkyle comptant de 2 à 20 atomes de carbone à l'exclusion d'atomes de carbone quaternaire et un groupe insaturé polymérisable étant liés par une liaison éther ou une liaison ester, est formée comme couche durcie de film de revêtement en matériau de revêtement en polymère fluoré formée sur une ou deux faces de la feuille de base. L'invention concerne également un module de cellule solaire qui utilise la feuille de dos. | JP2008163788A ¦ WO2009JP61418A | 2008-06-23 ¦ 2009-06-23 | JP05348134B2 ¦ AU2009263416A1 ¦ AU2009263416B2 ¦ CA2728959A1 ¦ CN102067327A ¦ CN102969382A ¦ CN102969382B ¦ EP2309551A1 ¦ EP2309551A4 ¦ EP2309551B1 ¦ KR2011020227A ¦ RU2011102439A ¦ RU2498458C2 ¦ SG192432A1 ¦ TW201007961A ¦ TWI478365B ¦ US20110083726A1 ¦ WO2009157449A1 | WO2009157449A1 ¦ AU2009263416A1 ¦ TW201007961A ¦ KR2011020227A ¦ CA2728959A1 ¦ EP2309551A1 ¦ US20110083726A1 ¦ CN102067327A ¦ JP2010518025X ¦ RU2011102439A ¦ CN102969382A ¦ RU2498458C2 ¦ JP05348134B2 ¦ SG167378A1 ¦ SG192432A1 ¦ AU2009263416B2 ¦ EP2309551B1 ¦ TWI478365B ¦ CN102969382B | 1. The solar cell module backsheet in which the cured coating film layer of the coating material which contains the following aqueous dispersion of a fluorine-containing polymer (A) in the one side or both sides of a base material sheet was formed. Aqueous dispersion of a fluorine-containing polymer (A): A fluoro olefin (a), a hydroxyl-containing monomer (b), and the C2-C20 straight or branched alkyl group which does not contain the quaternary carbon atom and a polymerizable unsaturated group the monomer mixture containing the alkyl-group containing monomer (c) connected by an ether bond or the ester bond, An acid anhydride is made to react with the polymer obtained by superposing¦polymerizing by the solution-polymerizing method, and a carboxyl group is introduce¦transduced into it, Furthermore, the aqueous dispersion which disperse¦distributed the fluorine polymer (A) obtained by a basic compound neutralizing to water. 2. It is a total of ten -50 mol% of content of the repeating unit based on the alkyl-group containing monomer (c) with respect to all the repeating units in a fluorine-containing polymer (A), The solar cell module backsheet of Claim 1. 3. It is a hydroxyl value of 30-200 mgKOH/g of a fluorine-containing polymer (A), The solar cell module backsheet of Claim 1 or 2. 4. The solar cell module backsheet as described in any one of Claims 1-3 which has a side chain which a fluorine-containing polymer (A) has a hydroxyl group at the terminal, and has a polyoxyethylene structure. 5. The solar cell module backsheet as described in any one of Claims 1-4 in which a coating material contains a ultraviolet absorber. 6. The solar cell module backsheet as described in any one of Claims 1-5 in which a coating material contains a pigment. 7. The solar cell module backsheet of Claim 6 whose pigment is a titanium oxide or the following composite grain¦particle. Composite grain¦particle: The particle¦grains containing the coating layer which consists of a coating layer which consists of a layer containing the cerium oxide which coat¦covers the particle¦grains containing a titanium oxide and this particle¦grain, and a layer containing the silicon oxide which coat¦covers this coating layer. 8. The solar cell module backsheet as described in any one of Claims 1-7 by which the layer of the polymer material different from the said cured coating film was provided in the outermost surface of the side which contact¦connects the photovoltaic cell of a back seat¦sheet. 9. A surface sheet, the sealing layer by which a photovoltaic cell is sealed by resin, and the solar cell module in which the solar cell module backsheet as described in any one of Claims 1-8 is laminated¦stacked in order. 10. The coating material containing the following aqueous dispersion and hardening¦curing agent of a fluorine-containing polymer (A) is apply¦coated, it dries on the one side or both sides of a base material sheet, they are hardened, and a cured coating film layer is formed, The manufacturing method of the solar cell module backsheet characterized by the above-mentioned. Aqueous dispersion of a fluorine-containing polymer (A): A fluoro olefin (a), a hydroxyl-containing monomer (b), and the C2-C20 straight or branched alkyl group which does not contain the quaternary carbon atom and a polymerizable unsaturated group the monomer mixture containing the alkyl-group containing monomer (c) connected by an ether bond or the ester bond, An acid anhydride is made to react with the polymer obtained by superposing¦polymerizing by the solution-polymerizing method, and a carboxyl group is introduce¦transduced into it, Furthermore, the aqueous dispersion which disperse¦distributed the fluorine polymer (A) obtained by a basic compound neutralizing to water. 11. The manufacturing method of Claim 10 whose hardening¦curing agent is a water-dispersible isocyanate hardening agent. | H01L0031042 | 2013-08-26 A61 FIRST PAYMENT OF ANNUAL FEES (DURING GRANT PROCEDURE) + JAPANESE INTERMEDIATE CODE: A61 2013-08-05 ¦ 2013-07-24 A01 WRITTEN DECISION TO GRANT A PATENT OR TO GRANT A REGISTRATION (UTILITY MODEL) + JAPANESE INTERMEDIATE CODE: A01 2013-07-23 ¦ 2013-07-12 TRDD DECISION OF GRANT OR REJECTION WRITTEN + ¦ 2013-04-09 RD03 NOTIFICATION OF APPOINTMENT OF POWER OF ATTORNEY JAPANESE INTERMEDIATE CODE: A7423 2013-04-08 ¦ 2013-04-09 A521 WRITTEN AMENDMENT JAPANESE INTERMEDIATE CODE: A821 2013-04-08 ¦ 2013-04-09 A521 WRITTEN AMENDMENT JAPANESE INTERMEDIATE CODE: A523 2013-04-08 ¦ 2013-02-06 A131 NOTIFICATION OF REASONS FOR REFUSAL - JAPANESE INTERMEDIATE CODE: A131 2013-02-05 ¦ 2012-02-08 A621 WRITTEN REQUEST FOR APPLICATION EXAMINATION + JAPANESE INTERMEDIATE CODE: A621 2012-02-07 ¦ 2012-02-08 A621 WRITTEN REQUEST FOR APPLICATION EXAMINATION + JAPANESE INTERMEDIATE CODE: A621 2012-02-07 | A back-sheet has cured coating film layer (5) formed on a surface(s) of base material sheet (4). The cured coating film layer contains coating material containing fluorine-containing polymer (A) having repeating unit derived from fluoro-olefin (a), repeating unit derived from cross-linkable group-containing monomer (b) and repeating unit derived from alkyl group-containing monomer (c) in which 2-20C linear or branched alkyl excluding quaternary carbon atom and polymerizable unsaturated group are connected by ether bond or ester bond. | Back-sheet is used for solar cell module. | The lightweight back-sheet has excellent productivity, flexibility and adhesiveness with respect to cured coating film layer and base material. The generation of crack, whitening and peeling is suppressed in the back-sheet.
JP05257409B2 | 2013-08-07 | Microcapsulation dye used for aqueous dispersion liquid, is obtained by coating polymer with cationic dye, by emulsion polymerization method | The microcapsulation dye, its manufacturing method, and aqueous dispersion liquid | SEIKO EPSON CORP,JP | - | A microcapsulation dye is obtained by coating polymer with cationic dye, by emulsion polymerization method. The polymer has repeating unit derived from anionic polymerizable surfactant having anionic group, hydrophobic group and polymeric group, and hydrophilic monomer having anionic group. An INDEPENDENT CLAIM is included for manufacture of microcapsulation dye, which involves dissolving cationic dye, anionic polymerizable surfactant having anionic group, hydrophobic group and polymeric group, and hydrophilic monomer having anionic group in aqueous medium, and emulsion-polymerizing. Microcapsulation dye is used for aqueous dispersion liquid (claimed) for ink for inkjet recording. The microcapsulation dye has excellent dispersibility, discharge stability, fastness, printing density, abrasion resistance, and enables to provide image with high coloring property. The ink contains aqueous dispersion liquid. The ink further contains microcapsulation dye, water, water-soluble organic solvent having boiling point of 180° C or more, 3-20 wt.% of solid moistening agent, surfactant and saccharides.Preferred Composition: The comonomer is hydrophobic monomer, crosslinked monomer, ultraviolet absorption-monomer and/or optical stabilization-type monomer. The polymeric group of anionic polymerizable surfactant is chosen from vinyl group, allyl group, acryloyl group, methacryloyl group, propenyl group, vinylidene group and vinylene group. The anionic group of anionic polymerizable surfactant is chosen from sulfonic acid, sulfenic acid, carboxyl, carbonyl and their salts. The hydrophobic group of the anionic polymerizable surfactant is chosen from alkyl and aryl. The anionic group of hydrophilic monomer is acrylic acid, methacrylic acid, crotonic acid, ethacrylic acid, propyl acrylic acid, isopropyl acrylic acid, 2-acryloyloxyethyl succinic acid, 2-acryloyloxyethyl phthalic acid, 2-methacryloyloxy ethyl succinic acid, 2-methacryloyloxy ethyl phthalic acid, itaconic acid, fumaric acid, maleic acid, 4-styrene sulfonic acid and its salt, vinyl sulfonic acid and its salt, sulfoethyl acrylate and its salt, sulfoethyl methacrylate and its salt, sulfo alkylacrylate and its salt, sulfo alkyl methacrylate and its salt, sulfopropyl acrylate and its salt, the sulfopropyl methacrylate and its salt, sulfo aryl acrylate and its salt, sulfo aryl methacrylate and its salt, butyl acrylamide sulfonic acid and its salt, 2-acrylamide-2-methylpropane sulfonic acid and its salt and/or phospho ethylmethacrylate. The solid moistening agent is trimethylol propane and/or 1,2,6-hexane triol. The surfactant is acetylene glycol-type surfactant and/or acetylene alcohol-type surfactant. Preferred Solvent: The water-soluble organic solvent is alkyl ether and/or 1,2-alkyl diol of glycerin and polyhydric alcohol.Preferred Composition: The polymer is a copolymer having repeating unit derived from comonomer capable of copolymerizing with respect to hydrophilic monomer having anionic polymerizable surfactant and anionic group. | - | JP2010132104A | 2010-06-09 | JP05257409B2 ¦ JP2010254999A | JP2010254999A ¦ JP05257409B2 | 1. Cationic dye is coat¦covered with the polymer which has the repeat structural unit induced¦guided¦derived from "anionic polymerizable surfactant which has anionic group, a hydrophobic group, and a polymeric group", and a "hydrophobic monomer" with an emulsion polymerization method, And the said anionic polymerizable surfactant is represented by following General formula (33), Microcapsulation dye characterized by the above-mentioned. [FORMULA 1] [MAT_IMAGE 000017] [In formula, p is 9 or 11, q is an integer of 2-20, A is group represented by -SO 3M3 and M3 is an alkali metal, ammonium salt, or an alkanolamine.] 2. The said polymer is a copolymer which further has the repeat structural unit induced¦guided¦derived from the comonomer which can be copolymerized with respect to the said anionic polymerizable surfactant and the said hydrophobic monomer, Microcapsulation dye of Claim 1 characterized by the above-mentioned. 3. The said comonomer is 1 or more types selected from the group which consists of hydrophilic monomer other than the said anionic polymerizable surfactant, a crosslinking¦crosslinked monomer, a monomer that has frame¦skeleton which has an ultraviolet absorptivity, and a monomer which has frame¦skeleton which has photostabilization ability, Microcapsulation dye of Claim 2 characterized by the above-mentioned. 4. The said hydrophobic monomer is a styrene derivative; Monofunctional acrylic esters; Monofunctional methacrylic esters; Adduct of an oil fatty acid and the (meth)acrylic acid ester monomer which has an oxirane structure; Adduct of the oxirane compound and (meth)acrylic acid containing a C3 or more alkyl group; Allyl compound; Ester of a fumaric acid, a maleic acid, and itaconic acid; It is at least 1 sort(s) chosen from the group which consists of a monomer which has a radical polymerizable group, Microcapsulation dye as described in any one of Claims 1-3 characterized by the above-mentioned. 5. It is a manufacturing method of the microcapsulation dye which emulsion-polymerizes "anionic polymerizable surfactant which has anionic group, a hydrophobic group, and a polymeric group", and a "hydrophobic monomer" in the aqueous medium which melt¦dissolved cationic dye, Comprising: As the above-mentioned "anionic polymerizable surfactant", what is represented by following General formula (33) is used, The manufacturing method of the microcapsulation dye characterized by the above-mentioned. [FORMULA 2] [MAT_IMAGE 000018] [In formula, p is 9 or 11, q is an integer of 2-20, A is group represented by -SO 3M3, and M3 is an alkali metal, ammonium salt, or an alkanolamine.] 6. (A) To melt¦dissolved aqueous medium, cationic dye above-mentioned "anionic polymerizable surfactant", The process of in addition fix¦immobilizing the above-mentioned "anionic polymerizable surfactant" in the said cationic dye so that the above-mentioned "anionic polymerizable surfactant" may be 0.5 time - 2 times mole with respect to the total number-of-moles of the cationic group of the said cationic dye, (B1) Process of adding the hydrophobic monomer which can be copolymerized with respect to "anionic polymerizable surfactant" to the said aqueous medium, and mixing it, (C) Process of adding and mixing above-mentioned "anionic polymerizable surfactant" with said aqueous medium, and adding and emulsion-polymerizing polymerization initiator The manufacturing method of the microcapsulation dye of Claim 5 which has these. 7. (A) To melt¦dissolved aqueous medium, cationic dye above-mentioned "anionic polymerizable surfactant", The process of in addition fix¦immobilizing the above-mentioned "anionic polymerizable surfactant" in the said cationic dye so that the above-mentioned "anionic polymerizable surfactant" may be 0.5 time - 2 times mole with respect to the total number-of-moles of the cationic group of the said cationic dye, (B2) Process of adding the hydrophobic monomer and crosslinking¦crosslinked monomer which can be copolymerized with respect to "anionic polymerizable surfactant" to the said aqueous medium, and mixing them, (C) Process of adding and mixing above-mentioned "anionic polymerizable surfactant" with said aqueous medium, and adding and emulsion-polymerizing polymerization initiator The manufacturing method of the microcapsulation dye of Claim 5 which has these. 8. The manufacturing method of the microcapsulation dye of Claim 6 or 7 which adds "the monomer which has frame¦skeleton which has an ultraviolet absorptivity", and/or "the monomer which has frame¦skeleton which has photostabilization ability" to the said aqueous medium in the said process (B1) or (B2). 9. The manufacturing method of the microcapsulation dye in any one of Claims 6-8 which disperse¦distribute hydrophilic monomer other than the above-mentioned "anionic polymerizable surfactant" to the said aqueous medium in the said process (C). 10. The said hydrophobic monomer is a styrene derivative; Monofunctional acrylic esters; Monofunctional methacrylic esters; Adduct of an oil fatty acid and the (meth)acrylic acid ester monomer which has an oxirane structure; Adduct of the oxirane compound and (meth)acrylic acid containing a C3 or more alkyl group; Allyl compound; Ester of a fumaric acid, a maleic acid, and itaconic acid; It is at least 1 sort(s) chosen from the group which consists of a monomer which has a radical polymerizable group, The manufacturing method of the microcapsulation dye as described in any one of Claims 5-9 characterized by the above-mentioned. 11. Microcapsulation dye obtained by the manufacturing method of the microcapsulation dye in any one of Claims 5-10. 12. Aqueous dispersion liquid characterized by including Claims 1-4 and the microcapsulation dye in any one of 11. | C09B006708 ¦ B41J000201 ¦ B41M000500 ¦ C09B006720 ¦ C09B006746 ¦ C09D001100 ¦ C09D0011322 ¦ C09D0011326 ¦ C09D0011328 ¦ C09D001138 | 2016-06-09 R350 WRITTEN NOTIFICATION OF REGISTRATION OF TRANSFER JAPANESE INTERMEDIATE CODE: R350 ¦ 2016-06-02 S531 WRITTEN REQUEST FOR REGISTRATION OF CHANGE OF DOMICILE JAPANESE INTERMEDIATE CODE: R313531 ¦ 2013-05-02 R150 CERTIFICATE OF PATENT (=GRANT) OR REGISTRATION OF UTILITY MODEL + JAPANESE INTERMEDIATE CODE: R150 ¦ 2013-05-02 FPAY RENEWAL FEE PAYMENT (EVENT DATE IS RENEWAL DATE OF DATABASE) + PAYMENT UNTIL: 20160502 ¦ 2013-05-02 A61 FIRST PAYMENT OF ANNUAL FEES (DURING GRANT PROCEDURE) + JAPANESE INTERMEDIATE CODE: A61 2013-04-08 ¦ 2013-03-27 A01 WRITTEN DECISION TO GRANT A PATENT OR TO GRANT A REGISTRATION (UTILITY MODEL) + JAPANESE INTERMEDIATE CODE: A01 2013-03-26 ¦ 2013-03-15 TRDD DECISION OF GRANT OR REJECTION WRITTEN + ¦ 2013-02-19 A521 WRITTEN AMENDMENT JAPANESE INTERMEDIATE CODE: A523 2013-02-18 ¦ 2012-12-26 A131 NOTIFICATION OF REASONS FOR REFUSAL - JAPANESE INTERMEDIATE CODE: A131 2012-12-25 ¦ 2012-08-18 RD02 NOTIFICATION OF ACCEPTANCE OF POWER OF ATTORNEY JAPANESE INTERMEDIATE CODE: A7422 2012-08-17 | A microcapsulation dye is obtained by coating polymer with cationic dye, by emulsion polymerization method. The polymer has repeating unit derived from anionic polymerizable surfactant having anionic group, hydrophobic group and polymeric group, and hydrophilic monomer having anionic group. | Microcapsulation dye is used for aqueous dispersion liquid (claimed) for ink for inkjet recording. | The microcapsulation dye has excellent dispersibility, discharge stability, fastness, printing density, abrasion resistance, and enables to provide image with high coloring property.
JP05218411B2 | 2013-06-26 | Optical film for polarizing plate of LCD, mobile telephone and notebook computer, has hard coat layer on cellulose ester film containing ester compound obtained by esterifying compound derived from furanose/pyranose structure | An optical film, a polarizing plate, and a liquid crystal display device | KONICA MINOLTA OPTO KK,JP | - | An optical film has a hard coat layer on a cellulose ester film containing ester compound obtained by esterifying compound (a1) derived from 1-12 furanose and/or pyranose structure with portion of hydroxyl group left unesterified. Optical film is used for polarizing plate of LCD (both claimed), personal computer, mobile telephone and notebook computer. The optical film has excellent anti-reflection property, and provides plate having excellent visibility and planarity. Preferred Compound: The compound (a1) is derived from preferably 1-6 furanose and/or pyranose structure. The compound (1) has aromatic ring of monosaccharide (α -glucose, β -fructose) of formula: -(P') m - or -(F') n -, or polysaccharide. The groups of formulae: -OR 12 , -OR 15 , -OR 22 or -OR 25 , in the monosaccharide is dehydrated.P'furanose group of formula (1a) or pyranose group of formula (1b);R 11 -R 15 ,R 21 -R 25H or benzoyl group of formula (1c);andm+n2-12.Preferred Polymer: The cellulose ester film contains acrylic polymer, and cellulose ester having acetyl group substitution degree of 2.8-3. Preferred Resin: The hard coat layer contains urethane acrylate resin. Preferred Layer: The optical film has low refractive index layer, and reflection prevention layer containing hollow silica microparticles. | The invention aims at providing a cellulose ester film excellent in planarity and haze; an optical film which is reduced in the unevenness of coating in forming a hard coat layer on the cellulose ester film and which is improved in uniformity and in visibility such as light leakage and front contrast; and a polarizer and a liquid crystal display which are provided with the optical film and are excellent in visibility. An optical film comprising a cellulose ester film and a hard coat layer formed on the film as the essential constituents, characterized in that the film contains an ester prepared by esterifying a compound bearing 1 to 12 moieties derived from at least one of furanose and pyranose structures with part of the OH groups left unesterified. L'invention vise à proposer un film d'ester de cellulose ayant une excellente planéité et un excellent trouble ; un film optique qui présente une réduction de l'irrégularité de revêtement en formant une couche de revêtement dur sur le film d'ester de cellulose et dont l'uniformité et la visibilité sont améliorées, telles qu'une fuite de lumière et un contraste avant ; et un polariseur et un dispositif d'affichage à cristaux liquides qui comportent le film optique et ont une excellente visibilité. A cet effet, l'invention concerne un film optique comportant un film d'ester de cellulose et une couche de revêtement dur formée sur le film, en tant que constituants essentiels, le film contenant un ester préparé par l'estérification d'un composé portant de 1 à 12 fraction issues d'au moins l'une des structures de furanose et de pyranose avec une partie des groupes OH demeurant non estérifiés. | JP2007231262A ¦ WO2008JP65511A | 2007-09-06 ¦ 2008-08-29 | JP05218411B2 ¦ KR1454054B1 ¦ KR2010053596A ¦ TW200928464A ¦ TWI448747B ¦ US20090068377A1 ¦ US8840974B2 ¦ WO2009031464A1 | WO2009031464A1 ¦ US20090068377A1 ¦ TW200928464A ¦ KR2010053596A ¦ JP2009531206X ¦ JP05218411B2 ¦ US8840974B2 ¦ KR1454054B1 ¦ TWI448747B | 1. The optical film which has a hard-coat layer at least on a cellulose-ester film WHEREIN: This cellulose-ester film contains the esterification compound which esterified the compound which couple¦bonded 1 or more and 12 or less for at least 1 sort(s) of a furanose structure or pyranose structure, And the ratio for which that whose ratio of the OH group which remain¦survives in this esterification compound is zero piece, one thing, two things, and a 3 or more thing account made the said whole esterification compound 100 mass %, At the time of the above-mentioned It contains as a mixture of the esterification compound which respectively exists in the range of 0-75 mass %, 20-80 mass %, 5-30 mass %, and 0-10 mass %, The optical film characterized by the above-mentioned. 6 or less of said esterification compounds couple¦bonded together, and have esterified 1 or more of at least 1 sort(s) of a furanose structure or pyranose structure, The optical film of Claim 1 characterized by the above-mentioned. 3. The said esterification compound has an at least 1 furanose ring, The optical film of Claim 1 or 2 characterized by the above-mentioned. 4. The compound esterified from the acid in which the said esterification compound has an aromatic ring of a monosaccharide ((alpha)- glucose, (beta)-fructose), Or it is the compound esterified with the ring which has an aromatic of the polysaccharide of m+n=2 which two or more places where -OR 12, -OR15, -OR22, -OR25 of the monosaccharide represented with the following general formula (A) is arbitrary dehydrated and produced¦generated - 12, The optical film of any one of Claims 1-3 characterized by the above-mentioned. [FORMULA 1] [MAT_IMAGE 000028] (However, the acid which has an aromatic ring may have a substituent.) 5. The said cellulose-ester film contains acrylic polymer, The optical film of any one of Claims 1-4 characterized by the above-mentioned. 6. Acetyl group substitution degree X of the cellulose ester contained in the said cellulose-ester film satisfies a following formula, The optical film of any one of Claims 1-5 characterized by the above-mentioned. (Formula) 2.8&lt;=X&lt;=3.0 7. The said hard-coat layer consists of urethane acrylate resin, The optical film of any one of Claims 1-6 characterized by the above-mentioned. 8. It is a low-refractive-index layer which has a reflection prevention layer on the said hard-coat layer and in which this reflection prevention layer contains hollow silica type microparticles¦fine-particles at least, The optical film of any one of Claims 1-7 characterized by the above-mentioned. 9. It has an optical film of any one of Claims 1-8 in an at least one surface, The polarizing plate characterized by the above-mentioned. 10. The polarizing plate of Claim 9 is used, The liquid crystal display device characterized by the above-mentioned. | G02B000110 ¦ B32B002320 ¦ C08J000704 ¦ G02B000111 ¦ G02B000530 ¦ G02F00011335 ¦ C07H001304 ¦ C07H001308 ¦ C08B003302 | 2014-03-17 R350 WRITTEN NOTIFICATION OF REGISTRATION OF TRANSFER JAPANESE INTERMEDIATE CODE: R350 ¦ 2014-03-07 S111 REQUEST FOR CHANGE OF OWNERSHIP OR PART OF OWNERSHIP JAPANESE INTERMEDIATE CODE: R313111 ¦ 2013-03-15 R150 CERTIFICATE OF PATENT (=GRANT) OR REGISTRATION OF UTILITY MODEL + JAPANESE INTERMEDIATE CODE: R150 ¦ 2013-03-15 FPAY RENEWAL FEE PAYMENT (EVENT DATE IS RENEWAL DATE OF DATABASE) + PAYMENT UNTIL: 20160315 ¦ 2013-03-11 A61 FIRST PAYMENT OF ANNUAL FEES (DURING GRANT PROCEDURE) + JAPANESE INTERMEDIATE CODE: A61 2013-02-18 ¦ 2013-02-06 A01 WRITTEN DECISION TO GRANT A PATENT OR TO GRANT A REGISTRATION (UTILITY MODEL) + JAPANESE INTERMEDIATE CODE: A01 2013-02-05 ¦ 2013-01-28 TRDD DECISION OF GRANT OR REJECTION WRITTEN + ¦ 2012-07-25 A521 WRITTEN AMENDMENT JAPANESE INTERMEDIATE CODE: A523 2012-07-24 ¦ 2012-05-30 A131 NOTIFICATION OF REASONS FOR REFUSAL - JAPANESE INTERMEDIATE CODE: A131 2012-05-29 ¦ 2012-02-04 RD02 NOTIFICATION OF ACCEPTANCE OF POWER OF ATTORNEY JAPANESE INTERMEDIATE CODE: A7422 2012-02-03 ¦ 2012-02-04 RD02 NOTIFICATION OF ACCEPTANCE OF POWER OF ATTORNEY JAPANESE INTERMEDIATE CODE: A7422 2012-02-03 ¦ 2011-08-04 A621 WRITTEN REQUEST FOR APPLICATION EXAMINATION + JAPANESE INTERMEDIATE CODE: A621 2011-08-03 | An optical film has a hard coat layer on a cellulose ester film containing ester compound obtained by esterifying compound (a1) derived from 1-12 furanose and/or pyranose structure with portion of hydroxyl group left unesterified. | Optical film is used for polarizing plate of LCD (both claimed), personal computer, mobile telephone and notebook computer. | The optical film has excellent anti-reflection property, and provides plate having excellent visibility and planarity.
JP05206913B2 | 2013-06-12 | Manufacture of aqueous dispersion of polyorganosiloxane/organic polymer composite particle, involves mixing polymer with component such as organosilane, emulsifying mixture, hydrolyzing and condensing component | The manufacturing method of the aqueous dispersion containing a polyorganosiloxane/organic polymer composite particle | JSR CORP,JP | - | 0.05-30 wt.pts of organic polymer (B) is added to 100 wt.pts of component (A) with organosilane, hydrolysis substance of organosilane and/or condensate of organosilane. The mixture is emulsify-dispersed under water to form an emulsion. Subsequently, hydrolysis and condensing reactions of component (A) are performed to obtain aqueous dispersion with polyorganosiloxane/organic polymer composite particle. 0.05-30 wt.pts of an organic polymer (B) is added to 100 wt.pts of component (A) consisting of at least one type of organosilane, hydrolysis substance of the organosilane or condensate of the organosilane. The mixture is emulsify-dispersed under water to form an emulsion. Subsequently, hydrolysis and condensing reactions of component (A) are performed to obtain an aqueous dispersion containing polyorganosiloxane/organic polymer composite particle. For manufacture of aqueous dispersion containing polyorganosiloxane/organic polymer composite particle. The aqueous dispersion containing polyorganosiloxane/organic polymer composite particle is produced efficiently with excellent productivity. The dispersion with favorable alkali resistance, chemical resistance, moisture resistance, weather resistance, water resisting property and contamination resistance, is produced. Preferred Composition: 10-80 wt.% of component (A) and 90-20 wt.% of radical polymerizable monomer (C), are mixed with respect to 100 wt.pts, and reacted. The total of components (A and C) corresponds to 100 wt.%. Preferred Properties: The number average particle diameter of the emulsion containing polyorganosiloxane/organic polymer composite particle, is less than 1 μm. The weight average molecular weight of organic polymer (B), is 5000-3000000. | - | JP2001220268A | 2001-07-19 | JP05206913B2 ¦ JP2003026923A | JP2003026923A ¦ JP05206913B2 | 1. (A) For 100 weight part of components which consist of at least 1 sort(s) selected from hydrolyzate of organosilane shown by following General formula (1), and this organosilane, and condensate of this organosilane, (B) Polystyrene, carboxylic acid modified¦denatured polystyrene, poly (meth)acrylic acid ester, 0.05-30 weight part of components consisting of the at least 1 sort(s) of organic polymer selected from carboxylic acid modified¦denatured (meth)acrylic acid ester, a styrene (meth)acrylic acid ester copolymer, and a carboxylic acid modified styrene (meth)acrylic acid ester copolymer are mixed, It was made to emulsify-disperse in water and the emulsion was formed, Then, the manufacturing method of the aqueous dispersion containing the polyorganosiloxane/organic polymer composite particle which performs a hydrolysis and condensation reaction of the said (A) component. (R 1)nSi(OR2)4-n......(1) [In formula, R 1 is same or different, when 2 or more exists, A C1-C8 alkyl group, a C1-C8 acyl group, a vinyl group, an allyl group, 1 type selected from the substituted derivative of a cyclohexyl group, a phenyl group, an epoxy group, glycidyl group, (meth)acryloxy group, a ureido group, an amide group, a fluoro acetamide group, isocyanate groups, and such groups is shown, Carbon number of this substituted derivative is 8 or less including the carbon atom in a substituent, R 2 is same or different and shows a C1-C5 alkyl group or C1-C6 acyl group, n is an integer of 0-3.] 2. (A) 10 to 80 weight% of components which consist of at least 1 sort(s) selected from hydrolyzate of organosilane shown by following General formula (1), and this organosilane, and condensate of this organosilane, and (C) Into 100 weight part of liquid mixture as for which 90 to 20 weight% of radically polymerizable monomers consist of [It is here and is (A)+(C) =100 weight%.], (B) Polystyrene, carboxylic acid modified¦denatured polystyrene, poly (meth)acrylic acid ester, 0.05-30 weight part of components consisting of the at least 1 sort(s) of organic polymer selected from carboxylic acid modified¦denatured (meth)acrylic acid ester, a styrene (meth)acrylic acid ester copolymer, and a carboxylic acid modified styrene (meth)acrylic acid ester copolymer are mixed, It was made to emulsify-disperse in water and the emulsion was formed, Then, the manufacturing method of the aqueous dispersion containing the polyorganosiloxane/organic polymer composite particle which performs a hydrolysis of the said (A) component, a condensation reaction, and the polymerization reaction of the above-mentioned (C) radically polymerizable monomer. (R 1)nSi(OR2)4-n......(1) [In formula, R 1 is same or different, when 2 or more exists, A C1-C8 alkyl group, a C1-C8 acyl group, a vinyl group, an allyl group, 1 type selected from the substituted derivative of a cyclohexyl group, a phenyl group, an epoxy group, glycidyl group, (meth)acryloxy group, a ureido group, an amide group, a fluoro acetamide group, isocyanate groups, and such groups is shown, Carbon number of this substituted derivative is 8 or less including the carbon atom in a substituent, R 2 is same or different and shows a C1-C5 alkyl group or C1-C6 acyl group, n is an integer of 0-3.] 3. In Claim 1 or Claim 2, The manufacturing method of an aqueous dispersion with which the number average particle diameter of the said emulsion contains the polyorganosiloxane/organic polymer composite particle which is 1.0 micrometer or less. 4. In any 1 item¦term of the Claims 1 thru¦or 3, The weight average molecular weight of the said (B) component is a manufacturing method of the aqueous dispersion containing a polyorganosiloxane/organic polymer composite particle in the range of 5,000-3,000,000. | C08G007706 ¦ C08L008304 ¦ C08F000222 ¦ C08F000244 ¦ C08F029100 ¦ C09D000502 ¦ C09D015108 ¦ C09D018300 ¦ C09D020100 | 2016-02-02 R250 RECEIPT OF ANNUAL FEES + JAPANESE INTERMEDIATE CODE: R250 ¦ 2013-03-01 R150 CERTIFICATE OF PATENT (=GRANT) OR REGISTRATION OF UTILITY MODEL + JAPANESE INTERMEDIATE CODE: R150 ¦ 2013-03-01 FPAY RENEWAL FEE PAYMENT (EVENT DATE IS RENEWAL DATE OF DATABASE) + PAYMENT UNTIL: 20160301 ¦ 2013-02-28 A61 FIRST PAYMENT OF ANNUAL FEES (DURING GRANT PROCEDURE) + JAPANESE INTERMEDIATE CODE: A61 2013-02-05 ¦ 2013-01-24 A01 WRITTEN DECISION TO GRANT A PATENT OR TO GRANT A REGISTRATION (UTILITY MODEL) + JAPANESE INTERMEDIATE CODE: A01 2013-01-23 ¦ 2013-01-16 TRDD DECISION OF GRANT OR REJECTION WRITTEN + ¦ 2012-04-27 A521 WRITTEN AMENDMENT JAPANESE INTERMEDIATE CODE: A523 2012-04-26 ¦ 2012-03-08 A131 NOTIFICATION OF REASONS FOR REFUSAL - JAPANESE INTERMEDIATE CODE: A131 2012-03-07 ¦ 2011-05-28 A521 WRITTEN AMENDMENT JAPANESE INTERMEDIATE CODE: A523 2011-05-27 ¦ 2011-03-31 A131 NOTIFICATION OF REASONS FOR REFUSAL - JAPANESE INTERMEDIATE CODE: A131 2011-03-30 ¦ 2011-02-19 A521 WRITTEN AMENDMENT JAPANESE INTERMEDIATE CODE: A523 2011-02-18 ¦ 2010-12-24 A131 NOTIFICATION OF REASONS FOR REFUSAL - JAPANESE INTERMEDIATE CODE: A131 2010-12-22 ¦ 2010-11-22 A977 REPORT ON RETRIEVAL JAPANESE INTERMEDIATE CODE: A971007 2010-11-22 ¦ 2008-04-12 A621 WRITTEN REQUEST FOR APPLICATION EXAMINATION + JAPANESE INTERMEDIATE CODE: A621 2008-04-11 | 0.05-30 wt.pts of organic polymer (B) is added to 100 wt.pts of component (A) with organosilane, hydrolysis substance of organosilane and/or condensate of organosilane. The mixture is emulsify-dispersed under water to form an emulsion. Subsequently, hydrolysis and condensing reactions of component (A) are performed to obtain aqueous dispersion with polyorganosiloxane/organic polymer composite particle. | For manufacture of aqueous dispersion containing polyorganosiloxane/organic polymer composite particle. | The aqueous dispersion containing polyorganosiloxane/organic polymer composite particle is produced efficiently with excellent productivity. The dispersion with favorable alkali resistance, chemical resistance, moisture resistance, weather resistance, water resisting property and contamination resistance, is produced.
JP05191197B2 | 2013-04-24 | Processed pigment useful in pigment-dispersed composition which used in forming a colored region in a color filter compound comprises pigment covered with specific polymer compound e.g. polymer compound having a heterocycle on a side chain | A process pigment, a pigment dispersion composition using the same, a coloring photosensitive composition, and a color filter | FUJI FILM CORP,JP | - | A processed pigment comprises a pigment covered with at least one of a specific polymer compound selected from polymer compound having a heterocycle on a side chain (p1), a graft polymer compound having a weight average molecular weight of 1000-100000 (p2), and specific polymer compound (p3). A processed pigment comprises a pigment covered with at least one of a specific polymer compound selected from polymer compound having a heterocycle on a side chain (p1), a graft polymer compound having a weight average molecular weight of 1000-100000 (p2), and polymer compound of formula (A 1 -R d ) n -R c -(P 1 ) m (I) (p3).R c(m+n)-valent organic linkage group;R dsingle bond or divalent organic linkage group;A 1monovalent organic group containing at least one of a site selected from organic dye structure, heterocyclic structure, acidic group, group having a basic nitrogen atom, urea group, urethane group, group having coordinating oxygen atom, hydrocarbon group having at least 4 carbon atoms, alkoxysilyl group, epoxy group, isocyanate group, hydroxy group, and ionic functional group;m1-8;n2-9;m+n3-10;P 1a polymer skeleton.INDEPENDENT CLAIMS are included for the following:a pigment-dispersed composition in which the processed pigment is dispersed in an organic solvent;a colored photosensitive composition comprising the pigment-dispersed composition, photopolymerizable compound, and photopolymerization initiator;a color filter having a colored region formed by the colored photosensitive composition on a substrate; anda liquid crystal display element or solid image pickup element comprising the color filter. In pigment-dispersed composition which is used in forming a colored region in a color filter which is used in liquid crystal display element or solid image pickup element; or in a colored photosensitive composition (all claimed). The processed pigment is excellent in dispersibility and dispersion stability. The pigment-dispersed composition is excellent in dispersibility and dispersion stability of a pigment that uses the processed pigment, a colored photosensitive composition using the pigment-dispersed composition, and a color filter having improved color properties e.g. high contrast and small color concentration variation, better color property that uses the colored photosensitive composition. Preferred Composition: The pigment-dispersed composition further comprises a pigment dispersant.Preferred Components: The specific polymer compound further has a carboxyl group of 50-200 mgKOH/g. In the processed pigment, a release amount of the specific polymer compound when the processed pigment is washed with 1-methoxy-2-propanol is ≤ 30 by mass. Preferred Processed Pigment: The processed pigment has an average primary particle diameter of 5-25 nm. The processed pigment is produced by adding the specific polymer compound when miniaturizing the pigment. | <P>PROBLEM TO BE SOLVED: To provide a processed pigment having excellent dispersibility and dispersion stability, a pigment dispersion composition having excellent pigment dispersibility and dispersion stability using the processed pigment, a colored photosensitive composition using the pigment dispersion composition and a color filter having excellent color characteristics using the colored photosensitive composition. <P>SOLUTION: The processed pigment is prepared by coating pigment with a grafted polymer compound having a weight-average molecular weight of &ge;1,000 and &le;100,000. The processed pigment is dispersed into an organic solvent, to give a pigment dispersion composition, which is used to prepare a curable composition. The color filter having a colored area formed by the curable composition has excellent color characteristics. <P>COPYRIGHT: (C)2009,JPO&amp;INPIT | JP2007251628A | 2007-09-27 | JP05191197B2 ¦ CN101392101A ¦ EP2048539A1 ¦ JP05191194B2 ¦ JP2009062457A ¦ JP2009079148A ¦ JP2009084302A ¦ KR2009026102A ¦ TW200925214A ¦ US20090068575A1 ¦ US8343709B2 | US20090068575A1 ¦ CN101392101A ¦ JP2009062457A ¦ KR2009026102A ¦ EP2048539A1 ¦ JP2009084302A ¦ JP2009079148A ¦ TW200925214A ¦ US8343709B2 ¦ JP05191194B2 ¦ JP05191197B2 ¦ KR1518985B1 | 1. It coat¦covers with 1,000 or more weight average molecular weights and the 100000 or less graft¦grafting type high molecular compound which copolymerized the polymerizable oligomer which has a terminal (meth)acryloyl group for a pigment at least, and the monomer which has an acidic group, The process pigment characterized by the above-mentioned. 2. Average primary particle diameter is 5-25 nm, The process pigment of Claim 1 characterized by the above-mentioned. 3. The said graft¦grafting type high molecular compound has a carboxyl group in 50 mgKOH/g or more and 200 mgKOH/g or less further, The process pigment of Claim 1 or Claim 2 characterized by the above-mentioned. 4. The release amount of a high molecular compound which has a heterocyclic ring in a side chain when the said process pigment is wash¦cleaned by 1-methoxy-2-propanol is 30 mass % or less, The process pigment of any one of Claim 1 to 3. 5. The graft¦grafting type high molecular compound was added and manufactured by the miniaturization process of the pigment. The process pigment of any one of Claim 1 to 4 characterized by the above-mentioned. 6. The ranges of the number average molecular weight (Mn) of polystyrene conversion of a polymerizable oligomer which has the said terminal (meth)acryloyl group are 500-10000, The process pigment of any one of Claim 1 to 5 characterized by the above-mentioned. 7. The ranges of mass ratio of the said pigment and the said graft¦grafting type high molecular compound are pigment:graft¦grafting type high molecular compound =1:0.01 - 1:2, The process pigment of any one of Claim 1 to 6 characterized by the above-mentioned. 8. The monomer which has the said acidic group is (meth)acrylic acid, The process pigment of any one of Claim 1 to 7 characterized by the above-mentioned. 9. The said graft¦grafting type high molecular compound is a copolymer of the polymerizable oligomer which has a terminal (meth)acryloyl group, the monomer which has an acidic group, and the monomer, the maleimide or the maleimide derivative represented by following General formula (1), The process pigment of any one of Claim 1 to 8. [FORMULA 1] [MAT_IMAGE 000056] (In general formula (1), R 1 represents a hydrogen atom or an alkyl group. R 2 represents a single bond or a bivalent coupling group. Y represents -CO-, -C(=O)O-, -CONH-, -OC(=O)- or a phenylene group. Z represents group which has a nitrogen-containing heterocyclic structure.) 10. The process pigment of any one of Claim 1 to 9 is disperse¦distributed in the organic solvent, The pigment dispersion composition characterized by the above-mentioned. 11. Furthermore, a pigment dispersant is contained, The pigment dispersion composition of Claim 10 characterized by the above-mentioned. 12. It is used for formation of the coloring region in a color filter, The pigment dispersion composition of Claim 10 or Claim 11 characterized by the above-mentioned. 13. The pigment dispersion composition of any one of Claim 10 to 12, a photopolymerizable compound, and a photoinitiator are contained, The coloring photosensitive composition characterized by the above-mentioned. 14. The said photopolymerizable compound is an acrylate compound more than tetrafunctional, The coloring photosensitive composition of Claim 13 characterized by the above-mentioned. 15. It has a coloring region which uses the coloring photosensitive composition of Claim 13 or Claim 14 on a board¦substrate, The color filter characterized by the above-mentioned. 16. The color filter of Claim 15 is provided, The liquid crystal display element characterized by the above-mentioned. 17. The color filter of Claim 15 is provided, The solid-state image sensor characterized by the above-mentioned. | C09B006708 ¦ C09B006720 ¦ C09B006746 ¦ C09C000100 ¦ C09C000310 ¦ G02B000520 | 2016-01-19 R250 RECEIPT OF ANNUAL FEES + JAPANESE INTERMEDIATE CODE: R250 ¦ 2013-02-14 FPAY RENEWAL FEE PAYMENT (EVENT DATE IS RENEWAL DATE OF DATABASE) + PAYMENT UNTIL: 20160208 ¦ 2013-02-08 R150 CERTIFICATE OF PATENT (=GRANT) OR REGISTRATION OF UTILITY MODEL + JAPANESE INTERMEDIATE CODE: R150 ¦ 2013-02-07 A61 FIRST PAYMENT OF ANNUAL FEES (DURING GRANT PROCEDURE) + JAPANESE INTERMEDIATE CODE: A61 2013-01-29 ¦ 2013-01-09 A01 WRITTEN DECISION TO GRANT A PATENT OR TO GRANT A REGISTRATION (UTILITY MODEL) + JAPANESE INTERMEDIATE CODE: A01 2013-01-08 ¦ 2012-12-25 TRDD DECISION OF GRANT OR REJECTION WRITTEN + ¦ 2012-10-23 A521 WRITTEN AMENDMENT JAPANESE INTERMEDIATE CODE: A523 2012-10-22 ¦ 2012-08-22 A131 NOTIFICATION OF REASONS FOR REFUSAL - JAPANESE INTERMEDIATE CODE: A131 2012-08-21 ¦ 2010-02-02 A621 WRITTEN REQUEST FOR APPLICATION EXAMINATION + JAPANESE INTERMEDIATE CODE: A621 2010-02-01 | A processed pigment comprises a pigment covered with at least one of a specific polymer compound selected from polymer compound having a heterocycle on a side chain (p1), a graft polymer compound having a weight average molecular weight of 1000-100000 (p2), and specific polymer compound (p3). | In pigment-dispersed composition which is used in forming a colored region in a color filter which is used in liquid crystal display element or solid image pickup element; or in a colored photosensitive composition (all claimed). | The processed pigment is excellent in dispersibility and dispersion stability. The pigment-dispersed composition is excellent in dispersibility and dispersion stability of a pigment that uses the processed pigment, a colored photosensitive composition using the pigment-dispersed composition, and a color filter having improved color properties e.g. high contrast and small color concentration variation, better color property that uses the colored photosensitive composition.
JP04617635B2 | 2011-01-26 | Microcapsulated dye used for inkjet recording ink, comprises cationic dye coated with polymer, which is obtained by emulsion polymerization of hydrophobic monomer having anionic group and anionic polymerizable surfactant | The microcapsulation dye and its manufacturing method, aqueous dispersion liquid, and the ink for inkjet recording | SEIKO EPSON CORP,JP | - | A microcapsulated dye comprises a cationic dye (1) coated with a polymer having repeating structural unit. The polymer is obtained by emulsion polymerization of hydrophobic monomer having anionic group and/or an anionic polymerizable surfactant (2) having anionic group (11), hydrophobic group (12) and polymerizable group (13). INDEPENDENT CLAIMS are included for the following:manufacture of the microcapsulated dye, which involves dissolving cationic dye in aqueous medium, and performing emulsion polymerization of the surfactant and/or hydrophilic monomer;aqueous dispersion, which comprises the microcapsulated dye; andink for inkjet recording, comprising the aqueous dispersion. For aqueous dispersion, used for inkjet recording ink (both claimed). The ink having aqueous dispersion of microcapsulated dye excels in dispersion stability, delivery stability from recording head, and storage stability. High quality color printed image having excellent fastness with respect to water, moisture and light, and abrasion resistance is obtained. The bleeding or spreading of ink during printed is prevented. The recorded image has excellent fixing property and fretting resistance. Preferred Polymer: The polymer is a copolymer obtained from a copolymerizable comonomer with respect to the hydrophilic monomer and/or anionic polymerizable surfactant.Preferred Monomer: The comonomer is selected from a monomer having structure with ultraviolet absorptivity, a monomer having structure with light stabilization property, a hydrophilic monomer other than the hydrophilic monomer having anionic group, a hydrophobic monomer and a cross-linkable monomer.Preferred Surfactant: The polymerizable group in the anionic polymerizable surfactant is chosen from vinyl, allyl, acryloyl, methacryloyl, propenyl, vinylidene and vinylene groups. The anionic group in the anionic polymerizable surfactant is chosen from sulfonic acid, sulfinic acid, carboxyl, carbonyl and/or their salts. The hydrophobic group in the anionic polymerizable surfactant is chosen from alkyl and aryl.Preferred Process: The cationic dye is dissolved in aqueous medium. The hydrophilic monomer and/or the anionic polymerizable surfactant are added, and mixed. The hydrophilic monomer and/or the surfactant is added further, such that the additional amount of the hydrophilic monomer and/or the surfactant is 0.5-2 mol times to that of total number of moles of the cationic group (14) in the cationic dye. The monomer and the surfactant is emulsion polymerized such that the hydrophilic monomer and/or the surfactant are fixed on the cationic dye. Especially, a copolymerizable hydrophobic monomer, or the copolymerizable hydrophobic monomer and a copolymerizable cross-linkable monomer, or the monomer having structure with ultraviolet absorptivity and/or the monomer having structure with light stabilization property, or hydrophilic monomer other than the hydrophilic monomer having anionic group, are added to aqueous medium. The anionic polymerizable surfactant and/or hydrophilic monomer are added to the aqueous medium and stirred. The content is emulsion polymerized using a polymerization initiator.Preferred Ink: The ink contains water, the dye, and water-soluble organic solvent having boiling point of 180°C or more. The ink further contains 3-20 wt.% of a solid moistening agent which is trimethylol propane and/or 1,2,6-hexane triol, a surfactant which is acetylene glycol and/or acetylene alcohol group surfactant, and saccharide, with respect to total weight of the ink. The water-soluble organic solvent contains one or more type of compound selected from alkyl ether, 1,2-alkyl diol of glycerol, and polyhydric alcohol. The figure shows a model showing aggregate of cationic dye coexisting with anionic surfactant, while dispersing the dye in aqueous medium. (Drawing includes non-English language text).1Cationic dye2Anionic surfactant10Cationic dye aggregate11Anionic group12Hydrophobic group13Polymerizable group14Cationic group | - | JP200350120A | 2003-02-26 | JP04617635B2 ¦ JP2004256710A | JP2004256710A ¦ JP04617635B2 | 1. It is the microcapsulation dye by which dye is disperse¦distributed in the aqueous¦water-based medium, Comprising: The said dye was coat¦covered with the polymer which has the repeat structural unit to which cationic dye was induced¦guided¦derived from "anionic polymerizable surfactant which has anionic group, a hydrophobic group, and a polymeric group" with an emulsion polymerization method, Microcapsulation dye characterized by the above-mentioned. 2. The said polymer is a copolymer which has further the repeat structural unit induced¦guided¦derived from the comonomer which can be copolymerized with respect to the said anionic polymerizable surfactant, Microcapsulation dye of Claim 1 characterized by the above-mentioned. 3. The said comonomer is 1 or more types selected from the group which consists of hydrophilic monomers other than the said anionic polymerizable surfactant, a hydrophobic monomer, a crosslinking¦crosslinked monomer, a monomer that has frame¦skeleton which has an ultraviolet absorptivity, and a monomer which has frame¦skeleton which has the optical stabilization ability, Microcapsulation dye of Claim 2 characterized by the above-mentioned. 4. Microcapsulation dye in any one of Claims 1-3 which is the group which the polymeric group of the said anionic polymerizable surfactant chose from the group which consists of a vinyl group, an allyl group, acryloyl group, a methacryloyl group, a propenyl group, vinylidene group, and vinylene group. 5. Microcapsulation dye in any one of Claims 1-4 whose anionic groups of the said anionic polymerizable surfactant are a sulfonic acid group, sulfinic acid group, a carboxyl group, and the group chosen from the group which consists of these salts. 6. Microcapsulation dye in any one of Claims 1-5 which is the group chosen from the group which the hydrophobic group of the said anionic polymerizable surfactant becomes from an alkyl group, an aryl group, and the group with which these were combined. 7. In the aqueous¦water-based medium which melt¦dissolved cationic dye, "anionic polymerizable surfactant which has anionic group, a hydrophobic group, and a polymeric group" is emulsion-polymerized, The manufacturing method of the microcapsulation dye characterized by the above-mentioned. 8. (A) To dissolved aqueous¦water-based medium, cationic dye said anionic polymerizable surfactant, The process of in addition fix¦immobilizing the said anionic polymerizable surfactant in the said cationic dye so that the said anionic polymerizable surfactant may be 0.5 time - 2 times mole with respect to the total number-of-moles of the cationic group of the said cationic dye, (C) Process of adding and mixing said anionic polymerizable surfactant with said aqueous¦water-based medium, and adding and emulsion-polymerizing polymerization initiator The manufacturing method of the microcapsulation dye of Claim 7 which has these. 9. (A) To dissolved aqueous¦water-based medium, cationic dye said anionic polymerizable surfactant, The process of in addition fix¦immobilizing the said anionic polymerizable surfactant in the said cationic dye so that the said anionic polymerizable surfactant may be 0.5 time - 2 times mole with respect to the total number-of-moles of the cationic group of the said cationic dye, (B1) Process of adding the hydrophobic monomer which can be copolymerized with respect to anionic polymerizable surfactant to the said aqueous¦water-based medium, and mixing it, (C) Process of adding and mixing said anionic polymerizable surfactant with said aqueous¦water-based medium, and adding and emulsion-polymerizing polymerization initiator The manufacturing method of the microcapsulation dye of Claim 7 which has these. 10. (A) To dissolved aqueous¦water-based medium, cationic dye said anionic polymerizable surfactant, The process of in addition fix¦immobilizing the said anionic polymerizable surfactant in the said cationic dye so that the said anionic polymerizable surfactant may be 0.5 time - 2 times mole with respect to the total number-of-moles of the cationic group of the said cationic dye, (B2) Process of adding the hydrophobic monomer and crosslinking¦crosslinked monomer which can be copolymerized with respect to anionic polymerizable surfactant to the said aqueous¦water-based medium, and mixing them, (C) Process of adding and mixing said anionic polymerizable surfactant with said aqueous¦water-based medium, and adding and emulsion-polymerizing polymerization initiator The manufacturing method of the microcapsulation dye of Claim 7 which has these. 11. The manufacturing method of the microcapsulation dye of Claim 9 or 10 which adds "the monomer which has frame¦skeleton which has an ultraviolet absorptivity", and/or "the monomer which has frame¦skeleton which has the optical stabilization ability" to the said aqueous¦water-based medium in the said process (B1) or (B2). 12. The manufacturing method of the microcapsulation dye in any one of the Claims 8-11 which disperse¦distribute hydrophilic monomers other than the said anionic polymerizable surfactant to the said aqueous¦water-based medium in the said process (C). 13. Microcapsulation dye obtained by the manufacturing method of the microcapsulation dye in any one of Claims 7-12. 14. Aqueous dispersion liquid characterized by including Claims 1-6 and the microcapsulation dye in any one of 13. | B41J000201 ¦ C09B006708 ¦ B41M000500 ¦ C09B006746 ¦ C09D001100 ¦ C09D001700 | 2016-05-16 R350 WRITTEN NOTIFICATION OF REGISTRATION OF TRANSFER JAPANESE INTERMEDIATE CODE: R350 ¦ 2016-05-06 S531 WRITTEN REQUEST FOR REGISTRATION OF CHANGE OF DOMICILE JAPANESE INTERMEDIATE CODE: R313532 ¦ 2010-11-05 R150 CERTIFICATE OF PATENT (=GRANT) OR REGISTRATION OF UTILITY MODEL + JAPANESE INTERMEDIATE CODE: R150 ¦ 2010-11-05 FPAY RENEWAL FEE PAYMENT (EVENT DATE IS RENEWAL DATE OF DATABASE) + PAYMENT UNTIL: 20131105 ¦ 2010-11-01 A61 FIRST PAYMENT OF ANNUAL FEES (DURING GRANT PROCEDURE) + JAPANESE INTERMEDIATE CODE: A61 2010-10-11 ¦ 2010-09-30 A01 WRITTEN DECISION TO GRANT A PATENT OR TO GRANT A REGISTRATION (UTILITY MODEL) + JAPANESE INTERMEDIATE CODE: A01 ¦ 2010-09-29 A01 WRITTEN DECISION TO GRANT A PATENT OR TO GRANT A REGISTRATION (UTILITY MODEL) + JAPANESE INTERMEDIATE CODE: A01 2010-09-28 ¦ 2010-09-15 TRDD DECISION OF GRANT OR REJECTION WRITTEN + ¦ 2010-09-03 A521 WRITTEN AMENDMENT JAPANESE INTERMEDIATE CODE: A523 2010-09-02 ¦ 2010-07-28 A131 NOTIFICATION OF REASONS FOR REFUSAL - JAPANESE INTERMEDIATE CODE: A131 2010-07-27 ¦ 2010-06-22 A911 TRANSFER OF RECONSIDERATION BY EXAMINER BEFORE APPEAL (ZENCHI) JAPANESE INTERMEDIATE CODE: A911 2010-06-21 ¦ 2010-06-10 A521 WRITTEN AMENDMENT JAPANESE INTERMEDIATE CODE: A523 2010-06-09 ¦ 2010-03-10 A02 DECISION OF REFUSAL - JAPANESE INTERMEDIATE CODE: A02 2010-03-09 ¦ 2010-02-06 A521 WRITTEN AMENDMENT JAPANESE INTERMEDIATE CODE: A523 2010-02-05 ¦ 2009-12-09 A131 NOTIFICATION OF REASONS FOR REFUSAL - JAPANESE INTERMEDIATE CODE: A131 2009-12-08 ¦ 2009-10-21 A977 REPORT ON RETRIEVAL JAPANESE INTERMEDIATE CODE: A971007 2009-10-21 ¦ 2006-01-31 RD03 NOTIFICATION OF APPOINTMENT OF POWER OF ATTORNEY JAPANESE INTERMEDIATE CODE: A7423 2006-01-30 ¦ 2006-01-31 A621 WRITTEN REQUEST FOR APPLICATION EXAMINATION + JAPANESE INTERMEDIATE CODE: A621 2006-01-30 | A microcapsulated dye comprises a cationic dye (1) coated with a polymer having repeating structural unit. The polymer is obtained by emulsion polymerization of hydrophobic monomer having anionic group and/or an anionic polymerizable surfactant (2) having anionic group (11), hydrophobic group (12) and polymerizable group (13). | For aqueous dispersion, used for inkjet recording ink (both claimed). | The ink having aqueous dispersion of microcapsulated dye excels in dispersion stability, delivery stability from recording head, and storage stability. High quality color printed image having excellent fastness with respect to water, moisture and light, and abrasion resistance is obtained. The bleeding or spreading of ink during printed is prevented. The recorded image has excellent fixing property and fretting resistance.
JP04483182B2 | 2010-06-16 | Manufacture of microcapsulated dye for ink, involves fixing specific cationic polymerizable surfactant on anionic dye of aqueous medium, adding anionic polymerizable surfactant and/or hydrophilic monomer to medium, and polymerizing | The manufacturing method, the microcapsulation dye, the aqueous dispersion liquid, and the ink for inkjet recording of the microcapsulation dye | SEIKO EPSON CORP,JP | - | A cationic polymerizable surfactant (C) is immobilized on anionic dye dissolved in aqueous medium. The amount of surfactant (C) is 0.5-2 times mol with respect to total number of moles of anionic group of anionic dye. Anionic polymerizable surfactant (A) and/or hydrophilic monomer is added to aqueous medium. Then, emulsion-polymerization is carried out using polymerization initiator to obtain a microcapsulated dye. A cationic polymerizable surfactant (C) having a cationic group, a hydrophobic group and a polymerizable group is immobilized on an anionic dye dissolved in an aqueous medium. The amount of surfactant (C) is 0.5-2 times mol with respect to total number of moles of anionic group of anionic dye. An anionic polymerizable surfactant (A) having anionic group, hydrophobic group and polymerizable group, and/or a hydrophilic monomer having anionic group is added and mixed to aqueous medium. Then, emulsion-polymerization is carried out using a polymerization initiator to obtain a microcapsulated dye coated with anionic dye. INDEPENDENT CLAIMS are included for the following:microcapsulated dye;aqueous dispersion, which contains microcapsulated dye; andink for inkjet recording, which contains the aqueous dispersion or microcapsulated dye. For manufacturing microcapsulated dye used for aqueous dispersion and ink for inkjet recording (all claimed). The microcapsulated dye is efficiently manufactured with excellent dispersibility, dispersion stability and delivery stability. The dye enables the formation of image having excellent abrasion resistance, printed character concentration and coloring property. Preferred Method: A hydrophobic monomer crosslinkable with surfactants (A,C), hydrophilic monomer and/or crosslinkable monomer is added and mixed with aqueous medium, after immobilizing surfactant (C) on anionic dye. Preferred Groups: The cationic group of cationic polymerizable surfactant is a primary amine cation, secondary amine cation, tertiary amine cation and/or a quaternary ammonium cation. The hydrophobic group of cationic polymerizable surfactant is alkyl group and/or aryl group. The polymerizable group of cationic polymerizable surfactant is a radically polymerizable unsaturated hydrocarbon group chosen from vinyl, allyl, acryloyl, methacryloyl, propenyl, vinylidene and/or vinylene group. Preferred Dye: The anionic dye is an acid dye or a direct dye.Preferred Composition: The ink further contains a water-soluble organic solvent having boiling point of 180°C or more. The water-soluble solvent is glycerol, or alkyl ether and/or 1,2-alkyl diol of polyhydric alcohol. The ink further contains 0.1-20 wt.% of a solid moistening agent with respect to total weight of the ink. The solid moistening agent is trimethylol propane and/or 1,2,6-hexane triol. | - | JP200358488A | 2003-03-05 | JP04483182B2 ¦ JP2004269565A | JP2004269565A ¦ JP04483182B2 | 1. It is a manufacturing method of the microcapsulation dye which coat¦covers anionic dyestuff with a polymer, Comprising: (A) To dissolved aqueous¦water-based medium, anionic dyestuff "cationic polymerizable surfactant which has cationic group, hydrophobic group, and polymeric group", The 1st process of in addition fix¦immobilizing the said cationic polymerizable surfactant in the said anionic dyestuff so that the said cationic polymerizable surfactant may be 0.5 time - 2 times mole with respect to the total number-of-moles of the anionic group of the said anionic dyestuff, (C) 2nd process which adds anionic polymerizable surfactant " which has "anionic group, a hydrophobic group, and a polymeric group to the said aqueous¦water-based medium, and is mixed, The 3rd process of adding and emulsion-polymerizing a polymerization initiator The manufacturing method of the microcapsulation dye which has these. 2. It is a manufacturing method of the microcapsulation dye which coat¦covers anionic dyestuff with a polymer, Comprising: (A) Anionic dyestuff to dissolved aqueous¦water-based medium "cationic polymerizable surfactant which has cationic group, hydrophobic group, and polymeric group", The 1st process of in addition fix¦immobilizing the said cationic polymerizable surfactant in the said anionic dyestuff so that the said cationic polymerizable surfactant may be 0.5 time - 2 times mole with respect to the total number-of-moles of the anionic group of the said anionic dyestuff, (B1) "hydrophobic monomer which can be copolymerized with respect to the above-mentioned "cationic polymerizable surfactant" and "anionic polymerizable surfactant which has anionic group, a hydrophobic group, and a polymeric group"" was added to the said aqueous¦water-based medium, and was mixed then (C) 2nd process which adds above-mentioned "anionic polymerizable surfactant" to said aqueous¦water-based medium, and is mixed, The 3rd process of adding and emulsion-polymerizing a polymerization initiator The manufacturing method of the microcapsulation dye which has these. 3. It is a manufacturing method of the microcapsulation dye which coat¦covers anionic dyestuff with a polymer, Comprising: (A) Anionic dyestuff to dissolved aqueous¦water-based medium "cationic polymerizable surfactant which has cationic group, hydrophobic group, and polymeric group", The 1st process of in addition fix¦immobilizing the said cationic polymerizable surfactant in the said anionic dyestuff so that the said cationic polymerizable surfactant may be 0.5 time - 2 times mole with respect to the total number-of-moles of the anionic group of the said anionic dyestuff, (B2) "hydrophobic monomer which can be copolymerized with respect to the above-mentioned "cationic polymerizable surfactant" and "anionic polymerizable surfactant which has anionic group, a hydrophobic group, and a polymeric group"", and a crosslinking¦crosslinked monomer were added to the said aqueous¦water-based medium, and were mixed then (C) 2nd process which adds above-mentioned "anionic polymerizable surfactant" to said aqueous¦water-based medium, and is mixed, The 3rd process of adding and emulsion-polymerizing a polymerization initiator The manufacturing method of the microcapsulation dye which has these. 4. The cationic group of the said cationic polymerizable surfactant, The manufacturing method of the microcapsulation dye in any one of Claims 1-3 selected from the group which consists of a primary amine cation, a secondary amine cation, a tertiary amine cation, and quaternary ammonium cation. 5. The hydrophobic group of the said cationic superposition¦polymerization surfactant, The manufacturing method of the microcapsulation dye in any one of Claims 1-4 selected from the group which consists of an alkyl group, an aryl group, and group with which these were combined. 6. The polymeric group of the said cationic superposition¦polymerization surfactant, It is the unsaturated-hydrocarbon group which can be radical polymerized, Comprising: The manufacturing method of the microcapsulation dye in any one of the Claims 1-5 selected from the group which consists of a vinyl group, an allyl group, acryloyl group, a methacryloyl group, a propenyl group, vinylidene group and vinylene group. 7. The manufacturing method of the microcapsulation dye in any one of Claims 1-6 whose said anionic dyestuff is an acid dye or a direct dye. 8. The manufacturing method of the microcapsulation dye in any one of the Claims 2-7 which add the monomer which has frame¦skeleton which has the monomer and/or the optical stabilization ability which have frame¦skeleton which has an ultraviolet absorptivity in the said aqueous¦water-based medium in the above-mentioned (B1) or (B2). 9. The manufacturing method of the microcapsulation dye in any one of the Claims 1-8 which disperse¦distribute hydrophilic monomers other than the above-mentioned "anionic polymerizable surfactant" to the said aqueous¦water-based medium in the above-mentioned (C). 10. Microcapsulation dye obtained by the manufacturing method of the microcapsulation dye in any one of Claims 1-9. 11. Aqueous dispersion liquid characterized by including the microcapsulation dye of Claim 10. | B41J000201 ¦ C09B006708 ¦ B01F001738 ¦ B01J001314 ¦ B01J001318 ¦ B41M000500 ¦ C09B006746 ¦ C09D001100 ¦ C09D0011322 ¦ C09D0011326 ¦ C09D0011328 ¦ C09D001138 | 2016-05-11 R350 WRITTEN NOTIFICATION OF REGISTRATION OF TRANSFER JAPANESE INTERMEDIATE CODE: R350 ¦ 2016-04-27 S531 WRITTEN REQUEST FOR REGISTRATION OF CHANGE OF DOMICILE JAPANESE INTERMEDIATE CODE: R313531 ¦ 2013-03-05 FPAY RENEWAL FEE PAYMENT (EVENT DATE IS RENEWAL DATE OF DATABASE) + PAYMENT UNTIL: 20140402 ¦ 2013-02-28 FPAY RENEWAL FEE PAYMENT (EVENT DATE IS RENEWAL DATE OF DATABASE) + PAYMENT UNTIL: 20130402 ¦ 2010-04-05 FPAY RENEWAL FEE PAYMENT (EVENT DATE IS RENEWAL DATE OF DATABASE) + PAYMENT UNTIL: 20130402 ¦ 2010-04-02 R150 CERTIFICATE OF PATENT (=GRANT) OR REGISTRATION OF UTILITY MODEL + JAPANESE INTERMEDIATE CODE: R150 ¦ 2010-04-01 A61 FIRST PAYMENT OF ANNUAL FEES (DURING GRANT PROCEDURE) + JAPANESE INTERMEDIATE CODE: A61 2010-03-15 ¦ 2010-03-04 A01 WRITTEN DECISION TO GRANT A PATENT OR TO GRANT A REGISTRATION (UTILITY MODEL) + JAPANESE INTERMEDIATE CODE: A01 ¦ 2010-03-03 A01 WRITTEN DECISION TO GRANT A PATENT OR TO GRANT A REGISTRATION (UTILITY MODEL) + JAPANESE INTERMEDIATE CODE: A01 2010-03-02 ¦ 2010-02-26 TRDD DECISION OF GRANT OR REJECTION WRITTEN + ¦ 2010-02-06 A521 WRITTEN AMENDMENT JAPANESE INTERMEDIATE CODE: A523 2010-02-05 ¦ 2009-12-09 A131 NOTIFICATION OF REASONS FOR REFUSAL - JAPANESE INTERMEDIATE CODE: A131 2009-12-08 ¦ 2009-10-21 A977 REPORT ON RETRIEVAL JAPANESE INTERMEDIATE CODE: A971007 2009-10-21 ¦ 2006-01-31 RD03 NOTIFICATION OF APPOINTMENT OF POWER OF ATTORNEY JAPANESE INTERMEDIATE CODE: A7423 2006-01-30 ¦ 2006-01-31 A621 WRITTEN REQUEST FOR APPLICATION EXAMINATION + JAPANESE INTERMEDIATE CODE: A621 2006-01-30 | A cationic polymerizable surfactant (C) is immobilized on anionic dye dissolved in aqueous medium. The amount of surfactant (C) is 0.5-2 times mol with respect to total number of moles of anionic group of anionic dye. Anionic polymerizable surfactant (A) and/or hydrophilic monomer is added to aqueous medium. Then, emulsion-polymerization is carried out using polymerization initiator to obtain a microcapsulated dye. | For manufacturing microcapsulated dye used for aqueous dispersion and ink for inkjet recording (all claimed). | The microcapsulated dye is efficiently manufactured with excellent dispersibility, dispersion stability and delivery stability. The dye enables the formation of image having excellent abrasion resistance, printed character concentration and coloring property.
JP04433452B2 | 2010-03-17 | Aqueous resin composition useful as water paint, comprises heterogeneous phase particle having inner phase(s) and outermost phase of emulsified copolymerizable material having silane compound and ethylene unsaturated monomer unit | Aqueous resin composition | DAINIPPON TORYO KK,JP | - | An aqueous resin composition comprises emulsion of heterogeneous phase structural particle, which comprises inner phase(s) and outermost phase having respective emulsified copolymerizable materials (I,II) containing ethylene unsaturated monomer unit. The inner and/or outer phases contain 5-60 mass% of silane compound. The copolymerizable materials (I,II) have glass transition temperatures of -50 to 15, and 30-150°C, respectively. The aqueous resin composition comprises an emulsion (a)-containing heterogeneous phase structural particle obtained by multi-stage emulsion polymerization method. The heterogeneous phase structural particle comprises inner phase(s) and an outermost phase, in which at least one phase comprises emulsified copolymerizable material having 5-60 mass% of silane compound represented by formula: R 1n Si(OR 2 ) 4-n and/or its partial hydrolysis condensate. The outermost phase of the particle comprises emulsified copolymerizable material (I) having 1-20 mass% of ethylene unsaturated monomer unit-containing polyethylene glycol chain and/or polypropylene glycol chain. The inner phase of the particle comprises emulsified copolymerizable material (II) having ethylene unsaturated monomer unit. The copolymerizable materials (I,II) have glass transition temperatures of -50 to 15, and 30-150°C, respectively. The difference of glass transition temperature of the emulsified copolymerizable materials (I,II) is 3-150°C.R 11-8C organic group;R 21-5C alkyl; andn0-2. As resin composition for water paint (claimed), or coating material indoor and outdoor. The aqueous resin composition is used for medical support, and adhesive agent. The aqueous resin composition having minimum amount of volatile organic compound has excellent low temperature film-forming property, freeze melt stability, quick drying property, and workability. The coating film of the aqueous resin composition excels in heat resistance, water-whitening property, blocking resistance, glossiness, weather resistance and rain mark stain-proof property. Preferred Particle: At least one phase of each phase comprised in the particle, contains 0.1-10 mass% of ethylene unsaturated monomer unit having hydrolysable group linked directly to silicon atom in a molecule. The copolymerizable materials (I,II) of the particle are cross-linked internally. The outermost phase of the particle comprises 1-25 mass% of ethylene unsaturated monomer unit having carbonyl group.Preferred Aqueous Resin Composition: The aqueous resin composition further comprises a compound (b) having two or more hydrazide groups in one molecule, and compound (c). The amount of hydrazide group is 0.1-2 times that of the amount of carbonyl group. The compound (c) is at least one of epoxy resin, amino resin, compound having isocyanate group, resin having aziridine ring, resin having oxazoline ring, and resin having carbodiimide group. The aqueous composition contains 0.1-95 mass% of the compound (c), and 0.5-40 mass% of water-soluble resin having weight average molecular weight of 1000-50000 mixed with the particle. The aqueous resin composition contains less than 1 mass% of volatile organic compound. | - | JP200384732A | 2003-03-26 | JP04433452B2 ¦ JP2004292541A | JP2004292541A ¦ JP04433452B2 | 1. It is an aqueous resin composition containing the heterogenous-phase structure particle¦grain containing emulsion (a) obtained by a multistage emulsion polymerization method, Comprising: (1) At least 1 phase of each phase which comprises this heterogenous-phase structure particle¦grain is General formula ("i"), R 1nSi(OR2)4-n ("i") [R 1 is a C1-C8 alkyl group, a cycloalkyl group, an aryl group, or a vinyl group in formula, R 2 is a C1-C5 alkyl group, n is 0-2.] It forms with the emulsified copolymer which contains the silane compound shown this and/or its partial hydrolysis condensate in the quantity used as 10-60 mass % of the total mass of this heterogenous-phase structure particle¦grain, (2) Outermost phase of this heterogenous-phase structure particle¦grain is emulsified copolymer of ethylenically unsaturated monomer, Comprising: The ethylenic unsaturated monomeric unit which has at least one of a polyethyleneglycol chain¦strand and a polypropylene glycol chain¦strand is formed with the emulsified copolymer which occupies 1-20 mass % of the total mass of this outermost phase, The glass transition temperature of the emulsified copolymer which forms this outermost phase is -50-15 degreeC, (3) Internal phase which exists inside outermost phase of this heterogenous-phase structure particle¦grain is formed with emulsified copolymer of ethylenically unsaturated monomer, The glass transition temperature of the emulsified copolymer which forms at least 1 phase of this internal phase is 30-150 degreeC, (4) Difference of glass transition temperature of emulsified copolymer which forms outermost phase of this heterogenous-phase structure particle¦grain, and glass transition temperature of emulsified copolymer which forms at least 1 phase of this internal phase is 30-150 degreeC, (5) Minimum film forming temperature of this aqueous resin composition is 10 degrees C or less, The aqueous resin composition characterized by the above-mentioned. 2. At least 1 phase of each phase which comprises heterogenous-phase structure particle¦grains, The aqueous resin composition of Claim 1 by which the ethylenic unsaturated monomeric unit which has a hydrolysable group linking directly to a silicon atom is formed in the molecule¦numerator chosen from the group which consists of (gamma)-(meta) acryloxypropyl trimethoxysilane, (gamma)-(meta) acryloxypropyl triethoxysilane, (beta)-(meta) acryloxyethyl trimethoxysilane, (beta)-(meta) acryloxyethyl triethoxysilane, (gamma)-(meta) acryloxypropyl methyl-di methoxysilane, (gamma)-(meta) acryloxypropyl methyldiethoxysilane, (gamma)-(meta) acryloxypropyl tripropoxysilane, (gamma)-(meta) acryloxypropyl methyl-di propoxysilane, (gamma)-(meth)acryloxy butylphenyl dimethoxysilane, (gamma)-(meta) acryloxypropyl dimethyl methoxysilane, and (gamma)-(meta) acryloxypropyl diethyl methoxysilane with the emulsified copolymer which occupies 0.1-10 mass % of the total mass of the said phase. 3. The aqueous resin composition of Claim 1 or 2 in which at least 1 phase emulsified copolymer of each phase which comprises heterogenous-phase structure particle¦grains has an internal crosslinked structure. 4. The ethylenic unsaturated monomeric unit in which the emulsified copolymer which forms the outermost phase of heterogenous-phase structure particle¦grains has a carbonyl group is formed with the emulsified copolymer which occupies 1-25 mass % of the total mass of this outermost phase, Furthermore, the aqueous resin composition in any one of Claims 1-3 in which the compound (b) which has 2 or more of hydrazide groups in a molecule¦numerator exists in an aqueous resin composition in the quantity which becomes the number of carbonyl groups 0.1 to 2.0 times the number of hydrazide groups of this. 5. The compound (c) which has an isocyanate group is mix¦blended with the aqueous resin composition in any one of Claims 1-4, The aqueous resin composition which is the quantity from which the compounding quantity of the (c) component will be 0.1-95 mass % on the basis of the resin part mass of heterogenous-phase structure particle¦grains. 6. Content of the volatile organic compound in an aqueous resin composition is less than 1 mass %, The aqueous resin composition in any one of Claims 1-5. 7. An aqueous resin composition is a resin composition for aqueous coating materials, The aqueous resin composition in any one of Claims 1-6. | C08J000518 ¦ C08L005100 ¦ C08F028500 | 2012-12-04 FPAY RENEWAL FEE PAYMENT (EVENT DATE IS RENEWAL DATE OF DATABASE) + PAYMENT UNTIL: 20140108 ¦ 2012-11-29 FPAY RENEWAL FEE PAYMENT (EVENT DATE IS RENEWAL DATE OF DATABASE) + PAYMENT UNTIL: 20130108 ¦ 2010-01-14 FPAY RENEWAL FEE PAYMENT (EVENT DATE IS RENEWAL DATE OF DATABASE) + PAYMENT UNTIL: 20130108 ¦ 2010-01-08 R150 CERTIFICATE OF PATENT (=GRANT) OR REGISTRATION OF UTILITY MODEL + JAPANESE INTERMEDIATE CODE: R150 ¦ 2010-01-07 A61 FIRST PAYMENT OF ANNUAL FEES (DURING GRANT PROCEDURE) + JAPANESE INTERMEDIATE CODE: A61 2009-12-18 ¦ 2009-12-24 A01 WRITTEN DECISION TO GRANT A PATENT OR TO GRANT A REGISTRATION (UTILITY MODEL) + JAPANESE INTERMEDIATE CODE: A01 ¦ 2009-12-17 A01 WRITTEN DECISION TO GRANT A PATENT OR TO GRANT A REGISTRATION (UTILITY MODEL) + JAPANESE INTERMEDIATE CODE: A01 2009-12-16 ¦ 2009-12-10 TRDD DECISION OF GRANT OR REJECTION WRITTEN + ¦ 2009-11-21 A521 WRITTEN AMENDMENT JAPANESE INTERMEDIATE CODE: A523 2009-11-20 ¦ 2009-10-29 A131 NOTIFICATION OF REASONS FOR REFUSAL - JAPANESE INTERMEDIATE CODE: A131 2009-10-28 ¦ 2009-06-09 A521 WRITTEN AMENDMENT JAPANESE INTERMEDIATE CODE: A523 2009-06-08 ¦ 2009-04-16 A131 NOTIFICATION OF REASONS FOR REFUSAL - JAPANESE INTERMEDIATE CODE: A131 2009-04-15 ¦ 2008-12-01 A977 REPORT ON RETRIEVAL JAPANESE INTERMEDIATE CODE: A971007 2008-12-01 ¦ 2005-11-05 A625 WRITTEN REQUEST FOR APPLICATION EXAMINATION (BY OTHER PERSON) JAPANESE INTERMEDIATE CODE: A625 2005-10-07 | An aqueous resin composition comprises emulsion of heterogeneous phase structural particle, which comprises inner phase(s) and outermost phase having respective emulsified copolymerizable materials (I,II) containing ethylene unsaturated monomer unit. The inner and/or outer phases contain 5-60 mass% of silane compound. The copolymerizable materials (I,II) have glass transition temperatures of -50 to 15, and 30-150°C, respectively. | As resin composition for water paint (claimed), or coating material indoor and outdoor. The aqueous resin composition is used for medical support, and adhesive agent. | The aqueous resin composition having minimum amount of volatile organic compound has excellent low temperature film-forming property, freeze melt stability, quick drying property, and workability. The coating film of the aqueous resin composition excels in heat resistance, water-whitening property, blocking resistance, glossiness, weather resistance and rain mark stain-proof property.
JP2016101716A | 2016-06-02 | Optical laminate used for display device, is obtained by laminating optical film, layer formed using composition containing (meth)acrylate polymer containing structural unit derived from monomer containing carboxyl group, and electrode | 光学積層体 ¦ Optical laminated body | - | - | An optical laminate (1A) is obtained by laminating optical film, adhesive layer (10), and transparent electrode (20). The adhesive layer is formed using adhesive composition containing (meth)acrylate polymer, crosslinking agent, and silane compound (I). The (meth)acrylate polymer contains less than 2 parts mass structural unit derived from monomer containing carboxyl group, with respect to 100 parts mass of all structural units contained in the (meth)acrylate polymer. An optical laminate is obtained by laminating optical film, adhesive layer, and transparent electrode. The adhesive layer contains (meth)acrylate polymer, crosslinking agent, and silane compound of formula (I). The (meth)acrylate polymer contains less than 2 parts mass structural unit derived from monomer containing carboxyl group, with respect to 100 parts mass of all structural units contained in the (meth)acrylate polymer.A1-20C alkanediyl or 3-20C bivalent alicyclic hydrocarbyl in which -CH2 - is optionally replaced by -O- or -CO-;R11-5C alkyl;andR2 -R61-5C alkyl or 1-5C alkoxy.An INDEPENDENT CLAIM is included for adhesive composition. Optical laminate is used for liquid crystal display device (claimed). Uses include but are not limited to smartphone, tablet-type terminal, personal digital assistant, television, vehicle-mounted display, electronic dictionary, digital camera, digital camcorder, electronic table top calculator, and timepiece. The optical laminate has excellent durability. Preferred Components: The compound (I) is preferably of formula: R1 O-Si(-R3 )(-R5 )-(CH2 )m -Si(-R4 )(-R6 )-OR7 (II). The crosslinking agent is isocyanate compound.R71-5C alkyl;andm1-20.Preferred Composition: The content of compound (I) is 0.01-10 parts mass with respect to 100 parts mass (meth)acrylate polymer. The (meth)acrylate polymer further contains structural unit derived from monomer containing hydroxyl group, structural unit derived from monomer containing aromatic group, structural unit derived from (meth)acrylate having glass transition temperature of homopolymer of 0° C or more, and structural unit derived from (meth)acrylate having glass transition temperature of homopolymer of 0° C or less. The adhesive composition further contains an antistatic agent. Preferred Property: The weight average molecular weight of the (meth)acrylate polymer is 500000-2500000. The drawing shows the cross-sectional view of the laminated constitution of optical laminate. 1AOptical laminate4Surface treatment layer10Adhesive layer20Transparent electrode50Liquid crystal cell | (Amendments Included) SUBJECT of the Invention Provision of an optical laminated body with favorable durability between an adhesive layer and a transparent electrode. PROBLEM to be solved They are laminated¦stacked in this order by an optical film, the adhesive layer 10, and the transparent electrode 20, and the adhesive layer 10, 1A of optical laminated bodies formed from the composition containing the (meth)acrylic acid ester polymer, a crosslinking agent, and the compound shown by Formula (I) [MAT_IMAGE 000017] (A is a C1-20 alkanediyl group etc.; R 1 is a C1-5 alkyl group; R2-R6 is respectively independently a C1-5 alkyl group or alkoxy group.). SELECTED DRAWINGS FIG. 1 [MAT_IMAGE 000002] | JP2014241456A | 2014-11-28 | JP2016101716A ¦ CN105647439A ¦ KR2016064997A | JP2016101716A ¦ CN105647439A ¦ KR2016064997A | 1. An optical film, an adhesive layer, and a transparent electrode are the optical laminated bodies laminated¦stacked in this order, Comprising: An adhesive layer contains the (meth)acrylic acid ester polymer, a crosslinking agent, and the silane compound shown by Formula (I): [MAT_IMAGE 000014] (In formula, A represents a C1-C20 alkanediyl group or a C3-C20 bivalent alicyclic hydrocarbon group, -CH 2- which comprises this alkanediyl group and this alicyclic hydrocarbon group may be replaced with -O- or -CO-, R 1 represents a C1-C5 alkyl group, R 2, R3, R4, R5 and R6 respectively independently represent a C1-C5 alkyl group or C1-C5 alkoxy group.), The optical laminated body in which content of the structural unit derived from the monomer which has a carboxyl group in the (meth)acrylic acid ester polymer is formed from the adhesive composition which is less than 2 mass parts with respect to 100 mass parts of all the structural units of the (meth)acrylic acid ester polymer. 2. The silane compound shown by Formula (I) is a silane compound shown by formula(II): [MAT_IMAGE 000015] (In formula, R 1, R3, R4, R5 and R6 represent the meaning same as the above, respectively, R 7 represents a C1-C5 alkyl group, m represents the integer of 1-20.), The optical laminated body of Claim 1. 3. In Formula (II), m is an integer of 4-20, The optical laminated body of Claim 2. 4. Content of the silane compound shown by Formula (I) in an adhesive composition is 0.01 mass part - 10 mass parts with respect to 100 weight part of (meth)acrylic acid ester polymers, It is an optical laminated body to either of Claims 1-3. 5. The optical laminated body in any one of Claims 1-4 in which the (meth)acrylic acid ester polymer contains the structural unit derived from the monomer which has a hydroxyl group. 6. The optical laminated body in any one of Claims 1-5 in which the (meth)acrylic acid ester polymer contains the structural unit derived from the monomer which has an aromatic group. 7. The structural unit to which the glass transition temperature of a homopolymer originates in (meth)acrylic acid ester 0 degreeC or more in the (meth)acrylic acid ester polymer, The optical laminated body in any one of Claims 1-6 containing the structural unit derived from (meth)acrylic acid ester whose glass transition temperature of a homopolymer is 0 degrees C or less. 8. The weight average molecular weights of the (meth)acrylic acid ester polymer are 500,000-2,500,000, The optical laminated body in any one of Claims 1-7. 9. A crosslinking agent is an isocyanate compound, The optical laminated body in any one of Claims 1-8. 10. The optical laminated body in any one of Claims 1-9 in which an adhesive composition further contains an antistatic agent. 11. The liquid crystal display device containing the optical laminated body in any one of Claims 1-10. 12. The (meth)acrylic acid ester polymer, a crosslinking agent, and Formula (I): The silane compound shown by [MAT_IMAGE 000016] (In formula, A represents a C1-C20 alkanediyl group or a C3-C20 bivalent alicyclic hydrocarbon group, -CH 2- which comprises this alkanediyl group and this alicyclic hydrocarbon group may be replaced with -O- or -CO-, R 1 represents a C1-C5 alkyl group, R 2, R3, R4, R5 and R6 respectively independently represent a C1-C5 alkyl group or C1-C5 alkoxy group.) is contained, The adhesive composition for transparent electrodes whose content of the structural unit derived from the carboxyl group-containing monomer in the (meth)acrylic acid ester polymer is less than 2 mass parts with respect to 100 mass parts of all the structural units of the (meth)acrylic acid ester polymer. | B32B000712 ¦ B32B001508 ¦ B32B0015082 ¦ C08F022018 ¦ C09J001106 ¦ C09J013304 ¦ C09J017504 ¦ C09J018314 ¦ G02B000530 ¦ G02F00011335 ¦ G06F0003041 | - | An optical laminate (1A) is obtained by laminating optical film, adhesive layer (10), and transparent electrode (20). The adhesive layer is formed using adhesive composition containing (meth)acrylate polymer, crosslinking agent, and silane compound (I). The (meth)acrylate polymer contains less than 2 parts mass structural unit derived from monomer containing carboxyl group, with respect to 100 parts mass of all structural units contained in the (meth)acrylate polymer. | Optical laminate is used for liquid crystal display device (claimed). Uses include but are not limited to smartphone, tablet-type terminal, personal digital assistant, television, vehicle-mounted display, electronic dictionary, digital camera, digital camcorder, electronic table top calculator, and timepiece. | The optical laminate has excellent durability.
JP2015089906A | 2015-05-11 | Polymer emulsion used in coloring agent composition, contains A-B block copolymer comprising polymer block A comprising carboxy group, and polymer block B comprising quaternary ammonium ion derived from methacrylate-type monomer | POLYMER EMULSION, COLORING AGENT COMPOSITION INCLUDING THE SAME, AQUEOUS INKJET INK, AND PRODUCTION METHOD OF POLYMER EMULSION ¦ ポリマーエマルジョン、これを含む着色剤組成物、水性インクジェットインク、及びポリマーエマルジョンの製造方法 ¦ The coloring agent composition and aqueous¦water-based inkjet ink containing a polymer emulsion and this, and the manufacturing method of a polymer emulsion | DAINICHISEIKA COLOR & CHEM MFG CO LTD | SHIMANAKA HIROYUKI ¦ MURAKAMI YOSHIKAZU ¦ TAGI YOICHI ¦ KANO KATSUHIKO | A polymer emulsion comprises A-B block copolymer and polymer (a) comprising sulfonic-acid ion by which the emulsified state is stabilized. Portion(s) of counter-ion of sulfonic-acid ion is A-B block copolymer comprising 90 %mass or more methacrylate-type monomer. The A-B block copolymer comprises polymer block A having number average molecular weight of 1000-20000, and dispersion degree of 1.5 or less, and comprising carboxy group, and polymer block B comprising quaternary ammonium ion derived from methacrylate-type monomer comprising quaternary ammonium salt. A polymer emulsion comprises A-B block copolymer and polymer (a) comprising sulfonic-acid ion by which the emulsified state is stabilized. Portion(s) of counter-ion of sulfonic-acid ion is A-B block copolymer comprising 90 %mass or more methacrylate-type monomer. The A-B block copolymer comprises polymer block A having number average molecular weight of 1000-20000 in terms of polystyrene conversion in the gel permeation chromatography, and dispersion degree which is molecular weight distribution (weight average molecular weight/number average molecular weight) of 1.5 or less, and acid value of 30-250 mg potassium hydroxide/g, and comprising carboxy group, and polymer block B comprising quaternary ammonium ion derived from methacrylate-type monomer comprising quaternary ammonium salt as formation component. The carboxy group in the structure is neutralized with an alkali. Portion(s) of counter ion of sulfonic-acid ion is quaternary ammonium ion group of polymer block B. The polymer (a) and A-B block copolymer have coupling of the ion as pair. INDEPENDENT CLAIMS are included for the following:manufacture of polymer emulsion;coloring agent composition, which comprises dye and/or pigment, water, water-soluble organic solvent, and polymer emulsion;manufacture of A-C block copolymer, which involves preparing polymer block A by carrying out living radical polymerization of mixture of monomer comprising carboxy group-containing methacrylic acid type-monomer using iodine compound as polymerization start compound, and preparing polymer block C by polymerizing quaternary ammonium salt of mixture of monomer containing methacrylate-type monomer; andaqueous inkjet ink, which comprises coloring agent composition. Polymer emulsion is used in coloring agent composition used for forming aqueous inkjet ink (all claimed) for inkjet recording. Uses include but are not limited to component for office work, component for business use, color display, component for color photography and textile printing. The polymer emulsion is prepped by economical process. The safe, environmentally-friendly and human-friendly aqueous inkjet ink obtained using the polymer emulsion has excellent adhesiveness with respect to base materials such as paper and film, discharge stability and inkjet printing ability, and low viscosity. The provision of aqueous inkjet ink prevents generation of jam on head. The film formed using the aqueous inkjet ink has excellent adhesiveness, water resistance and strength. Preferred Composition: The aqueous inkjet ink comprises 50-300 parts mass polymer which is a structural component of polymer emulsion with respect 100 parts mass pigment.Preferred Composition: The alkali which neutralizes carboxy group of polymer block of A of A-B block copolymer is ammonia or organic amine.Preferred Composition: The mass ratio of polymer (a) and A-B block copolymer in the polymer emulsion is 5-50:95-50. The polymer (a) is material chosen from olefin-type, acryl-type, styrene-type, alkanoic-acid vinyl-type, urethane-type and ester-type polymer, or their copolymer, graft polymer and block-copolymer, and are stabilized with sulfonic-acid ion. The content of methacrylate-type monomer unit comprising quaternary ammonium salt in A-C block copolymer used in manufacture of polymer emulsion is 5-50 %mass. The content of polymer block C in the polymer emulsion is 15-100 %mass. Preferred Property: The average particle diameter of polymer emulsion by light-scattering measurement is 20-300 nm. Preferred Process: The manufacture of A-C block copolymer involves using catalyst chosen from phosphorus compound including phosphorus halide, phosphite-type compound and the phosphinate compound, nitrogen-type compound including imide-type compound, oxygen-type compound including phenol-type compound, and hydrocarbon including diphenylmethane-type compound and cyclopentadiene-type compound. | PROBLEM TO BE SOLVED: To provide a useful and new emulsion, which is especially suitable for a film forming component of an inkjet ink.SOLUTION: A polymer emulsion is an emulsion of a polymer (a) which has a sulfonic acid ion and in which an emulsion state is stabilized by the sulfonic acid ion and an A-B block copolymer made of a methacrylate monomer corresponding to 90 mass% or more thereof, in which A block has Mn of 1,000-20,000, and a degree of dispersion of 1.5 or less, has a carboxy group, and has an acid value of 30-250 mgKOH/g, where the carboxy group can be neutralized by an alkali, in which B block has a quaternary ammonium ionic group originating from the methacrylate monomer having a quaternary ammonium base, and in which at least a part of counter ions of the sulfonic acid ion of the polymer (a) is the quaternary ammonium ionic group of the B block, and has a bond of ions forming a pair of them. (57) [ABSTRACT of the Disclosure] SUBJECT of the Invention It is provision of the useful new emulsion suitable for the film formation component of inkjet ink especially. PROBLEM to be solved It has sulfonic-acid ion,It is the polymer (a) emulsion by which the emulsified state is stabilized by the A-B block copolymer which are this sulfonic-acid ion and the 90 mass % or more following methacrylate monomer,As for a A block, 1000-20000, and dispersion degree are 1.5 or less, and Mn has a carboxy group,A carboxy group is neutralized by the alkali with the acid value of 30-250 mgKOH/g of this block,B block has the quaternary¦4th-class ammonium-ion group derived from the methacrylate monomer which has quaternary ammonium salt group,At least one part of the counter-ion of polymer (a) sulfonic-acid ion,The polymer emulsion which is the quaternary¦4th-class ammonium-ion group of B block, and has a coupling¦bonding of the ion used as these pairs. SELECTED DRAWINGS Absence | JP2013229716A | 2013-11-05 | JP2015089906A | JP2015089906A | 1. It is the polymer (a) polymer emulsion which has sulfonic-acid ion and by which the emulsified state is stabilized by this sulfonic-acid ion and the following A-B block copolymer,Comprising:One part or all part of the counter-ion of this polymer (a) sulfonic-acid ion is comprised by the A-B block copolymer which consists of a 90 mass % or more methacrylate-type monomer,Polymer blocks of A which comprises this A-B block copolymer are the number average molecular weights 1000-20000 of polystyrene conversion in the gel permeation chromatography, and dispersion degree (a weight average molecular weight/number average molecular weight) which shows distribution of the molecular weight is 1.5 or less,And it has a carboxy group at least,It is 30-250 mgKOH/g in acid value of the polymer block,The carboxy group in the structure is neutralized with an alkali,A polymer block of B which comprises this A-B block copolymer has the quaternary¦4th-class ammonium-ion group derived from the methacrylate-type monomer which has at least the group of a quaternary ammonium salt used as the formation component,At least one part of the counter-ion of the said polymer (a) sulfonic-acid ion is the quaternary¦4th-class ammonium-ion group which a polymer block of said B has,The polymer (a) and the A-B block copolymer have a coupling¦bonding of the ion used as a pair,The polymer emulsion characterized by the above-mentioned. 2. Mass ratio of the said polymer (a) and a said A-B block copolymer is 5-50:95-50,The polymer emulsion of Claim 1. 3. The average particle diameter by the light-scattering measurement is 20-300 nm,The polymer emulsion of Claim 1 or 2. 4. The said polymer (a) an olefin type, an acryl type, a styrene system, an alkanoic-acid vinyl type, a urethane type, an ester system polymer,Or the polymer emulsion of any one of Claims 1-3 which consist of an at least 1 sort(s) of material selected from the group of those copolymer, a graft polymer, and block-copolymer, and are stabilized with sulfonic-acid ion. 5. The alkali which neutralizes the carboxy group of a polymer block of A of a said A-B block copolymer is ammonia or organic amine,The polymer emulsion of any one of Claims 1-4. 6. It is a manufacturing method of the polymer emulsion of Claims 1-4,Comprising:The manufacturing method of the polymer emulsion characterized by the following.(I) Polymer emulsion (a) by which it neutralizes by either alkali metal, ammonia or organic amine, polymer (a) sulfonic-acid ion which has sulfonic-acid ion becomes salt, and emulsified state is stabilized,A-C block copolymer formed with a polymer block of the following A and a polymer block of C is prepared,This A-C block copolymer is a block copolymer which consists of a 90 mass % or more methacrylate-type monomer,Polymer blocks of A are the number average molecular weights 1000-20000 of polystyrene conversion in the gel permeation chromatography, and dispersion degree (a weight average molecular weight/number average molecular weight) which shows distribution of the molecular weight is 1.5 or less,And it has a carboxy group at least and is 30-250 mgKOH/g in acid value of the polymer block,The carboxy group in the structure is neutralized with the alkali, or it neutralizes after that,Furthermore, a polymer block of C,The monomer containing the methacrylate-type monomer which has the quaternary¦4th-class ammonium-ion group which comprises at least the at least 1 sort(s) of quaternary ammonium salt selected from the group of a halide salt, carbonate, a hydroxide salt, and an organic carbonate salt comes to be formed,(II) By adding said A-C block copolymer to said polymer emulsion (a),It ion-exchanges and desalinates¦demineralizes on the quaternary¦4th-class ammonium-ion group which comprises the quaternary ammonium salt in which a polymer block of C of A-C block copolymer has a one part or all part of counter-ion of the sulfonic-acid ion which the polymer (a) in a polymer emulsion (a) has,A polymer block of C of A-C block copolymer is set as a polymer block of B which has quaternary¦4th-class ammonium-ion group,A polymer (a) and an A-B block copolymer set it as the polymer emulsion which has a coupling¦bonding of the ion used as a pair. 7. Content of the methacrylate-type monomer unit which has the said quaternary ammonium salt contains the said A -C block copolymer in at least 5-50 mass % in A-C block copolymer,And the manufacturing method of the polymer emulsion of Claim 6 contained in 15-100 mass % during the polymer block of the C. 8. The alkali which neutralizes the carboxy group of a polymer block of A of the said A -C block copolymer is ammonia or organic amine,The manufacturing method of the polymer emulsion of Claim 6 or 7. 9. At least, dye and/or a pigment, water, the water-soluble organic solvent, and the polymer emulsion further obtained by the polymer emulsion of any one of Claims 1-5 or the manufacturing method of any one of Claims 6-8 are contained,The coloring agent composition characterized by the above-mentioned. 10. The coloring agent composition of Claim 9 is contained,Aqueous¦water-based inkjet ink characterized by the above-mentioned. 11. They are 50-300 parts of polymer mass ratio which is a structural component of a polymer emulsion with respect to 100 parts of pigments,Aqueous¦water-based inkjet ink of Claim 10. 90 mass % or more of a formation component used for the manufacturing method of the polymer emulsion of Claims 6-8 is a manufacturing method of A-C block copolymer which is a methacrylate-type monomer,Comprising:The manufacturing method of A-C block copolymer characterized by the following.A polymer block of A of A-C block copolymer is synthesize¦combined by carrying out the living radical polymerization of the mixture of the monomer which contains a carboxy-group containing methacrylic acid type-monomer at least by using an iodine compound as a polymerization start compound at least,The mixture of the monomer containing the methacrylate-type monomer which then, has the group of a quaternary ammonium salt is superposed¦polymerized,A polymer block of C of A-C block copolymer is synthesize¦combined. 13. The said living radical polymerizationWHEREIN:The total number-of-moles of the monomer in which the usage-amount of the said polymerization start compound forms a polymer block of C with respect to 1 mol of polymerization start compounds are 10-150 mol,The manufacturing method of A-C block copolymer of Claim 12. 14. Furthermore, phosphorus compound which are phosphorus halide, a phosphite type compound, and the phosphinate compound;Nitrogen-type compound which is an imide type compound;Oxygen-based compound which is a phenol type compound;The hydrocarbon which are a diphenylmethane type compound and a cyclopentadiene system compound,The manufacturing method of A-C block copolymer of Claim 12 or 13 which uses as a catalyst at least 1 sort(s) selected from these groups. 15. At least, the polymer emulsion obtained by using dye and/or a pigment, water, the water-soluble organic solvent, and A-C block copolymer further obtained by the manufacturing method of any one of Claims 12-14 is contained,The coloring agent composition characterized by the above-mentioned. 16. The coloring agent composition of Claim 15 is contained,Aqueous¦water-based inkjet ink characterized by the above-mentioned. | C08L010106 ¦ C08L005300 ¦ C09D001100 | 2015-11-12 A621 WRITTEN REQUEST FOR APPLICATION EXAMINATION + JAPANESE INTERMEDIATE CODE: A621 2015-11-12 | A polymer emulsion comprises A-B block copolymer and polymer (a) comprising sulfonic-acid ion by which the emulsified state is stabilized. Portion(s) of counter-ion of sulfonic-acid ion is A-B block copolymer comprising 90 %mass or more methacrylate-type monomer. The A-B block copolymer comprises polymer block A having number average molecular weight of 1000-20000, and dispersion degree of 1.5 or less, and comprising carboxy group, and polymer block B comprising quaternary ammonium ion derived from methacrylate-type monomer comprising quaternary ammonium salt. | Polymer emulsion is used in coloring agent composition used for forming aqueous inkjet ink (all claimed) for inkjet recording. Uses include but are not limited to component for office work, component for business use, color display, component for color photography and textile printing. | The polymer emulsion is prepped by economical process. The safe, environmentally-friendly and human-friendly aqueous inkjet ink obtained using the polymer emulsion has excellent adhesiveness with respect to base materials such as paper and film, discharge stability and inkjet printing ability, and low viscosity. The provision of aqueous inkjet ink prevents generation of jam on head. The film formed using the aqueous inkjet ink has excellent adhesiveness, water resistance and strength.
JP2015092553A | 2015-05-14 | Adhesive agent used for bonding back sheet and filler in solar cell modules, comprises (meth)acrylic type polymer, and reactive compound having a solubility parameter more than preset value and reactive group | BACK SHEET FOR SOLAR BATTERY MODULE ¦ 太陽電池モジュール用バックシート ¦ Solar cell module backsheet | NIPPON SHOKUBAI CO LTD | SATO AKANE | An adhesive agent (2) comprises a (meth)acrylic type polymer, and a reactive compound having a solubility parameter of 8.5 or more and a reactive group. An INDEPENDENT CLAIM is included for solar-cell-module back sheet consisting of an adhesive bond layer (4) containing the adhesive agent formed in the filler and surface-bonded together. Adhesive agent is used for bonding back sheet and filler in solar cell modules of solar cells (all claimed). The adhesive agent has excellent adhesiveness with filler, bending resistance, non-bonding property with respect to fluororesin film, external appearance, and weather resistance, and maintains excellent electrical output characteristics, even when subjected to accelerated test in hot humid atmosphere. Yellowing of adhesive bond layer and contamination by colored resin layer are prevented. Preferred Components: The adhesive agent further contains a curing agent chosen from polyisocyanate (block) compound and oxazoline-group-containing resin. The drawing shows a schematic sectional view of the solar-cell-module back sheet. 1Back sheet base material2Adhesive agent4Adhesive bond layer | PROBLEM TO BE SOLVED: To provide an adhesive for a solar battery module that exhibits an excellent adhesion property and weatherability to filler used for a solar battery, maintains an electrical output property, and forms an adhesive layer having excellent bending resistance, even in an environment where the adhesive is actually used for a solar battery and in the case where an accelerating test is performed in a high-temperature and high-humidity atmosphere, which is considered in evaluating a solar battery module, as well; a back sheet for a solar battery module; a solar battery module; and a solar battery.SOLUTION: There is provided an adhesive for a solar battery module that is an adhesive used for bonding filler and a back sheet used for a solar battery module, and containing a (meth)acrylic polymer and a reactive compound having a reactive group and an SP value of 8.5 or more. Also provided are a back sheet for a solar battery module, a solar battery module, and a solar battery. SUBJECT of the Invention Even if it is a case where the accelerated test in a hot humid atmosphere examined when evaluating not only the environment actually used as a solar cell but a solar cell module is done, While it is excellent in the adhesiveness and the weather resistance with respect to the filler used for a solar cell and maintaining electric output characteristics, the formed adhesive bond layer provides the adhesive agent for solar cell modules, a solar cell module backsheet, a solar cell module, and a solar cell excellent in bending resistance. PROBLEM to be solved It is an adhesive agent used in order to bond together with the back seat¦sheet and filler which are used for a solar cell module, Comprising: It has a (meth)acrylic-type polymer and a reactive group, The solar cell module backsheet, solar cell module, and solar cell for which the adhesive agent for solar cell modules with which SP value contains the reactive compound which is 8.5 or more, and the said adhesive agent were used. SELECTED DRAWINGS FIG. 1 [MAT_IMAGE 000002] | JP2013205284A | 2013-09-30 | JP2015092553A | JP2015092553A | 1. It is an adhesive agent used in order to bond together with the back seat¦sheet and filler which are used for a solar cell module, Comprising: The adhesive agent for solar cell modules which has a (meth)acrylic-type polymer and a reactive group and with which SP value contains the reactive compound which is 8.5 or more. 2. Furthermore, the adhesive agent for solar cell modules of Claim 1 containing a hardening¦curing agent. 3. A hardening¦curing agent is at least 1 sort(s) chosen from the group which consists of a polyisocyanate (block) compound and oxazoline group containing resin, The adhesive agent for solar cell modules of Claim 2. 4. It is a back seat¦sheet used for a solar cell module, Comprising: The adhesive bond layer which consists of an adhesive agent for solar cell modules in any one of Claims 1-3 is formed in the filler which comprises a solar cell module, and the surface bonded together, The solar cell module backsheet characterized by the above-mentioned. 5. It has a solar cell module backsheet of Claim 4, The solar cell module characterized by the above-mentioned. 6. It has a solar cell module of Claim 5, The solar cell characterized by the above-mentioned. | H01L0031048 ¦ C09J001106 ¦ C09J013300 ¦ C09J020102 | - | An adhesive agent (2) comprises a (meth)acrylic type polymer, and a reactive compound having a solubility parameter of 8.5 or more and a reactive group. | Adhesive agent is used for bonding back sheet and filler in solar cell modules of solar cells (all claimed). | The adhesive agent has excellent adhesiveness with filler, bending resistance, non-bonding property with respect to fluororesin film, external appearance, and weather resistance, and maintains excellent electrical output characteristics, even when subjected to accelerated test in hot humid atmosphere. Yellowing of adhesive bond layer and contamination by colored resin layer are prevented.
JP2014141603A | 2014-08-07 | Adhesive composition used for forming hardened material for adhesive agent sheet and printed wiring board, comprises epoxy compound having tertiary nitrogen atom(s) in molecule, and polymer compound having carboxyl group | ADHESIVE AGENT COMPOSITION EXCELLENT IN DIELECTRIC PROPERTY, ADHESIVE AGENT SHEET USING THE SAME AND PRINTED WIRING BOARD ¦ The adhesive composition which is excellent in a dielectric characteristics, an adhesive agent sheet using the same, and a printed wiring board | TOYO INK SC HOLDINGS CO LTD | SAKAGUCHI GO ¦ OGIWARA NAOTO ¦ HATANO NOZOMI ¦ KOBAYASHI HIDENORI | An adhesive composition comprises epoxy compound (A) having tertiary nitrogen atom(s) in a molecule, and polymer compound (B) having carboxyl group. INDEPENDENT CLAIMS are included for the following:hardened material, which is obtained by curing the adhesive composition by heating, and has dielectric loss tangent of 0.03 or less and dielectric constant of 3 or less at a frequency of 1 GHz;adhesive agent sheet, which has a layer containing hardened material; andprinted wiring board, which has a layer containing hardened material. Adhesive composition is used for forming hardened material for adhesive agent sheet and printed wiring board (all claimed) for electromagnetic wave shield and optical waveguide, and for coverlay film. The adhesive composition has high degree flexibility, adhesiveness, electrical insulating property and thermal stability, and low dielectric characteristics. Preferred Composition: The polymer compound (B) is acrylic resin, urethane resin, ester resin, phenoxy resin, amide resin and/or imide resin. The adhesive composition further contains filler (C). Preferred Properties: The compound (B) has acid value of 1-100 mg potassium hydroxide/g, and weight average molecular weight of 5000-500000. | PROBLEM TO BE SOLVED: To provide a highly thermostable adhesive agent composition having a low dielectric constant and a low dielectric dissipation factor, and further excellent in adhesiveness to metals, an adhesive sheet obtained by molding the adhesive agent composition into a sheet shape, and an insulation film with an adhesive sheet in which the adhesive sheet consisting of the adhesive agent composition is arranged on a single-side of the insulation film.SOLUTION: The problem is solved by an adhesive agent composition containing an epoxy compound having at least one or more tertiary nitrogen atoms in a molecule (A) and a carboxyl group-containing polymer (B). SUBJECT of the Invention The objective of this invention is a low-dielectric constant and a low dielectric-loss-tangent, Furthermore, it is providing the insulation film with an adhesive sheet which provided the adhesive sheet formed by shape¦molding this adhesive composition into a sheet form, and the adhesive sheet which becomes the single side¦surface of an insulation film from this adhesive composition regarding the adhesive composition of the high heat resistance excellent in the adhesiveness to a metal. PROBLEM to be solved The said subject contains the epoxy compound (A) which has at least 1 or more tertiary nitrogen atom in a molecule¦numerator, and a carboxyl group containing high molecular compound (B), The adhesive composition characterized by the above-mentioned is solved. SELECTED DRAWINGS Absence | JP201311816A | 2013-01-25 | JP2014141603A | JP2014141603A | 1. The epoxy compound (A) which has at least 1 or more tertiary nitrogen atom in a molecule¦numerator, and a carboxyl group containing high molecular compound (B) are contained, Adhesive composition characterized by the above-mentioned. 2. A carboxyl group-containing polymer compound (B) is at least 1 sort(s) of resin chosen from the group which consists of an acrylic resin, a urethane resin, ester resin, a phenoxy resin, amide resin, and imide resin, Adhesive composition of Claim 1 characterized by the above-mentioned. 3. The acid value of a carboxyl group-containing polymer compound (B) is 1-100 KOHmg/g, Adhesive composition of Claim 1 or 2 characterized by the above-mentioned. 4. The weight average molecular weights of a carboxyl group-containing polymer compound (B) are 5000-500000, Adhesive composition in any one of Claims 1-3 characterized by the above-mentioned. 5. A filler (C) is contained, Adhesive composition in any one of Claims 1-4 characterized by the above-mentioned. 6. Hardened¦cured material which is obtained by making harden¦cure the adhesive composition in any one of Claims 1-5 by heating and whose dielectric loss tangent a dielectric constant is 3.0 or less and a frequency is 0.03 or less in 1 GHz. 7. It has a layer which consists of hardened¦cured material of Claim 6, The adhesive agent sheet characterized by the above-mentioned. 8. It has a layer which consists of hardened¦cured material of Claim 6, The printed wiring board characterized by the above-mentioned. | C09J016300 ¦ C09J000702 ¦ C09J000900 ¦ C09J001104 ¦ C09J013302 ¦ C09J016700 ¦ C09J017112 ¦ C09J017504 ¦ C09J017700 ¦ C09J017904 ¦ C09J020108 ¦ H05K000103 | - | An adhesive composition comprises epoxy compound (A) having tertiary nitrogen atom(s) in a molecule, and polymer compound (B) having carboxyl group. | Adhesive composition is used for forming hardened material for adhesive agent sheet and printed wiring board (all claimed) for electromagnetic wave shield and optical waveguide, and for coverlay film. | The adhesive composition has high degree flexibility, adhesiveness, electrical insulating property and thermal stability, and low dielectric characteristics.
JP2014091790A | 2014-05-19 | Resin composition used for forming coating films, comprises oxide fine particles, alkali-soluble resin, and fluorene-structure-containing compound, and/or thermosetting resin and polyfunctional monomer having functional groups | RESIN COMPOSITION | TOYO INK SC HOLDINGS CO LTD | KONDO KEIICHI ¦ HIRANO AKIRA | A resin composition comprises oxide fine particles, an alkali-soluble resin, and a fluorene-structure-containing compound (I), and/or a thermosetting resin and a polyfunctional monomer having 4 or more functional groups. comprises oxide fine particles, an alkali-soluble resin, and a fluorene-structure-containing compound of formula (I), and/or a thermosetting resin and a polyfunctional monomer having 4 or more functional groups.R 1H, hydroxy, phenyl, tolyl, amino, carboxy, or alkyl of formula: -(CH-2) n CH3;R 2-C(A)=CH 2 , -CO-C(A)=CH 2 , -(B')-O-COC(A)=CH 2 , -(B')-C(A)=CH 2 , -O-(B')-O-COC(A)=CH 2 , -O-(B')-C(A)=CH 2 , -SH, -(B')-COC(A)=CH 2 , -O-(B')-CO-C(A)=CH 2 , or group of formula (i), (ii), (iii) or (iv);A-H or -CH 3 ;B'(CH 2 ) n , (OCH 2 CH 2 ) n , (OCH 2 CH 2 CH 2 ) n , (OCH 2 CH(OH)CH 2 ) n or (OCOCH 2 CH 2 CH 2 CH 2 ) n ;R 3H, cyano, halo or alkyl;j,k,m0-4;j+k0-5;andn1-20. Resin composition is used for forming coating films (claimed) e.g. protective films, insulation films of touchscreens, and antireflective films. Uses include but are not limited to automatic vending machines, personal digital assistants, copiers, facsimiles, handheld game machines, guide plates, car navigation systems, mobile telephones, and rail vehicles. The resin composition has excellent etching tolerance and adhesiveness with base material, and forms coating films having excellent hardness and high refractive index. Frame sight phenomenon is prevented. Preferred Components: The oxide fine particles contain zirconium and/or titanium. The content of oxide fine particles is 10-80 wt.% with respect to 100 wt.% solid content of resin composition. The resin composition further contains inorganic oxide fine particles of silicon, aluminum, zirconium, titanium and/or zinc.Preferred Compounds: The resin composition further contains 1 wt.% or more and less than 2- wt.% silane compound of formula: R 31 -C(=O)-NH-X-Si(-R 32 )(-R 34 )-R 33 , having a weight average molecular weight of 200 or more and less than 5000.R 311-20C alkoxy, 6-20C aryloxy, 1-20C alkyl, 6-20C aryl, 7-30C aralkyl, or 7-30C alkaryl;X1-20C alkylene, 6-20C arylene, 1-20C alkoxylene, or 1-20C alkoxy-oxy;andR 32 -R 341-20C alkoxy, 6-20C aryloxy, 1-20C alkyl, 6-20C aryl, 7-30C aralkyl, 7-30C alkaryl, optionally substituted siloxanyl, halo, hydroxy, or H.The resin composition further contains a coloring agent, and a silane compound of formula: (O=C(-R 14 )N(-R 13 )R 11 ) a Si(R 12 ) 4-m .R 111-20C alkylene, 1-20C arylene, 1-20C alkoxylene, or 1-20C alkoxy-oxy;R 121-20C alkoxy, optionally substituted siloxanyl, halo, hydroxy, 6-20C aryloxy, 1-20C alkyl, 6-20C aryl, 7-30C aralkyl, 7-30C alkaryl, or H;R 13H or unpaired electron;R 141-20C alkoxy, 6-20C aryloxy, 1-20C alkyl, 6-20C aryl, 7-30C aralkyl, 7-30C alkaryl, or unpaired electron;andm1-3.When both R 13 and R 14 are unpaired electrons, a double bond is formed between C and N. The resin composition further contains a polyfunctional monomer of formula (VI) having 7 or more ethylenically unsaturated double bonds.o0-4;R 23bivalent group of formula (v), ether group, alkylene, tolylene, arylene, carbonyl, sulfonyl, or ester group;R 24H or methyl;R 25hydroxy, carboxy, (meth)acryloyl or (meth)acryloyloxy;andR 26aliphatic, alicyclic or aromatic structure.The resin composition further contains acetophenone type photoinitiator or oxime ester type photoinitiator, antioxidant(s) chosen from phenolic antioxidant, phosphorus antioxidant, and sulfur-type antioxidant, and tetraalkoxysilane. The ratio of silane compound and tetraalkoxysilane is 2 or more and less than 20.Preferred Resins: The alkali-soluble resin contains a structural unit having a carboxyl group, an aromatic-ring-group-containing structural unit of formula (II) or (III), and aliphatic-cyclic-group-containing structural unit of formula (IV) or (V). The alkali-soluble resin is obtained by reacting the precursors of structural units (II), (III), (IV) and (V) and ethylenically unsaturated monomer having an epoxy group, reacting the obtained copolymer with unsaturated single base acid, and further reacting with a polybasic acid anhydride, or by reacting the precursors of all structural units and reacting the obtained copolymer with ethylenically unsaturated monomer having an epoxy group. The alkali-soluble resin has a double-bond equivalent of 200-500.R 4 =H, or 1-20C alkyl optionally having benzene ring.The resin composition further contains a compound having ethylenically unsaturated double bond, preferably a resin having a hydroxyl group in a side chain, or cardo resin having an ethylenically unsaturated double bond. The resin composition further contains fluorene-containing compound of formula (VII).X 1 ,X 2hydroxy, -O(A'O) p H, amino, or N-monosubstituted amino;A'2-3C alkylene;p1-1 million;R 31 -R 34hydrocarbyl or alkoxy (both optionally substituted), N,N-disubstituted amino, or halo;m1,m20-3;m1+m20-6;n1,n2,n3,n40-4;andm1+n1,m2+n20-5. | PROBLEM TO BE SOLVED: To provide a resin composition favorable in terms of etchant resistance and adhesiveness to a substrate or base, etc., excellent in terms of film hardness, and capable of forming, by virtue of the high refractive index thereof and the absence of coverage target transparency, a protective film and an insulating film or anti-glare film for a touch panel.SOLUTION: The provided resin composition includes, in attempts to solve problems encountered on high-temperature firing occasions such as yellowish color change, transmissivity loss, aggravation of insulating capacity, deficient stability, etc., oxide particulates, an alkali-soluble resin, and (i) a specified fluorene skeletal compound or (ii) a thermosetting resin and a polyfunctional monomer having at least 4 functional groups. The problems are solved by a resin composition including at least (A) a compound expressed by the general formula (I) or cardo resin and (B) a silane compound having a urethane or amide skeleton. SUBJECT of the Invention Adhesiveness of the objective of this invention with etchant tolerance and a base material, a foundation¦substrate, etc. is favorable, Furthermore, it is excellent in film¦membrane hardness, and it is high refractive index, and when a bone¦frame sight does not arise, it aims at providing the resin composition which can form a protective film, the insulating film for touchscreens, or an anti-reflective film. PROBLEM to be solved It yellows, when it bakes at high temperature, They are an oxide fine particle and alkali-soluble resin that the problem that the transmittance¦permeability becomes low, insulation deteriorates, or stability is inadequate should be solved, and (i) Specific fluorene structure compound or (ii) The resin composition containing the polyfunctional monomer which has a thermosetting resin and four or more functional groups is provided. The resin composition which contains at least the compound or cardo resin (A) shown with general formula (I), and the silane compound (B) which has urethane or amide¦amido frame¦skeleton is solved. SELECTED DRAWINGS Absence | JP2012243766A | 2012-11-05 | JP2014091790A | JP2014091790A | 1. Oxide fine particle, Alkali-soluble resin, and The resin composition containing the component selected from (i) and (ii) of the following. (i) Fluorene structure containing compound shown by Formula (14) [FORMULA 1] [MAT_IMAGE 000090] Here, in formula (14), R 1 shows a hydrogen atom, a hydroxyl group, a phenyl group, a tolyl group, an amino group, a carboxy group, or the alkyl group represented by -(CH2)nCH3, R 2 is -C(A)=CH2, -CO-C(A)=CH2, -(B)-O-CO-C(A)=CH2, -(B)-C(A)=CH2, -O-(B)-O-CO-C(A)=CH2, -O-(B)-C(A)=CH2, -SH, -(B)-CO-C(A)=CH2, -O-(B)-CO-C(A)=CH2, [FORMULA 2] [MAT_IMAGE 000091] (A) is -H or -CH 3, (B) is (CH 2)n, (OCH2CH2)n, (OCH2CH2CH2)n, (OCH2CH(OH)CH2)n or (OCOCH2CH2CH2CH2)n, R 3 shows a hydrogen atom, a cyano group, a halogen atom, or an alkyl group, The integer of 0-4 and j+k of j, k, and m are the integers of 0-5 mutually independently, n is an integer of 1-20. (ii) The polyfunctional monomer which has a thermosetting resin and four or more functional groups. 2. Furthermore, the organic solvent is contained, The resin composition of Claim 1 containing component (i) selected from said (i) and (ii). 3. The said alkali-soluble resin contains resin which has following structural unit ("i") - ("ha"), The resin composition of Claim 2 characterized by the above-mentioned. (I) The structural unit which has a carboxyl group (RO) The structural unit which has an aromatic-ring group shown in Formula (2) or Formula (3) (HA) The structural unit which has an aliphatic cyclic group shown in Formula (4) or Formula (5) [FORMULA 3] [MAT_IMAGE 000092] Here, in formula (2) and (3), R 4 is the C1-C20 alkyl group which may have a hydrogen atom or a benzene ring. [FORMULA 4] [MAT_IMAGE 000093] 4. Resin which has the said structural unit ("i") - ("ha") makes the precursor of structural unit (RO), the precursor of structural unit (HA), and the ethylenically unsaturated monomer that has an epoxy group react, and obtains a copolymer (i1-1), Next, the copolymer (i1-1) and unsaturated one¦single base acid which were obtained are made to react, and a copolymer (i1-2) is obtained, Furthermore, resin obtained by making the copolymer (i1-2) and polybasic acid anhydride which were obtained react (B1a) or The precursor of structural unit (I), the precursor of structural unit (RO), and the precursor of structural unit (HA) are made to react, and a copolymer (i2-1) is obtained, Next, it is resin (B1b) obtained by making the obtained copolymer (i2-1) and the ethylenically unsaturated monomer which has an epoxy group react, The resin composition of Claim 3 characterized by the above-mentioned. 5. The said oxide fine particle contains the oxide fine particle of at least 1 element chosen from a zirconium and titanium, The resin composition of Claim 2 characterized by the above-mentioned. 6. Content of the said oxide fine particle is 10 to 80 weight% in 100 weight% of solid content of a resin composition, The resin composition of Claim 5 characterized by the above-mentioned. 7. The said alkali-soluble resin is the double-bond equivalents 200-500, Comprising: The resin composition of Claim 1 containing component (ii) selected from said (i) and (ii). 8. Furthermore, the silane compound shown by a following formula (V-4) is included, The resin composition of Claim 1 characterized by the above-mentioned. [FORMULA 5] [MAT_IMAGE 000094] It is here and the inside of a formula (V-4) and R 31 are a C1-C20 alkoxy group, a C6-C20 aryloxy group, a C1-C20 alkyl group, a C6-C20 aryl group, a C7-C30 aralkyl group, and C7-C30 alkaryl group, X is a C1-C20 alkylene group, a C6-C20 arylene group, the C1-C20 alkoxylene group, and the C1-C20 alkoxy oxy group, R 32, R33 and R34, Mutually independently A C1-C20 alkoxy group, a C6-C20 aryloxy group, They are a C1-C20 alkyl group, a C6-C20 aryl group, a C7-C30 aralkyl group, C7-C30 alkaryl group, siloxane group that has a substituent, a halogen atom, a hydroxyl group, or a hydrogen atom. 9. The weight average molecular weights (Mw) of the said silane compound are 200 or more and less than 5000, and content is 1 weight% or more and less than 20 weight% in a total of 100 weight% of solid content of a resin composition, The resin composition of Claim 8 characterized by the above-mentioned. 10. Furthermore, a coloring agent is included, The resin composition of Claim 1 characterized by the above-mentioned. 11. The resin composition containing the compound which has ethylenically unsaturated double bond, and the silane compound shown by Formula (15). [FORMULA 6] [MAT_IMAGE 000095] In Formula (15), R 1 represents a C1-C20 alkylene group, a C1-C20 arylene group, the C1-C20 alkoxylene group, or the C1-C20 alkoxy oxy group, R 2 respectively independently A C1-C20 alkoxy group, The siloxane, the halogen and hydroxy which have a C6-C20 aryloxy group, a C1-C20 alkyl group, a C6-C20 aryl group, a C7-C30 aralkyl group, C7-C30 alkaryl group, and a substituent, or hydrogen is represented. R 3 represents hydrogen or an unpaired electron, R 4 represents a C1-C20 alkoxy group, a C6-C20 aryloxy group, a C1-C20 alkyl group, a C6-C20 aryl group, a C7-C30 aralkyl group, C7-C30 alkaryl group, or an unpaired electron, When both R 3 and R4 are unpaired electrons, it becomes a double bond between C and N, n represents the integer of 1-3, and when two or more same groups exist, it is respectively independently selected. 12. The compound which has the said ethylenically unsaturated double bond is resin which has a hydroxyl group in a side chain, R 1 in said Formula (15) A C1-C5 alkylene group, It is a resin composition of Claim 11 which both a C1-C5 alkoxy group and hydrogen group, R 3, and R4 of R2 are unpaired electrons, and represents a double bond between C and N. 13. Furthermore, the inorganic oxide fine particle of at least 1 element chosen from the group which consists of a silicon, aluminum, a zirconium, titanium, and zinc is included, The resin composition of Claim 12 characterized by the above-mentioned. 14. Furthermore, the polyfunctional monomer which has the 7 or more ethylenically unsaturated double bond represented by a following formula (I-2) is included, The resin composition of Claim 12 characterized by the above-mentioned. [FORMULA 7] [MAT_IMAGE 000096] Here, in Formula (I-2), m is an integer of 0-4, It is either which is chosen from the group which consists of bivalent group which has a structure represented by R 3 is an ether group, an alkylene group, tolylene group, an arylene group, a carbonyl group, a sulfonyl group, ester group, and Formula (I-3), R 4 is a hydrogen atom or a methyl group, It is either which is chosen from the group which consists of R 5 is a hydroxyl group, a carboxyl group, a (meth)acryloyl group, and a (meth)acryloyloxy group. [FORMULA 8] [MAT_IMAGE 000097] Here, in Formula (I-3), R 6 represents the structure of an aliphatic, an alicyclic, or an aromatic. 15. Furthermore, an acetophenone series photoinitiator or an oxime ester system photoinitiator is included, The resin composition of Claim 12 characterized by the above-mentioned. 16. Furthermore, the at least 1 sort(s) of antioxidant chosen from the group which consists of a phenolic antioxidant, phosphorus antioxidant, and sulfur-type antioxidant is included, The resin composition of Claim 12 characterized by the above-mentioned. 17. In said Formula (15), 1 and R3 n Hydrogen, R 4 is a C1-C20 alkoxy group, a C6-C20 aryloxy group, a C1-C20 alkyl group, a C6-C20 aryl group, a C7-C30 aralkyl group, or C7-C30 alkaryl group, The resin composition of Claim 11. 18. Furthermore, the inorganic oxide fine particle of at least 1 element chosen from the group which consists of a silicon, aluminum, a zirconium, titanium, and zinc is included, The resin composition of Claim 17 characterized by the above-mentioned. 19. Furthermore, the tetraalkoxy silane is contained and the ratios (b/e) of the weight (b) of the said silane compound and the weight (e) of the tetraalkoxy silane are 2 or more and less than 20, The photosensitive composition of Claim 17 characterized by the above-mentioned. 20. The compound which has the said ethylenically unsaturated double bond is a resin composition of Claim 17 containing cardo resin which has ethylenically unsaturated double bond. 21. Furthermore, the resin composition of Claim 17 containing the compound shown by Formula (10). [FORMULA 9] [MAT_IMAGE 000098] Here, in formula (10), X 1 and X2 represent a hydroxyl group, -O(AO) pH group (However, A represents a C2-C3 alkylene group and p represents the integer of 1-1 million.), an amino group, or the N-mono substituted amino group mutually independently, R 1-R4 represents mutually independently the hydrocarbon group which may be substituted, the alkoxy group which may be substituted, a N,N- di-substituted amino group, or a halogen atom, m1 and m2 are an integer of 0-3, and an integer of m1+m2=0 - 6 mutually independently, n1-n4 are the integers of 0-4 mutually independently. However, m1+n1 and m2+n2 are the integers of 0-5. 22. Furthermore, a coloring agent is included, The resin composition of Claim 11 characterized by the above-mentioned. 23. The resin composition which is an object for coating films which consists of any 1 item¦term of Claims 1-22. 24. The resin composition which is an object for anti-reflective films which consists of any 1 item¦term of Claims 1-22. | C08L010100 ¦ C08K000322 ¦ C08K000500 ¦ G03F0007004 ¦ G03F0007027 ¦ G03F0007031 ¦ G03F0007038 ¦ G03F0007075 ¦ H01L005150 ¦ H05B003302 ¦ H05B003322 | - | A resin composition comprises oxide fine particles, an alkali-soluble resin, and a fluorene-structure-containing compound (I), and/or a thermosetting resin and a polyfunctional monomer having 4 or more functional groups. | Resin composition is used for forming coating films (claimed) e.g. protective films, insulation films of touchscreens, and antireflective films. Uses include but are not limited to automatic vending machines, personal digital assistants, copiers, facsimiles, handheld game machines, guide plates, car navigation systems, mobile telephones, and rail vehicles. | The resin composition has excellent etching tolerance and adhesiveness with base material, and forms coating films having excellent hardness and high refractive index. Frame sight phenomenon is prevented.
JP2014048348A | 2014-03-17 | Optical film used for e.g. polarizer protective film and kit, has base material containing acrylic resin, easily bonding layer containing resin having easy-adhesiveness on base material, and functional layer on easily bonding layer | OPTICAL FILM AND USE OF THE SAME ¦ An optical film and its utilization | NIPPON SHOKUBAI CO LTD | YASUMURA KAZUNARI ¦ BAJI NAHO | An optical film (1) has base material containing acrylic resin, easily bonding layer (3) containing water-soluble resin and resin having easy-adhesiveness provided on base material, and functional layer provided on the easily bonding layer. The easily bonding layer improves the adhesiveness of the base material and the functional layer. INDEPENDENT CLAIMS are included for the following:polarizing plate; andkit. Optical film is used for polarizer protective film, kit, and polarizing plate for image display apparatus (all claimed). Uses include but are not limited to liquid crystal display, electroluminescence panel, field emission display, organic electroluminescent display apparatus, plasma display panel, and film roll, and retardation film. The optical film has excellent strength, transparency, hardness, heat resistance, solvent resistance, moisture resistance, blocking resistance, thermal stability, and color fastness, and does not produce haze. Preferred Composition: The base material contains ultraviolet absorber having molecular weight of 600 or more.Preferred Composition: The resin having easy-adhesiveness is chosen from polyester resin, acrylic resin, and/or urethane resin. The water-soluble resin is chosen from polyvinyl alcohol and polyvinylpyrrolidone. The base material is an acrylic resin film (2) containing (meth)acryl polymer having ring structure chosen from maleic anhydride structure, N-substitution maleimide structure, glutaric acid anhydride structure, glutarimide structure and lactone ring structure, in principal chain. The drawing shows a schematic view of optical film. 1aOptical film2Acrylic resin film3Easily bonding layer | PROBLEM TO BE SOLVED: To provide an optical film having improved adhesiveness with a functional coating layer.SOLUTION: An optical film 1a is provide, including a substrate 2 comprising an acrylic resin and an easy adhesion layer 3 for improving adhesiveness to a functional coating layer. The easy adhesion layer comprises a resin having easy adhesiveness and a water-soluble resin. The resin having easy adhesiveness is selected from the group consisting of a polyester resin, an acrylic resin and a compound resin of these resins. The water-soluble resin is selected from polyvinyl alcohol and polyvinyl pyrrolidone. (Amendments Included) SUBJECT of the Invention The optical film which the adhesiveness with a functional coating layer improved is provided. PROBLEM to be solved The optical film 1a containing resin which has the easily bonding layer 3 for improving the adhesiveness of the base material 2 and functional coating layer which consist of acrylic resins and in which the said easily bonding layer has easy-adhesiveness, and water-soluble resin. Resin which has easy-adhesiveness is selected from the group which consists of a polyester resin, acrylic resins, or these composite resin. Water-soluble resin is selected from polyvinyl alcohol and polyvinylpyrrolidone. SELECTED DRAWINGS FIG. 1 [MAT_IMAGE 000002] | JP2012189280A | 2012-08-29 | JP2014048348A | JP2014048348A | 1. The optical film containing resin which has an easily bonding layer (a) for improving the adhesiveness of the base material and functional coating layer which consist of acrylic resins and in which the said easily bonding layer (a) has easy-adhesiveness, and water-soluble resin. 2. The optical film of Claim 1 selected from the group which resin which has the said easy-adhesiveness becomes from a polyester resin, an acrylic resin, urethane resins, or these composite resin. 3. The optical film of Claim 1 or 2 in which the said water-soluble resin is selected from polyvinyl alcohol and polyvinylpyrrolidone. 4. The optical film of any one of Claims 1-3 provided on the base material with which the said easily bonding layer (a) consists of acrylic resins (A). 5. The optical film of any one of Claims 1-4 which has a functional coating layer on the said easily bonding layer (a). 6. The optical film of any one of Claims 1-5 which is an acrylic resin film in which the said base material contains the (meth)acryl polymer which has ring structure in a principal chain. 7. The optical film of Claim 6 which is at least 1 sort(s) chosen from the group which the said ring structure becomes from the maleic anhydride structure, an N-substitution maleimide structure, a glutaric acid anhydride structure, a glutarimide structure, and lactone ring structure. 8. The optical film of any one of Claims 1-7 in which the said base material contains a with a molecular weight of 600 or more ultraviolet absorber. 9. A polarizer protective film provided with the optical film of any one of Claims 1-8. 10. A polarizing plate provided with the optical film of any one of Claims 1-8. 11. An image display apparatus provided with the polarizing plate of Claim 10. 12. The kit provided with resin for, forming the easily bonding layer (a) for improving the adhesiveness of the base material and functional coating layer which consist of acrylic resins which has easy-adhesiveness, and water-soluble resin. | G02B000110 ¦ C08L010112 ¦ G02B000530 ¦ G02F00011335 | 2016-07-12 A521 WRITTEN AMENDMENT JAPANESE INTERMEDIATE CODE: A523 2016-07-12 ¦ 2016-05-17 A131 NOTIFICATION OF REASONS FOR REFUSAL - JAPANESE INTERMEDIATE CODE: A131 2016-05-17 ¦ 2016-01-14 A521 WRITTEN AMENDMENT JAPANESE INTERMEDIATE CODE: A523 2016-01-14 ¦ 2015-11-25 A131 NOTIFICATION OF REASONS FOR REFUSAL - JAPANESE INTERMEDIATE CODE: A131 2015-11-24 ¦ 2015-11-12 A977 REPORT ON RETRIEVAL JAPANESE INTERMEDIATE CODE: A971007 2015-11-11 ¦ 2015-02-05 A621 WRITTEN REQUEST FOR APPLICATION EXAMINATION + JAPANESE INTERMEDIATE CODE: A621 2015-02-05 | An optical film (1) has base material containing acrylic resin, easily bonding layer (3) containing water-soluble resin and resin having easy-adhesiveness provided on base material, and functional layer provided on the easily bonding layer. The easily bonding layer improves the adhesiveness of the base material and the functional layer. | Optical film is used for polarizer protective film, kit, and polarizing plate for image display apparatus (all claimed). Uses include but are not limited to liquid crystal display, electroluminescence panel, field emission display, organic electroluminescent display apparatus, plasma display panel, and film roll, and retardation film. | The optical film has excellent strength, transparency, hardness, heat resistance, solvent resistance, moisture resistance, blocking resistance, thermal stability, and color fastness, and does not produce haze.
JP2013241559A | 2013-12-05 | Adhesive agent for bonding back sheet and filler used for solar cell module for solar cell, contains coloring agent and polymer obtained by cyclopolymerizing monomer component containing diene structure-containing monomer(s) | BACKSHEET FOR SOLAR CELL MODULE ¦ Solar cell module backsheet | NIPPON SHOKUBAI CO LTD | OGURO AKANE ¦ TOKIMINE NAOKI ¦ SHIROTA TOMOMI | An adhesive agent (2) contains a coloring agent and a polymer having ring structure containing heteroatom. The polymer is obtained by cyclopolymerizing monomer component containing diene structure-containing monomer(s) chosen from 1,5-diene structure-containing monomer containing hetero atom and 1,6-diene structure-containing monomer containing heteroatom in the principal chain. An INDEPENDENT CLAIM is included for solar cell module backsheet, which is obtained by forming an adhesive bond layer (4) containing adhesive agent to the filler contained in solar cell module, and bonding surface bonded together. Adhesive agent is used for bonding back sheet and filler used for solar cell module for solar cell (all claimed). The adhesive agent has excellent adhesiveness, weather resistance with respect to filler used for solar cell, electric output characteristics, and non-bonded property with respect to fluorine resin film used at the time of manufacture of solar cell module. The solar cell module using the adhesive agent has excellent external appearance and bendability. Preferred Composition: The polymer having ring structure, contains heteroatom-containing structural unit of formula (I). The adhesive agent further contains hardening agent chosen from at least one of polyisocyanate (block) compound, epoxy resin, and oxazoline group containing resin.R 1H, 1-20C hydrocarbyl optionally having halo, tetrahydroglycidyl or furfuryl;R 2methylene;R 3methylene or direct bond;R 4H, 1-4C alkyl, phenyl, carboxy, ester or cyano;R 5direct bond or methylene;X,Y'=1-4C alkyl, imino, carbonyl, O or S;andZdirect bond , methylene optionally having 1-4C alkyl, imino, carbonyl, O, or S.At least one of Z, X and Y' are O, S, or imino which do not adjoin. The drawing shows a schematic view of solar cell module backsheet. 1Base material2Adhesive agent3Barrier layer4Adhesive bond layer | PROBLEM TO BE SOLVED: To provide: an adhesive for a solar cell module, which is excellent in adhesiveness and weatherability not only in an environment actually used as the solar cell but also in a case of conducting an acceleration test in a high-temperature high-humidity atmosphere reviewed when evaluating a solar cell module, sustaining electric output characteristics and excellent in nonadhesiveness to a fluororesin film used in production of the solar cell module; a backsheet for a solar cell module; a solar cell module; and a solar cell.SOLUTION: An adhesive for a solar cell module includes a polymer and a coloring agent, where the polymer has a cyclic structure containing a heteroatom in the main chain and produced by cyclic polymerization of a monomer component having a diene structure-containing monomer selected from the group consisting of a heteroatom-containing 1,5-diene structure-containing monomer and a heteroatom-containing 1,6-diene structure-containing monomer. There are also provided a backsheet for a solar cell module in which the adhesive is used, a solar cell module and a solar cell. SUBJECT of the Invention Even when the accelerated test in a hot humid atmosphere examined when evaluating not only the environment actually used as a solar cell but a solar cell module is done, it is excellent in adhesiveness and a weather resistance, and electric output characteristics are maintained, Provide the adhesive agent for solar cell modules, a solar cell module backsheet, a solar cell module, and a solar cell excellent in the non-bonded property with respect to the fluorine resin film used at the time of manufacture of a solar cell module. PROBLEM to be solved The 1, 5- diene structure containing monomer containing a hetero atom And the adhesive agent for solar cell modules containing the polymer and coloring agent which have the ring structure containing the hetero atom which cyclopolymerizes the monomer component containing the diene structure containing monomer chosen from the group which consists of a 1, 6- diene structure containing monomer containing a hetero atom in a principal chain, The solar cell module backsheet, solar cell module, and solar cell for which the said adhesive agent was used. SELECTED DRAWINGS FIG. 1 [MAT_IMAGE 000002] | JP201233464A ¦ JP201298055A | 2012-02-18 ¦ 2012-04-23 | JP2013241559A | JP2013241559A | 1. It is an adhesive agent used in order to bond together with the back seat¦sheet and filler which are used for a solar cell module, Comprising: The 1, 5- diene structure containing monomer containing a hetero atom And the polymer and coloring agent which have the ring structure containing the hetero atom which cyclopolymerizes the monomer component containing the at least 1 sort(s) of diene structure containing monomer chosen from the group which consists of a 1, 6- diene structure containing monomer containing a hetero atom in a principal chain are contained, The adhesive agent for solar cell modules characterized by the above-mentioned. 2. The adhesive agent for solar cell modules of Claim 1 with which a polymer has a ring structure containing unit represented by formula(I) [FORMULA 1] [MAT_IMAGE 000017] (The C1-C20 hydrocarbon group in which R 1 may, in formula, have a hydrogen atom and a halogen atom, Glycidyl group or the tetrahydrofurfuryl group, and R 2 A methylene group, A direct bond¦coupling or a methylene group, and R 4 R3 A hydrogen atom, A C1-C4 alkyl group, a phenyl group, a carboxyl group, ester group, or a cyano group, The methylene group in which, as for R 5, a direct bond¦coupling or a methylene group, and X and Y may respectively independently have a C1-C4 alkyl group, An imino group, a carbonyl group, an oxygen atom or a sulfur atom, and Z show the methylene group, the imino group, the carbonyl group, oxygen atom, or sulfur atom which may have a direct bond¦coupling and a C1-C4 alkyl group, X, Y and the at least 1 group of the Z are the oxygen atoms, sulfur atoms, or imino groups which do not adjoin mutually.). 3. Furthermore, the adhesive agent for solar cell modules of Claim 1 or 2 containing a hardening¦curing agent. 4. A hardening¦curing agent is at least 1 sort(s) chosen from the group which consists of a polyisocyanate (block) compound, an epoxy resin, and oxazoline group containing resin, The adhesive agent for solar cell modules of Claim 3. 5. It is a back seat¦sheet used for a solar cell module, Comprising: The adhesive bond layer which consists of an adhesive agent for solar cell modules in any one of Claims 1-4 is formed in the filler which comprises a solar cell module, and the surface bonded together, The solar cell module backsheet characterized by the above-mentioned. 6. It has a solar cell module backsheet of Claim 5, The solar cell module characterized by the above-mentioned. 7. It has a solar cell module of Claim 6, The solar cell characterized by the above-mentioned. | C09J015700 ¦ C09J001108 ¦ C09J013700 ¦ C09J013900 ¦ C09J014100 ¦ C09J016300 ¦ C09J017500 ¦ H01L0031042 | - | An adhesive agent (2) contains a coloring agent and a polymer having ring structure containing heteroatom. The polymer is obtained by cyclopolymerizing monomer component containing diene structure-containing monomer(s) chosen from 1,5-diene structure-containing monomer containing hetero atom and 1,6-diene structure-containing monomer containing heteroatom in the principal chain. | Adhesive agent is used for bonding back sheet and filler used for solar cell module for solar cell (all claimed). | The adhesive agent has excellent adhesiveness, weather resistance with respect to filler used for solar cell, electric output characteristics, and non-bonded property with respect to fluorine resin film used at the time of manufacture of solar cell module. The solar cell module using the adhesive agent has excellent external appearance and bendability.
JP2013203825A | 2013-10-07 | Coloring composition used for color filter used in liquid crystal display, comprises coloring agent, derivative, resin, and dispersing agent comprising acidic acryl-type dispersing agent and polyester type-dispersant | COLORING COMPOSITION FOR COLOR FILTER ¦ The coloring composition for color filters | TOYO INK SC HOLDINGS CO LTD | ISOBE TETSUHIRO | A coloring composition comprises coloring agent, derivative, resin, and dispersing agent comprising acidic acryl-type dispersing agent (A) and polyester type-dispersant (B). Coloring composition is used for color filter used in liquid crystal display. The coloring composition has excellent chemical resistance, dispersibility, fluidity, storage stability, solvent resistance, heat resistance and aging stability. Preferred Process: The acidic acryl-type dispersing agent (A) is obtained by reacting acrylic polymer having terminal hydroxyl group, and polycarboxylic acid, polycarboxylic acid ester or polycarboxylic acid anhydride. Preferred Composition: The acidic acryl-type dispersing agent (A) has functional group chosen from block isocyanate group, oxetane group and t-butyl group.Preferred Composition: The polyester type-dispersant (B) has poly lactone skeleton and carboxyl group in a molecule. | PROBLEM TO BE SOLVED: To provide a coloring composition for a color filter, the composition having excellent dispersibility, fluidity and storage stability, giving excellent chemical resistance, solvent resistance and heat resistance in a colored product obtained therefrom, showing high storage stability and stability with lapse of time, and having excellent heat resistance with a reduced generation amount of outgas.SOLUTION: A coloring composition for a color filter comprises a coloring agent, a derivative, a resin and a dispersant. The dispersant includes an acidic acrylic dispersant (A) and a polyester-based dispersant (B). The polyester-based dispersant (B) has a polylactone skeleton. SUBJECT of the Invention It is excellent in the chemical-resistance of the color development thing obtained by this invention being excellent in a dispersibility, fluidity¦liquidity, and storage stability, solvent resistance, and heat resistance, Furthermore, it has the high storage stability and aging stability, Furthermore, it aims at providing the coloring composition for color filters which has the outstanding heat resistance with which the outgas generation amount was reduced. PROBLEM to be solved They are a coloring agent, a derivative¦guide_body, resin, and a coloring composition for color filters that comprises a dispersing agent, Comprising: The coloring composition for color filters characterized by the said dispersing agent containing an acidic acryl-type dispersing agent (A) and the polyester type-dispersant (B). The polyester type-dispersant (B) has a poly lactone skeleton, The said coloring composition for color filters characterized by the above-mentioned. SELECTED DRAWINGS Absence | JP201272983A | 2012-03-28 | JP2013203825A | JP2013203825A | 1. They are a coloring agent, a derivative¦guide_body, resin, and a coloring composition for color filters that comprises a dispersing agent, Comprising: The coloring composition for color filters characterized by the said dispersing agent containing an acidic acryl-type dispersing agent (A) and the polyester type-dispersant (B). 2. The polyester type-dispersant (B) has a poly lactone skeleton, The coloring composition for color filters of Claim 1 characterized by the above-mentioned. 3. The polyester type-dispersant (B) has a carboxyl group in a molecule¦numerator further, The coloring composition for color filters of Claim 2 characterized by the above-mentioned. 4. An acidic acryl-type dispersing agent (A) makes the acrylic polymer which has a terminal hydroxyl group, and polycarboxylic acid, polycarboxylic acid ester or the polycarboxylic acid anhydride react. The coloring composition for color filters in any one of Claims 1-3 characterized by the above-mentioned. 5. An acidic acryl-type dispersing agent (A) has a functional group chosen from at least 1 of a block isocyanate group, an oxetane group, and t-butyl group, The coloring composition for color filters in any one of Claims 1-4 characterized by the above-mentioned. | C08L010100 ¦ C08K000300 ¦ C08K000500 ¦ C08L003308 ¦ C08L006700 | 2016-02-10 A131 NOTIFICATION OF REASONS FOR REFUSAL - JAPANESE INTERMEDIATE CODE: A131 2016-02-09 ¦ 2015-12-22 A521 WRITTEN AMENDMENT JAPANESE INTERMEDIATE CODE: A821 2015-12-04 ¦ 2015-12-04 A711 NOTIFICATION OF CHANGE IN APPLICANT JAPANESE INTERMEDIATE CODE: A711 2015-12-04 ¦ 2015-11-10 A521 WRITTEN AMENDMENT JAPANESE INTERMEDIATE CODE: A523 2015-11-10 ¦ 2015-09-30 A131 NOTIFICATION OF REASONS FOR REFUSAL - JAPANESE INTERMEDIATE CODE: A131 2015-09-29 ¦ 2015-09-17 A977 REPORT ON RETRIEVAL JAPANESE INTERMEDIATE CODE: A971007 2015-09-17 ¦ 2014-11-07 A621 WRITTEN REQUEST FOR APPLICATION EXAMINATION + JAPANESE INTERMEDIATE CODE: A621 2014-11-06 | A coloring composition comprises coloring agent, derivative, resin, and dispersing agent comprising acidic acryl-type dispersing agent (A) and polyester type-dispersant (B). | Coloring composition is used for color filter used in liquid crystal display. | The coloring composition has excellent chemical resistance, dispersibility, fluidity, storage stability, solvent resistance, heat resistance and aging stability.
JP2013163370A | 2013-08-22 | Image forming method involves adhering pretreatment liquid to surface of recording medium, adhering inkjet ink having colorant, organic solvent, surfactant and water to medium to form ink image and adhering after treatment liquid to medium | IMAGE FORMING METHOD | RICOH CO LTD | GOTO HIROSHI ¦ FUJII HIDETOSHI | An image forming method involves: adhering pretreatment liquid to surface of recording medium bearing coat layer on it; and then adhering inkjet ink including colorant, organic solvent, surfactant and water to medium surface, to form ink image; and adhering after treatment liquid to surface of medium, on which image has been formed to form protective layer on ink image, where solvent of ink includes: polyalcohol having equilibrium moisture content of ≮ 30 wt.%; amide compound and compound selected from [1,3]dioxolan-4-yl-methanol compound, oxetan-3-yl-methanol compound and ester compound. An image forming method involves: adhering a pretreatment liquid to a surface of a recording medium bearing a coat layer on it, where the recording medium includes a support, and the coat layer is located at least one surface of the support; adhering an inkjet ink including a colorant, an organic solvent, a surfactant and water to the surface of the recording medium, to which the pretreatment liquid has been adhered, to form an image of the ink; and adhering an after treatment liquid to the surface of the recording medium, on which the image has been formed, to form a protective layer at least on the ink image on the recording medium, where the organic solvent of the ink includes: a polyalcohol having an equilibrium moisture content of ≮ 30 wt.% at 23° C and 80% relative humidity (RH); an amide compound of formula R-O-CH 2 -CH 2 -C(O)-N(CH 3 )-CH 3 (I); and a compound selected from [1,3]dioxolan-4-yl-methanol compound of formula (II), oxetan-3-yl-methanol compound of formula (III) and ester compound of formula R 4 -O-C(O)-(CH 2 ) 8 -C(O)-O-R 5 (IV).R4-6C alkyl;R 1H or 1-2C alkyl;R 21-4C alkyl;R'1-2C alkyl;R 3H, 1-8C alkyl, cyclic alkyl or aromatic group;R 4 and R 51-8C alkyl. As an image forming method (claimed). The image forming method is provided to form high quality full color images having good drying property and rub resistance on papers for use in commercial printing at a high speed. The image forming method prevents occurrence of the following problems: (1) a beading problem in that a grainy solid image is formed due to attraction of adjacent at least two dot images, and a color bleed problem in that different color dot images which are adjacent to each other are mixed at their boundary portion, resulting in deterioration of the image quality. These problems are easily caused when images are formed on coated papers having poor ink absorbing property such as printing papers having a coat layer; (2) a fixing problem in that when a conventional pretreatment agent including a polyvalent metal salt is applied to a recording medium, ink images are not satisfactorily fixed to the recording medium; (3) a glossiness deterioration problem in that when such conventional pretreatment agent is used, occurrence of the beading problem and the color bleed problem can be prevented, but the glossiness of the image deteriorates; and (4) a cockling (waving) problem in that a recording medium on which a solid image is formed using an aqueous ink is waved. Preferred Components: The amide compound is 3-methoxy-N,N-dimethyl-propionamide. The pretreatment liquid includes a water-soluble aliphatic organic acid of formula HO-C(R 7 )(R 6 )-C(O)-OH (V). The pretreatment liquid further includes a water-soluble organic monoamine compound. The water-soluble organic monoamine compound is of formula R 8 -N(R 9 )-R 10 (VI) and H 2 N-C(R 11 )(R 13 )-R 12 (VII). The pretreatment liquid includes at least one of ammonium lactate, ammonium acetate, and water-soluble cationic polymer.R 6H or methyl substituted with OH or carboxyl;R 7methyl, methyl substituted with carboxyl or methyl substituted with hydroxyl and carboxyl;R 8 -R 10H, 1-4C alkoxyl, 1-8C alkyl, hydroxyethyl or hydroxypropyl;R 11hydroxymethyl;R 12methyl, ethyl or hydroxymethyl;R 13H, 1-4C alkyl or hydroxymethyl.Provided that R 8 -R 10 are not simultaneously H.Preferred Components: The after treatment liquid includes at least one water-dispersing resin selected from acrylic resins, styrene-acrylic resins, urethane resins, acrylic-silicone resins, and fluorine-containing resins. | PROBLEM TO BE SOLVED: To provide an image forming method capable of performing high quality full color printing on papers for use in commercial printing at a high speed and superior in rub resistance of printed matter.SOLUTION: An image forming method includes: a pretreatment step of adhering a pretreatment liquid to a surface of a recording medium having a coat layer; an image forming step of adhering thereon an inkjet ink including a colorant, an organic solvent, a surfactant and water to form an image; and an aftertreatment step of adhering thereon an aftertreatment liquid to form a protective layer. The organic solvent includes one or more kinds of polyalcohol having an equilibrium moisture content of not less than 30 mass% at 23°C and a humidity of 80%, and includes at least one kind of an amide compound, a dioxane-methanol compound, an oxetane compounds, and a sebacic acid dialkylester compound. (Amendments Included) SUBJECT of the Invention The full color recording of a quality favorable at high speed with respect to a commercial printing paper is possible, Comprising: The image forming method which is excellent also in the abrasion resistance of a recording matter is provided. PROBLEM to be solved The pretreatment process which makes pretreatment liquid adhere to the surface which has a coating layer of the media for recording, The image formation process which makes the inkjet ink which moreover contains a coloring agent, the organic solvent, surfactant, and water adhere, and forms an image, The post-processing process which moreover makes a post-process liquid adhere and forms a protective layer It is an image forming method which has these, Comprising: The said organic solvent contains 1 or more types of polyhydric alcohols whose equilibrium moisture amount in the temperature of 23 degreeC and 80% of humidity is 30 mass % or more, And the image forming method containing at least 1 sort(s) of an amide compound, a dioxane methanol compound, an oxetane compound and a sebacic-acid dialkyl ester compound. SELECTED DRAWINGS Absence | JP20122423A | 2012-01-10 | JP2013163370A ¦ CN103192620A ¦ CN103192620B ¦ EP2614964A2 ¦ EP2614964A3 ¦ US20130176369A1 ¦ US9068090B2 | US20130176369A1 ¦ EP2614964A2 ¦ JP2013163370A ¦ JP03186080U ¦ IN201201351I2 ¦ CN103192620A ¦ EP2614964A3 ¦ CN103192620B ¦ US9068090B2 | 1. The pretreatment process which makes pretreatment liquid adhere to the surface which has this coating layer of the media for recording which have a coating layer on the at least one surface of a support body, The image formation process which makes the inkjet ink containing a coloring agent, the organic solvent, surfactant, and water adhere, and forms an image on the surface to which the said pretreatment liquid was made to adhere, The post-processing process which makes a post-process liquid adhere and forms a protective layer on the surface to which the said inkjet ink was made to adhere, It is an image forming method which has these, Comprising: The said organic solvent contains 1 or more types of polyhydric alcohols whose equilibrium moisture amount in the temperature of 23 degreeC and 80% of humidity is 30 mass % or more, And at least 1 sort(s) of the amide compound shown by the following general formula (I) and the compound shown by the following general formula (II) - (IV) is contained, The image forming method characterized by the above-mentioned. [FORMULA 47] [MAT_IMAGE 000062] In said formula, R represents a C4-C6 alkyl group. [FORMULA 48] [MAT_IMAGE 000063] In said formula, R 1 represents a hydrogen atom or a C1-C2 alkyl group, and R2 represents a C1-C4 alkyl group. [FORMULA 49] [MAT_IMAGE 000064] In said formula, R' represents a C1-C2 alkyl group and R 3 represents a hydrogen atom, a C1-C8 alkyl group, a cycloalkyl group, or an aromatic ring. [FORMULA 50] [MAT_IMAGE 000065] In said formula, R 4, R5 represents a C1-C8 alkyl group. 2. As said organic solvent, the amide compound shown by following formula (I) is contained, The image forming method of Claim 1 characterized by the above-mentioned. [FORMULA 51] [MAT_IMAGE 000066] 3. The said pretreatment liquid contains the at least 1 water-soluble aliphatic organic acid chosen from the compound shown by the following general formula (V), The image forming method of Claim 1 or 2 characterized by the above-mentioned. [FORMULA 52] [MAT_IMAGE 000067] In said formula, R 6 represents the methyl group substituted by the hydrogen atom, the hydroxyl group, or the carboxyl group, R 7 represents the methyl group substituted by the methyl group, the methyl group substituted by the carboxyl group or the hydroxyl group, and the carboxyl group. 4. The said pretreatment liquid contains a water-soluble organic monoamine compound, The image forming method of Claim 3 characterized by the above-mentioned. 5. The said water-soluble organic monoamine compound is at least 1 sort(s) chosen from the compound shown by the following general formula (VI) or (VII), The image forming method of Claim 3 or 4 characterized by the above-mentioned. [FORMULA 53] [MAT_IMAGE 000068] In said formula, R 8, R9, R10 represents a hydrogen atom, a C1-C4 alkoxy group, a C1-C8 alkyl group, a hydroxyethyl group, or hydroxypropyl group each independently. However, the case where all R 8, R9, R10 is hydrogen atoms is remove¦excluded. [FORMULA 54] [MAT_IMAGE 000069] In said formula, R 11 represents a hydroxymethyl group, R 12 represents a methyl group, an ethyl group, or a hydroxymethyl group, R 13 represents a hydrogen atom, a C1-C4 alkyl group, or a hydroxymethyl group. 6. The said pretreatment liquid contains an ammonium lactate, an ammonium acetate, or a water-soluble cation polymer at least, The image forming method of Claim 1 or 2 characterized by the above-mentioned. 7. The said post-process liquid contains at least 1 sort(s) of water-dispersible resin selected from the group of an acrylic resin, a styrene- acrylic resin, a urethane resin, an acryl- silicone resin, and a fluororesin, The image forming method in any one of Claims 1-6 characterized by the above-mentioned. | B41M000500 ¦ B41J000201 | 2015-12-10 A621 WRITTEN REQUEST FOR APPLICATION EXAMINATION + JAPANESE INTERMEDIATE CODE: A621 2015-12-10 | An image forming method involves: adhering pretreatment liquid to surface of recording medium bearing coat layer on it; and then adhering inkjet ink including colorant, organic solvent, surfactant and water to medium surface, to form ink image; and adhering after treatment liquid to surface of medium, on which image has been formed to form protective layer on ink image, where solvent of ink includes: polyalcohol having equilibrium moisture content of ≮ 30 wt.%; amide compound and compound selected from [1,3]dioxolan-4-yl-methanol compound, oxetan-3-yl-methanol compound and ester compound. | As an image forming method (claimed). | The image forming method is provided to form high quality full color images having good drying property and rub resistance on papers for use in commercial printing at a high speed. The image forming method prevents occurrence of the following problems: (1) a beading problem in that a grainy solid image is formed due to attraction of adjacent at least two dot images, and a color bleed problem in that different color dot images which are adjacent to each other are mixed at their boundary portion, resulting in deterioration of the image quality. These problems are easily caused when images are formed on coated papers having poor ink absorbing property such as printing papers having a coat layer; (2) a fixing problem in that when a conventional pretreatment agent including a polyvalent metal salt is applied to a recording medium, ink images are not satisfactorily fixed to the recording medium; (3) a glossiness deterioration problem in that when such conventional pretreatment agent is used, occurrence of the beading problem and the color bleed problem can be prevented, but the glossiness of the image deteriorates; and (4) a cockling (waving) problem in that a recording medium on which a solid image is formed using an aqueous ink is waved.
JP2011237736A | 2011-11-24 | Photosensitive resin composition for e.g. permanent resist, comprises binder polymer, compound having ethylenically unsaturated group, photoinitiator containing alkoxy hexaaryl bisimidazole compound, and mercapto group-containing compound | PHOTOSENSITIVE RESIN COMPOSITION, PHOTOSENSITIVE FILM AND PERMANENT RESIST ¦ The photosensitive resin composition, a photosensitive film, and a permanent resist | HITACHI CHEM CO LTD | FUJII TETSUFUMI ¦ MURAKAMI TAIJI ¦ ITAGAKI SHUICHI | A photosensitive resin composition comprises binder polymer, photopolymerizable compound having ethylenically unsaturated group, photoinitiator containing alkoxy hexaaryl bisimidazole compound (I), and mercapto group(s)-containing compound. A photosensitive resin composition comprises binder polymer (A), photopolymerizable compound (B) having ethylenically unsaturated group, photoinitiator (C) containing alkoxy hexaaryl bisimidazole compound of formula (I), and mercapto group(s)-containing compound (D).XH, halo or organic group.At least one of X is alkoxy group. INDEPENDENT CLAIMS are included for the following:photosensitive film (1), which has support (10), on which photosensitive resin layer (20) containing photosensitive resin composition is formed; andpermanent resist, which contains photocured material of photosensitive resin composition. Photosensitive resin composition is used for photosensitive film and permanent resist used for printed wiring board (all claimed). The resin composition has excellent photosensitivity and resolution, improved solder-dip resistance, and thermal-shock resistance. Preferred Composition: The compound (D) has two or more mercapto groups.Preferred Composition: The binder polymer contains copolymer having structural unit, based on (meth)acrylic acid and (meth)acrylic acid alkylester. The photosensitive resin composition further includes thermosetting agent, which is obtained by reacting blocking agent with isocyanate compound and melamine derivative. The drawing shows a schematic cross-sectional view of photosensitive film.1Photosensitive film10Support20Photosensitive resin composition layer30Protective film | <P>PROBLEM TO BE SOLVED: To provide a photosensitive resin composition with which both high photosensitivity (high sensitivity) and a resolution can be achieve and to provide a permanent resist excellent in plating resistance and solder heat resistance. <P>SOLUTION: A photosensitive resin composition includes (a) a binder polymer, (b) a photopolymerizable compound with an ethylenically unsaturated group, (c) a photoinitiator, (d) a compound with at least one mercapto groups. The (c) photoinitiator includes alkoxy hexaarylbisimidazole compound expressed by the following formula (1). <P>COPYRIGHT: (C)2012,JPO&INPIT PROBLEM TO BE SOLVED: To provide a photosensitive resin composition with which both high photosensitivity (high sensitivity) and a resolution can be achieve and to provide a permanent resist excellent in plating resistance and solder heat resistance. SOLUTION: A photosensitive resin composition includes (a) a binder polymer, (b) a photopolymerizable compound with an ethylenically unsaturated group, (c) a photoinitiator, (d) a compound with at least one mercapto groups. The (c) photoinitiator includes alkoxy hexaarylbisimidazole compound expressed by the following formula (1). COPYRIGHT: (C)2012,JPO&INPIT (Amendments Included) SUBJECT of the Invention Provision of the permanent resist which was excellent in the photosensitive resin composition compatible in a high photosensitivity (high sensitivity) and resolution and plating resistance, and a solder dip resistance. PROBLEM to be solved (a) Binder polymer, (b) Photopolymerizable compound which has ethylenically unsaturated group, (c) Photoinitiator, (d) Compound which has at least 1 or more mercapto group is included, (c) The photosensitive resin composition in which a photoinitiator contains the alkoxy hexaaryl bis-imidazole compound represented by following formula (1). [MAT_IMAGE 000024] SELECTED DRAWINGS Absence | JP2010111339A | 2010-05-13 | JP2011237736A | JP2011237736A | 1. (a) Binder polymer, (b) Photopolymerizable compound which has ethylenically unsaturated group, (c) Photoinitiator, (d) Compound which has at least 1 or more mercapto group is included, The photosensitive resin composition in which the above-mentioned (c) photoinitiator contains the alkoxy hexaaryl bis-imidazole compound represented by following formula (1). [FORMULA 1] [MAT_IMAGE 000023] [At least one of two or more X [ in Formula (1) / X shows a hydrogen atom, a halogen atom, or an organic group each independently, and ] is an alkoxy group.] 2. The photosensitive resin composition of Claim 1 whose at least one of two or more X [ Formula (1) ] is a halogen atom. 3. The photosensitive resin composition of Claim 1 or 2 in which the compound which has at least 1 or more said (d) mercapto group contains the compound which has two or more mercapto groups. 4. The photosensitive resin composition as described in any one of Claims 1-3 in which said (a) binder polymer contains the copolymer which has a structural unit based on (meth)acrylic acid and a (meth)acrylic-acid alkylester. 5. (e) The photosensitive resin composition as described in any one of Claims 1-4 which further includes the thermosetting agent. 6. The photosensitive resin composition of Claim 5 in which said (e) thermosetting agent contains at least 1 sort(s) of the compound obtained by making blocking agent react with an isocyanate compound, and a melamine derivative. 7. A photosensitive film provided with a support body and the photosensitive resin composition layer which consists of a photosensitive resin composition as described in any one of Claims 1-6 formed on this support body. 8. The permanent resist which is formed on the board¦substrate for printed wiring boards, and consists of a photocured material of the photosensitive resin composition as described in any one of Claims 1-6. | G03F0007029 ¦ C08F000250 ¦ C08G001880 ¦ C08G007504 ¦ G03F0007033 ¦ H05K000328 | - | A photosensitive resin composition comprises binder polymer, photopolymerizable compound having ethylenically unsaturated group, photoinitiator containing alkoxy hexaaryl bisimidazole compound (I), and mercapto group(s)-containing compound. | Photosensitive resin composition is used for photosensitive film and permanent resist used for printed wiring board (all claimed). | The resin composition has excellent photosensitivity and resolution, improved solder-dip resistance, and thermal-shock resistance.
JP2009179787A | 2009-08-13 | Aqueous coating material composition for articles, contains resin having hydrophobic domain, resin having hydrophobic domain and hydrophilic domain in preset weight ratio, and has solid content concentration above preset value | WATER-BASED COATING COMPOSITION ¦ Aqueous coating material composition | NIPPON PAINT CO LTD | MICHII MAKOTO ¦ SASAOKA SENSO ¦ FUJIMURA YUUKI | An aqueous coating material composition contains resin (A) having aliphatic or aromatic hydrophobic domain and resin (B) having comb-shaped structure, dispersed in an aqueous medium. The composition has solid content concentration of 60% or more when the dilution viscosity in a No.4 Ford cup is 40 seconds. The resin (B) has hydrophobic domain (b-1) in the principal chain and/or side chain, and hydrophilic domain (b-2) in the side chain. The hydrophobic domain (b-1) and hydrophilic domain (b-2) are compounded in the weight ratio of 80/20-25/75. Aqueous coating material composition for articles (claimed) used for domestic electrical appliance, vehicle and steel furniture. The aqueous coating material composition forms coating film having excellent external appearance and alkali resistance. Preferred Resin: The hydrophobic domain of the resin (A) is derived from carboxyl-containing compound of formula (I). The hydrophilic domain of the resin (B) contains ionic functional group and residue derived from polyethylene glycol.R 1H or methyl;andR 25-18C hydrophobic functional group.The resin (A) has average particle diameter of 20-250 nm, acid value of 5-100 mg potassium hydroxide/g, hydroxyl value of 10-150 mg potassium hydroxide/g and weight average molecular weight of 7000-300000. The resin (A) contains 1 wt.% or more of hydrophobic domain in the solid content of the resin. The hydrophilic domain of the resin (B) is derived from polyethylene glycol and is contained in an amount of 30-65 wt.%. The resin (B) has weight average molecular weight of 2000-1000000. The resin (A) and resin (B) are compounded in the weight ratio of 98/2-50/50. The coating material composition further contains melamine resin, epoxy resin, block isocyanate resin, carbodiimide compound and/or oxazoline compound as hardening agent. | PROBLEM TO BE SOLVED: To provide a water-based coating composition which has a sufficiently high solid content concentration and from which a coated film having excellent appearance and durability (e.g., alkali resistance) can be obtained. SOLUTION: The water-based coating composition comprises a resin (A) being a dispersion dispersed in an aqueous medium and a resin (B) being a polymer having a comb structure. The resin (A) has an aliphatic or aromatic hydrophobic domain (a-i). The resin (B) has a hydrophobic domain (b-i) in the main chain and/or a plurality of side chains, and the plurality of side chains constitute a hydrophilic domain (b-ii), wherein the blending ratio (b-i)/(b-ii) of the hydrophobic domain to the hydrophilic domain is 80/20 to 25/75 by weight. The water-based coating composition has a solid content concentration of ≥60% when the dilution viscosity in Ford cup No. 4 is 40 s. COPYRIGHT: (C)2009,JPO&INPIT SUBJECT of the Invention Provide the aqueous coating material composition in which the coating film which has the external appearance and durability (for example, alkali resistance) which were high enough, and excellent is obtained. [ of the solid content density¦concentration ] PROBLEM to be solved The aqueous coating material composition of this invention contains resin (A) which is the dispersion disperse¦distributed in the aqueous¦water-based medium, and resin (B) which is polymer¦macromolecule which has a comb-shape structure. Resin (A) has a hydrophobic domain (a-i) of an aliphatic or an aromatic. Resin (B) has a hydrophobic domain (b-i) in a principal chain and/or several side chains, And several side chains comprise a hydrophilic domain (b-ii), And compounding ratio (b-i)/(b-ii) of a hydrophobic domain and a hydrophilic domain is 80/20 - 25/75 by weight ratio. The aqueous coating material composition of this invention is 60 % or more in the solid content density¦concentration, when the dilution viscosity in a No. 4 Ford cup is 40 seconds. SELECTED DRAWINGS Absence <P>PROBLEM TO BE SOLVED: To provide a water-based coating composition which has a sufficiently high solid content concentration and from which a coated film having excellent appearance and durability (e.g., alkali resistance) can be obtained. <P>SOLUTION: The water-based coating composition comprises a resin (A) being a dispersion dispersed in an aqueous medium and a resin (B) being a polymer having a comb structure. The resin (A) has an aliphatic or aromatic hydrophobic domain (a-i). The resin (B) has a hydrophobic domain (b-i) in the main chain and/or a plurality of side chains, and the plurality of side chains constitute a hydrophilic domain (b-ii), wherein the blending ratio (b-i)/(b-ii) of the hydrophobic domain to the hydrophilic domain is 80/20 to 25/75 by weight. The water-based coating composition has a solid content concentration of ≥60% when the dilution viscosity in Ford cup No. 4 is 40 s. <P>COPYRIGHT: (C)2009,JPO&INPIT | JP200822809A | 2008-02-01 | JP2009179787A | JP2009179787A | 1. Resin (A) which is the dispersion disperse¦distributed in the aqueous¦water-based medium, and resin (B) which is polymer¦macromolecule which has a comb-shape structure are included, This resin (A) has a hydrophobic domain (a-i) of an aliphatic or an aromatic, This resin (B) has a hydrophobic domain (b-i) in a principal chain and/or several side chains, And several side chains comprise a hydrophilic domain (b-ii), And compounding ratio (b-i)/(b-ii) of a hydrophobic domain and a hydrophilic domain is 80/20 - 25/75 by weight ratio, The aqueous coating material composition whose solid content density¦concentration is 60 % or more when the dilution viscosity in a No. 4 Ford cup is 40 seconds. 2. The hydrophobic domain (a-i) of the said resin (A) is represented with a formula(I), Aqueous coating material composition of Claim 1 in which the hydrophilic domain (b-ii) of the said resin (B) contains one at least selected from the residue and ionic functional group derived from polyethyleneglycol : [FORMULA 1] [MAT_IMAGE 000005] In formula (I), R 1 is a hydrogen atom or a methyl group, and R2 is a C5-C18 hydrophobic functional group. 3. The average particle diameter of the said resin (A) is 20 nm - 250 nm, The aqueous coating material composition of Claim 1 or 2 whose percentage of the said hydrophobic domain (a-i) in this resin (A) is 1 weight% or more in solid content of this resin (A). 4. It is 5-100 mgKOH/g in acid value of the said resin (A), It is a hydroxyl value of 10-150 mgKOH/g, The aqueous coating material composition in any one of Claim 1 to 3 whose weight average molecular weights are 7000-300000. 5. The hydrophilic domain (b-ii) of the said resin (B) is of polyethyleneglycol origin, and content of the polyethyleneglycol in (b-ii) is 30 to 65 weight%, The aqueous coating material composition in any one of Claim 1 to 4 whose weight average molecular weights of the said resin (B) are 2000-1 million. 6. The aqueous coating material composition in any one of Claim 1 to 5 whose compounding ratio of the said resin (A) and the said resin (B) is (A)/(B) =98/2 - 50/50 on a solid content weight ratio reference¦standard. 7. The aqueous coating material composition in any one of Claim 1 to 6 which contains the one or more type¦kind compound chosen from the group which consists of a melamine resin, an epoxy resin, a block isocyanate resin, a carbodiimide compound, and an oxazoline compound as a hardening agent. 8. The article¦item which coated the aqueous coating material composition in any one of Claim 1 to 7. | C09D020100 ¦ B05D000724 ¦ C09D000500 ¦ C09D000712 ¦ C09D015100 ¦ C09D020106 | - | An aqueous coating material composition contains resin (A) having aliphatic or aromatic hydrophobic domain and resin (B) having comb-shaped structure, dispersed in an aqueous medium. The composition has solid content concentration of 60% or more when the dilution viscosity in a No.4 Ford cup is 40 seconds. The resin (B) has hydrophobic domain (b-1) in the principal chain and/or side chain, and hydrophilic domain (b-2) in the side chain. The hydrophobic domain (b-1) and hydrophilic domain (b-2) are compounded in the weight ratio of 80/20-25/75. | Aqueous coating material composition for articles (claimed) used for domestic electrical appliance, vehicle and steel furniture. | The aqueous coating material composition forms coating film having excellent external appearance and alkali resistance.
JP2008075086A | 2008-04-03 | Adhesive composition for adhesive coating used in adhesively bondable sheet like structure comprises acrylate-based base adhesive, and additives including modified polydialkylsiloxane | ADHESIVE ¦ Adhesive agent | TESA AG | KEITE-TELGENBUESCHER KLAUS ¦ WULF STEFAN ¦ GOETZ KERSTIN | An adhesive composition contains acrylate-based base adhesive, and additives comprising modified polydialkylsiloxane. Adhesive composition for adhesive coating used in adhesively bondable sheetlike structure (claimed). The acrylate-based adhesive allows a stable joining of the adhesive to a joining surface such as substrate or to carrier, allowing easy bonding and residue-less redetachment from the substrate. The use of polydialkylsiloxanes as additives for acrylate-based adhesives offers stable join to the substrate, and also a firm anchorage to the carrier, without detracting from the adhesive properties of the base adhesive or from its mechanical properties. The acrylate-based adhesive of the invention features high tack, high holding power, and high bond strength to label paper. The formation of a stable join is made much easier, since the attainment of an adhesive bond or anchorage of this kind does not necessitate additional preparation steps such as the application of a primer or a physical surface treatment (e.g. corona treatment). Preferred Properties: The adhesive is a 100% system. It is a solvent-based adhesive, preferably with a solvent fraction of 20-90 wt.%. Preferred Compounds: The modified polydialkylsiloxane has as its modification side chains including polar groups, preferably a polyether side chain. The polyether side chain includes alkanediols with linear carbon chain which are linked to one another via ether bonds, and is joined via an alkylene chain to the polysiloxane main chain. The modified polydialkylsiloxane has as its modification alkyl side chains substituted by aryl groups. The modified polydialkylsiloxane (0.005-2 wt.%) is a modified polymethylalkylsiloxane or a modified polydimethylsiloxane. The base adhesive comprises a parent polymer based on acrylic monomers comprising acrylic acid, methacrylic acid, butyl acrylate, and/or ethylhexyl acrylate vinyl monomers. | <P>PROBLEM TO BE SOLVED: To provide an acrylate-based adhesive stably binding an adhesive to the joining surface of a substrate, a support or the like, a pressure-sensitive adhesive sheet-like material easily bonding to and releasing without residue from the substrate, and an adhesive sheet-like material for stably bonding to the joining surface. <P>SOLUTION: The acrylate-based adhesive comprising a base adhesive and additives is characterized in that the additives include at least a kind of modified polydialkylsiloxane. <P>COPYRIGHT: (C)2008,JPO&INPIT PROBLEM TO BE SOLVED: To provide an acrylate-based adhesive stably binding an adhesive to the joining surface of a substrate, a support or the like, a pressure-sensitive adhesive sheet-like material easily bonding to and releasing without residue from the substrate, and an adhesive sheet-like material for stably bonding to the joining surface. SOLUTION: The acrylate-based adhesive comprising a base adhesive and additives is characterized in that the additives include at least a kind of modified polydialkylsiloxane. COPYRIGHT: (C)2008,JPO&INPIT SUBJECT of the Invention Provision of the adhesive sheet article for making it join to the adhesive sheet article and adhesive surface which can join easily [ the provision and the base¦substrate of the adhesive agent of an acrylate base which enable a stable coupling¦bonding with an adhesive surface like an adhesive agent, a base¦substrate, or a support body ], and can be peel¦exfoliated without a residue stably. PROBLEM to be solved This subject is an adhesive agent of the acrylate base containing a basic adhesive agent and an additive. WHEREIN: An additive contains at least 1 type of modification¦denaturation poly dialkyl siloxane, It solves with the adhesive agent of the said acrylate base characterized by the above-mentioned. SELECTED DRAWINGS Absence | DE102006044718A | 2006-09-20 | JP2008075086A ¦ CA2598389A1 ¦ CN101148569A ¦ DE102006044718A1 ¦ EP1903084A1 ¦ KR2008026500A ¦ US20080071044A1 | US20080071044A1 ¦ CA2598389A1 ¦ DE102006044718A1 ¦ EP1903084A1 ¦ JP2008075086A ¦ CN101148569A ¦ KR2008026500A | 1. The adhesive agent of the acrylate base containing a basic adhesive agent and an additive WHEREIN: An additive contains at least 1 type of modification¦denaturation poly dialkyl siloxane, The adhesive agent of the said acrylate base characterized by the above-mentioned. 2. The adhesive agent of the acrylate base of Claim 1 whose adhesive agent is a type¦system¦group which is 100%. 3. An adhesive agent is a solvent type adhesive, The adhesive agent of the acrylate base of Claim 1 which preferably contains 20 to 90weight% of a solvent component. 4. The adhesive agent of the acrylate base as described in any one of Claims 1-3 which has a side chain in which at least 1 type of modification¦denaturation poly dialkyl siloxane contains a polar group as a modification¦denaturation part of that. 5. The adhesive agent of the acrylate base of Claim 4 whose side chain containing a polar group is a polyether side chain. 6. A polyether side chain combines with each other through an ether bond, And the adhesive agent of the acrylate base of Claim 5 containing an alkane diol with the linear carbon_chain couple¦bonded with the polysiloxane principal chain through the alkylene side chain. 7. The adhesive agent of the acrylate base as described in any one of Claims 1-3 where at least 1 type of modify¦denatured poly dialkyl siloxane has the alkyl side chain substituted by the aryl group as a modification¦denaturation part of that. 8. The adhesive agent of the acrylate base as described in any one of Claims 1-7 whose modify¦denatured poly dialkyl siloxane is the modification¦denaturation polymethyl alkylsiloxane-. 9. The adhesive agent of the acrylate base as described in any one of Claims 1-7 which is polydimethylsiloxane by which the modify¦denatured poly dialkyl siloxane was modify¦denatured. 10. The adhesive agent of the acrylate base as described in any one of Claims 1-9 which contains at least 1 type of modification¦denaturation poly dialkyl siloxane in a maximum of 2weight% of a ratio by at least 0.005 weight% in the adhesive agent of an acrylate base. 11. Contain the parent¦base polymer to which a basic adhesive agent uses a vinyl monomer as a base depending on the acrylate-type monomer selected from the group which consists of acrylic acid, methacrylic acid, a butylacrylate, and an ethylhexyl acrylate, and the case. The adhesive agent of the acrylate base as described in any one of Claims 1-10. 12. The adhesive agent of the acrylate acrylate base as described in any one of Claims 1-11 whose basic adhesive agent is a pressure sensitive adhesive. 13. The adhesive sheet article which has at least 1 adhesive layer WHEREIN: This adhesive layer contains the adhesive agent of at least one type as described in any one of Claims 1-12 of acrylate base, The said sheet article characterized by the above-mentioned. | C09J013304 ¦ C09J000700 ¦ C09J001108 | 2010-05-20 RD04 NOTIFICATION OF RESIGNATION OF POWER OF ATTORNEY JAPANESE INTERMEDIATE CODE: A7424 2010-05-19 | An adhesive composition contains acrylate-based base adhesive, and additives comprising modified polydialkylsiloxane. | Adhesive composition for adhesive coating used in adhesively bondable sheetlike structure (claimed). | The acrylate-based adhesive allows a stable joining of the adhesive to a joining surface such as substrate or to carrier, allowing easy bonding and residue-less redetachment from the substrate. The use of polydialkylsiloxanes as additives for acrylate-based adhesives offers stable join to the substrate, and also a firm anchorage to the carrier, without detracting from the adhesive properties of the base adhesive or from its mechanical properties. The acrylate-based adhesive of the invention features high tack, high holding power, and high bond strength to label paper. The formation of a stable join is made much easier, since the attainment of an adhesive bond or anchorage of this kind does not necessitate additional preparation steps such as the application of a primer or a physical surface treatment (e.g. corona treatment).
JP2006065000A | 2006-03-09 | Photosensitive composition for sand-blast resist, contains styrene/maleic acid monoamide copolymer, polyfunctional monomer and photoinitiator, and is exposed with laser beam having preset wavelength | PHOTOSENSITIVE COMPOSITION FOR SANDBLAST RESIST, SANDBLAST RESIST FILM USING THE SAME, AND SANDBLAST RESIST PATTERN FORMING METHOD ¦ The photosensitive composition for sand-blast resists, a sand-blast resist film using the same, and a sand-blast resist pattern formation method | FUJI PHOTO FILM CO LTD | IWASAKI MASAYUKI | A photosensitive composition contains a styrene/maleic acid monoamide copolymer (A), a polyfunctional monomer (B) and a photoinitiator (C). The composition is exposed with laser beam having wavelength of 395-415 nm. INDEPENDENT CLAIMS are included for the following:sand-blast resist film, which has a photosensitive layer (S1) formed using the photosensitive composition, laminated on a support; andformation of sand-blast resist pattern, which involves applying the photosensitive composition on the surface of a base material (S5), drying to form photosensitive layer, exposing and developing. For formation of sand-blast resist pattern (claimed) of components such as spacer, dividing wall and rib material used for display, such as plasma display panel, and for laser direct imaging system. The photosensitive composition has excellent sensitivity, sand-blast resistance, storage stability, handleability and resolution. Preferred Photoinitiator: The photoinitiator is chosen from halogenated hydrocarbon derivative, phosphine oxide, hexa aryl biimidazole, oxime derivative, organic peroxide, thio compound, ketone compound, aromatic onium salt and/or ketoxime ether. Preferred Film: The sand-blast resist film further has a cushion layer provided between support and photosensitive layer, and a barrier layer capable of suppressing the movement of substance. The barrier layer is provided between cushion layer and photosensitive layer. The base material is a glass substrate for rib formation of plasma display panel. Preferred Method: The sand-blast resist film is laminated on base material, by heating and/or pressurization. The exposure processing is carried out through aperture array by relatively moving exposure light and photosensitive layer, using a laser beam having wavelength of 395-415 nm. The resist pattern is formed using light irradiation unit and light modulation unit. The light modulation unit is spatial light modulation unit, which is digital micromirror device.Preferred Copolymer: The copolymer (A) is obtained by polymerizing maleic acid anhydride, aromatic vinyl monomer and vinyl monomer (c). The vinyl monomer is chosen such that it forms homopolymer having glass transition temperature of 80°C or less. The reacting weight primary amine compound with respect to anhydride group of copolymer is 0.1-1 equivalent. Preferred Composition: The photosensitive composition further contains alkylated methylolmelamine as heat bridging agent. Preferred Monomer: The polyfunctional monomer (B) contains monomer(s) having (meth)acryl group, and urethane (meth)acrylate. The figure shows the explanatory view illustrating the formation of sand-blast resist pattern. (Drawing includes non-English language text).S1photosensitive layerS5base materialS6non-hardened regionS7hardened region (resist pattern)S8cutting portionS9rib | <P>PROBLEM TO BE SOLVED: To provide a photosensitive composition for a sandblast resist having high sandblast resistance, excellent in sensitivity and resolution, and suitable for LDI, and also to provide a sandblast resist film using the same, and a method for efficiently forming a sandblast resist pattern. <P>SOLUTION: The photosensitive composition for a sandblast resist contains at least a styrene/maleic acid monoamide copolymer, a polyfunctional monomer and a photopolymerization initiator. The sandblast resist film using the same and the sandblast resist pattern forming method are also provided. In particular, the copolymer is preferably obtained by reacting anhydride groups of a copolymer comprising maleic anhydride, an aromatic vinyl monomer and a vinyl monomer whose homopolymer has a glass transition temperature (Tg) of <80°C with 0.1-1.0 equiv. of a primary amine compound, a heat crosslinking agent is further contained, and the heat crosslinking agent is preferably an alkylated methylolmelamine. <P>COPYRIGHT: (C)2006,JPO&NCIPI PROBLEM TO BE SOLVED: To provide a photosensitive composition for a sandblast resist having high sandblast resistance, excellent in sensitivity and resolution, and suitable for LDI, and also to provide a sandblast resist film using the same, and a method for efficiently forming a sandblast resist pattern. SOLUTION: The photosensitive composition for a sandblast resist contains at least a styrene/maleic acid monoamide copolymer, a polyfunctional monomer and a photopolymerization initiator. The sandblast resist film using the same and the sandblast resist pattern forming method are also provided. In particular, the copolymer is preferably obtained by reacting anhydride groups of a copolymer comprising maleic anhydride, an aromatic vinyl monomer and a vinyl monomer whose homopolymer has a glass transition temperature (Tg) of <80°C with 0.1-1.0 equiv. of a primary amine compound, a heat crosslinking agent is further contained, and the heat crosslinking agent is preferably an alkylated methylolmelamine. COPYRIGHT: (C)2006,JPO&NCIPI SUBJECT of the Invention Provision of the formation method with efficient suitable photosensitive composition for sand-blast resists for LDI, sand-blast resist film using the same, and sand-blast resist pattern which sand-blast resistance is high and is excellent in a sensitivity and the resolution. PROBLEM to be solved They are the photosensitive composition for sand-blast resists which contains styrene / maleic-acid monoamide copolymer, a polyfunctional monomer, and a photoinitiator at least, a sand-blast resist film using the same, and a sand-blast resist pattern formation method. A heat bridging agent is contained further and the aspect obtained by making a 0.1 - 1.0-equivalent primary-amine compound react with respect to the anhydride group of the copolymer which said copolymer turns into from maleic acid anhydride, an aromatic vinyl monomer, and the vinyl monomer whose glass transition temperature (Tg) of a homopolymer is 80 degrees C or less in particular, the aspect this whose heat bridging agent is alkylated methylolmelamine are preferable. SELECTED DRAWINGS FIG. 4 [MAT_IMAGE 000002] | JP2004247456A | 2004-08-26 | JP2006065000A | JP2006065000A | 1. (A) Styrene / maleic-acid monoamide copolymer, (B) Polyfunctional monomer, And (C) Containing photoinitiator at least and it is exposable at laser beam with a wavelength of 395 - 415 nm, The photosensitive composition for sand-blast resists characterized by the above-mentioned. 2. Styrene / maleic-acid monoamide copolymer (A) (a) maleic acid anhydride, (b) Aromatic vinyl monomer, (c) It is vinyl monomer, Comprising: The photosensitive composition for sand-blast resists of Claim 1 obtained by the glass transition temperature (Tg) of the homopolymer of this vinyl monomer making a 0.1 - 1.0-equivalent primary-amine compound react with respect to the anhydride group of the copolymer which consists of a vinyl monomer which is 80 degrees C or less. 3. The photosensitive composition for sand-blast resists in any one of Claim 1 to 2 which contains a heat bridging agent. 4. A heat bridging agent is alkylated methylolmelamine, The photosensitive composition for sand-blast resists of Claim 3. 5. The photosensitive composition for sand-blast resists in any one of Claim 1 to 4 with which polyfunctional monomer (B) contains at least 1 type selected from the monomer which has the (meth)acryl group. 6. The photosensitive composition for sand-blast resists of Claim 5 with which polyfunctional monomer (B) contains at least 1 type selected from urethane (meth)acrylate. 7. The photosensitive composition for sand-blast resists in any one of Claim 1 to 6 with which photoinitiator (C) contains at least 1 type selected from a halogenated-hydrocarbon derivative, a phosphine oxide, a hexa aryl biimidazole, an oxime derivative, an organic peroxide, a thio compound, a ketone compound, aromatic onium salt, and ketoxime ether. 8. On a support body, it has the photosensitive layer by which the photosensitive composition for sand-blast resists in any one of Claim 1 to 7 is laminated¦stacked, The sand-blast resist film characterized by the above-mentioned. 9. The sand-blast resist film of Claim 8 which has a cushion layer between a support body and a photosensitive layer. 10. The sand-blast resist film of Claim 9 which has the barrier layer which can suppress the movement of a substance between a cushion layer and a photosensitive layer. 11. The sand-blast resist film in any one of Claim 8 to 10 exposed by the light which let the micro lens array which sequence¦arranged the micro lens which has the aspherical_surface which can correct the aberration by distortion of the radiation¦emission surface in said drawing material part after modulating the light from said light-irradiation means pass by a light-modulation means to have n drawing material parts in which a photosensitive layer light-receives and radiate¦emits the light from a light-irradiation means. 12. The photosensitive composition for sand-blast resists in any one of Claim 1 to 7 is applied to the surface of a base material, It dried and the photosensitive layer was formed, Then, it exposes, It develops, The sand-blast resist pattern formation method characterized by the above-mentioned. 13. The sand-blast resist film in any one of Claim 8 to 11 was laminated¦stacked under at least any one of a heating and pressurization at the surface of a base material, Then, it exposes, It develops, The sand-blast resist pattern formation method characterized by the above-mentioned. 14. The sand-blast resist pattern formation method in any one of Claim 12 to 13 in which exposure is performed using a laser beam with a wavelength of 395 - 415 nm. 15. A base material is the glass substrate for rib formation of a plasma display panel, The sand-blast resist pattern formation method in any one of Claim 12 to 14. 16. The sand-blast resist pattern formation method in any one of Claim 12 to 15 performed by the light which allowed to pass through the micro lens array by which the micro lens which has the aspherical_surface which can correct the aberration by distortion of the radiation¦emission surface in said drawing material part after modulating the light from said light-irradiation means by a light-modulation means to have n drawing material parts in which exposure light-receives and radiate¦emits the light from a light-irradiation means was sequence¦arranged. 17. An aspherical_surface is a toric surface, The sand-blast resist pattern formation method of Claim 16. 18. A light-modulation means is controllable according to pattern information in less than n arbitrary said drawing material parts arranged continuously out of n drawing material parts, The sand-blast resist pattern formation method in any one of Claim 16 to 17. 19. A light-modulation means is a spatial-light-modulation element, The sand-blast resist pattern formation method in any one of Claim 16 to 18. 20. A spatial-light-modulation element is a digital * micromirror * device (DMD), The sand-blast resist pattern formation method of Claim 19. 21. The sand-blast resist pattern method in any one of Claim 12 to 20 that exposure is performed through an aperture array. 22. The sand-blast resist pattern method in any one of Claim 12 to 21 that exposure is performed while moving exposure light and a photosensitive layer relatively. 23. A light-irradiation means synthesize¦combines the light of 2 or more, and is irradiateable, The sand-blast resist pattern formation method in any one of Claim 16 to 22. 24. The sand-blast resist pattern formation method in any one of Claim 16 to 23 which a light-irradiation means equips with several lasers, a multi-mode optical fiber, and the set optical system that condenses the laser beam each irradiated from these some of lasers, and is made to bind¦bond¦couple to said multi-mode optical fiber. | G03F0007033 ¦ C08F000244 ¦ C08F000832 ¦ G03F0007004 ¦ G03F0007027 ¦ G03F0007028 ¦ C08F026704 | 2006-12-06 A711 NOTIFICATION OF CHANGE IN APPLICANT JAPANESE INTERMEDIATE CODE: A712 2006-12-05 | A photosensitive composition contains a styrene/maleic acid monoamide copolymer (A), a polyfunctional monomer (B) and a photoinitiator (C). The composition is exposed with laser beam having wavelength of 395-415 nm. | For formation of sand-blast resist pattern (claimed) of components such as spacer, dividing wall and rib material used for display, such as plasma display panel, and for laser direct imaging system. | The photosensitive composition has excellent sensitivity, sand-blast resistance, storage stability, handleability and resolution.
JP2006045453A | 2006-02-16 | Manufacture of curing type aqueous resin dispersion used for aqueous paint composition, involves microdispersing mixture of hardener and monomer component in aqueous medium, and polymerizing resulting emulsion | METHOD FOR PRODUCING CURING TYPE AQUEOUS RESIN DISPERSION ¦ The manufacturing method of a curing¦hardening type¦mold aqueous-resin dispersion | KANSAI PAINT CO LTD | HARAKAWA HIROMI ¦ MATSUKI HIROYASU ¦ KITAMURA TAKASHI | A mixture containing hardener (A) and monomer component (B) is microdispersed in aqueous medium such that average particle diameter is 500 nm or less, to obtain an emulsion. The monomer component (B) consists of fatty-acid modified polymerizable unsaturated monomer and other polymerizable unsaturated monomer. The obtained emulsion is polymerized, to obtain curing type aqueous resin dispersion. A mixture (I) containing hardener (A) and monomer component (B) is microdispersed in aqueous medium such that average particle diameter is 500 nm or less, to obtain an emulsion. The content of hardener (A) in the mixture is 3-60 wt.% with respect to total weight of components (A,B). The monomer component (B) consists of fatty-acid modified polymerizable unsaturated monomer and other polymerizable unsaturated monomer. The obtained emulsion is polymerized, to obtain curing type aqueous resin dispersion.INDEPENDENT CLAIMS are included for the following:curing type aqueous resin dispersion;aqueous paint composition containing curing type aqueous resin dispersion;coating-film formation method which involves coating the aqueous paint composition on surface to-be-coated; andcoated products obtained by coating-film formation method. For forming curing type aqueous resin composition used as aqueous paint composition for forming coating film (all claimed) for motor vehicles and buildings. Also used for ink and adhesive agent. The curing type aqueous resin dispersion is manufactured stably without using large amount of organic solvents and surfactants. The aqueous resin dispersion is excellent in shelf life. The coating film formed using the dispersion is excellent in finishing property and corrosion resistance with respect to the metal surface. The coating film is excellent in water resistance, weather resistance and bending-proof property. Preferred Components: The hardener (A) is block polyisocyanate hardener and/or melamine-resin hardener. The hydroxyl value of (co)polymer of monomer component (B) is 10-200 mgKOH/g. The fatty acid modified polymerizable unsaturated monomer is reaction product of fatty acid and epoxy-group-containing polymerizable unsaturated monomer or hydroxyl-group-containing polymerizable unsaturated monomer. The other polymerizable unsaturated monomer is cycloalkyl-group-containing polymerizable unsaturated monomer, carbonyl-group-containing polymerizable unsaturated monomer or polymerizable unsaturated monomer having 6C or more hydrocarbon.Preferred Composition: The mixture (I) further contains epoxy resin (C). The curing type aqueous resin composition further contains aqueous epoxy resin (D), hardener (E) and hydrazine derivative (F). | PROBLEM TO BE SOLVED: To provide a method for stably producing a curing type aqueous resin dispersion which can form cured coating films exhibiting good finished appearances and having excellent weather resistance, water resistance, bending resistance, and the like. SOLUTION: This method for producing the curing type aqueous resin dispersion is characterized by polymerizing an emulsion obtained by finely dispersing a mixture (I) in an average particle diameter of ≤500 nm in an aqueous medium, wherein the mixture comprises a curing agent (A) and a monomer component (B) comprising a fatty acid-modified polymerizable monomer (a) and another polymerizable monomer (b), and wherein the content of the curing agent (A) is in a range of 3 to 60 wt.% based on the total amount of the curing agent (A) and the monomer (B). COPYRIGHT: (C)2006,JPO&NCIPI SUBJECT of the Invention A favorable finishing external appearance is shown, The method of manufacturing stably the curing¦hardening type¦mold aqueous-resin dispersion which can form the cured coating film excellent in a weather resistance, a water resisting property, bending-proof property, etc. is provided. PROBLEM to be solved (A) Containing hardener and (B) monomer component, This monomer component (B) consists of fatty-acid modification¦denaturation polymerizable unsaturated monomer (a) and other polymerizable unsaturated monomer (b), and mixture (I) which has the content rate of this hardener (A) in 3 to 60weight% of a range with respect to the sum total weight of a hardener (A) and monomer component (B) is microdispersed so that average particle diameter may become 500 nm or less into an aqueous¦water-based medium, The emulsion obtained is superposed¦polymerized, The manufacturing method of the curing¦hardening type¦mold aqueous-resin dispersion characterized by the above-mentioned. SELECTED DRAWINGS Absence. <P>PROBLEM TO BE SOLVED: To provide a method for stably producing a curing type aqueous resin dispersion which can form cured coating films exhibiting good finished appearances and having excellent weather resistance, water resistance, bending resistance, and the like. <P>SOLUTION: This method for producing the curing type aqueous resin dispersion is characterized by polymerizing an emulsion obtained by finely dispersing a mixture (I) in an average particle diameter of ≤500 nm in an aqueous medium, wherein the mixture comprises a curing agent (A) and a monomer component (B) comprising a fatty acid-modified polymerizable monomer (a) and another polymerizable monomer (b), and wherein the content of the curing agent (A) is in a range of 3 to 60 wt. % based on the total amount of the curing agent (A) and the monomer (B). <P>COPYRIGHT: (C)2006,JPO&NCIPI | JP2004232066A | 2004-08-09 | JP2006045453A | JP2006045453A | 1. (A) Containing hardener and (B) monomer component, This monomer component (B) consists of fatty-acid modification¦denaturation polymerizable unsaturated monomer (a) and other polymerizable unsaturated monomer (b), and mixture (I) which has the content rate of this hardener (A) in 3 to 60weight% of a range with respect to the sum total weight of a hardener (A) and monomer component (B) is microdispersed so that average particle diameter may become 500 nm or less into an aqueous¦water-based medium, The emulsion obtained is superposed¦polymerized, The manufacturing method of the curing¦hardening type¦mold aqueous-resin dispersion characterized by the above-mentioned. 2. Hardeners (A) are a block polyisocyanate hardener and/or a melamine-resin hardener, The manufacturing method of Claim 1. 3. The manufacturing method of Claim 1 or 2 which has the hydroxyl value of the (co)polymer which consists of monomer component (B) in the range of 10 to 200 mgKOH/g. 4. Fatty-acid modification¦denaturation polymerizable unsaturated monomer (a) is a reaction product with a fatty acid, an epoxy-group -containing polymerizable unsaturated monomer, or a hydroxyl-containing polymerizable unsaturated monomer, The manufacturing method of any one of Claim 1 through¦or 3. 5. The manufacturing method of any one of Claim 1 through¦or 4 containing at least 1 type of polymerizable unsaturated monomer chosen from the group which other polymerizable unsaturated monomer (b) becomes from the polymerizable unsaturated monomer, cycloalkyl-group -containing polymerizable unsaturated monomer, and carbonyl-containing polymerizable unsaturated monomer containing a C6 or more linear or branched hydrocarbon group. 6. The manufacturing method of any one of Claim 1 through¦or 5 in which mixture (I) further contains epoxy-resin (C). 7. The curing¦hardening type¦mold aqueous-resin dispersion obtained by the manufacturing method of any one of Claim 1 through¦or 6. 8. The curing¦hardening type¦mold aqueous-resin composition containing the curing¦hardening type¦mold aqueous-resin dispersion of Claim 7. 9. The curing¦hardening type¦mold aqueous-resin composition of Claim 8 which further contains aqueous¦water-based epoxy-resin (D). 10. The curing¦hardening type¦mold aqueous-resin composition of Claim 8 or 9 which further contains hardener (E). 11. The curing¦hardening type¦mold aqueous-resin composition of any one of Claim 8 through¦or 10 which further contains hydrazine derivative (F). 12. The water-paint composition containing the curing¦hardening type¦mold aqueous-resin composition of any one of Claim 8 through¦or 11. 13. The water-paint composition of Claim 12 is coated to a coating surface, The coating-film formation method characterized by the above-mentioned. 14. Coating goods obtained by the coating-film formation method of Claim 13. | C08G001880 ¦ C08G001240 ¦ C09D000500 ¦ C09D000712 ¦ C09D015700 ¦ C09D016128 ¦ C09D016300 ¦ C09D017504 | - | A mixture containing hardener (A) and monomer component (B) is microdispersed in aqueous medium such that average particle diameter is 500 nm or less, to obtain an emulsion. The monomer component (B) consists of fatty-acid modified polymerizable unsaturated monomer and other polymerizable unsaturated monomer. The obtained emulsion is polymerized, to obtain curing type aqueous resin dispersion. | For forming curing type aqueous resin composition used as aqueous paint composition for forming coating film (all claimed) for motor vehicles and buildings. Also used for ink and adhesive agent. | The curing type aqueous resin dispersion is manufactured stably without using large amount of organic solvents and surfactants. The aqueous resin dispersion is excellent in shelf life. The coating film formed using the dispersion is excellent in finishing property and corrosion resistance with respect to the metal surface. The coating film is excellent in water resistance, weather resistance and bending-proof property.
JP2004083632A | 2004-03-18 | Aqueous resin composition for forming coating film, contains heterogenous-phase structural particle-containing emulsion having preset glass transition temperature at outermost and interior phase | AQUEOUS RESIN COMPOSITION ¦ An aqueous¦water-based resin composition | DAINIPPON TORYO CO LTD | SAKAGUCHI MASAYA ¦ TAKAMATSU ATSUSHI ¦ ASAKURA MITSUHIKO ¦ ADACHI KAZUO ¦ SASAKI HIROJI | Aqueous resin composition contains heterogenous-phase structural particle-containing emulsion. Outermost and interior phases of heterogeneous-phase structural particle are emulsified-copolymerized materials (Mo,Mi) of ethylenic unsaturated monomer, respectively. Glass transition temperature (Tg) of materials (Mo,Mi) are -50 to -15°C and 30-150°C, respectively. Difference of Tg of materials (Mo,Mi), is 30-135°C. An aqueous resin composition contains heterogenous-phase structural particle-containing emulsion obtained by multistage emulsion polymerization. The outermost phase of the heterogenous-phase structural particle is emulsified-copolymerized material (Mo) of an ethylenic unsaturated monomer. The emulsified-copolymerized material (Mo) contains ethylenic unsaturated monomer unit (1-20 mass%) having at least a polyethylene glycol chain, and polymerizable light stable monomeric unit (0.1-10 mass%). The internal phase of heterogenous phase structural particle is emulsified-copolymerized material (Mi) of an ethylenic unsaturated monomer. The emulsified-copolymerized material (Mi) contains ethylenic unsaturated monomer unit (0.5-10 mass%) having carboxyl group. The glass transition temperature (Tg) of emulsified-copolymerized material of outermost phase and inner phase are -50 to -15°C and 30-150°C, respectively. The difference of Tg of emulsified-copolymerized material of outermost phase and inner phase, is 30-135°C. For water paints (claimed), used for coating of indoor and outdoor. The aqueous resin composition without containing volatile organic compound, has excellent stability and low temperature film-forming property. The coating film has excellent heat-resistance water whitening property, blocking resistance, glossiness, weather resistance and rain mark-proof property. Preferred Material: The emulsified-copolymerized material of heterogeneous phase structural particle, which has internal cross linked structure, contains 0.1-10 mass% of polymerizable ultraviolet absorption property monomeric unit. Preferred Composition: The aqueous resin composition further contains components (b,c) and water soluble resin of weight average molecular weight 1000-50000. The component (b) is a compound containing 2 or more of hydrazide groups in the molecule, and the component (c) is chosen from a group consisting of compound having isocyanate group, resin having aziridine ring, resin having oxazoline ring, resin having carbodiimide group, epoxy resin and amino resin. Preferred Properties: The compounding quantity of component (c) and water soluble resin, with respect to resin portion mass of the heterogenous phase structural particle, are 0.1-95 mass% and 0.5-40 mass%, respectively. The ratio of hydrazide group number is 0.1-2.0 times of the carbonyl-group number. The amount of carbonyl group in ethylenic unsaturated monomeric unit, on the basis of mass of emulsified-copolymerized material of the outermost phase, is 1-25 mass%, and the content of volatile organic compound in the aqueous resin composition, is less than 1 mass%. | <P>PROBLEM TO BE SOLVED: To provide an aqueous resin composition having excellent freezing-melting stability and low-temperature film-forming properties though having a low minimum film-forming temperature (MFT) and forming a coated film having excellent warm water whitening, blocking, weather, and rain streak stain resistances, gloss, etc. <P>SOLUTION: The aqueous resin composition contains an emulsion containing heterophasic structural particles obtained by a multistage emulsion polymerization method. The outermost phase of the heterophasic structural particles is formed of an emulsion copolymer containing an ethylenically unsaturated monomer unit having a polyethylene glycol chain and/or a polypropylene glycol chain and a polymerizable photostable monomer unit and has -50 to 15°C Tg. An emulsion copolymer forming at lease one phase of the inner phases of the heterophasic structural particles contains an ethylenically unsaturated monomer unit having a carboxy group and has 30-150°C Tg. The difference between the Tg of the emulsion copolymer forming the outermost phase of the heterophasic structural particles and the Tg of the emulsion copolymer forming at least one phase of the inner phases is 30-135°C. <P>COPYRIGHT: (C)2004,JPO PROBLEM TO BE SOLVED: To provide an aqueous resin composition having excellent freezing-melting stability and low-temperature film-forming properties though having a low minimum film-forming temperature (MFT) and forming a coated film having excellent warm water whitening, blocking, weather, and rain streak stain resistances, gloss, etc. SOLUTION: The aqueous resin composition contains an emulsion containing heterophasic structural particles obtained by a multistage emulsion polymerization method. The outermost phase of the heterophasic structural particles is formed of an emulsion copolymer containing an ethylenically unsaturated monomer unit having a polyethylene glycol chain and/or a polypropylene glycol chain and a polymerizable photostable monomer unit and has -50 to 15°C Tg. An emulsion copolymer forming at lease one phase of the inner phases of the heterophasic structural particles contains an ethylenically unsaturated monomer unit having a carboxy group and has 30-150°C Tg. The difference between the Tg of the emulsion copolymer forming the outermost phase of the heterophasic structural particles and the Tg of the emulsion copolymer forming at least one phase of the inner phases is 30-135°C. COPYRIGHT: (C)2004,JPO&Japio SUBJECT of the Invention Provide the aqueous-resin composition which can form the coating film which was excellent in freezing-melting¦dissolving stability and a low-temperature film formability, having low MFT, and was excellent in heat-resistance water whitening property, a blocking resistance, a glossiness, a weather resistance, rain-mark-proof stain¦contamination property, etc. PROBLEM to be solved The heterogenous-phase-structure particle¦grain -containing emulsion obtained by the multistage emulsion-polymerizing method is contained, it forms with the emulsification-copolymerization body with which the outermost phase of heterogenous-phase-structure particle¦grain contains the ethylenic unsaturated monomeric unit which has a polyethyleneglycol chain¦strand and/or a polypropylene glycol chain¦strand, and a polymerizable light_stable monomeric unit, and Tg is those with -50-15 degree C, The emulsification-copolymerization body which forms the at least 1 phase of the internal phase of heterogenous-phase-structure particle¦grain contains the ethylenic unsaturated monomeric unit which has a carboxyl group, and Tg is 30 - 150 degrees C, The aqueous¦water-based resin composition whose difference of Tg of the emulsification-copolymerization body which forms the outermost phase of heterogenous-phase-structure particle¦grain, and Tg of the emulsification-copolymerization body which forms this at least 1 phase of this internal phase is 30 - 135 degrees C. SELECTED DRAWINGS Absence | JP2002242916A | 2002-08-23 | JP2004083632A ¦ JP04121070B2 | JP2004083632A ¦ JP04121070B2 | 1. (a) It is aqueous¦water-based resin composition which contains heterogenous-phase-structure particle¦grain -containing emulsion obtained by the multistage emulsion-polymerizing method, Comprising: (1) Outermost phase of this heterogenous-phase-structure particle¦grain is emulsification-copolymerization body of ethylenically unsaturated monomer, Comprising: 1 to 20 mass % of ethylenic unsaturated monomeric units which have the at least 1 of a polyethyleneglycol chain¦strand and a polypropylene glycol chain¦strand is contained, And it forms with the emulsification-copolymerization body containing 0.1 to 10 mass % of polymerizable light_stable monomeric units, (2) Glass transition temperatures of emulsification-copolymerization body which forms outermost phase of this heterogenous-phase-structure particle¦grain are those with -50-15 degree C, (3) Internal phase inside outermost phase of this heterogenous-phase-structure particle¦grain is emulsification-copolymerization body of ethylenically unsaturated monomer, Comprising: The emulsification-copolymerization body which forms the at least 1 phase of this internal phase contains 0.5 to 10 mass % of ethylenic unsaturated monomeric units which have a carboxyl group, and a glass transition temperature is 30 - 150 degrees C, (4) Difference of glass transition temperature of emulsification-copolymerization body which forms outermost phase of this heterogenous-phase-structure particle¦grain, and glass transition temperature of emulsification-copolymerization body which forms this at least 1 phase of this internal phase is 30 - 135 degrees C, The aqueous¦water-based resin composition characterized by the above-mentioned. 2. The aqueous¦water-based resin composition of Claim 1 in which the emulsification-copolymerization body of the at least 1 phase of each phase which comprises heterogenous-phase-structure particle¦grain contains 0.1 to 10 mass % of polymerizable ultraviolet-ray absorptive monomeric units. 3. The aqueous¦water-based resin composition of Claim 1 or 2 in which the emulsification-copolymerization body of the at least 1 phase of each phase which comprises heterogenous-phase-structure particle¦grain has the internal crosslinked structure. 4. The emulsification-copolymerization body which forms the outermost phase of heterogenous-phase-structure particle¦grain contains the ethylenic unsaturated monomeric unit which makes reference(standard) mass of the emulsification-copolymerization body which forms this outermost phase, and has a 1 to 25 mass % carbonyl group, To furthermore, the inside of an aqueous¦water-based resin composition (b) The aqueous¦water-based resin composition of Claim 1, 2 or 3 in which the compound which has 2 or more of hydrazide groups in a molecule¦numerator exists with the amount used as the hydrazide group number of 0.1-2.0times of this carbonyl-group number. 5. To the aqueous¦water-based resin composition any of Claim 1-4 (c) At least 1 type selected from the group consisting of epoxy resin, amino resin, compound that has isocyanate group, resin which has aziridine ring, resin which has oxazoline ring, and resin which has carbodiimide group is mix¦blended, The aqueous¦water-based resin composition which is the amount which the compounding quantity of a (c) component makes reference(standard) resin-part mass of the heterogenous-phase-structure particle¦grain in a (a) component, and becomes 0.1 to 95 mass %. 6. The aqueous¦water-based resin composition mix¦blended with the amount from which the water soluble resin of a weight average molecular weight 1000-50000 makes reference(standard) resin-part mass of heterogenous-phase-structure particle¦grain, and becomes 0.5 to 40 mass % at the aqueous¦water-based resin composition any of Claim 1-5. 7. Content of the volatile organic compound in an aqueous¦water-based resin composition is less than 1 mass %, The aqueous¦water-based resin composition any of Claim 1-6. 8. An aqueous¦water-based resin composition is a resin composition for water paints, The aqueous¦water-based resin composition any of Claim 1-7. | C08L005106 ¦ C08F000222 ¦ C08F029006 ¦ C08L005500 ¦ C08L010100 ¦ C09D000500 ¦ C09D015100 ¦ C09D015500 | 2013-04-02 FPAY RENEWAL FEE PAYMENT (EVENT DATE IS RENEWAL DATE OF DATABASE) + PAYMENT UNTIL: 20140509 ¦ 2013-03-28 FPAY RENEWAL FEE PAYMENT (EVENT DATE IS RENEWAL DATE OF DATABASE) + PAYMENT UNTIL: 20130509 ¦ 2012-04-03 FPAY RENEWAL FEE PAYMENT (EVENT DATE IS RENEWAL DATE OF DATABASE) + PAYMENT UNTIL: 20130509 ¦ 2012-03-29 FPAY RENEWAL FEE PAYMENT (EVENT DATE IS RENEWAL DATE OF DATABASE) + PAYMENT UNTIL: 20120509 ¦ 2011-04-19 FPAY RENEWAL FEE PAYMENT (EVENT DATE IS RENEWAL DATE OF DATABASE) + PAYMENT UNTIL: 20120509 ¦ 2011-04-14 FPAY RENEWAL FEE PAYMENT (EVENT DATE IS RENEWAL DATE OF DATABASE) + PAYMENT UNTIL: 20110509 ¦ 2008-05-09 R150 CERTIFICATE OF PATENT (=GRANT) OR REGISTRATION OF UTILITY MODEL + JAPANESE INTERMEDIATE CODE: R150 ¦ 2008-05-09 FPAY RENEWAL FEE PAYMENT (EVENT DATE IS RENEWAL DATE OF DATABASE) + PAYMENT UNTIL: 20110509 ¦ 2008-05-08 A61 FIRST PAYMENT OF ANNUAL FEES (DURING GRANT PROCEDURE) + JAPANESE INTERMEDIATE CODE: A61 2008-04-24 ¦ 2008-04-24 A01 WRITTEN DECISION TO GRANT A PATENT OR TO GRANT A REGISTRATION (UTILITY MODEL) + JAPANESE INTERMEDIATE CODE: A01 2008-04-23 ¦ 2008-04-18 TRDD DECISION OF GRANT OR REJECTION WRITTEN + ¦ 2007-07-06 A521 WRITTEN AMENDMENT JAPANESE INTERMEDIATE CODE: A523 2007-07-05 ¦ 2007-05-10 A131 NOTIFICATION OF REASONS FOR REFUSAL - JAPANESE INTERMEDIATE CODE: A131 2007-05-09 ¦ 2007-04-05 A977 REPORT ON RETRIEVAL JAPANESE INTERMEDIATE CODE: A971007 2007-04-05 | Aqueous resin composition contains heterogenous-phase structural particle-containing emulsion. Outermost and interior phases of heterogeneous-phase structural particle are emulsified-copolymerized materials (Mo,Mi) of ethylenic unsaturated monomer, respectively. Glass transition temperature (Tg) of materials (Mo,Mi) are -50 to -15°C and 30-150°C, respectively. Difference of Tg of materials (Mo,Mi), is 30-135°C. | For water paints (claimed), used for coating of indoor and outdoor. | The aqueous resin composition without containing volatile organic compound, has excellent stability and low temperature film-forming property. The coating film has excellent heat-resistance water whitening property, blocking resistance, glossiness, weather resistance and rain mark-proof property.
JP2004026909A | 2004-01-29 | Acrylic-type emulsion adhesive for forming adhesive layer on film base materials, contains pressure-sensitive-adhesive property polymer, carboxyl-group-containing rosin derivative, tackifier, emulsifier, and penetrant | ACRYLIC EMULSION-TYPE PRESSURE-SENSITIVE ADHESIVE ¦ Acrylic-type emulsion type¦mold adhesive | NIPPON SHOKUBAI CO LTD | TOKIMINE NAOKI | An acrylic-type emulsion adhesive contains pressure-sensitive-adhesive property polymer (A), carboxyl-group-containing rosin derivative (B), compound (C), tackifier (D), emulsifier (E) having carboxyl group(s), and penetrant (F). Polymer (A) has preset glass transition temperature, weight average molecular weight, and acid value. Compound (C) contains functional group(s) reactive with carboxyl group. An acrylic-type emulsion type adhesive contains a pressure-sensitive-adhesive property polymer (A), A carboxyl-group-containing rosin derivative (B), a compound (C) Not containing a carboxyl group, a tackifier (D), a carboxyl-group-containing emulsifier (E), and a non-ion-type penetrant (F). Polymer (A) has a glass transition temperature of -80OC to -20°C, a weight average molecular weight of 150000 or more, and an acid value of 30 or less by carboxyl group. Derivative (B) has a weight average molecular weight of 100000 or less, and an acid value of 190 or more before alkalizing by carboxyl group. A portion of or the entire carboxyl group serves as an alkali salt. Compound (C) has a weight average molecular weight of 100000 or less, and contains at least one functional group which can react with a carboxyl group in one molecule. The tackifier has a weight average molecular weight of 100000 or less, and an acid value of less than 190. The emulsifier has a weight average molecular weight of 100000 or less, and does not have a rosin structure in the molecule. The emulsifier has at least one carboxyl group in one molecule, where a portion of or the entire carboxyl group serves as an alkali salt. For forming adhesive layers on film base materials. The acrylic-type emulsion type adhesive has strong adhesion power even with respect to polyolefin. The adhesive has excellent water resistance, whitening property, detergent-proof property, edge-proof lift property, coating property, application property to peeling liner, and cohesive power. Preferred Composition: The acrylic-type emulsion type adhesive is obtained by adding an aqueous dispersion of tackifier (D) (100 mass parts) and emulsifier (E) (0.5-20 mass parts), to an emulsion containing polymer (A), derivative (B), and compound (C). Compound (C) is contained such that 0.05-10 equivalent of functional groups of compound (C) is contained with respect to a total of 1 equivalent of carboxyl group of derivative (B) and emulsifier (E). Preferred Tackifier: The tackifier is a rosin derivative. | PROBLEM TO BE SOLVED: To provide an acrylic emulsion-type pressure-sensitive adhesive exhibiting good applicability, resistance to water whitening, resistance to detergent, and pressure-sensitive adhesive characteristics. SOLUTION: The acrylic emulsion-type pressure-sensitive adhesive, used for forming a pressure-sensitive adhesive layer on a film substrate, contains, as essential components, (A) a pressure-sensitive adhesive polymer, (B) a carboxy-group-containing rosin derivative of which at least a part of carboxy groups have been converted into an alkali salt, (C) a compound having at least one functional group reactive with a carboxy group, (D) a tackifier having an acid value lower than 190, (E) a carboxy-group-containing emulsifier, and (F) a nonionic penetrating agent. COPYRIGHT: (C)2004,JPO&Japio SUBJECT of the Invention The acrylic-type emulsion type¦mold adhesive which shows favorable coating property, water-resistant whitening property, detergent-proof property, and the adhesion characteristic is provided. PROBLEM to be solved It is the acrylic-type emulsion type¦mold adhesive used in order to form an adhesive layer at a film base material, Comprising: Part or all of a pressure-sensitive-adhesive property polymer (A) and a carboxyl group contains as an essential component compound (C) which haves at least 1 of carboxyl group-containing rosin derivative (B) and the functional group which can react with a carboxyl group used as an alkali salt in one molecule, tackifier (D) of under acid value 190, carboxyl group-containing emulsifier (E), and nonion type¦mold penetrant (F). <P>PROBLEM TO BE SOLVED: To provide an acrylic emulsion-type pressure-sensitive adhesive exhibiting good applicability, resistance to water whitening, resistance to detergent, and pressure-sensitive adhesive characteristics. <P>SOLUTION: The acrylic emulsion-type pressure-sensitive adhesive, used for forming a pressure-sensitive adhesive layer on a film substrate, contains, as essential components, (A) a pressure-sensitive adhesive polymer, (B) a carboxy-group-containing rosin derivative of which at least a part of carboxy groups have been converted into an alkali salt, (C) a compound having at least one functional group reactive with a carboxy group, (D) a tackifier having an acid value lower than 190, (E) a carboxy-group-containing emulsifier, and (F) a nonionic penetrating agent. <P>COPYRIGHT: (C)2004,JPO | JP2002182074A | 2002-06-21 | JP2004026909A | JP2004026909A | 1. It is the acrylic-type emulsion type¦mold adhesive used in order to form an adhesive layer at a film base material, Comprising: The pressure-sensitive-adhesive property polymer (A) whose acid value according [ a glass transition temperature ] to -80--20 degree C, 150,000 or more weight average molecular weights, and a carboxyl group is 30 or less, The acid value by the carboxyl group before a weight average molecular weight alkalizes or less by 100,000 is 190 or more, Carboxyl group-containing rosin derivative (B) from which part or all of this carboxyl group becomes an alkali salt, Compound (C) in which a weight average molecular weight does not have a carboxyl group, and haves at least 1 of the functional group which can react with a carboxyl group in one molecule or less by 100,000, The acid value of a weight average molecular weight is less than 190 tackifier (D) or less in 100,000, Carboxyl group-containing emulsifier (E) from which a weight average molecular weight does not have a rosin frame¦structure, but has at least 1 carboxyl group in one molecule in a molecule¦numerator or less by 100,000, and part or all of this carboxyl group becomes an alkali salt And The acrylic-type emulsion type¦mold adhesive characterized by containing penetrant (F) of a nonion type¦mold as an essential component. 2. It is a thing obtained by adding beforehand what water-dispersion-ized tackifier (D) by carboxyl group-containing emulsifier (E) to the emulsion which contains a pressure-sensitive-adhesive property polymer (A), carboxyl group-containing rosin derivative (B), and compound (C), The acrylic-type emulsion type¦mold adhesive of Claim 1. 3. To water-dispersion-izing of tackifier (D), it is as follows, 0.5 to 20 mass part of carboxyl group-containing emulsifier (E) is used to 100 mass part of tackifier (D), The acrylic-type emulsion type¦mold adhesive of Claim 2. 4. Pressure-sensitive-adhesive property polymer (A) Carboxyl group-containing rosin derivative (B), tackifier (D), and 2 to 100 mass part of carboxyl group-containing emulsifier (E) are contained in total to 100 mass part, It contains so that compound (C) may become 0.05 - 10 equivalent of said functional groups which compound (C) has to a total of 1 equivalent of the carboxyl group which carboxyl group-containing rosin derivative (B) and carboxyl group-containing emulsifier (E) have, The acrylic-type emulsion type¦mold adhesive in any one of Claim 1-3. 5. Tackifier (D) is a rosin derivative, The acrylic-type emulsion type¦mold adhesive in any one of Claim 1-4. | C09J013300 ¦ C09J001100 ¦ C09J019304 | 2006-11-25 A761 WRITTEN WITHDRAWAL OF APPLICATION - JAPANESE INTERMEDIATE CODE: A761 2006-11-24 ¦ 2006-09-27 A256 WRITTEN NOTIFICATION OF CO-PENDING APPLICATION FILED ON THE SAME DATE BY DIFFERENT APPLICANTS - JAPANESE INTERMEDIATE CODE: A2516 2006-09-26 ¦ 2006-09-27 A131 NOTIFICATION OF REASONS FOR REFUSAL - JAPANESE INTERMEDIATE CODE: A132 2006-09-26 ¦ 2005-01-11 A621 WRITTEN REQUEST FOR APPLICATION EXAMINATION + JAPANESE INTERMEDIATE CODE: A621 2005-01-07 ¦ 2004-06-14 A521 WRITTEN AMENDMENT JAPANESE INTERMEDIATE CODE: A523 2004-06-11 | An acrylic-type emulsion adhesive contains pressure-sensitive-adhesive property polymer (A), carboxyl-group-containing rosin derivative (B), compound (C), tackifier (D), emulsifier (E) having carboxyl group(s), and penetrant (F). Polymer (A) has preset glass transition temperature, weight average molecular weight, and acid value. Compound (C) contains functional group(s) reactive with carboxyl group. | For forming adhesive layers on film base materials. | The acrylic-type emulsion type adhesive has strong adhesion power even with respect to polyolefin. The adhesive has excellent water resistance, whitening property, detergent-proof property, edge-proof lift property, coating property, application property to peeling liner, and cohesive power.
JP2003211822A | 2003-07-30 | Recording sheet for inkjets, has layer(s) containing cationic organic particle of preset cationization degree, provided on sheet-like support material | INKJET RECORDING SHEET ¦ The recording sheet for inkjets | MITSUI CHEMICALS INC | TOMITA YOSHIHIKO ¦ KUSUMOTO SEIYA ¦ ISHIDA TADASHI ¦ SHIGUMA TAKAHIRO | The recording sheet has layer(s) containing cationic organic particle, provided on a sheet-like support material. The cationic organic particle has a cationization degree of +100 to +3000 μeq/g. For printer and plotter of inkjet-recording system. The recording sheet has excellent ink absorbability, color-development concentration, water resistance, light resistance, and yellowing-proof property. Preferred Particle: The cationic organic particle is (co)polymer of (meth)acrylic acid ester, (co)polymer of styrene-(meth)acrylic acid ester, methylmethacrylate-butadiene copolymer, styrene-butadiene copolymer, urethane group polymer, epoxy group polymer, ethylene-vinyl-acetate copolymer, melamine group polymer, urea group polymer, and/or olefin-type polymer. The support material is paper or plastic sheet. | PROBLEM TO BE SOLVED: To provide an inkjet recording sheet with excellent ink absorption and with excellent color developing density, water resistance, light-resistance and yellowing resistance. SOLUTION: The inkjet recording sheet is characterized by a recording sheet having a layer comprising cationic organic particles in at least one layer on a sheet-like substrate and cationic degree of the cationic organic particles being +100 to +3,000 μeq/g. COPYRIGHT: (C)2003,JPO&Japio SUBJECT of the Invention It is excellent in ink absorbability, And provide the recording sheet for inkjets excellent in a color-development density¦concentration, a water resisting property, a light resistance, and xanthochroism-proof. PROBLEM to be solved It is the recording sheet which has the layer which contained cationic organic particle¦grain in the at least 1 layer(s) or more on the sheet type support body, Comprising: The cationization degree of this cationic organic particle¦grain is +100-+3000 micro¦micron¦mueq/g. The recording sheet for inkjets characterized by the above-mentioned. <P>PROBLEM TO BE SOLVED: To provide an inkjet recording sheet with excellent ink absorption and with excellent color developing density, water resistance, light-resistance and yellowing resistance. <P>SOLUTION: The inkjet recording sheet is characterized by a recording sheet having a layer comprising cationic organic particles in at least one layer on a sheet-like substrate and cationic degree of the cationic organic particles being +100 to +3,000 μeq/g. <P>COPYRIGHT: (C)2003,JPO | JP20028172A | 2002-01-17 | JP2003211822A | JP2003211822A | 1. It is the recording sheet for inkjets which it has at least 1 layer or more of the layer which contains cationic organic particle¦grain on the sheet type support body, Comprising: The cationization degree of this cationic organic particle¦grain is +100-+3000 micro¦micron¦mueq/g. The recording sheet for inkjets characterized by the above-mentioned. 2. Said cationic organic particle¦grain is one sort selected from the (co)polymer of (meth)acrylic acid ester, the (co)polymer of styrene-(meth)acrylic acid ester, a methylmethacrylate-butadiene copolymer, a styrene-butadiene copolymer, a urethane type¦system¦group polymer, an epoxy type¦system¦group polymer, an ethylene-vinyl-acetate copolymer, a melamine type¦system¦group polymer, a urea type¦system¦group polymer, or an olefin-type polymer, or the organic particle¦grain selected from the material of a 2 or more types of copolymer. The recording sheet for inkjets of Claim 1 characterized by the above-mentioned. 3. Said cationic organic particle¦grain is (A) (meth)acrylic acid alkylester and/or styrene, (B) Amino-group -containing (meth)acrylate type-monomer and/or amino-group -containing (meth)acrylamide type-monomer, Further (C) It is the cationic emulsion particle¦grain obtained by co-polymerizing the monomer which can be co-polymerized other. The recording sheet for inkjets in any one of Claim 1, 2 characterized by the above-mentioned. 4. The glass transition temperature of said cationic organic particle¦grain is 60 degrees C or more. The recording sheet for inkjets in any one of Claim 1-3 characterized by the above-mentioned. 5. The weight average molecular weight of said cationic organic particle¦grain is 60000 or more. The recording sheet for inkjets in any one of Claim 1-4 characterized by the above-mentioned. 6. The layer containing said cationic organic particle¦grain contains inorganic particle¦grain, And the 75-degree specular gloss based on JIS-Z-8741 of an outermost surface is 50 % or less. The recording sheet for inkjets in any one of Claim 1-5 characterized by the above-mentioned. 7. The sheet type support body is paper or a plastic sheet. The recording sheet for inkjets in any one of Claim 1-6 characterized by the above-mentioned. | B41J000201 ¦ B41M000500 ¦ B41M000550 ¦ B41M000552 ¦ C08J000704 | 2007-06-06 A02 DECISION OF REFUSAL - JAPANESE INTERMEDIATE CODE: A02 2007-06-05 ¦ 2006-12-07 A131 NOTIFICATION OF REASONS FOR REFUSAL - JAPANESE INTERMEDIATE CODE: A131 2006-12-06 ¦ 2006-11-28 A977 REPORT ON RETRIEVAL JAPANESE INTERMEDIATE CODE: A971007 2006-11-28 ¦ 2006-11-18 RD02 NOTIFICATION OF ACCEPTANCE OF POWER OF ATTORNEY JAPANESE INTERMEDIATE CODE: A7422 2006-11-17 ¦ 2004-07-06 A621 WRITTEN REQUEST FOR APPLICATION EXAMINATION + JAPANESE INTERMEDIATE CODE: A621 2004-07-05 | The recording sheet has layer(s) containing cationic organic particle, provided on a sheet-like support material. The cationic organic particle has a cationization degree of +100 to +3000 μeq/g. | For printer and plotter of inkjet-recording system. | The recording sheet has excellent ink absorbability, color-development concentration, water resistance, light resistance, and yellowing-proof property.
JP2003211821A | 2003-07-30 | Recording sheet for inkjets, comprises layer(s) containing cationic organic particle having preset cationization degree and has preset specular gloss | INKJET RECORDING SHEET ¦ The recording sheet for inkjets | MITSUI CHEMICALS INC | TOMITA YOSHIHIKO ¦ KUSUMOTO SEIYA ¦ ISHIDA TADASHI ¦ SHIGUMA TAKAHIRO | The recording sheet comprises layer(s) containing cationic organic particle on sheet-like support. The cationization degree of the cationic organic particle is 20-300 μ eq/g. The specular gloss with respect to outer surface of the recording sheet is 50% or more at 75°, based on JIS-Z-8741. For printers and plotters using inkjet-recording system. The recording sheet is excellent in ink absorbability, color-development and has high density, water-resistance, light resistance and yellowing-proof property. Preferred Particles : The cationic organic particle is copolymer chosen from the material of (co)polymer of (meth)acrylic acid ester, styrene-(meth)acrylic acid ester (co)polymer, methylmethacrylate butadiene copolymer, styrene-butadiene copolymer, urethane type polymer, epoxy type polymer, ethylene-vinyl-acetate copolymer, melamine type polymer, urea type polymer, and/or an olefin-type polymer. The cationic organic particle is polymerized using an initiator having an amidino group. The cationic organic particle is (meth)acrylic acid alkylester and/or styrene, cationic emulsion particle obtained by polymerizing an amino-group-containing (meth)acrylate type monomer and/or an amino-group containing (meth)arylamide type monomer and the monomer which further performs copolymerization.Preferred Support: The sheet-like support is paper or a plastic sheet. | PROBLEM TO BE SOLVED: To provide a glossy paper-type inkjet recording sheet with excellent ink absorption and excellent color developing density, water resistance, light- resistance and yellowing resistance. SOLUTION: The recording sheet having a layer comprising cationic organic particles in at least one layer on a sheet-like substrate is provided and the inkjet, recording sheet is characterized by cationic degree of the cationic organic particle being +20 to +300 μeq/g and 75° specular glossiness of the outermost surface of the inkjet recording sheet based on JIS-Z-8741 being at least 50%. COPYRIGHT: (C)2003,JPO&Japio SUBJECT of the Invention It is excellent in ink absorbability, And provide the glossy-paper type recording sheet for inkjets excellent in a color-development density¦concentration, a water resisting property, a light resistance, and xanthochroism-proof. PROBLEM to be solved It is the recording sheet which has the layer which contained cationic organic particle¦grain in the at least 1 layer(s) or more on the sheet type support body, Comprising: The cationization degree of this cationic organic particle¦grain is +20-+300 micro¦micron¦mueq/g, The 75-degree specular gloss based on JIS-Z-8741 of the outermost surface of this recording sheet for inkjets is 50 % or more. The recording sheet for inkjets characterized by the above-mentioned. <P>PROBLEM TO BE SOLVED: To provide a glossy paper-type inkjet recording sheet with excellent ink absorption and excellent color developing density, water resistance, light- resistance and yellowing resistance. <P>SOLUTION: The recording sheet having a layer comprising cationic organic particles in at least one layer on a sheet-like substrate is provided and the inkjet, recording sheet is characterized by cationic degree of the cationic organic particle being +20 to +300 μeq/g and 75° specular glossiness of the outermost surface of the inkjet recording sheet based on JIS-Z-8741 being at least 50%. <P>COPYRIGHT: (C)2003,JPO | JP20028170A | 2002-01-17 | JP2003211821A | JP2003211821A | 1. It is the recording sheet for inkjets which it has at least 1 layer or more of the layer which contains cationic organic particle¦grain on the sheet type support body, Comprising: The cationization degree of this cationic organic particle¦grain is +20-+300 micro¦micron¦mueq/g, The 75-degree specular gloss based on JIS-Z-8741 of the outermost surface of this recording sheet for inkjets is 50 % or more. The recording sheet for inkjets characterized by the above-mentioned. 2. Said cationic organic particle¦grain is the organic particle¦grain selected from the material of the 1 type, or 2 or more types of copolymer selected from the (co)polymer of (meth)acrylic acid ester, styrene-(meth)acrylic acid ester (co)polymer, a methylmethacrylate-butadiene copolymer, a styrene-butadiene copolymer, a urethane type¦system¦group polymer, an epoxy type¦system¦group polymer, an ethylene-vinyl-acetate copolymer, a melamine type¦system¦group polymer, a urea type¦system¦group polymer, or an olefin-type polymer. The recording sheet for inkjets of Claim 1 characterized by the above-mentioned. 3. Said cationic organic particle¦grain superposes¦polymerizes using the initiator which has an amidino group. The recording sheet for inkjets in any one of Claim 1, 2 characterized by the above-mentioned. 4. Said cationic organic particle¦grain is (A) (meth)acrylic acid alkylester and/or styrene, (B) Amino-group -containing (meth)acrylate type-monomer and/or amino-group -containing (meth)acrylamide type-monomer, Further (C) It is the cationic emulsion particle¦grain obtained by co-polymerizing the monomer which can be co-polymerized other. The recording sheet for inkjets in any one of Claim 1-3 characterized by the above-mentioned. 5. The glass transition temperature of said cationic organic particle¦grain is 60 degrees C or more. The recording sheet for inkjets in any one of Claim 1-4 characterized by the above-mentioned. 6. The weight average molecular weight of said cationic organic particle¦grain is 60000 or more. The recording sheet for inkjets in any one of Claim 1-5 characterized by the above-mentioned. 7. The sheet type support body is paper or a plastic sheet. The recording sheet for inkjets in any one of Claim 1-6 characterized by the above-mentioned. | B41J000201 ¦ B41M000500 ¦ B41M000550 ¦ B41M000552 ¦ C08F000222 ¦ C08F000404 ¦ C08J000704 | 2007-06-06 A02 DECISION OF REFUSAL - JAPANESE INTERMEDIATE CODE: A02 2007-06-05 ¦ 2006-12-07 A131 NOTIFICATION OF REASONS FOR REFUSAL - JAPANESE INTERMEDIATE CODE: A131 2006-12-06 ¦ 2006-11-28 A977 REPORT ON RETRIEVAL JAPANESE INTERMEDIATE CODE: A971007 2006-11-28 ¦ 2006-11-18 RD02 NOTIFICATION OF ACCEPTANCE OF POWER OF ATTORNEY JAPANESE INTERMEDIATE CODE: A7422 2006-11-17 ¦ 2004-07-06 A621 WRITTEN REQUEST FOR APPLICATION EXAMINATION + JAPANESE INTERMEDIATE CODE: A621 2004-07-05 | The recording sheet comprises layer(s) containing cationic organic particle on sheet-like support. The cationization degree of the cationic organic particle is 20-300 μ eq/g. The specular gloss with respect to outer surface of the recording sheet is 50% or more at 75°, based on JIS-Z-8741. | For printers and plotters using inkjet-recording system. | The recording sheet is excellent in ink absorbability, color-development and has high density, water-resistance, light resistance and yellowing-proof property.
JP2002143765A | 2002-05-21 | Coating method of metallic substrate, involves coating paint containing acrylic resin and curing agent directly on metallic substrate, followed by drying at preset temperature | METHOD FOR COATING METALLIC SUBSTRATE AND COATED ARTICLE ¦ The coating method and coated material to a metallic substrate | TORAY IND INC | ANDO ARIYOSHI ¦ KOBAYASHI HIROYUKI ¦ KAGEISHI KAZUJI | A paint containing acrylic resin (A) with number average molecular weight of 2000-80000, and curing agent (B), is directly coated on a metallic substrate containing aluminum, magnesium or chromium atom. The acrylic resin is formed by copolymerizing hydroxyl-containing unsaturated monomer (a) and epoxy-group containing unsaturated monomer. The coated metallic substrate is then dried at 50-180°C. An INDEPENDENT CLAIM is included for coated product formed by coating the metallic substrate. For coating metallic substrate such as motor vehicle external component and interior and exterior cladding wall. The paint is directly coated on the metallic substrate, without coating a primer. The coated products with favorable external appearance, is provided. The appearance of coated product is maintained for long period of time. The coated product has excellent chemical resistance, damp-proof property, weather resistance and anti-corrosion property. Preferred Composition: The acrylic resin further comprises copolymerized alkoxysilane group-containing unsaturated monomer (c), and macro monomer (d) having acryl property unsaturated double bond in the side chain. The paint also contains 0.5-100000 ppm of fluorine group nonionic surfactant (C) having hydrophilic lipophilic balance (HLB) value of 0-20. The paint further contains 1-50 weight parts (wt.pts) of cycloaliphatic epoxy resin with epoxy equivalence of 100-30000 to 100 wt.pts of acrylic resin. The curing agent (B) contains organic metal compound (such as aluminate chelate compound), polyisocyanate compound, melamine resin or reactive silane compound (such as oraganoalkoxysilane with number average molecular weight of 100-80000, having epoxy group or hydrolyzable alkoxy silane group).Preferred Substrate: The metallic substrate contains aluminum alloy, magnesium alloy or stainless steel. | PROBLEM TO BE SOLVED: To provide a method for coating by which the substrate can be directly coated, a beautiful coating appearance can be attained, and a coated article excellent in film performances such as adhesion to various substrates, chemical resistance, scratch resistance, weather resistance, and noncorrosiveness to metal can be obtained. SOLUTION: This process comprises directly coating a metallic substrate containing at least one type of metallic atoms selected from among aluminum, magnesium, and chromium with a coating material containing (A) an acrylic resin containing (a) a hydroxy-containing unsaturated monomer and (b) an epoxy-containing unsaturated monomer as comonomers and having a number- average molecular weight of 2,000-80,000 and (B) a curing agent and baking the wet film at 50-180 deg.C. PROBLEM TO BE SOLVED: To provide a method for coating by which the substrate can be directly coated, a beautiful coating appearance can be attained, and a coated article excellent in film performances such as adhesion to various substrates, chemical resistance, scratch resistance, weather resistance, and noncorrosiveness to metal can be obtained. SOLUTION: This process comprises directly coating a metallic substrate containing at least one type of metallic atoms selected from among aluminum, magnesium, and chromium with a coating material containing (A) an acrylic resin containing (a) a hydroxy-containing unsaturated monomer and (b) an epoxy-containing unsaturated monomer as comonomers and having a number- average molecular weight of 2,000-80,000 and (B) a curing agent and baking the wet film at 50-180°C. COPYRIGHT: (C)2002,JPO&Japio SUBJECT of the Invention It can coat to a base material directly, A beautiful coating-film external appearance is acquired, The coating products which are the coating method and this to-be-coated-article for obtaining the to-be-coated-article excellent in the various coating-film performance, such as adhesivity to various to-be-coated-articles, chemical-resistance, scratch resistance, a weather resistance, and metal corrosion resistance, are provided. PROBLEM to be solved To the metallic substrate containing at least 1 type of metal atom of aluminum, magnesium, and chromium, A hydroxyl-containing unsaturated monomer (a) and an epoxy-group-containing unsaturated monomer (b) coat directly the coating material containing the acrylic resin (A) and hardening agent (B) of the copolymerized number average molecular weights 2,000-80,000, It bakes on and dries at 50-180 degreeC. It is a coating method characterized by the above-mentioned. | JP2000347063A | 2000-11-14 | JP2002143765A | JP2002143765A | 1. To the metallic substrate containing at least 1 type of metal atom of aluminum, magnesium, and chromium, A hydroxyl-containing unsaturated monomer (a) and an epoxy-group-containing unsaturated monomer (b) coat directly the coating material containing the acrylic resin (A) and hardening agent (B) of the copolymerized number average molecular weights 2,000-80,000, It bakes on and dries at the temperature of 50-180 degreeC. The coating method to the metallic substrate characterized by the above-mentioned. 2. An acrylic resin (A) is [ an alkoxysilane group containing unsaturated monomer (c) ] a copolymerized thing further at a side chain, The coating method to the metallic substrate of Claim 1. 3. An acrylic resin (A), Furthermore, the macromonomer (d) to which a hydroxyl-containing unsaturated monomer (a) and/or an alkoxysilane group containing unsaturated monomer (c) have an acrylic unsaturated double bond in a side chain at the polymer terminal of the copolymerized number average molecular weights 500-10,000 is a copolymerized thing, The coating method to the metallic substrate of Claim 1 or 2. 4. A coating material contains 0.5 ppm - 100,000 ppm of nonionic surfactants (C) further. The coating method to the metallic substrate in any one of the Claims 1-3 characterized by the above-mentioned. 5. A nonionic surfactant (C) is a fluorochemical surfactant (e), The coating method to the metallic substrate of Claim 4. 6. HLB of a nonionic surfactant (C) is 0-20, The coating method to the metallic substrate of Claim 4 or 5. 7. The coating method to the metallic substrate of Claim 1 in which a hardening agent (B) contains the at least 1 sort(s) of an organometallic compound (f), a polyisocyanate compound (g), a melamine resin (h), and reactive silane compound (i). 8. An organometallic compound (f) is aluminum chelate compound (j), The coating method to the metallic substrate of Claim 7. 9. Reactive silane compound (i) is an organoalkoxysilane compound (k) of the number average molecular weights 100-8-0000 which have at least 1 epoxy group and hydrolysable alkoxysilane group in one molecule. The coating method to the metallic substrate of Claim 7 characterized by the above-mentioned. 10. A coating material carries out 1-50 weight right containing of the cycloaliphatic epoxy resin (l) of the epoxy equivalent 100-30,000 with respect to 100 weight part of acrylic resins (A) further. The coating method to the metallic substrate of Claim 1 characterized by the above-mentioned. 11. The metallic substrate containing at least 1 type of metal atom of aluminum, magnesium, and chromium is aluminum alloy, a magnesium alloy, or stainless steel, The coating method to the metallic substrate of Claim 1. 12. The coated material obtained by the coating method to the metallic substrate in any one of Claims 1-11. | B05D000714 ¦ B05D000302 ¦ B05D000724 ¦ B32B001508 ¦ B32B0015082 ¦ C09D013314 ¦ C09D016128 ¦ C09D016300 ¦ C09D017504 ¦ C09D018304 ¦ C09D018307 ¦ C09D018308 | 2005-05-11 RD04 NOTIFICATION OF RESIGNATION OF POWER OF ATTORNEY JAPANESE INTERMEDIATE CODE: A7424 2005-05-10 ¦ 2005-05-11 RD02 NOTIFICATION OF ACCEPTANCE OF POWER OF ATTORNEY JAPANESE INTERMEDIATE CODE: A7422 2005-05-10 | A paint containing acrylic resin (A) with number average molecular weight of 2000-80000, and curing agent (B), is directly coated on a metallic substrate containing aluminum, magnesium or chromium atom. The acrylic resin is formed by copolymerizing hydroxyl-containing unsaturated monomer (a) and epoxy-group containing unsaturated monomer. The coated metallic substrate is then dried at 50-180°C. | For coating metallic substrate such as motor vehicle external component and interior and exterior cladding wall. | The paint is directly coated on the metallic substrate, without coating a primer. The coated products with favorable external appearance, is provided. The appearance of coated product is maintained for long period of time. The coated product has excellent chemical resistance, damp-proof property, weather resistance and anti-corrosion property.
JP2002133722A | 2002-05-10 | Optical recording medium for printing has printing layer, and outermost hydrophilic surface protective layer(s) containing cationic organic particle | OPTICAL RECORDING MEDIUM | MITSUI CHEMICALS INC | SUDA SATORU ¦ YOKOTA CHIAKI ¦ YANAGIMACHI MASATOSHI ¦ HOSHINO FUTOSHI ¦ ISHIDA TADASHI | An optical recording medium has a protective layer of recording layer and metal reflection layer sequentially laminated on a transparent substrate. The recording medium additionally has a printing layer and outermost hydrophilic surface protective layer(s) containing a cationic organic particle. As compact disk, laser disk for printing. The optical recording medium has excellent glossiness, ink absorbability, optical reflection density, water resistance, light resistance and yellowing resistance. As the printing surface contains thermoplastic cationic organic particle, surface heating calender process can be performed. Preferred Property: The optical recording medium exhibits water absorption of 0.1-4 μl after 0.1 seconds of dripping 4 μl of pure water on the surface of printing layer. The glossiness of the medium at angle an 75° is 50 or more. Preferred Layer: The outermost layer containing cationic organic particle is free of inorganic particle, and is coated on protective layer, ultraviolet ray cured resin containing pigment or plastic substrate.Preferred Organic Particle: The organic particle is polymer of copolymer of acrylate and/or methacrylate, methyl methacrylate-butadiene copolymer, styrene-butadiene copolymer, urethane polymer, epoxy group polymer, ethylene vinyl acetate copolymer, melamine group polymer, urea group polymer and/or olefinic type polymer, preferably the cationic organic particle is polymer of alkyl acrylate and/or alkyl methacrylate copolymer of amino group containing acrylate monomer and/or amino group containing methacrylate monomer. The glass transition temperature of the cationic organic particle is 65°C or more. | PROBLEM TO BE SOLVED: To provide an optical recording medium for inkjet recording with high gloss and superior in ink absorptivity, coloring concentration, water resistance, light resistance, and yellowing resistance. SOLUTION: This optical recording medium composed by sequentially laminating a recording layer, a metallic reflective layer, and two or more protective layers on a transparent substrate is a printable optical recording medium having at least one or more layers containing cationic organic particles on the optical recording medium. COPYRIGHT: (C)2002,JPO&Japio PURPOSE The objective of this invention is providing the optical recording medium for inkjet recording which was excellent in ink absorbability by the high gloss in order to solve said subject, and was excellent in coloring density, water resistance, light resistance, and xanthosis¦yellow_discoloration property-proof. CONSTITUTION The optical recording medium formed by laminating¦stacking successively a recording layer, a metallic reflective layer, and the protective layer of two or more layers on a transparent substrate WHEREIN: It is a printable optical recording medium as for which more than at least 1 layer has a layer which contains cationic organic particle¦grains on an optical recording medium. PROBLEM TO BE SOLVED: To provide an optical recording medium for inkjet recording with high gloss and superior in ink absorptivity, coloring concentration, water resistance, light resistance, and yellowing resistance. SOLUTION: This optical recording medium composed by sequentially laminating a recording layer, a metallic reflective layer, and two or more protective layers on a transparent substrate is a printable optical recording medium having at least one or more layers containing cationic organic particles on the optical recording medium. | JP2000320091A | 2000-10-19 | JP2002133722A | JP2002133722A | 1. The optical recording medium formed by laminating¦stacking successively a recording layer, a metallic reflective layer, and the protective layer of two or more layers on a transparent substrate WHEREIN: The optical recording medium with which the hydrophilic surface protective layer exposed to the surface has a printable layer containing cationic organic particle¦grains in more than at least 1 layer. 2. A 4 microliters pure water is dripped at the said printable surface surface, and the water absorption amount in after [ of dripping ] 0.1 second is 0.10-4.00 microliters, and/or glossiness in the angle of 75 degrees is 50 or more. The optical recording medium of Claim 1 characterized by the above-mentioned. 3. A 4 microliters pure water is dripped at the said printable surface surface, and the water absorption amount per contact area on the droplet in after [ of dripping ] 0.1 second and the surface of a recording surface is 0.10-4.00(micro¦micron¦mu)l/cm2. The optical recording medium of Claim 1 or 2 characterized by the above-mentioned. 4. The said cationic organic particle¦grain is a thermoplastic resin particle. The optical recording medium in any one of the Claims 1-3 characterized by the above-mentioned. 5. The said cationic organic particle¦grain The acrylic type polymer (The polymer or copolymer of an acrylic ester and/or a methacrylic ester), MBR type¦system¦group polymer (Methylmethacrylate butadiene copolymer), a SBR type¦system¦group polymer (styrene- butadiene copolymer), They are the organic particle¦grains selected from the material of 1 type selected from a urethane type polymer, an epoxy-type polymer, an EVA type¦system¦group polymer (ethylene-vinyl acetate copolymer), a melamine type¦system¦group polymer, a urea type¦system¦group polymer, or an olefin type polymer, and these 2 or more types of copolymers. The optical recording medium in any one of the Claims 1-4 characterized by the above-mentioned. 6. The said cationic organic particle¦grain, (A) Acrylic acid alkylester and/or methacrylic acid alkylester, (B) Amino-group containing acrylate-type monomer and/or amino-group containing methacrylate-type monomer, Further (C) They are the cationic emulsion particle¦grains obtained by copolymerizing the monomer which can be copolymerized other. The optical recording medium in any one of the Claims 1-5 characterized by the above-mentioned. 7. The glass transition temperature of the said cationic organic particle¦grain is 65 degreeC or more. The optical recording medium in any one of the Claims 1-6 characterized by the above-mentioned. 8. The layer containing the said cationic organic particle¦grain exists in the outermost layer on the surface of a recording surface. The optical recording medium in any one of the Claims 1-7 characterized by the above-mentioned. 9. The inorganic particle does not contain in the layer containing the said cationic organic particle¦grain. The optical recording medium in any one of the Claims 1-8 characterized by the above-mentioned. 10. The layer containing the said cationic organic particle¦grain is coated on the protective layer of an optical recording medium, UV cured resin containing a pigment, or a plastic substrate. The optical recording medium in any one of the Claims 1-9 characterized by the above-mentioned. | B41J000201 ¦ C09D000500 ¦ C09D020100 ¦ G11B000724 ¦ G11B0007254 ¦ G11B0007257 | 2009-08-05 A02 DECISION OF REFUSAL - JAPANESE INTERMEDIATE CODE: A02 2009-08-04 ¦ 2009-07-08 RD04 NOTIFICATION OF RESIGNATION OF POWER OF ATTORNEY JAPANESE INTERMEDIATE CODE: A7424 2009-07-07 ¦ 2009-05-02 RD02 NOTIFICATION OF ACCEPTANCE OF POWER OF ATTORNEY JAPANESE INTERMEDIATE CODE: A7422 2009-05-01 ¦ 2009-04-15 A131 NOTIFICATION OF REASONS FOR REFUSAL - JAPANESE INTERMEDIATE CODE: A131 2009-04-14 ¦ 2009-04-06 A977 REPORT ON RETRIEVAL JAPANESE INTERMEDIATE CODE: A971007 2009-04-06 ¦ 2009-01-29 A521 WRITTEN AMENDMENT JAPANESE INTERMEDIATE CODE: A821 2008-12-29 ¦ 2008-12-27 A711 NOTIFICATION OF CHANGE IN APPLICANT JAPANESE INTERMEDIATE CODE: A711 2008-12-26 ¦ 2008-02-08 A521 WRITTEN AMENDMENT JAPANESE INTERMEDIATE CODE: A523 2008-02-07 ¦ 2007-10-17 A621 WRITTEN REQUEST FOR APPLICATION EXAMINATION + JAPANESE INTERMEDIATE CODE: A621 2007-10-16 ¦ 2007-02-23 A711 NOTIFICATION OF CHANGE IN APPLICANT JAPANESE INTERMEDIATE CODE: A711 2007-02-22 | An optical recording medium has a protective layer of recording layer and metal reflection layer sequentially laminated on a transparent substrate. The recording medium additionally has a printing layer and outermost hydrophilic surface protective layer(s) containing a cationic organic particle. | As compact disk, laser disk for printing. | The optical recording medium has excellent glossiness, ink absorbability, optical reflection density, water resistance, light resistance and yellowing resistance. As the printing surface contains thermoplastic cationic organic particle, surface heating calender process can be performed.
JP2002069363A | 2002-03-08 | Coating resin composition for coating surfaces e.g. plastic, metal, glass, ceramics, paper, comprises acrylic resins containing silane and epoxy groups and a curing agent | RESIN COMPOSITION FOR COATING MATERIAL ¦ Paint resin composition | TORAY IND INC | KAGEISHI KAZUJI ¦ OSANAI YOSHITAKA ¦ ANDO ARIYOSHI | Coating resin composition (I) comprises:a coating resin that contains a silane group-containing acrylic resin (P) and an epoxy group-containing acrylic resin (Q); anda curing agent. Coating resin composition (I) comprises:a coating resin that contains a silane group-containing acrylic resin (P) and an epoxy group-containing acrylic resin (Q); anda curing agent.(P) is obtained by copolymerizing (a) an unsaturated monomer with alkoxysilane groups in side chains and has number average molecular weight (Mn) of 500-80,000. (Q) is obtained by copolymerizing epoxy group containing unsaturated monomer (b) and Mn of 500-80,000. Resin (A) contains less than 5000 ppm of (b). The coating composition is suitable for coating various kinds of articles made of thermoplastic and thermosetting resins, metals, glass, ceramics, paper, wood, and various inorganic materials. The coating composition has excellent storage stability and curing properties at temperatures below 80°C and forms cured films that have excellent adhesion to substrates, appearance, and weather resistance and as a result exhibit well balanced performance. Preferred Composition: The coating composition (I) contains a silane group-containing acrylic resin (P) and an epoxy group-containing acrylic resin (Q) corresponding to a (P)/(Q) weight ratio of 0.01/99.99-99.99/0.01.Preferred Components: The coating resin (A) may contain graft copolymer(s) that consist of backbone polymers of (P) and/or (Q) and branch polymers of (P) and/or (Q). (P) and/or (Q) may further contain 1-24C fluoroalkyl group-containing unsaturated monomers that have been copolymerized as comonomers and/or hydroxyl group-containing unsaturated monomers that have been copolymerized as comonomers.The curing agent contains at least one of the following:organic metal compound, preferably aluminum chelate compounds;polyisocyanate compound;melamine resin; andreactive silane compound, preferably organoalkoxysilane compounds with at least one epoxy group and hydrolyzable alkoxysilane group. | PROBLEM TO BE SOLVED: To provide a resin composition for coating material having excellent storage stability, and excellent in various coating performances such as curability at a low temperature (≤80°C), coated outer appearance, adhesion to various base materials and weather resistance. SOLUTION: The resin composition for coating material comprises a resin for coating material (A) consisting of a silane group-containing acrylic resin (P) of 500-80,000 in a number-average molecular weight having an alkoxysilane group on a side chain on which an alkoxysilane-containing unsaturated monomer (a) is copolymerized and an epoxy group-containing acrylic resin (Q) of 500-80,000 in a number-average molecular weight having an epoxy group on a side chain on which an epoxy group-containing unsaturated monomer (b) is copolymerized, and a curing agent (B). The amount of the epoxy group- containing unsaturated monomer (b) in the resin for coating material (A) is <5,000 ppm. COPYRIGHT: (C)2002,JPO&Japio SUBJECT of the Invention The storage stability is favorable and provides the paint resin composition excellent in the various coating-material performance, such as adhesivity to sclerosis¦hardenability in low temperature (80 degrees C or less), the coating external appearance, and a various substrate, and a weather resistance. PROBLEM to be solved Silane group containing acrylic resin (P) of the number average molecular weights 500-80000 to which an alkoxysilane group containing unsaturated monomer (a) has alkoxysilane group in a copolymerized side chain, An epoxy-group-containing unsaturated monomer (b) is a paint resin composition containing the paint resin (A) which contains in a copolymerized side chain epoxy-group-containing acrylic resin (Q) of the number average molecular weights 500-80000 which have an epoxy group, and a hardening agent (B), Comprising: The quantity of the epoxy-group-containing unsaturated monomer (b) in this paint resin (A) is less than 5,000 ppm. The paint resin composition characterized by the above-mentioned. | JP2000255467A | 2000-08-25 | JP2002069363A | JP2002069363A | 1. Silane group containing acrylic resin (P) of the number average molecular weights 500-80,000 to which an alkoxysilane group containing unsaturated monomer (a) has alkoxysilane group in a copolymerized side chain, An epoxy-group-containing unsaturated monomer (b) is a paint resin composition containing the paint resin (A) which contains in a copolymerized side chain epoxy-group-containing acrylic resin (Q) of the number average molecular weights 500-80,000 which have an epoxy group, and a hardening agent (B), Comprising: the epoxy-group-containing unsaturation in this paint resin (A) -- monomeric -- the quantity of (b) is less than 5000 ppm. The paint resin composition characterized by the above-mentioned. 2. Silane group containing acrylic resin (P) and paint resin (A) containing epoxy-group-containing acrylic resin (Q) make a branch polymer silane group containing acrylic resin (P) and/or epoxy-group-containing acrylic resin (Q), The graft copolymer which makes a trunk polymer silane group containing acrylic resin (P) and/or epoxy-group-containing acrylic resin (Q) is included. The paint resin composition of Claim 1 characterized by the above-mentioned. 3. Fluoroalkyl group containing unsaturated monomer (c) (The carbon atom number of a fluoroalkyl group is 1-24 pieces.) is further copolymerized for silane group containing acrylic resin (P) and/or epoxy-group-containing acrylic resin (Q), The paint resin composition of Claim 1 or 2. 4. The hydroxyl-containing unsaturated monomer (d) is further copolymerized for silane group containing acrylic resin (P) and/or epoxy-group-containing acrylic resin (Q), The paint resin composition in any one of Claims 1-3. 5. Epoxy-group-containing acrylic resin (Q) is mix¦blended with silane group containing acrylic resin (P) by P/Q=0.01/99.99-99.99/0.01 by weight ratio, The paint resin composition in any one of Claims 1-4. 6. The paint resin composition in any one of Claims 1-4 in which a hardening agent (B) contains the at least 1 sort(s) of an organometallic compound (e), a polyisocyanate compound (f), a melamine resin (g), and a reactive silane compound (h). 7. An organometallic compound (e) is aluminum chelate compound (i), The paint resin composition of Claim 6. 8. A reactive silane compound (h) is an organoalkoxysilane compound (j) which has at least 1 epoxy group and hydrolysable alkoxysilane group in one molecule. The paint resin composition of Claim 6 characterized by the above-mentioned. | C09D014304 ¦ C09D013304 ¦ C09D015100 ¦ C09D016300 ¦ C09D017504 | 2005-05-11 RD04 NOTIFICATION OF RESIGNATION OF POWER OF ATTORNEY JAPANESE INTERMEDIATE CODE: A7424 2005-05-10 ¦ 2005-05-11 RD02 NOTIFICATION OF ACCEPTANCE OF POWER OF ATTORNEY JAPANESE INTERMEDIATE CODE: A7422 2005-05-10 | Coating resin composition (I) comprises: a coating resin that contains a silane group-containing acrylic resin (P) and an epoxy group-containing acrylic resin (Q); anda curing agent. | The coating composition is suitable for coating various kinds of articles made of thermoplastic and thermosetting resins, metals, glass, ceramics, paper, wood, and various inorganic materials. | The coating composition has excellent storage stability and curing properties at temperatures below 80°C and forms cured films that have excellent adhesion to substrates, appearance, and weather resistance and as a result exhibit well balanced performance.
JP2001262046A | 2001-09-26 | Resin composition, used for one-pack type paint, comprises acrylic resin, compound with oxetanyl group, silane compound with epoxy and alkoxysilane in the molecule and aluminum monoacetylacetonate bis(alkylacetoacetate) | RESIN COMPOSITION FOR COATING ¦ Paint resin composition | TORAY IND INC | KOBAYASHI HIROYUKI ¦ KAGEISHI KAZUJI | Resin composition, used for one-pack type paint with improved low temperature curing, comprises (A) acrylic resin, (B) compound with oxetanyl group, (C) silane compound with epoxy and alkoxysilane in the molecule and (D) aluminum monoacetylacetonate bis(alkylacetoacetate). Resin composition comprises:acrylic resin with epoxy equivalent of 200 - 4,000 containing hydroxyl and alicyclic epoxy in the side chain;compound with oxetanyl group;silane compound with epoxy and alkoxysilane in the molecule; andaluminum monoacetylacetonate bis(alkylacetoacetate) (the alkyl is optionally same or different and has 2-24 C). The composition is applicable to plastic parts, metallic parts, glass parts of vehicles, glass articles, porcelain, plastic, glass, building material, parts of electric appliance, etc. The composition has well balanced properties including low temperature curing, good adhesion to substrate, weather resistance, etc. | PROBLEM TO BE SOLVED: To provide a resin composition for a coating that is of a one-pack type and excellent in curability at low temperatures and that has a good balance of various performance characteristics required for a coating such as adhesion to a substrate, weatherability or the like. SOLUTION: The resin composition for a coating comprises (A) an acrylic resin having a hydroxy group and an alicyclic epoxy group at its side chains and having an epoxy equivalent of 200-4,000, (B) a compound having an oxetanyl group, (C) a silane compound having an epoxy group and an alkoxysilane group in one molecule and (D) an aluminum monoacetylacetonate bis(alkyl acetoacetate) (wherein each alkyl group may be the same as or different from one another and has 2-24 carbon atoms). COPYRIGHT: (C)2001,JPO&Japio SUBJECT of the Invention It is a one component¦liquid, and is excellent in low-temperature curability, and the paint resin composition which comprised the various performance request¦required of coating materials, such as adhesiveness, a weather resistance, etc. to a base material, with good balance is provided. PROBLEM to be solved The acrylic resin (A) of the epoxy equivalent 200-4000 with a hydroxyl group and an alicyclic epoxy group to a side chain, The compound (B) which has oxetanyl group, the silane compound (C) which has an epoxy group and alkoxysilane group in a molecule¦numerator, and the paint resin composition containing aluminum mono-acetylacetonate bis (alkyl acetoacetate) (The alkyl group may be same or different and the carbon atom number of an alkyl group is 2-24.) (D). | JP200072033A | 2000-03-15 | JP2001262046A | JP2001262046A | 1. The acrylic resin (A) of the epoxy equivalent 200-4000 which contains a hydroxyl group and an alicyclic epoxy group in a side chain, The compound (B) which has oxetanyl group, the silane compound (C) which has an epoxy group and alkoxysilane group in a molecule¦numerator, and the paint resin composition containing aluminum mono-acetylacetonate bis (alkyl acetoacetate) (The alkyl group may be same or different and the carbon atom number of an alkyl group is 2-24.) (D). 2. The acrylic resin (A) which contains a hydroxyl group and an alicyclic epoxy group in a side chain, the compound (B) which has oxetanyl group, The silane compound (C) which has an epoxy group and alkoxysilane group, and aluminum mono-acetylacetonate bis (alkyl acetoacetate) (D) are mix¦blended by the following weight ratio in a molecule¦numerator, The paint resin composition of Claim 1 characterized by the above-mentioned. (1)(A)/(B)=50/50-99/1 (2){(A)+(B)}/(C)=20/80-98/2 (3){(A)+(B)+(C)}/(D)=70/30-99/1 3. The compound (B) which has oxetanyl group is the following general formula (I). [FORMULA 1] [MAT_IMAGE 000002] (However, R 1, a) A hydroxyl group, oxirane group, the C1-C18 alkyl group that has an at least 1 sort(s) of functional group chosen from the group of oxetanyl group, a C1-C18 fluoroalkyl group, an allyl group, a C6-C8 aryl group, or a C7-C10 aralkyl group, b) Ether bond it is not necessary to have even if it has said functional group, The polymer part chosen from the group which consists of the poly (meth)acrylate, polyester, and the polyurethane which were couple¦bonded through the hydrocarbon group containing at least 1 type of an ester bond, a urethane bond, or the said coupling¦bonding is represented, or c) Hydroxyl group is represented, R 2 represents a hydrogen atom, a C1-C6 alkyl group, a C1-C6 fluoroalkyl group, an allyl group, a C6-C8 aryl group, a C7-C10 aralkyl group, a furyl group, or a thienyl group. ) They are an oxetanyl compound of the number average molecular weights 100-100000 shown this, and/or an oxetanyl compound shown by the following general formula (II) [FORMULA 2] [MAT_IMAGE 000003] (n may be same or different and the integer, R 3, and R4 of 1-1000 However, a hydrogen atom, A C1-C6 alkyl group, a C1-C6 fluoroalkyl group, an allyl group, a C6-C8 aryl group, a C7-C10 aralkyl group, a furyl group, or a thienyl group is represented.). The paint resin composition of Claim 1 or 2 characterized by the above-mentioned. | C09D013304 ¦ C09D013314 ¦ C09D018304 | 2005-04-27 RD04 NOTIFICATION OF RESIGNATION OF POWER OF ATTORNEY JAPANESE INTERMEDIATE CODE: A7424 2005-04-26 ¦ 2005-04-27 RD02 NOTIFICATION OF ACCEPTANCE OF POWER OF ATTORNEY JAPANESE INTERMEDIATE CODE: A7422 2005-04-26 | Resin composition, used for one-pack type paint with improved low temperature curing, comprises (A) acrylic resin, (B) compound with oxetanyl group, (C) silane compound with epoxy and alkoxysilane in the molecule and (D) aluminum monoacetylacetonate bis(alkylacetoacetate). | The composition is applicable to plastic parts, metallic parts, glass parts of vehicles, glass articles, porcelain, plastic, glass, building material, parts of electric appliance, etc. | The composition has well balanced properties including low temperature curing, good adhesion to substrate, weather resistance, etc.
KR1596960B1 | 2016-02-23 | New ray sensitive coloring compound comprises coloring agent, alkali soluble resin, multifunctional monomer, ray sensitive polymerization initiator, and solvent, useful for forming green pixel | Colored Radiation-Sensitive Composition Color Filter and Color Liquid Crystal Display Device ¦ 착색 감방사선성 조성물, 컬러 필터 및 컬러 액정 표시 소자 ¦ COLORED RADIATION-SENSITIVE COMPOSITION, COLOR FILTER AND COLOR LIQUID CRYSTAL DISPLAY DEVICE ¦ The colored radiation sensitive composition, and the color filter and color liquid crystal display device. | JSR CORPORATION,JP | ARAI MASASHI ¦ TAKAMI TOMOHIRO ¦ OOKITA KENZOU ¦ YOSHIZAWA HIDEYUKI | A ray sensitive coloring compound comprising (a) coloring agent, (b) alkali soluble resin, (c) multifunctional monomer, (d) ray sensitive polymerization initiator and (e) solvent; where the (a) coloring agent contains C.I. paint green 58; and the (e) solvent contains two acetoxyl groups, is new. INDEPENDENT CLAIMS are:a coloring agent dispersion liquid comprising the C.I. paint green 58, the (e) solvent contains two acetoxyl groups, and segmented copolymer composed of the segment with paint absorbing group on side chain and the segment without paint absorbing group on side chain;a color filter comprising green pixel formed by the ray sensitive coloring compound; anda color liquid crystal display element comprising the color filter. The ray sensitive coloring compound is useful for forming green pixel with high brightness and high contrast and preventing contrast decreasing along with time. Preferred Method: Alternatively, the ray sensitive coloring compound comprises (a) coloring agent, (b) alkali soluble resin, (c) multifunctional monomer, (d) ray sensitive polymerization initiator and (e) solvent; where the (a) coloring agent contains bromine substituted chlorine substituted zinc phthalein cyanogen; and the (e) solvent contains two acetoxyl groups. The (e) solvent is the mixture of solvent containing two acetoxyl groups and other solvent; and the ratio of the content of the solvent containing two acetoxyl groups is 1-60% in all solvent by weight. It further comprises (f) dispersant. The dispersant comprises segmented copolymer composed of the segment with paint absorbing group on side chain and the segment without paint absorbing group on side chain. | The present invention is to provide the colored radiation sensitive composition in which it can form the green pixel in which the brightness and contrast ratio are high and the contrast ratio is not degraded according to the time-out. It is the colored radiation sensitive composition in which the colored radiation sensitive composition of the invention contains (A) coloring agent, (B) alkali soluble resin, (C) multifunctional monomer, (D) radiation-sensitive polymerization initiator and (E) solvent and C I. pigment green 58 is contained as (A) coloring agent and the solvent having the acetoxy group of 2 is contained as (E) solvent. Keywords The colored radiation sensitive composition, coloring agent, alkali soluble resin, multifunctional monomer, radiation-sensitive polymerization initiator. | JP2008234180A ¦ JP2009148949A | 2008-09-12 ¦ 2009-06-23 | KR1596960B1 ¦ CN101673052A ¦ CN101673052B ¦ JP05534140B2 ¦ JP2010092014A ¦ KR2010031457A ¦ TW201015221A ¦ TWI459134B | CN101673052A ¦ JP2010092014A ¦ KR2010031457A ¦ TW201015221A ¦ CN101673052B ¦ JP05534140B2 ¦ TWI459134B ¦ KR1596960B1 | 1. (A) The colored radiation sensitive composition which is the colored radiation sensitive composition containing the coloring agent, (B) alkali soluble resin, (C) multifunctional monomer, (D) radiation-sensitive polymerization initiator and (E) solvent; it contains C I. pigment green 58 as (A) coloring agent; and contains the solvent having the acetoxy group of 2 as (E) solvent. 2. As for claim 1, the colored radiation sensitive composition in which the solvent having 2 acetoxy groups is the propyleneglycol diacetate, and 1,3- butylene glycol diacetate and at least one selected from the group consisting of 1,6- hexanediol di acetate. 3. (A) The colored radiation sensitive composition which is the colored radiation sensitive composition containing the coloring agent, (B) alkali soluble resin, (C) multifunctional monomer, (D) radiation-sensitive polymerization initiator and (E) solvent; it contains the bromide salt fire-extinguishing zinc phthalocyanine as (A) coloring agent; and contains the solvent having the acetoxy group of 2 as (E) solvent. 4. As for claim 3, the colored radiation sensitive composition in which the solvent having 2 acetoxy groups is the propyleneglycol diacetate, and 1,3- butylene glycol diacetate and at least one selected from the group consisting of 1,6- hexanediol di acetate. 5. As for any one of claim 1 through 4, the colored radiation sensitive composition in which (E) solvent is the mixture of the solvent different from the solvent having the acetoxy group of 2; and the containing rate of the solvent having the acetoxy group of 2 is 1 ~ 60 mass ％ among the whole solvent. 6. As for any one of claim 1 through 4, the colored radiation sensitive composition in which (E) solvent is the mixture of the solvent different from the solvent having the acetoxy group of 2; and the containing rate of the solvent having the acetoxy group of 2 is 1 ~ 45 mass ％ among the whole solvent. 7. As for claim 5, the colored radiation sensitive composition containing (F) dispersing agent. 8. As for claim 7, as (F) dispersing agent, the colored radiation sensitive composition containing the block copolymer including the block having the pigment absorber on the branched chain and the block which does not have the pigment absorber on the branched chain. 9. C. I. The colorant dispersion solution containing the block copolymer which comprises the pigment green 58, the solvent having 2 acetoxy groups, and the block having the pigment absorber on the branched chain and the block which does not have the pigment absorber on the branched chain. 10. The color filter including the green pixel formed using the colored radiation sensitive composition written in any one claim of claim 1 to claim 4 and is made. 11. The color liquid crystal display device equipped with the color filter written in claim 10. | G02B000520 ¦ G03F0007004 ¦ G03F0007027 | 2016-02-17 GRNT WRITTEN DECISION TO GRANT + ¦ 2016-02-04 E701 DECISION TO GRANT OR REGISTRATION OF PATENT RIGHT + ¦ 2014-07-10 A201 REQUEST FOR EXAMINATION | A ray sensitive coloring compound comprising (a) coloring agent, (b) alkali soluble resin, (c) multifunctional monomer, (d) ray sensitive polymerization initiator and (e) solvent; where the (a) coloring agent contains C.I. paint green 58; and the (e) solvent contains two acetoxyl groups, is new. | The ray sensitive coloring compound is useful for forming green pixel with high brightness and high contrast and preventing contrast decreasing along with time. | -
KR1046555B1 | 2011-07-05 | Transparent resin composition for molded products such as plastic containers, housing products, consists of transparent resin and block polymer(s) selected from specific block polymers | TRANSPARENT RESIN COMPOSITION ¦ Transparent resin composition. | SANYO CHEMICAL INDUSTRIES LTD. | HIGUCHI SHOICHI ¦ OGAWA SATOSHI ¦ TOKUNAGA HIRONOBU | A transparent resin composition consists of block polymer(s) (A) selected from specific block polymers (A1 and A2), and transparent resin (B). The block polymers (A1 and A2), each is obtained from aromatic ring-containing lipophilic block (a) having refractive index of 1.575 or more and volume resistivity of 10 12 -10 17 Ω.cm, and aromatic ring-containing hydrophilic block (b) having preset properties. A transparent resin composition consists of at least one block polymer (A) selected from specific block polymers (A1 and A2), and a transparent resin (B). The difference of refractive index of polymer (A) and resin (B) is 0.01 or less. The block polymers (A1 and A2), each is obtained from aromatic ring-containing lipophilic block (a) which has refractive index of 1.575 or more and volume resistivity of 10 12 -10 17 Ω.cm and aromatic ring-containing hydrophilic block (b) which has heat amount reduction initiation temperature of 250-380°C and volume resistivity of 10 5 -10 11 Ω.cm in air. The polymer (A2) has refractive index of 1.54 or more and consists of transparency resin block (c) with difference of SP value with resin (B) of 0-0.05. The difference of SP value of block polymer (A1) with resin (B) is 1 or less. The difference of SP valve of block polymer (A2) with resin (B) is 1.5 or less. The transparent resin (B) has refractive index of 1.54 or less. INDEPENDENT CLAIMS are also included for the following:material for composition which contains antistatic agent consisting of block polymer (A);molded product which has haze of 20% or less, and is obtained by molding the composition; andcoated and/or printed molded product which is obtained by coating and/or printing the molded product. For molded products (claimed) such as plastic containers, housing products, household appliance-electronics equipment, game machine device, business machine, integrated circuit tray and film for various packages, sheet for floorings, artificial lawn, mat and motor vehicle component. The molded product formed using the composition has excellent permanent antistatic property, mechanical characteristic and water resistance, outstanding transparency, and excellent coating property and printing characteristic. Preferred Composition: The blocks (a) and (b) are block polymers which have a structure arranged alternatively and repeatedly. The block polymer (A1) has side chain which consists of block (a) and principal chain which consists of block (b). The transparent resin (c) is block of at least one type selected from polycarbonate resin, polyester resin and/or polystyrene resin. The amount of resin (c) with respect to total weight of (a, b or c) in block polymer (A2) is 1-50%. The inner aromatic ring is at least one type selected from benzene ring, naphthalene ring and fluorene ring. The block (a) has at least one type of bonding selected from ether bond separated in non-ionic molecular chain (d), thio ether bond, carbonyl bond, ester bond, imino bond, amide bond, imide bond, urethane bond, urea bond, carbonate bond and siloxy bond. The block (a) is a block containing polyester oligomer and/or polyamide oligomer. The block (b) is block of anionic property and is one or more types selected from non-ionic hydrophilic block, or is alkylene oxide addition product bivalent phenol. The weight ratio of bock (a) and block (b) is 80/20-10/90. The resin (B) is polycarbonate resin (B1), polyester resin (B2) and polystyrene (B3). The weight ratio of block polymer (A) and resin (B) is 1/99-40/60. The composition further contains at least one type of additive (C) selected from salt of alkali metal or alkaline earth metal, surface active agent, solubilizer and ionic liquid. | A thermoplastic resin for producing shaped articles is disclosed which is excellent in transparency, permanent antistatic properties, and mechanical characteristics. Specifically, a transparent resin composition is disclosed which is composed of at least one block polymer (A) selected from the group consisting of specific block polymers (A1) and (A2), and a transparent resin (B). The difference between the refractive index of (A) and that of (B) is not more than 0.01. The object of the invention is to provide the permanent antistatic and mechanical characteristic is the excellent thermoplastic resin for the molding product the transparency is excellent. The invention relates to the specific block polymer (A1) and (A2). And it is made of the block polymer (A) and transparent resin (B) of at least one kind selected from the group. It is the transparent resin composition in which the refractive index difference of (B) and (A) is 0.01 or less. L'invention concerne une résine thermoplastique utilisée pour fabriquer des articles moulés. Cette résine thermoplastique est excellente en terme de transparence, de propriétés antistatiques permanentes et de caractéristiques mécaniques. Plus particulièrement, l'invention concerne une composition de résine transparente contenant au moins un polymère séquencé (A) sélectionné dans un groupe constitué de polymères séquencés spécifiques (A1) et (A2), et une résine transparente (B). La différence entre l'indice de réfraction de (A) et (B) est supérieur à 0,01. | JP2003173277A ¦ JP2003373732A ¦ WO2004JP8633A | 2003-06-18 ¦ 2003-10-31 ¦ 2004-06-18 | KR1046555B1 ¦ CN1809615A ¦ CN1809615B ¦ EP1642934A1 ¦ EP1642934A4 ¦ EP1642934B1 ¦ JP04541043B2 ¦ JP2005154728A ¦ KR2006022694A ¦ US20060281860A1 ¦ US7619037B2 ¦ WO2005000967A1 | WO2005000967A1 ¦ JP2005154728A ¦ EP1642934A1 ¦ KR2006022694A ¦ CN1809615A ¦ US20060281860A1 ¦ US7619037B2 ¦ CN1809615B ¦ JP04541043B2 ¦ KR1046555B1 ¦ EP1642934B1 | 1. The transparent resin composition in which it is made of the block polymer (A) and transparent resin (B) of at least one kind selected from group consisting of below (A1) and (A2); and the refractive index difference of (B) and (A) is 0.01 or less. (A1): the block polymer in which it is made of at least 1.575 refractive index and aromatic ring containing hydrophobic block (a) having the volume unique resistance value of 10 12~1017 Ω ·㎝, and aromatic ring containing hydrophobic block (b) having the heat loss in quantity initial temperature of 250~380℃ among the volume unique resistance value of 105~1011 Ω ·㎝ and air; and the difference of the SP value with (B) is 1 or less. (A2): the block polymer in which it has the refractive index more than aromatic ring containing hydrophobic block (b) and 1.540 having the aromatic ring containing hydrophobic block (a), and the heat loss in quantity initial temperature of 250~380℃ among the volume unique resistance value of 10 5~1011 Ω ·㎝ and air having the volume unique resistance value of 1012~1017 Ω ·㎝ and at least 1.575 refractive index and it is made of the transparent resin block (c) in which the difference of the SP value with (B) is 0~0.5; and the difference of the SP value with (B) is 1.5 or less. (B): the transparent resin having at least 1.540 refractive index. 2. As for claim 1, the composition which is block polymer having the structure of (A1) this (a) and (b) repeating and by turns uniting. 3. As for claim 1, the composition which is the block polymer having side chain consisting of the main chain consisting of (A1) this (b) and (a). 4. As for any one of claim 1 through 3, the composition which is the block of the transparent resin of at least one kind selected from group consisting of (c) is the polycarbonate resin, and the polyester resin and polystyrene resin. 5. As for any one of claim 1 through 3, the composition in which (c) is based on (a) among (A2), and the total weight of (c) and (b) with 1~50%. 6. As for any one of claim 1 through 3, the composition which is at least one kind selected from group consisting of the aromatic ring among (a) is the benzene ring, and the naphthalene ring and fluorene ring. 7. As for any one of claim 1 through 3, the composition which is the block comprising the other bonding in which (a) is segmented by the nonionic molecular chain (d); the thioether union; the carbonyl bond, the ester linkage, the imino couple, the amino bond, CONH, the urethane bond, -N-CO-N-, the carbonate bonding; and the bond of at least one kind selected from the group consisting of the siloxy bond. 8. As for any one of claim 1 through 3, the composition in which (a) is the polyester oligomer and/or the block containing the polyamide oligomer. 9. As for any one of claim 1 through 3, the composition which is the block more than one kind selected from the group consisting of (b) is the hydrophobic block of the anionic and nonionic or 2 kinds. 10. As for any one of claim 1 through 3, the composition in which 2 of (b) is the alkylene oxide adduct of phenol. 11. As for any one of claim 1 through 3, the composition in which the weight ratio of (b) and (a) is 80/20~10/90. 12. As for any one of claim 1 through 3, the composition which is at least one kind selected from the group consisting of (B) is below (B1), and (B2) and (B3). (B1) Polycarbonate resin. (B2) Polyester resin. (B3) Polystyrene resin. 13. As for any one of claim 1 through 3, the composition in which the weight ratio of (B) and (A) is 1/99~40/60. 14. As for any one of claim 1 through 3, the composition containing the additive (C) of at least one kind selected from group consisting of additionally, additionally, the salt of the alkali metal or the alkaline earth metal, the surfactant, and the compatibilizing agents and ionic liquid and is made. 15. The antistatic agent consisting of the composition tolerant described in any one among claim 1 to claim 3, and (A). 16. The molding product in which it molds the composition described in any one claim among claim 1 to claim 3 and it is made; and the haze is 20% or less. 17. The shaped article performing the coating and/or the printing to the molding product and is made of claim 16, wherein it is written. | C08L008700 ¦ C08G008102 ¦ C08J000500 ¦ C08L006700 ¦ C08L006900 ¦ C08L010100 ¦ G02B000104 | 2016-06-21 FPAY ANNUAL FEE PAYMENT 2016-06-21 ¦ 2015-06-19 FPAY ANNUAL FEE PAYMENT 2015-06-19 ¦ 2014-06-23 FPAY ANNUAL FEE PAYMENT 2014-06-23 ¦ 2011-06-29 GRNT WRITTEN DECISION TO GRANT + ¦ 2011-05-30 E701 DECISION TO GRANT OR REGISTRATION OF PATENT RIGHT + ¦ 2011-02-11 E902 NOTIFICATION OF REASON FOR REFUSAL - ¦ 2009-04-24 A201 REQUEST FOR EXAMINATION | A transparent resin composition consists of block polymer(s) (A) selected from specific block polymers (A1 and A2), and transparent resin (B). The block polymers (A1 and A2), each is obtained from aromatic ring-containing lipophilic block (a) having refractive index of 1.575 or more and volume resistivity of 10 12 -10 17 Ω.cm, and aromatic ring-containing hydrophilic block (b) having preset properties. | For molded products (claimed) such as plastic containers, housing products, household appliance-electronics equipment, game machine device, business machine, integrated circuit tray and film for various packages, sheet for floorings, artificial lawn, mat and motor vehicle component. | The molded product formed using the composition has excellent permanent antistatic property, mechanical characteristic and water resistance, outstanding transparency, and excellent coating property and printing characteristic.
KR732724B1 | 2007-06-27 | Light diffusion sheet for backlight unit, comprises light diffusion layer overlaid on front face side of substrate layer, and having resin beads being monodisperse beads having specific mean particle size, and resin binder | LIGHT DIFFUSION SHEET AND BACKLIGHT UNIT USING THE SAME ¦ LIGHT DIFFUSION SHEET AND BACKLIGHT UNIT USING THE SAME, CAPABLE OF SECURING GOOD DIRECTIVITY LIGHT DIFFUSION, LIGHT PERMEABILITY, ECONOMICAL EFFICIENCY, AND THIN FILM PROPERTIES OF LIGHT DIFFUSION SHEET, AND GOOD BRIGHTNESS PROPERTY OF BACK LIGHT UNIT ¦ Light diffusion sheet and backlight unit using the same. | YOSHIDA Minoru,JP | YOSHIDA, Minoru | A light diffusion sheet comprises a transparent substrate layer (2); and light diffusion layer (3) overlaid on the front face side of the substrate layer, where the light diffusion layer has resin beads (4) and a resin binder (5). Monodisperse beads having a mean particle size of 1.5-5 μm are used as the beads. Weight ratio of the beads to the binder is 2.5-3, and amount the overlaid light diffusion layer is 3-10 g/m 2 . For a backlight unit (claimed). The light diffusion sheet has a favorable directional light diffusion function, light transmissivity, economic efficiency and thin film characters. It provides backlight units with performances such as brightness, and reduction in thickness. Preferred Properties: The monodisperse beads have a mean particle size of 3 μm, the weight ratio of the beads to the binder is 2.7, and the amount of the overlaid light diffusion layer is 6 g/m 2 . Coefficient of variation of particle size distribution of the monodisperse beads is ≤0.2.Preferred Components: The light diffusion layer is formed by a gravure coating method. A fine inorganic filler is included in the binder of the light diffusion layer to disperse in the binder. An antistatic agent is included in the binder of the light diffusion layer. The light diffusion sheet further comprises a sticking preventive layer overlaid on the back face side of the substrate, where the sticking preventive layer has beads dispersed in a binder.Preferred Components: An acrylic resin is used as the substrate polymer of the beads and binder. The binder is formed from a polymer composition comprising an acryl polyol and a curing agent. The figure is a schematic cross sectional view illustrating a light diffusion sheet.2Substrate layer3Light diffusion layer4Beads5Resin binder | The offer of the backlight unit in which the performance and thin shaping of light diffusion sheet and the brightness etc having the good directional light diffusion function, the light-transmitting, and the economical efficiency and crepuscular are promoted is provided to the purpose. The light diffusion sheet of the present invention includes the transparent base layer, and the light diffusing layer laminated on the front surface side of this base layer. And as the light diffusion sheet having this light diffusing layer is the binder of the biz of the resin-made and resin-made, the monodisperse biz which is 5 μm or less of the average particle diameter is used as the biz over 1.5 μm and the mass ratio of the biz about the binder is over 2.5 3 or less and the cumulative amount of the light diffusing layer is over 3g / m 2 10g / m2 Lee. It is better that the acrylic resin is used as the base polymer of the binder and biz. It is desirable to the coefficient of variation of the particle diameter distribution of the monodisperse biz with 0.2 less than edge. The gravure coating method is desirable to the formation means of the light diffusing layer. Keywords The light diffusion, sheet, backlight, biz, binder, monodisperse, particle diameter, acryl group, sticking. | JP20051906A ¦ JP2005325538A | 2005-01-06 ¦ 2005-11-10 | KR732724B1 ¦ CN100378473C ¦ CN1828343A ¦ JP05102955B2 ¦ JP2005107553A ¦ JP2006215527A ¦ KR2006080888A ¦ TWI315016B ¦ US20060147676A1 ¦ US9017793B2 | US20060147676A1 ¦ JP2006215527A ¦ KR2006080888A ¦ CN1828343A ¦ KR732724B1 ¦ CN100378473C ¦ TWI315016B ¦ JP05102955B2 ¦ US9017793B2 | 1. Light diffusion sheet which is the coefficient of variation of the particle diameter distribution of the monodisperse biz is 0.2 or less the cumulative amount of the light diffusing layer is over 3g / m2 10g / m2 Lee the laminated light diffusing layer is included in the front surface side of this base layer and the transparent base layer; this light diffusing layer has the biz of the resin-made and binder of the resin-made; the monodisperse biz which is 5 μm or less of the average particle diameter is used as the biz over 1.5 μm; and the mass ratio of the biz about the binder is over 2.5 3 or less. 2. As for claim 1, the light diffusion sheet which is the mass ratio of the biz about the binder the cumulative amount of 2.7, the light diffusing layer is 6g / m2 the average particle diameter of the monodisperse biz is 3 μm. 3. As for claim 1, the light diffusion sheet in which the acrylic resin is used as the base polymer of the binder and biz. 4. The light diffusion sheet formed with the polymer composition of claim 3, wherein the binder comprises the acrylpolyol and curing agent. Deletion. 6. As for claim 1, the light diffusion sheet in which the light diffusing layer is formed by the gravure coating method. 7. As for claim 1, the light diffusion sheet dispersing and contains the micro inorganic filling within the binder of the light diffusing layer. 8. As for claim 1, the light diffusion sheet containing the antistatic agent within the binder of the light diffusing layer. 9. As for claim 1, the light diffusion sheet which further includes the sticking prevention layer laminated on the backside of the base layer; and has with the biz in which this sticking prevention layer is dispersed within the binder. 10. The base layer having tranparent this light diffusion sheet as to the backlight unit for liquid crystal display device, which it includes the light diffusion sheet; and it disperses the ray generating from the lamp and it induces to the front surface side. And backlight unit for liquid crystal display device which is the coefficient of variation of the particle diameter distribution of the monodisperse biz is 0.2 or less the cumulative amount of the light diffusing layer is over 3g / m2 10g / m2 Lee the laminated light diffusing layer is included in the front surface side of this base layer; this light diffusing layer has the biz of the resin-made and binder of the resin-made; the monodisperse biz which is 5 μm or less of the average particle diameter is used as the biz over 1.5 μm; and the mass ratio of the biz about the binder is over 2.5 3 or less. | G02B000502 ¦ G02F00011335 | 2016-06-20 FPAY ANNUAL FEE PAYMENT 2016-06-21 ¦ 2015-06-02 FPAY ANNUAL FEE PAYMENT 2015-06-03 ¦ 2014-05-12 FPAY ANNUAL FEE PAYMENT 2014-05-13 ¦ 2013-06-05 FPAY ANNUAL FEE PAYMENT 2013-06-07 ¦ 2008-04-25 G170 PUBLICATION OF CORRECTION ¦ 2007-06-20 GRNT WRITTEN DECISION TO GRANT + ¦ 2007-05-31 E701 DECISION TO GRANT OR REGISTRATION OF PATENT RIGHT + ¦ 2006-12-15 E902 NOTIFICATION OF REASON FOR REFUSAL - ¦ 2006-01-05 A201 REQUEST FOR EXAMINATION | A light diffusion sheet comprises a transparent substrate layer (2); and light diffusion layer (3) overlaid on the front face side of the substrate layer, where the light diffusion layer has resin beads (4) and a resin binder (5). Monodisperse beads having a mean particle size of 1.5-5 μm are used as the beads. Weight ratio of the beads to the binder is 2.5-3, and amount the overlaid light diffusion layer is 3-10 g/m 2 . | For a backlight unit (claimed). | The light diffusion sheet has a favorable directional light diffusion function, light transmissivity, economic efficiency and thin film characters. It provides backlight units with performances such as brightness, and reduction in thickness.
KR2011089816A | 2011-08-09 | Coloring composition for slit-die coating method used for color filter for color LCD element comprises copolymer which has repeating unit containing halogen atom, nitrogen, (meth)acrylate group and/or ether group | COLORING COMPOSITION, COLOR FILTER AND COLOR LIQUID CRYSTAL DISPLAY DEVICE ¦ COLORING COMPOSITION, A COLOR FILTER, AND A COLOR LIQUID CRYSTAL DISPLAY DEVICE CAPABLE OF FORMING A FLAT COATING ON A SUBSTRATE WITH LEVEL DIFFERENCES ¦ The coloring composite, and the color filter and color liquid crystal display device. | JSR CORPORATION | YOSHIDA SHIN ¦ RYUU KYOUICHIROU ¦ IMAMURA YOSHIKI | A coloring composition comprises coloring agent, copolymer which has halogen group containing repeating unit, nitrogen containing repeating unit, (meth)acrylate group containing repeating unit and/or ether group containing repeating unit, binder resin, polyfunctional monomer, photoinitiator, and solvent which has 1-40 mass% of solvent (F1) with boiling point of ≥ 180° C in atmosphere. A coloring composition comprises coloring agent, copolymer which has halogen group containing repeating unit of formula -(CH 2 -C(R 4 )(X-N + (R 1 )(R 2 )(R 3 )))- Y - (1), nitrogen containing repeating unit of formula -(CH 2 -C(R 7 )(Z-N(R 5 )-R 6 ))- (2), (meth)acrylate group containing repeating unit of formula -(CH 2 -C(R 9 )(COO-R 8 ))- and/or ether group containing repeating unit of formula -(CH 2 -C(R 12 )(COO-(R 10 O) n -R 11 ))-, binder resin, polyfunctional monomer, photoinitiator, and solvent which has 1-40 mass% of solvent (F1) with boiling point of ≥ 180° C in atmosphere.R 1 -R 3 ,R 5 ,R 6H or chained or cyclic hydrocarbon which may have a substituent;R 4 ,R 7 ,R 9 ,R 12H or Me;X,Zbivalent coupling group;Y -counter anion;R 8chained or cyclic alkyl, aryl or aralkyl (all may have a substituent);R 10ethylene or propylene;R 111-5C alkyl; andn1-20.Provided that when ≥ 2 R 1 -R 3 and R 5 and R 6 combine with each other, a cyclic structure may form. An INDEPENDENT CLAIM is included for a color filter comprising coloring layer formed using coloring composition. Coloring composition for slit-die coating method used for color filter for color LCD element (claimed) e.g. transmissive type or reflection type color LCD element, color imaging tube element, organic electroluminescent display element, electronic paper, solid-state image sensor and color sensor. The coloring composition is extremely excellent in flatness. Preferred Composition: The solvent (F1) with surface tension of 30-35 dyn/cm and viscosity of 2-5 mPa . s at 25° C is propylene glycol diacetate, 1,3-butylene glycol diacetate, 1,6-hexanediol diacetate, diethylene glycol monoethyl ether and/or diethylene glycol monoethyl ether acetate.Preferred Composition: The copolymerization ratio of halogen group containing repeating unit and nitrogen containing repeating unit of copolymer is 20-60 mass%. | PURPOSE: A coloring composition, a color filter, and a color liquid crystal display device are provided to improve the flatness of a coating regardless of the size and the level differences of a substrate. CONSTITUTION: A coloring composition includes a coloring agent, a copolymer, a binding resin, a multifunctional monomer, a photo polymerizing initiator, and a solvent. The copolymer includes one selected from a group including a repeating unit represented by chemical formula 1 and a repeating unit represented by chemical formula 2, a repeating unit represented by chemical formula 3, and a repeating unit represented by chemical formula 4. It provides the coloring composite possible to form the even film on the substrate in which it has the level difference through the Slit die coating it is the subject of the present invention. The coloring composite of the present invention comprises (A) coloring agent, one kind pome selected from group consisting of the recurring unit (2) represented by the recurring unit (1) and following chemical formula 2 indicated as (B) below chemical formula 1, and the copolymer having the recurring unit (3), indicated as the following chemical formula 3 and the recurring unit (4) indicated as the following chemical formula 4, (C) binder resin (however (B) component is excluded), (D) multifunctional monomer, (E) photopolymerization initiator and (F) solvent. And as (F) solvent, the solvent in which the boiling point at (F1) 1 atmospheric pressure is 180 ℃ or greater is contained. The containing rate of the corresponding (F1) solvent is 1 through 40 mass ％ among the former solvent. (the road described in the definition of each symbol is the specification) | JP201019926A | 2010-02-01 | KR2011089816A ¦ CN102156383A ¦ CN102156383B ¦ JP05526821B2 ¦ JP2011158687A ¦ TW201133140A ¦ TWI497206B | JP2011158687A ¦ CN102156383A ¦ KR2011089816A ¦ TW201133140A ¦ JP05526821B2 ¦ CN102156383B ¦ TWI497206B | 1. (A) Coloring agent. (B) Copolymer having the recurring unit (3), indicated as selected one kind pome, and the following chemical formula 3 and the recurring unit (4) indicated as the following chemical formula 4 in group consisting of recurring unit (2) represented by the recurring unit (1) and following chemical formula 2 indicated as below chemical formula 1. (C) The binder resin (however (B) component is excluded). (D) Polyfunctional monomer. (E) With the photopolymerization initiator. (F) Solvent. It implies. (F) The coloring composite, wherein the boiling point at (F1) 1 atmospheric pressure as the solvent is the containing rate of (F1) solvent among the former solvent is 1 through 40 mass ％ the solvent which is 180 ℃ or greater is contained. &lt; chemical formula 10 03e#. (the R 1 as to the chemical formula 1, to the R3 represents the hydrocarbon group of the concatenated having each other, independently, the hydrogen atom or the substituent or circularity. And the R4 it unites among the R1 to the R3 over 2 represents the hydrogen atom or the methyl group. And X represents the connecting group of the divalence. And the Y- exhibits the counter anion) &lt; chemical formula 2&gt;. (the R 5 as to the chemical formula 2, and R6 represent the hydrocarbon group of the concatenated having each other, independently, the hydrogen atom or the substituent or circularity. And the R7 the R5 and R6 unite represent the hydrogen atom or the methyl group. And Z exhibits the connecting group of the divalence) &lt; chemical formula 3&gt;. (the R 8 as to the chemical formula 3 represents the concatenated having the substituent, the aryl group having the alkyl group of circularity, and the substituent, or the aralkyl group having the substituent. And the R9 exhibits the hydrogen atom or the methyl group) &lt; chemical formula 4&gt;. (the R 10 as to the chemical formula 4 represents the ethylene group or the propylene group. And the R11 represents the alkyl having carbon number 1 to 5. And the R12 represents the hydrogen atom or the methyl group. And the n exhibits the integer of 1 to 20) 2. As for claim 1, the coloring composite in which the surface tension in 25 ℃ of (F1) solvent is 30 through 35 dyn / cm. 3. As for claim 2, the coloring composite in which the viscosity in 25 ℃ of (F1) solvent is 2 through 5 mPaㆍs. 4. As for claim 1, the coloring composite which is at least one kind selected from the group consisting of (F1) solvent is the propyleneglycol diacetate, 1,3- butylene glycol diacetate, 1,6- hexanediol di acetate, diethylene glycol monoethyl ether and diethylene glycol monoethyl ether acetate. 5. As for any one of claim 1 through 4, the coloring composite in which the total of the copolymer rate of the recurring unit (1) among the former recurring unit and recurring unit (2) (B) copolymer are 20 through 60 mass ％. 6. As for any one of claim 1 through 4, the coloring composite which is the block copolymer consisting of B block comprising a block having (B) copolymer is the recurring unit (1) and recurring unit (2); B block having the recurring unit (3) and recurring unit (4) a block having the recurring unit (2) it is the comprised block copolymer; the recurring unit (3); and the recurring unit (4). 7. As for any one of claim 1 through 4, the coloring composite used in slit die coating. 8. The color filter including the chromatic layer which using the coloring composite described in any one claim among claim 1 to claim 4, is formed and is made. 9. The color liquid crystal display device equipped with the color filter of claim 8, wherein it is written. | G03F0007004 ¦ G02B000520 ¦ G02F000113 | 2016-07-14 E90F NOTIFICATION OF REASON FOR FINAL REFUSAL - ¦ 2016-05-26 E601 DECISION TO REFUSE APPLICATION - ¦ 2016-02-01 AMND AMENDMENT ¦ 2015-12-01 E902 NOTIFICATION OF REASON FOR REFUSAL - ¦ 2014-04-21 A201 REQUEST FOR EXAMINATION | A coloring composition comprises coloring agent, copolymer which has halogen group containing repeating unit, nitrogen containing repeating unit, (meth)acrylate group containing repeating unit and/or ether group containing repeating unit, binder resin, polyfunctional monomer, photoinitiator, and solvent which has 1-40 mass% of solvent (F1) with boiling point of ≥ 180° C in atmosphere. | Coloring composition for slit-die coating method used for color filter for color LCD element (claimed) e.g. transmissive type or reflection type color LCD element, color imaging tube element, organic electroluminescent display element, electronic paper, solid-state image sensor and color sensor. | The coloring composition is extremely excellent in flatness.
KR2011105794A | 2011-09-27 | Copolymer comprising ethylenically unsaturated compound, N-vinyl lactam compound, another ethylenically unsaturated compound, in a polymerized form, useful e.g. as coating agent, stain for seed, and adhesive component in glue stick | MODIFIED POLYVINYLLACTAMS ¦ Reforming poly vinyllactam. | BASF SE | FISCHER FRANK ¦ WEGMANN LUDGER ¦ EHLE MICHAEL ¦ BAUER STEPHAN ¦ MEYER HARALD ¦ NGUYEN KIM SON | Copolymer (A) comprising in a polymerized form: 0.01-20 wt.% of at least one ethylenically unsaturated compound (I) (monomer A); 50-99.99 wt.% of at least one N-vinyl lactam compound (monomer B); and 0-49.99 wt.% of at least one another ethylenically unsaturated compound (monomer C), which is different from monomers A and B, is claimed. Copolymer (A) comprising in a polymerized form: 0.01-20 wt.% of at least one ethylenically unsaturated compound of formula (R-(C=O)-R 1 ) (I) (monomer A); 50-99.99 wt.% of at least one N-vinyl lactam compound of formula (VII) (monomer B); and 0-49.99 wt.% of at least one another ethylenically unsaturated compound (monomer C), which is different from monomers A and B, is claimed.Rstraight chain 1-4C alkyl, branched 3C or 4C alkyl (optionally substituted), aryl or R 1 ;R 1phenyl group of formula (a);R 2 -R 6H, alkyl, aryl, OH, OCH 3 , OC 2 H 5 , SH, SCH 3 , SC 2 H 5 , F, Cl, Br, CN, CO 2 H, CO 2 alkyl, CO 2 aryl, CF 3 , N(alkyl) 2 , N(alkyl)(aryl), N(aryl) 2 , N + (alkyl) 3 A - , N + H (alkyl) 2 A - , where at least one but no more than three of R 2 -R 6 is -O-C(=O)-O-X-Z-C(=O)-C(Y 1 )=CH 2 , -O-C(=O)-O-X-Z-CH=CH 2 , -Z-C(Y 1 )=CH 2 , -C(=O)-O-X-Z-C(=O)-C(Y 1 )=CH 2 or -C(=O)-O-X-Z-CH=CH 2 ;Xdivalent, optionally substituted alkylene radical of formula -(CH 2 ) m -, [-C(R1a)(R2a)-] m , perfluorinated alkylene radical of formula -(CF 2 ) m -, oxaalkylene radical of formula (-(CH 2 ) n -O-(CH 2 ) p -), perfluorinated oxaalkylene radical of formula (-(CF 2 ) n -O-(CF 2 ) p -), optionally perfluorinated polyoxaalkylene radical with 2-20 O atoms (bounded over at least one -CH 2 -, -CF 2 - or -CH 2 -CH(CH 3 )- group), alkylene radicals of formula -(CH 2 ) a -O-CO-O(CH 2 ) b -, -(CH 2 ) a -O-CO-NH-(CH 2 ) b -, -(CH 2 ) a -NH-CO-O-(CH 2 ) b -, -(CH 2 ) a -CO-(CH 2 ) b - or -(CH 2 ) a -O-CO-(CH 2 ) b -, phenylene (optionally substituted with alkyl, OH, OCH 3 , OC 2 H 5 , SH, SCH 3 , SC 2 H 5 , Cl, F, N(alkyl) 2 or N(CH 3 )C 6 H 5 in o-, m- or p-position), 5-10C cycloalkylene or 6-12C (bis)methylenecycloalkylene;Y 1H, alkyl or aryl;ZO or NY 1 , if R is aryl, R 2 or R 6 is S atom, the aryl residue of R is bounded with R 1 in o-position;m, a, b1-10;R1aH, alkyl, aryl, CO 2 H, CO 2 CH 3 or CO 2 C 2 H 5 ;Aacid anion;n, p1-5;P 1 , QH or alkyl; andd2-8.INDEPENDENT CLAIMS are included for:preparation of (A) comprising radically polymerizing the monomers A and B and optionally monomer C; andcoating or modifying a substrate, comprising contacting copolymer solution on or in the substrate, removing solvent at normal pressure or low pressure, hence the copolymer is filmed and irradiating the obtained copolymer film with UV light. (A) is useful: as coating agent, stain for seed, binder or coating agent for pharmaceutical, film former or thickener in cosmetic formulation, adhesive component in adhesive or glue stick, coating agent for paper, glass fiber or medical catheter, binder in the production of paint and lacquer; for pore formation in polymer membrane; and for permanent hydrophilization of polymer membrane. (A) is useful for coating or modifying substrate (all claimed). (A) is useful e.g.: as additive or carrier in hair lacquer, as setting lotion and hair spray, as sin adhesive gel, as matrix retardation agent, as coating retardation agent, as instant-release coating and tablet coating auxiliaries, as adjuvants for agrochemicals e.g. for seed-coating and soil-release fertilizer formulation, as an aid in production of fish feed granulates, as organic and inorganic pigment, as corrosion inhibitor or rust remover of metal surfaces, as scale preventer or scale remover, as dispersant in dye pigment dispersion such as printing inks, for ink-jet recording media, ink and ballpoint pen inks, for the removal of tannins, phenols, protein substances or multivalent cations from aqueous media, in ion exchangers, for the stabilization of hydrogen peroxide, preferably in disinfectants, for stabilizing antioxidants, preferably in preservatives, for the stabilization of metal colloids, as stabilizer for silver halide emulsions, as textile auxiliaries, as brightening agent in textile printing process, as an aid in oil extraction from oily water, as an aid in petroleum and natural gas, as tools in the purification of waste water, as flocculants, for the removal of dyes and oil residue from waste water, as phase transfer catalysts, in staining of polyolefins, as color transfer inhibitors in detergents, as color mixing inhibitors for photographic diffusion transfer materials, as bonding agent for dyes, as aid for photolithography, photo-imaging, metal casting, metal hardening and gas analysis, as a component in ceramic binders, as a paper resource, as a binder in paper coatings, as a binder ingredient in plaster bandages, as a proton conductor, as charge-transfer cathode, as solid electrolytes, preferably in lithium batteries, as contact lenses, as synthetic fibers, as air filters e.g. cigarette filters, as heat-resistant coatings, and as heat-sensitive resistors. (A) is highly soluble in water, and contains radiation-sensitive groups. Preferred Components: (A) comprises: 0.1-5 wt.% of monomer A; and 95-99.9 wt.% of monomer B. The monomer B is N-vinylpyrrolidone and/or N-vinylcaprolactam. The monomer A is acrylic acid 4-(4-benzoyl-phenoxycarbonyloxy)-butyl ester, phenyl-(4-vinyloxy-phenyl)-methanone or 4-(4-chloro-benzoyl)-benzoic acid 2-acryloyloxy-ethyl ester. Preferred Process: In the process for preparing (A), the total amounts of monomers A and B and optionally monomer C are exist in a solvent, and a radical polymerization initiator is added under polymerization condition. | Modified polyvinyllactams and use thereof. The reforming poly vinyllactam and their use. L'invention porte sur des polyvinyllactames modifiés et sur leur utilisation. Modifizierte Polyvinyllactame und deren Verwendung. | EP2008171502A | 2008-12-12 | KR2011105794A ¦ CN102245655A ¦ EP2376550A1 ¦ EP2376550B1 ¦ ES2461491T3 ¦ JP05595413B2 ¦ JP2012511599A ¦ SG171412A1 ¦ US20110248428A1 ¦ US8629227B2 ¦ WO2010066613A1 | WO2010066613A1 ¦ KR2011105794A ¦ US20110248428A1 ¦ EP2376550A1 ¦ CN102245655A ¦ JP2012511599A ¦ US8629227B2 ¦ SG171412A1 ¦ EP2376550B1 ¦ ES2461491T3 ¦ JP05595413B2 | Patentansprüche 1. Copolymerisat, enthaltend in einpolymerisierter Form 0,01 bis 20 Gew.-% wenigstens einer ethylenisch ungesättigten Verbindung der allgemeinen Formel (I) [Monomere A], 50 bis 99,99 Gew.-% wenigstens eines N-Vinyllactams der allgemeinen Formel (VII) [Monomere B] und 0 bis 49,99 Gew.-% wenigstens einer weiteren, sich von den Monomeren A und Monomeren B unterscheidenden ethylenisch ungesättigten Verbindung [Monomere C], wobei sich die Gesamtmengen der Monomeren A, B und C zu 100 Gew.-% aufsummieren (Gesamtmonomerenmenge), mit R-(C=O)-R1 als Formel (I), wobei R für einen geradkettigen Ci-C4-Alkylrest, einen verzweigten, gegebenenfalls substituierten C3- bzw. C4-Alkylrest, einen Arylrest, oder den Rest R1 steht und R1 für den Rest steht, wobei die Reste R2 bis R6 untereinander gleich oder verschieden sind und für Wasserstoff, Alkyl, Aryl, OH, OCH3, OC2H5, SH, SCH3, SC2H5, F, Cl, Br, CN, CO2H, CO2AIkVl, CO2Aryl, CF3, N(Alkyl)2, N (Alkyl) (Aryl), N(Aryl)2, N+(Alkyl)3A", N+H(Alkyl)2A", wobei A" für das Anion einer Säure steht und mindestens einer aber maximal drei der Reste R2 bis R6 für einen der Reste Formel (II), oder -O— C-O- X— Z C=CH2 H Formel (III), oder O Formel (IV), oder Formel (V), oder -C— O— X — Z C=CH2 Formel (VI) H O stehen, worin X für einen zweiwertigen, gegebenenfalls substituierten Alkylenrest -(CH2)m-, einen Rest mit m = 1 bis 10, worin R' und R" untereinander gleich oder verschieden sind und für Wasserstoff, Alkyl, Aryl, CO2H, CO2CH3 oder CO2C2H5 stehen, einen perfluorierten Alkylenrest -(CF2)m- mit m = 1 bis 10, einen Oxaalky- lenrest des Typs -(CH2)n-O-(CH2)p-, einen perfluorierten Oxaalkylenrest des Typs -(CF2)n-O-(CF2)p- mit n = 1 bis 5 und p = 1 bis 5, oder einen gegebenenfalls perfluorierten Polyoxaalkylenrest mit 2 bis 20 Sauerstoffatomen, die miteinander über mindestens eine -CH2-, -CF2- oder -CH2- CH(CH3)-Gruppe verbunden sind, für einen Alkylenrest des Typs -(CH2)a- O-CO-O(CH2)b-, -(CH2)a-O-CO-NH-(CH2)b-, -(CH2J8-N H-CO-O- (CH2)b-, -(CH2)a-CO-(CH2)b- oder -(CH2)a-O-CO-(CH2)b- mit a = 1 bis 10 und b = 1 bis 10, einen gegebenenfalls mit Alkyl, OH, OCH3, OC2H5, SH, SCH3, SC2H5, Cl, F, N(Alkyl)2 oder N(CH3)C6H5 in o-, m- und/oder p- Stellung substituierten Phenylen-, oder einen Cycloalkylenrest mit 5 bis 10 Kohlenstoffatomen, einen (Bis)methylencycloalkylenrest mit 6 bis 12 Kohlenstoffatomen, steht, Y für Wasserstoff, Alkyl oder Aryl, und Z für O oder NY stehen, oder für den Fall, dass R für einen Arylrest steht, einer der Reste R2 oder R6 für ein Schwefelatom stehen kann, durch das der Arylrest R in o-Position mit R1 verbunden ist, und mit als Formel (VII), wobei CH2=CH P, Q: unabhängig voneinander Wasserstoff und/oder Alkyl und d: eine ganze Zahl von 2 bis 8 bedeuten. 2. Copolymerisat nach Anspruch 1 , enthaltend ausschließlich 0,1 bis 5 Gew.-% an Monomeren A und 95 bis 99,9 Gew.-% an Monomeren B. 3. Copolymerisat nach einem der Ansprüche 1 oder 2, enthaltend als Monomer B N-Vinylpyrrolidon und/oder N-Vinylcaprolactam. 4. Copolymerisat nach einem der Ansprüche 1 bis 3, enthaltend als Monomer A eine Verbindung in der für R Phenyl, R2, R3, R5, R6, Wasserstoff, und R4 eine Gruppe der Formel (II) steht, worin X (CHz)4, Y Wasserstoff, und Z O bedeuten. 5. Copolymerisat nach einem der Ansprüche 1 bis 3, enthaltend als Monomer A eine Verbindung in der für R Phenyl, R2, R3, R5, R6, Wasserstoff, und R4 eine Gruppe der Formel (IV) steht, worin Y Wasserstoff, und Z O bedeuten. 6. Copolymerisat nach einem der Ansprüche 1 bis 3, enthaltend als Monomer A eine Verbindung in der für R p-Chlorphenyl, R2, R3, R5, R6, Wasserstoff, und R4 eine Gruppe der Formel (V) steht, worin X (CH2)2 Y Wasserstoff, und Z O bedeuten. 7. Verfahren zur Herstellung eines Copolymerisats gemäß einem der Ansprüche 1 bis 6, dadurch gekennzeichnet, dass die Monomeren A und B sowie gegebenen- falls C radikalisch polymerisiert werden. 8. Verfahren nach Anspruch 7, dadurch gekennzeichnet, dass die Gesamtmengen Monomeren A, B sowie gegebenenfalls C in einem Lösungsmittel vorgelegt und ein radikalischer Polymerisationsinitiator unter Polymerisationsbedingungen zu- dosiert wird. 9. Verwendung eines Copolymerisats gemäß einem der Ansprüche 1 bis 6 als Be- schichtungsmittel oder Beize für Saatgut, Bindemittel oder Beschichtungsmittel für Pharmazeutika, Filmbildner oder Verdicker in Kosmetikformulierungen, Kleb- stoff komponente in Klebstoffen oder Klebstoffstiften, Beschichtungsmittel von Papier, Glasfasern oder medizinischen Kathetern, Bindemittel bei der Herstellung von Farben und Lacken sowie zur Porenbildung in und dauerhaften Hydrophilierung von Polymermembranen. 10. Verfahren zum Beschichten bzw. zum Modifizieren eines Substrats, dadurch gekennzeichnet, dass eine Copolymerisat-Lösung auf ein Substrat auf oder in ein Substrat eingebracht wird, danach das Lösungsmittel bei Normaldruck oder im Unterdruck entfernt wird, dabei das Copolymerisat verfilmt wird und danach der erhaltenen Copolymerisatfilm mit UV-Licht bestrahlt wird. 1. The ethylenically unsaturated compound [monomer A] 0.01% more than one kind of the following chemical formula (I) to 20 weight%. With the N-vinyllactam [monomer B] 50% more than one kind of the following chemical formula (VII) to 99.99 weight%. The addition ethylenically unsaturated compound [monomer C] 0% more than one kind which is different from the monomer A and monomer B to 49.99 weight%. Copolymer called the monomer A, and the sum total of the total amount of B and C is 100 weight% (total monomer amount) it includes to the copolymerized form. &lt; chemical formula I&gt;. !R-(C=O)-R 1 In the above formula. R is the straight-chain C 1-C4 alkyl radical, the C3 which fractionized is optionally substituted or the C4 alkyl radical, and the aryl radical or the radical R1. The R 1 is below radical. In the above formula, the radical R 2 to the R6 is here, the A- is the negative ion of the acid it is the hydrogen, the alkyl, the aryl, OH, the OCH3, the OC2H5, SH, the SCH3, the SC2H5, F, the Cl, the Br, CN, the CO2H, the CO2 alkyl, the CO2 aryl, the CF3, N (alkyl) 2, N (alkyl) (aryl), N (aryl) 2, the N+ (alkyl) 3A-, the N+H (alkyl) 2A- is the same or different from each other. And one less than set among the radical of the following chemical formula II to VI or but R is the aryl radical among the radical R2 to the R6 over one; and one can be the Sulfur-atom connecting the aryl radical R about the R1 in the o- location among the radical R2 or the R6. &lt; chemical formula II&gt;. &lt; chemical formula III&gt;. &lt; chemical formula IV&gt;. &lt; chemical formula V&gt;. &lt; chemical formula VI&gt;. In the above formula. 2 which is optionally substituted called X is the m = 1 through 10 is the alkylene radical - (CH 2) m-, and the radical.( Here, R 'and, R' ' is the same or different from each other Perfluorinated alkylene radical - (CF2) m- called the hydrogen, alkyl, aryl, CO2H, CO2CH3 or the CO2C2H5), and the m = 1 through 10, the alkylene radical of - (CH2) a-O-CO- O (CH2) b- called 2 connected through the oxalkylene radical, the perfluorinated oxalkylene radical or at least one -CH2- of - (CF2) n-O - (CF2) p- type, and -CF2- or -CH2- CH (CH3) - through the b = 1 through 10 it is a = 1 through 10 it is the arbitrarily perfluorinated polyoxa alkylene radical having the oxygen atom of 20, - (CH2) a-O-CO-NH - (CH2) b-, - (CH2) a-NH-CO-O - (CH2) b-, - (CH2) a-CO - (CH2) b- of - (CH2) n-O - (CH2) p- type called the p = 1 through 5 it is the n = 1 through 5 or - (CH2) a-O-CO - (CH2) b- type, the o-, and the alkyl, OH, OCH3, OC2H5, SH, SCH3 in the m- and/or the p- location. It is the methylene cycloalkylene radical having the carbon atom of cycloalkylene radical having the phenylene radical which is optionally substituted with the SC2H5, cl, F, N (alkyl) 2 or N (CH3) C6H5, and the carbon atom of 5 through 10 or 6 through the twelve (bis). Y is hydrogen, and the alkyl or the aryl. Z is O or NY. &lt; chemical formula VII&gt;. In the above formula. P and Q are independently hydrogen and/or the alkyl. The d is the integer of 2 through 8. 2. As for claim 1, the copolymer including only, the monomer B of the monomer A of 0.1 weight% to 5 weight% and 95 weight% to 99.9 weight%. 3. As for claim 1 or 2, as the monomer B, the copolymer including the N-vinyl pyrrolidone and/or the N-vinylcaprolactam. 4. As for any one of claim 1 through 3, as the monomer A R is the phenyl. The R 2, the R3 , and the R5 and R6 are hydrogen. The R 4 is X is (CH2) 4. And the eccentric person of the chemical formula (II) called Z is O Y is hydrogen The copolymer including the compound. 5. As for any one of claim 1 through 3, as the monomer A R is the phenyl. The R 2, the R3 , and the R5 and R6 are hydrogen. The eccentric person of the chemical formula (IV) called Z is O Y as to the R 4, is hydrogen. The copolymer including the compound. 6. As for any one of claim 1 through 3, as the monomer A R is the p- chlorophenyl. The R 2, the R3 , and the R5 and R6 are hydrogen. The R 4 is X is (CH2) 2. And the eccentric person of the chemical formula (V) called Z is O Y is hydrogen The copolymer including the compound. 7. The manufacturing method of the copolymer according to any one claim among the monomer A and B and claim 1 which includes polymerizing C in case of being appropriate to claim 6. 8. As for claim 7, method of measuring and inserting the free-radical polymerization initiator under the polymerization condition it introduces among the solvent the total amount of the monomer A and B and C it is moreover appropriate. 9. The seed coating material or the dressing, the binder for the restriction or the coating material, the film former at the cosmetic preparation or the thickening agent, the adhesive ingredient at the adhesive or the bar pool, paper, the coating material for the glass fiber or the medicine catheter, and the use of the copolymer according to any one claim among claim 1 for the permanent hydrophilization of the void formation at the binder at the manufacture of the paint and varnish or the polymer film and polymer film to claim 6. 10. A coating of the material and/or the reforming method comprising the steps of: or or removing the solvent the copolymer solution on the material within the material after doing the introduction under the atmospheric pressure of the sub atmospheric pressure; forming the copolymer film for this procedure; and thereafter including irradiating the UV light in the copolymer film which is generated. | C08F022606 ¦ C08F021614 ¦ C08F022030 ¦ C08F022610 | 2016-03-12 E902 NOTIFICATION OF REASON FOR REFUSAL - ¦ 2014-11-26 A201 REQUEST FOR EXAMINATION | Copolymer (A) comprising in a polymerized form: 0.01-20 wt.% of at least one ethylenically unsaturated compound (I) (monomer A); 50-99.99 wt.% of at least one N-vinyl lactam compound (monomer B); and 0-49.99 wt.% of at least one another ethylenically unsaturated compound (monomer C), which is different from monomers A and B, is claimed. | (A) is useful: as coating agent, stain for seed, binder or coating agent for pharmaceutical, film former or thickener in cosmetic formulation, adhesive component in adhesive or glue stick, coating agent for paper, glass fiber or medical catheter, binder in the production of paint and lacquer; for pore formation in polymer membrane; and for permanent hydrophilization of polymer membrane. (A) is useful for coating or modifying substrate (all claimed). (A) is useful e.g.: as additive or carrier in hair lacquer, as setting lotion and hair spray, as sin adhesive gel, as matrix retardation agent, as coating retardation agent, as instant-release coating and tablet coating auxiliaries, as adjuvants for agrochemicals e.g. for seed-coating and soil-release fertilizer formulation, as an aid in production of fish feed granulates, as organic and inorganic pigment, as corrosion inhibitor or rust remover of metal surfaces, as scale preventer or scale remover, as dispersant in dye pigment dispersion such as printing inks, for ink-jet recording media, ink and ballpoint pen inks, for the removal of tannins, phenols, protein substances or multivalent cations from aqueous media, in ion exchangers, for the stabilization of hydrogen peroxide, preferably in disinfectants, for stabilizing antioxidants, preferably in preservatives, for the stabilization of metal colloids, as stabilizer for silver halide emulsions, as textile auxiliaries, as brightening agent in textile printing process, as an aid in oil extraction from oily water, as an aid in petroleum and natural gas, as tools in the purification of waste water, as flocculants, for the removal of dyes and oil residue from waste water, as phase transfer catalysts, in staining of polyolefins, as color transfer inhibitors in detergents, as color mixing inhibitors for photographic diffusion transfer materials, as bonding agent for dyes, as aid for photolithography, photo-imaging, metal casting, metal hardening and gas analysis, as a component in ceramic binders, as a paper resource, as a binder in paper coatings, as a binder ingredient in plaster bandages, as a proton conductor, as charge-transfer cathode, as solid electrolytes, preferably in lithium batteries, as contact lenses, as synthetic fibers, as air filters e.g. cigarette filters, as heat-resistant coatings, and as heat-sensitive resistors. | (A) is highly soluble in water, and contains radiation-sensitive groups.
KR2010092888A | 2010-08-23 | Coloring composite used for color filter, comprises copolymer of ethylenically unsaturated monomer, pigment, binder resin, active energy ray polymerizable monomer or thermal polymerization monomer | COLOR COMPOSITION FOR COLOR FILTER AND COLOR FILTER ¦ COLORING COMPOSITE FOR A COLOR FILTER CONTAINING A MALEIC ANHYDRIDE COPOLYMER, AN ACTIVE ENERGY RAY POLYMERIZABLE MONOMER, OR A THERMAL POLYMERIZATION MONOMER, AND THE COLOR FILTER USING THEREOF ¦ The coloring composite for the color filter and color filter. | TOYO INK MANUFACTURING CO. LTD. | OGURA MAYUMI ¦ IKEDA SHINGO ¦ NAKAMURA TAKASHI ¦ OKAMOTO MAYUKO | A coloring composite comprises copolymer (A) of ethylenically unsaturated monomer chosen from at least one of maleic anhydride and maleic acid anhydride, pigment (B), binder resin (C), active energy ray polymerizable monomer or thermal polymerization monomer (D). An INDEPENDENT CLAIM is included for color filter. Coloring composite is used for color filter (claimed). Preferred Composition: The coloring composite further comprises active energy ray polymerization initiator, cyclohexyl acetate as solvent, triphenylphosphine and silane coupling agent. The weight ratio of component (A) with respect to component (C) is 5:95-70:30. The content of component (A) is 10-20 wt.% with respect to total solid content of coloring composite. The active energy ray polymerization initiator is sulfonium salt of organic boron compound or iodide-sulfonium-organic boron complex, and is of formula: R 14 =S + (-R 13 )(-R 11 )-R 12 .X - (I).R 11 -R 13alkyl, aryl, aralkyl, alkenyl, alkynyl, alicyclic group, alkoxy, amino, aryloxy (all optionally substituted) or alkylthio radical;R 14aryl substituted by O or lone pair of electrons;X-R 21 -B + (-R 22 )(-R 24 )-R 23 ;andR 21 -R 24alkyl, aryl, aralkyl, alkenyl or alkynyl.The active energy ray polymerizable monomer or thermal polymerization monomer is melamine compound, benzoguanamine compound, epoxy compound, oxetane compound, phenolic compound, benzoxazine compound, blocked carboxylic acid compound, blocked isocyanate compound, and/or acrylate monomer.Preferred Component: The binder resin is alkali soluble resin having hydroxyl group. | PURPOSE: A coloring composite for a color filter, and the color filter using thereof are provided to secure the low dielectric property of a chromatic layer filter segment, and to reduce the dielectric loss tangent. CONSTITUTION: A coloring composite for a color filter contains a copolymer including maleic anhydride acid and more than one ethylenically unsaturated monomer, a pigment, a binder resin, and a polymerizable monomer selected from the group consisting of an active energy ray polymerizable monomer, and a thermal polymerization monomer. The active energy ray polymerizable monomer is a sulfonium organic boron complex marked with chemical formula 1, or an iodine sulfonium organic boron complex. The coloring composite for the color filter contains the copolymers (A), pigment, binder region (B), active energy ray polymerizable monomer of the ethylenically unsaturated monomer more than 1 kind except the maleic anhydride acid and maleic anhydride acid or the thermal polymerization monomer. | JP200931880A ¦ JP2009281395A | 2009-02-13 ¦ 2009-12-11 | KR2010092888A ¦ CN101859068A ¦ CN101859068B ¦ JP05540519B2 ¦ JP2010186151A ¦ JP2011123331A ¦ TW201031713A | KR2010092888A ¦ JP2011123331A | 1. The coloring composite for the color filter wherein contains the polymerizable monomer selected from the group consisting of the copolymers (A) of the ethylenically unsaturated monomer more than 1 kind except the maleic anhydride acid and maleic anhydride acid, pigment, and the binder region (B) and active energy ray polymerizable monomer or the thermal polymerization monomer. 2. The coloring composite for the color filter which the polymerizable monomer is the active energy ray polymerizable monomer as to claim 1; and the coloring composite more contains the active energy ray polymerization initiator. 3. The coloring composite for the color filter wherein it is the monomer selected from the group consisting of the ethylenically unsaturated monomer more than 1 kind except the maleic anhydride acid as to claim 1, is the styrene, and α - methylstyrene and the indene. 4. The coloring composite for the color filter wherein contains the binder region (B) as to claim 1 or claim 2 is the alkali soluble resin. 5. The coloring composite for the color filter wherein as to claim 4, the alkali soluble resin has the hydroxyl group. 6. The weight ratio of the copolymers (A) as to claim 1 or claim 2 and binder region (B) (A): the coloring composite for the color filter wherein (B) is the range of 5:95~70:30. 7. The coloring composite for the color filter wherein as to claim 1 or claim 2, the content of the copolymers (A) is 10~20 weight% based on the solid weight among the coloring composite for the color filter. 8. The coloring composite for the color filter wherein as to claim 2, it is the sulfonium organic boron complex or the iodine sulfonium organic boron complex in which the active energy ray polymerization initiator is indicated as the chemical formula 1. (chemical formula 1) ( The R 11 in the chemical formula 1, and R12 and R13 each independently represent the radical selected from group consisting of the alkyl group having substituent, the aryl group having substituent, the aralkyl group having substituent, the alkenyl group having substituent, the alkynyl group having substituent, the alicyclic group having substituent, the alkoxyl group having substituent, and the amino group having the alkylthio radical and substituent having the aryloxy group, and substituent having substituent. And it 1 is the aryl group having substituent R14 shows the oxygen atom or the lone pair among R11, and R12 and R13. X- is the negative ion. 9. The coloring composite for the color filter wherein as to claim 8, it is the borate in which X- among the chemical formula 1 is indicated as the following chemical formula 2. (chemical formula 2) (the R 21 in the chemical formula 2, R22, and R23 and R24 each independently represent the radical selected from the group consisting of the alkyl group having substituent, the aryl group having substituent, and the alkynyl group having the alkenyl group and substituent having the aralkyl group, and substituent having substituent. And R21, R22, and the everyone of R24 and R23 have substituent but at the same time, there is no case of consisting of the aryl group) 10. The coloring composite for the color filter which contains the cyclohexyl acetate and in which solvent is made as to claim 1 or claim 2. 11. The coloring composite for the color filter which more contains the third phosphine compound as to claim 1 or claim 2 and is made. 12. The coloring composite for the color filter wherein as to claim 11, the third phosphine compound is triphenylphosphine. 13. The coloring composite for the color filter wherein contains claim 1 or claim 2, moreover, the hydroxyl group, among the vinyl copolymer having the hydroxyl group of 2 in one side end domain it is the radical polymerization and the polyester dispersant reacting the acid anhydride group among the tetracarboxylic acid 2 anhydride and is obtained the hydroxyl group of 2 within molecule as the dispersing agent and one thiol group. 14. The coloring composite for the color filter wherein contains the tetracarboxylic acid 2 anhydride as to claim 13, is the aromatic tetracarboxylic acid 2 anhydride. 15. The coloring composite for the color filter wherein as to claim 1 or claim 2, the compound one kind or 2 kinds selected from the group consisting of the melamine compound, the benzoguanamine compound, the epoxy compound, the oxetane compound, the phenolic compound, the benzoxazine compound, the blocking carboxylic acid compound, the blocking isocyanate compound, the acrylate monomer as the active energy ray polymerizable monomer or the thermal polymerization monomer and the silane coupling agent is contained; and it is used in the ink-jet method. 16. As claim 1. And the color filter of claim 2, wherein the filter segment which is formed by using the coloring composite for the written color filter is included. 17. As claim 1. And the color filter of claim 2, wherein the formed filter segment is included on the drive substrate of the color LCD of the thin film transistor (TFT) mode by using the coloring composite for the written color filter. | G03F0007027 ¦ G02B000520 | 2015-03-10 WITN WITHDRAWAL DUE TO NO REQUEST FOR EXAMINATION - | A coloring composite comprises copolymer (A) of ethylenically unsaturated monomer chosen from at least one of maleic anhydride and maleic acid anhydride, pigment (B), binder resin (C), active energy ray polymerizable monomer or thermal polymerization monomer (D). | Coloring composite is used for color filter (claimed). | -
KR2010009489A | 2010-01-27 | Radiation-sensitivity composition for colored layer formation for color filter for LCD component, comprises colorants, polymer with butyl oxo-heterocyclic derivative and polymerizable unsaturated bonds, and polymerizable material | RADIATION-SENSITIVE COMPOSITION FOR FORMING COLORED LAYER, COLOR FILTER AND COLOR LIQUID CRYSTAL DISPLAY DEVICE ¦ RADIATION-SENSITIVE COMPOSITION FOR FORMING A COLORED LAYER, A COLOR FILTER WITH HIGH VOLTAGE HOLDING RATE AND A COLOR LIQUID CRYSTAL DISPLAY DEVICE ¦ The radiation sensitive composition for the chromatic layer formation, and the color filter and color liquid crystal display device. | JSR CORPORATION | NARUSE HIDENORI ¦ MINOWA TAKAKI ¦ ITANO KOUJI | A radiation-sensitivity composition comprises colorants; polymer with butyl oxo-heterocyclic derivative and polymerizable unsaturated bonds; and polymerizable material. A radiation-sensitivity composition for colored layer formation for a color filter for LCD component (claimed) The composition has the desired developing resistance even when the exposure volume is slow, and excellent solvent resistance. Preferred Component: The colorant is color index (C.I.) pigment red 254; C.I. pigment green 58; or carbon black.Preferred Composition: The radiation-sensitivity composition further comprises an alkali soluble resin. Preferred Component: The polymer is a polymer with butyl oxo-heterocyclic derivative and a methyl propylene acyl; polymer obtained from reacting polymerizable unsaturated compound including a polymerizable unsaturated compound having hydroxyl reacts, and an unsaturated isocyanate compound; polymerizable unsaturated compound including butyl oxo-heterocyclic derivative, an unsaturated carboxylic acid and a polymerizable unsaturated compound including an epoxy ethyl or an unsaturated carboxylic acid. | PURPOSE: A radiation-sensitive composition for forming a colored layer is provided to ensure enough phenomenon tolerance even in low exposure and to form pixel and black matrix with excellent solvent resistance. CONSTITUTION: A radiation-sensitive composition for forming a colored layer comprises (A) a coloring agent, (B) a polymer having an oxetanyl group and a polymerizable unsaturated bond, and (C) a photopolymerization initiator. The polymer having an oxetanyl group and a polymerizable unsaturated bond is the polymer having an oxetanyl group and a (meth)acryloyl group. The present invention is to provide the pixel with a superior resistance to solvents it has the phenomenon tolerance it is the low exposure amount and radiation sensitive composition for the chromatic layer formation forming the black matrix. It is characterized by the radiation sensitive composition for the chromatic layer formation of the present invention to contain polymer and (C) photopolymerization initiator having (A) coloring agent, and (B) oxetanyl group and polymerization unsaturated bond. Keywords The radiation sensitive composition for the chromatic layer formation, coloring agent, photopolymerization initiator, color filter, liquid crystal display device. | JP2008185600A | 2008-07-17 | KR2010009489A ¦ CN101630124A ¦ CN101630124B ¦ JP05417994B2 ¦ JP2010044365A ¦ TW201011468A ¦ TWI459133B | CN101630124A ¦ KR2010009489A ¦ JP2010044365A ¦ TW201011468A ¦ CN101630124B ¦ JP05417994B2 ¦ TWI459133B | 1. (A) The radiation sensitive composition for the chromatic layer formation wherein contains polymer and (C) photopolymerization initiator having the coloring agent, and (B) oxetanyl group and polymerization unsaturated bond. 2. Polymer having (B) oxetanyl group as to the first claim, and polymerization unsaturated bond is the radiation sensitive composition for the polymeric chain chromatic layer formation having the oxetanyl group and (meth) acryloyl. 3. The polymer reacting (b4) unsaturated carboxylic acid in the copolymers of the monomer containing the polymerizable unsaturated compound having polymerizable unsaturated compound and (b5) oxyranyle having polymer and (B-3) (b1) oxetanyl group reacting the polymerizable unsaturated compound and is obtained having (b5) oxyranyle as to the first claim or claim 2 in the copolymers of the monomer containing polymerizable unsaturated compound and (b4) unsaturated carboxylic acid having the polymer reacting (b3) unsaturation isocyanate compound in the copolymers of the monomer containing the polymerizable unsaturated compound which has and is made and is obtained, and (B-2) (b1) oxetanyl group and is polymerizable unsaturated compound and (b2) hydroxyl group having polymer, is (B-1) (b1) oxetanyl group having (B) oxetanyl group and polymerization unsaturated bond made and is made and is obtained. The radiation sensitive composition for the chromatic layer formation which is one kind or greater selected from the group. 4. The radiation sensitive composition for the chromatic layer formation containing the monomer having additionally, (D) polymerization unsaturated bond as to the first claim or claim 2. 5. The radiation sensitive composition for the chromatic layer formation which additionally contains (E) alkali soluble resin (however (B) component is excluded) as to the first claim or claim 2. 6. The radiation sensitive composition for the chromatic layer formation containing one kind or greater selected as to the first claim or claim 2 from group consisting of C I. pigment red 254 as (A) coloring agent, and C I. pigment green 58 and carbon black. 7. As the first claim. And the color filter including the chromatic layer which is formed by using the radiation sensitive composition for the chromatic layer formation and is made of claim 2, wherein it is written. 8. The color liquid crystal display device equipped with the color filter of claim 7, wherein it is written. | G03F0007027 ¦ G02B000520 ¦ G02F000113 ¦ G03F0007028 | 2016-02-01 E902 NOTIFICATION OF REASON FOR REFUSAL - ¦ 2014-06-02 A201 REQUEST FOR EXAMINATION | A radiation-sensitivity composition comprises colorants; polymer with butyl oxo-heterocyclic derivative and polymerizable unsaturated bonds; and polymerizable material. | A radiation-sensitivity composition for colored layer formation for a color filter for LCD component (claimed) | The composition has the desired developing resistance even when the exposure volume is slow, and excellent solvent resistance.
KR2007118029A | 2007-12-13 | Protective film for polarizing plate used for image display apparatus and liquid crystal display, has coating layer having low moisture permeability formed on surface(s) of transparent base film containing cellulose acylate | PROTECTIVE FILM FOR POLARIZING PLATE ¦ PROTECTIVE FILM OF A POLARIZING PLATE FOR MAINTAINING THE HIGH QUALITY OF AN IMAGE OF A DISPLAY FOR A LONG TIME ¦ The protection film for the polarizing plate. | FUJIFILM CORPORATION,JP | INOUE, KATSUMI ¦ SUZUKI, MASAAKI ¦ OMATSU, TADASHI ¦ YONEYAMA, HIROYUKI | A protective film has a coating layer formed on at least one surface of a transparent base film containing cellulose acylate. The coating layer has low moisture permeability, and water vapor permeability of 300 g/m 2 xday or less at 60°C and relative humidity of 95%. Protective film for polarizing plate used for image display apparatus (both claimed), liquid crystal display, monitor of measuring instrument, personal computer, television, touch panel and organic electroluminescent element. Can also be used for motor vehicle. The protective film has excellent adhesiveness, and provides polarizing plate having high polarization degree, excellent durability and picture quality. Preferred Property: The inorganic laminar compound has particle diameter of 0.1-10 μm, preferably 1-5 μm. Preferred Composition: The coating layer contains inorganic laminar compound (15-60 wt.%, preferably 25-50 wt.%).Preferred Properties: The transparent base film has thickness of 30-120 μm. The vinyl alcohol type polymer has saponification degree of 95 mol% or more, and degree of polymerization of 300-1700. The coating layer has thickness of 0.2-40 μm, preferably 1-10 μm. Preferred Compound: The cellulose acylates are chosen from cellulose acetate, cellulose acetate propionate, and cellulose acetate butyrate. Preferred Compounds: The coating layer comprises vinyl alcohol type polymer, compound containing alkoxysilane, compound having functional group reacting with hydroxyl group or alkoxy group and silane coupling agent, hydrophobic compound, and inorganic laminar compound. Preferred Layers: The protected film has a layer formed by laminating coating layer using resin composition containing saccharides and formyl-group containing compound, and another layer formed by laminating coating layer using resin composition containing amino-group containing high molecular compound, amino-group containing reactive functional-group, and silanol-group containing organic silane compound. The protective film further has layer(s) having hard-coat property, and reflection prevention layer provided on at least one of coating-layer top and reverse side of coating layer. The protective film has undercoat between transparent base film and coating layers, and coating layer and layers having hard-coat property. Preferred Process: The coating layer contains silica as a main component formed from a coating composition containing polysilazane. The vinyl alcohol type polymer is crosslinked using crosslinking agent chosen from dialdehyde, diisocyanate, polyacrylic acid, metal complex, epoxy compound, and their combinations. The coating layer is formed on at least one surface of the transparent base-film using coating composition containing resin component and coating solvent, by carrying out corona discharge treatment and/or glow-discharge process. The coating solvent contains solvent in which swelling or dissolution of transparent base film is carried out. | (subject) The preferred protection film for the polarizing plate and polarizing plate are provided as the protection film maintaining the display image quality including the liquid crystal display etc. through the long term with the high definition of the polarizing film. (means for solving problems) The coating layer having the polymer is the protection film for the polarizing plate which is 60℃, and the water vapor permeability at 95% relative humidity is 300g / ㎡· task or less it is formed in one side of the transparency based parts film consisting of the cellulose acylate class including the recurring unit induced from the chloride content vinyl monomer. Keywords The liquid crystal display, and the vinyl monomer. A protective film for a polarizing plate is provided to produce the polarizing plate with low moisture permeability, high polarization, good durability and image quality and to secure excellent adhesion property with a transparent base material. A protective film(1) for a polarizing plate has a coating layer(3) with low moisture permeability formed on at least a flat surface of a transparent base film(2) made of cellulose acylate. The moisture permeability of the protective film at 60°C under relative humidity condition of 95% is below 300g/m^2. The thickness of the transparent base film is 30~120mum. Cellulose acrylate is at least one selected from cellulose acetate, cellulose acetate propionate, and cellulose acetate butyrate. The coating layer is made of vinyl alcohol polymer. | JP2006161648A | 2006-06-09 | KR2007118029A ¦ JP2008015500A ¦ TW200809279A | JP2008015500A ¦ KR2007118029A ¦ TW200809279A | 1. The protection film for the polarizing plate which is 60℃, and the water vapor permeability at 95% relative humidity is 300g / ㎡· task or less it is formed in at least one side of the transparency based parts film in which the coating layer having base moisture permeability is comprised of the cellulose acylate class. 2. As for claim 1, the protection film for the polarizing plate in which the film thickness of the transparency based parts film is with 30~120㎛. 3. The protection film for the polarizing plate which is at least one of claim 1, wherein the cellulose acylate class is selected from the cellulose acetate, and the cellulose acetate propionate and cellulose acetate butyrate. 4. As for claim 1, the protection film for the polarizing plate wherein the coating layer is done by the main component and comprises the vinyl alcohol polymer. 5. As for claim 4, the protection film for the polarizing plate in which the saponification degree of the vinyl alcohol polymer is 95 mole % or greater. 6. As for claim 4, the protection film for the polarizing plate in which the degree of polymerization of the vinyl alcohol polymer is over 300 1700 or less. 7. As for claim 4, the protection film for the polarizing plate in which the vinyl alcohol polymer is cross-linked to the cross-linking agent selected from the group of their combinations and dialdehyde, diisocyanate, polyacrylic acid, metal complexation, epoxy compound. 8. As for claim 1, the protection film for the polarizing plate containing at least one of compound and silane coupling agent wherein the coating layer has the functional group reacting to the compound, consisting of the alkoxy silane and hydroxyl group or the alkoxyl group. 9. As for claim 1, the protection film for the polarizing plate having the silica formed into the coating composition as a chief ingredient wherein the coating layer contains the polysilazane. 10. As for claim 1, the protection film for the polarizing plate wherein the coating layer contains the fractional compound. 11. As for claim 1, the protection film for the polarizing plate which is the layer wherein the coating layer is laminated and is made the resin composition comprising the saccharides and the formyl group containing compound. 12. As for claim 1, the protection film for the polarizing plate which is the layer wherein the coating layer is laminated and is made the resin composition consisting of the containing amino group polymeric compound and amino group reactive functional group containing, moreover, the organosilane compound of the silanol radical containing. 13. As for claim 1, the protection film for the polarizing plate wherein the particle diameter among the coating layer contains the inorganic layered compound which is with 0.1~10㎛. 14. As for claim 13, the protection film for the polarizing plate in which the particle diameter of the inorganic layered compound is with 1~5㎛. 15. As for claim 13, the protection film for the polarizing plate in which the content of the inorganic layered compound is with 15~60 weight%. 16. As for claim 15, the protection film for the polarizing plate in which the content of the inorganic layered compound is with 25~50 weight%. 17. As for claim 1, the protection film for the polarizing plate forming at least first floor at least hard coat nature among the opposite side of the coating layer and coating layer phase on at least one-way among layer having the layer and the anti-reflective layer having. 18. As for claim 1, the protection film for the polarizing plate which is the thickness of the coating layer is 40㎛ or less over 0.2㎛. 19. As for claim 18, the protection film for the polarizing plate which is the thickness of the coating layer is 10㎛ or less over 1㎛. 20. As for claim 17, the protection film for the polarizing plate having the undercoat layer in at least one between layer having the transparency based parts film, the coating layer interval, the coating layer and hard coat nature. 21. As for claim 1, the protection film for the polarizing plate being characterized at least one it processes among the corona discharge treatment and glow discharge treatment at least one-way among the transparent statement film surface and coating layer surface. 22. As for claim 1, the protection film for the polarizing plate wherein the coating layer is formed by coating on the transparent substrate the coating composition consisting of at least resin component and coating medium. 23. As for claim 22, the protection film for the polarizing plate swelling the transparency based parts film as the coating medium or contains the soluble solvent with at least one kind. 24. With the polarizing film. And as for claim 1, the polarizing plate wherein it has the protection film for the described polarizing plate. 25. As for claim 24, the image display device wherein the described polarizing plate is used. | G02B000530 ¦ C08J000518 | 2013-10-28 E601 DECISION TO REFUSE APPLICATION - ¦ 2013-08-22 E902 NOTIFICATION OF REASON FOR REFUSAL - ¦ 2012-05-23 A201 REQUEST FOR EXAMINATION | A protective film has a coating layer formed on at least one surface of a transparent base film containing cellulose acylate. The coating layer has low moisture permeability, and water vapor permeability of 300 g/m 2 xday or less at 60°C and relative humidity of 95%. | Protective film for polarizing plate used for image display apparatus (both claimed), liquid crystal display, monitor of measuring instrument, personal computer, television, touch panel and organic electroluminescent element. Can also be used for motor vehicle. | The protective film has excellent adhesiveness, and provides polarizing plate having high polarization degree, excellent durability and picture quality.
BR199608394A | 1999-01-05 | Sprayable, curable, liq. coating compsn. used as clear top coat for cars etc. comprising film-forming reactive silyl gp.-contg. cpd(s)., insol. polymer microparticles, liq. organic carrier and crosslinking catalyst. | Composição de revestimento líquida curável pulverizável método para proteção de um substrato substrato composto contendo grupo silil e processo para fazer um composto oligomérico contendo um grupo silil ¦ The finish composition curable liquid sprayable method for protection of one substrate substrate compound containing silyl group and process for making one oligomeric compound containing one silyl group | E.I. DU PONT DE NEMOURS AND COMPANY,US | ISIDOR HAZAN ¦ BASIL V. GREGOROVICH ¦ ROBERT RUDOLPH MATHESON ¦ LECH WILCZEK | A sprayable, curable, liq. coating compsn. comprises (i) film-forming reactive silyl gp.-contg. cpd(s). having at least 2 functional gps. of formula SiRnX3-n (I), attached to the cpd. by a Si-C bond, the cpd. having Mn 300 - 3000 and volatility such that no more than 30 pts. wt. silyl gp.-contg. cpd./100 pts. wt. cpd. evaporate during cure; (ii) an opt. second film-forming reactive silyl gp.-contg. component which, together with (i), produces an average -SiRnX3-n functionality above 1; (iii) polymer microparticles, substantially insol. in the liq. coating compsn. in an amt. of 5-100 pts. wt./100 pts. wt. all other film-forming components; (iv) 0-100 pts. wt. liq. organic carrier (based on wt. of (i)+(ii)+(iii)); and (v) sufficient catalyst to effect crosslinking..In (I), n = 0, 1, 2; R is oxysilyl, hydrocarbyl opt. substd. with substit(s) contg. O, N, S, P or Si; and X is a hydrolysable moiety selected from 1-4C alkoxy, 6-20C aryloxy, 1-6C acyloxy, H, halogen, amine, amide, imidazole, oxazolidinone, urea, carbamate and hydroxylamine.Also claimed are (i) protection of a substrate comprising coating the substrate with the above compsn.; (2) a substrate coated with a protective coating derived from the above compsn.; (3) a film-forming reactive silyl gp.-contg. cpd. contg. (A) and/or (B); and (4) prepn. of a film-forming reactive silyl gp.-contg. oligomeric cpd., comprising (i) reacting a silane selected from disilylated limonene and disilylated vinylnorbornene with a controlled amt. of water in the presence of a catalyst; (ii) stripping methanol from the reaction prod. of (i) to complete the oligomerisation; and (iii) opt. removing (a) insol. byprods. of step (ii) and (b) inert solvent employed to facilitate removal of insol. byprods.; the resulting reactive cpd. having at least 4 silyl gps..In (A) and (B), x, y, z = 1, 2 or 3. USEPartic. used for forming a clear topcoat over a pigmented base coat in finishing automobiles and trucks. The compsn. is also useful for coating polyester reinforced fibreglass, injection moulded polyurethanes, partially crystalline polyamides and other plastic and metallic substrates. ADVANTAGEThe coating compsn. can be formulated as a one-package system having extended shelf life. | - | US1995464916A ¦ WO1996US8597A | 1995-06-05 ¦ 1996-06-04 | BR199608394A ¦ CA2222137A1 ¦ CN1088082C ¦ CN1192768A ¦ DE69605416D1 ¦ DE69605416T2 ¦ EP830434A1 ¦ EP830434B1 ¦ JP11507091A ¦ MX199708923A ¦ US6268456B1 ¦ WO1996039468A1 | WO1996039468A1 ¦ EP830434A1 ¦ BR199608394A ¦ JP11507091A ¦ EP830434B1 ¦ MX199708923A ¦ DE69605416D1 ¦ KR1999022348A ¦ CN1192768A ¦ US6268456B1 ¦ MX200734B ¦ CN1088082C | 1. COMPOSIÇÃO DE REVESTIMENTO LIQUIDA PULVERIZÁVEL CURÁVEL, caracterizada por compreender: i) pelo menos um composto contendo grupo silil reativo formador de filme tendo pelo menos dois grupos funcionais da fórmula, -SiRnX3_n, sendo os grupos funcionais ligados ao composto por uma ligação silício-carbono, em' que: n e' O, 1 ou 2; R é oxisilil ou hidrocarbil não substituido ou hidrocarbil substituído com pelo menos um substituinte contendo um membro selecionado do grupo O, N, S, P, Si, e _ X é uma porção hidrolizável selecionada do grupo 01 a C4 aloóxi, Cs a 020 ariloxi, C; a Ce aciloxi, hidrogênio, halogénio, amina, amida, imidazol, oxazolidinona, uréia, carbamato e hidroxilamina; o composto tendo um peso molecular médio em número entre cerca de 300 e 3000 e volatilidade de tal modo que não mais que cerca de 30 partes em peso de composto contendo grupo silil por 100 partes do composto evaporam durante a cura; ii) um segundo componente opcional contendo grupo silil reativa formador de filme, o qual, junto com i, produz uma funcionalidade média -SiRnX3_,, maior que um; iii) microparticulas de polímero, insolúveis substancialmente na composição revestimento líquida, em uma quantidade de 5 a 100 partes por 100 partes em peso de todos os outros componentes formadores de filme; iv) de 0 a cerca de 100 paftes em peso de um veiculo orgânico líquido. 'baseado no peso dei, ii e iii; e v) catalisador suficiente para efetuar a reticulação. 2. COMPOSÍÇÃO, de acordo 00111 έ "1, caracterizada pelo composto (i) ser selecionado de pelo menos um membro do grupo A a J: "n" 'PR' R -NC-N-(R3)-Si-OR1 l m l '1' R2 GR'I n em que: R é uma porção selecionada do grupo alqujl, cícloalquil, heterocíclíco, aril, alcoxil, aralquil, alqueno, cícloalqueno e polímero de baixo peso molecular; R1 é C; ' Cla 32 é H ou C; - 012 alquil; R3 é uma porção selecionada do grupo alquil, cicloalquil, heterocíclíco, aril, alcozcil, aralquil, alqueno, cícloalqueno e polímero de baixo peso molecular; néuminteirodeZa 12;e m é 1 a 16; c"o (B) C, \OH l Cx . oéc-$_ÍR3lm-SÍ(0RÚ3 R2 n em que: R é uma porção selecionada de um grupo alqujl, cícloalqujl, heterocíclico, aril, alcole, aralquil, alqueno, cicloalqueno e polímero de baixo peso molecular, ou ambos os grupos R são tomados juntios :lar: =CIE::- cicloalqlül; Rl é 01 - 015 alquil; R2 é H ou 01 - 012 alquil; Ba é uma porção selecionada do grupo alquil, cicloalquil, heterooídíco, aril, alcoxil, aranui1, alqueno, cicloalqueno e polímero de baixo peso molecular: néuminteirode2a12;e m é 1 a 16; OH H (C) Rífldé-Ili-(Râh-suomb] R4 R4 R2 I'l em que: R é uma porção selecionada do grupo alqujl, cicloalquil, heterocíclico, aril, alooxil, aralquíl, alqueno, ci'cloalqueno e polímero de baixo peso molecular; 31 é c1 - ο16 alquil; R2 é H ou cl - ο12 alqujl; Ra é uma porção selecionada do grupo alqujl, cicloalqujl, heterocíclíco; aril, alcoxil, aralqtúl, alqueno, cicloalqueno e polímero de baixo peso molewlar; R4 é selecionado independentemente de H e C; - 012 alquil; ou R4 pode ser tomado junto para formar um 03 - Cm cicloalqujl n é um inteiro de 2 a 12; e n em que: R é uma porção selecionada do grupo alquil, cicloalquil, heterocíclico, aril, alcoxil, aralquil, alqueno, cicloalqueno e polímero de baixo peso molecular; R1 é ο, - 016 alqujl; R2 é H ou ο, - ο,2 alquil; R3 é uma porção selecionada do grupo alquil, cicloalquil, heterocíclico, aril, alcoxil, aralquíl, alqueno, cícloalqueno e polímero de baixo peso molecular; ne'umínteirodeZa 12;e m é 1 a 16; ?H ΡΜ (E) R f-çH-ç-(RSJm-ÊMR1 R2 R4 R4 0R1 n em que: R é uma porção selecionada do grupo alquil, cicloalquil, heterocíclico, an'l, alcoxil, aralquil, alqueno, cícloalqueno e polímero de baixo peso molecular; R1 e' C; - 016 alquil; IE'.2 é H ou 01 - 012 alquil; quando R2 é H, então n é 1 a 12: R3 é uma porção selecionada do grupo alqujl, cicloalquil, heterocíclico, aril, alcoxil, aralquil, alqueno, cicloalqueno e polímero de ÊaíÉo ;n'êáa'áiãiéêáíâx'í' R4 é selecionado independentemente de H e 01 - 012 alquil; ou R4 pode ser tomado junto para formar um Cs - 012 cicloalquil néuminteiro de2a12;e m é 1 a 16: C (F) I on ?R1 ;cx l R Sí-OçHç-Wh-?i-OR" Ο R4 R4 OR1 em que: R é uma porção selecionada do grupo alquil, cícloalquíl, heterocíclioo, aril, alcoxil, ualqtúl, alqueno, cicloalqueno e polímero de baixo peso molecular, ou ambos os grupos R são tomados juntos para formar Ca - Cm cicloalquíl; R1 é οι ' 015 R3 é uma porção selecionada do grupo alquil, cicloalquil, heterocíclico, artil, alcoxil, aranujl, alqueno, cicloalqueno e polímero de baixo peso molecular; R4 é selecionado independentemente de H e 01 - Cm alquil; ou R4 pode ser tomado junto para formar um Ca - Cm cicloalquil; néuminteirodeZa 12;e m é 1 a 16; o OH om G ll l ¦ ( ) R _OCH-c-(R3h-Si-0R1 I l ι R4 R4 om n em que: R é uma porção selecionada do grupo alqujl, .E alcoxil, aralquil, alqueno, cicloalqueno e polímero de baixo peso molecular; R1 é 01 - Cm alquil; R3 é uma porção selecionada. do grupo alquil, cicloalquãl, heterocíclioo, aril, 5 alcoxil, aralquíl, alqueno, cicloalqueno e polímero de baixo peso molecular; R'1 é selecionado independentemente de H e 01 - 012 alquil; ou R4 pode ser tomado junto para formar um Ca - 012 cicloalquil; néuminteirodeZa 12;e m é 1 a 16; OR? H (H) RLo-Égrnshwq_(Ra)m_§:m R2 R4 R4 l OR" IO em que: R é uma porção selecionada do grupo alquil, cicloalqujl, heterocíclico, aril, alcoxil, aralquil, alqueno, cicloalqueno e polímero de baixo peso molecular; R1 é Cl - 015 alquil; 32 é H, c1 - ο12 alquil ou -C ?H 3 ΡΗ] 'ἐμὲ' (R lm 3;;OR1 15 R3 é uma porção selecionada do grupo alquil, cicloalquil, heterocíclíco, aril, alcoxil, aranujl. alqueno, cicloalqueno e polímero de baixo peso molecular; R4 é selecionado independentemente de H e C; - 012 alquil; ou R4 pode ser tomado junto para formar um Ca - 012 cicloalqujl; e E. E ". m é 1 a 16; í? (I) R NH-(R3)m-s;(oa1›3J n em que: R é uma porção selecionada do grupo alquíl, cicloalquil, heterocíclico, aril, alcoxil, aralquíl, alqueno, cicloalqueno e polímero de baixo peso molecular; R1 é Cl ' 016 IRa é uma porção selecionada do grupo alquil, cicloalquíl, heterocíclíco, aril, alcoxil, aralqm'l, alqueno, cicloalqueno e polímero de baixo peso molecular; néuminteíro de2 a 12;e m é 1 a 16 e 0R1 O H OR' I " l 3 -ἑ' OR'l o) R10-.'-;'›i-(R3)m"";"c"N-(R kn .'- em que: R é uma porção selecionada do grupo alqujl, cicloalqujl, heterocíclíco, aril, alcoxil, ualquil, alqueno, cícloalqueno e polímero de baixo peso molecular; 31 é c1 - 01.., alquil; R.2 é H, 01 - 012 alun'l ou «a H 9'** ..c-[Isl-(Rãhn-Êi-OR" OR1 R3 é uma porção selecionada do grupo alquíl, cícloalqujl, heterocíclico, aril, alcoxil, aralquil, alqueno, cicloalqueno e polímero de pgsb' =ὲἐ1ἑἐἑἐτΞ:ἑ "E m é 1 a 16; 3. COMPOSIÇÃO, de acordo com a reivindicação 1, caracterizada por ter a fórmula: A-[B-smtnezml, em que: A é um radical cicloalifático, ou um radical benzeno, com y valências livres, cada uma das valências livres é para um átomo de carbono diferente do anel carbocíclico formado por A; cada B é independentemente uma ligação cavalente, um grupo' alquileno, ou um grupo alquileno substituído tendo um ou ou mais oxigênisz de éter ou grupos éstere em que os oxigênios de éter estão entre os segmentos de alquileno e em que os grupos éster estão entre A e R.3 ou entre um segmento de alquileno e R3, em que o dito grupo alquileno e o dito grupo alquileno substituído, que é compreendido dos ditos segmentos de alquileno, são independentemente 1 a 20 átomos de carbono; yé2, 3, 4,5ou6; cada R1 ligado ao átomo de silício é independentemente alquil contendo 1 a 20 átomos de carbono ou fenil; cada R2 ligado ao átomo de silício é independentemente halogênio, alcóxi contendo 1 a 20 átomos de carbono, fenoxi, aciloxi contendo 1 a 20 átomos de carbono ou oxisilil; cada R3 é independentemente um grupo alquileno contendo 2 a 20 átomos de carbono; e cada n é independentemente O, 1 ou 2. É'Ê ¦:= "= '3 4. COMPOSIÇÃO, de acordo com a reivindicação 1, caracterizada pelo composto (i) ser o produto da reação de um álcool insaturado com um ácido ou ΜΜΜ, ou, o produto da reação de um álcool com um éster ou ácido insaturado, e o componente (ii) ser o produto da polimerização de cerca de 30 a 95% em peso de monômeros não contendo silano etilenicamente insaturados e cerca de 5 a 70% em peso de monômero contendo silano etilenicamente insaturado baseado no peso do polímero organosilano. 5. COMPOSIÇÃO, de acordo com a reivindicação 4, caracterizada pelo monômero contendo silano ser pelo menos um membro do grupo A a C: Ρ Θ Η (Α) οΗ2==ο--οοοω-(οω"-οω-ὲωκ2. OR2 em que R é ou CHB, CHacHg, CHBO, ou CH30H20; 3.1 e R,a são CHa ou CH30H2; R3 é ou H, CHa, ou 'CH30H2; e n é 0 ou um inteiro positivo de 1 a 10; R (B) CH2=CH-(CHz›n-§';-om OR2 em que R é ou CHS, CHBCHz, CH30 ou CHBCHZO; R1 e R2 são CH?J ou CHSCHZ; 123 é ou H, CHa ou CHSCHB; e n é o ou um 1':Ã "Ξ e R4 O O H R (C) cmé-ÉÊ-o-Rs-o-d-d-(CHan-éi-OW OR2 em que R é ou 01-13, cnaonz, CH30, ou 0113011120; 31 e R2 são 01-13 ou CH30H2; Η* é ou H, ong, ou CH30H2; R** é H ou ong, R5 é um grupo alquileno tendo de 1 a 8 átomos de carbono e n é um inteiro positivo de 1 a 8. 6. COMPOSIÇÃO, de acordo com a reivindicação 2, caracterizada pelo composto (i) ser o produto de reação de ciclosilano formado a partir de ciclohexanodimetanol e 3- isocianat0propriltrimetoxisi1ano, ou, o produto de reação de poliéster silanado formado de anidrido metilhexahidroftálico, pentaeritritol e éster epoxidizado de ácido carboxíJico Cm. 7. MÉTODO PARA PROTEÇÃO DE UM SUBSTRATO, caracterizado por compreender o revestimento do substrato com uma composição conforme defindo na reivindicação 1. 8. SUBSTRATO, caracterizado por ser revestido com um revestimento de proteção derivado de uma composição conforme definido na reivindicação 1. " 9. COMPOSTO CONTENDO GRUPO SILIL; reativa formador de filme, caracterizado por conter pelo menos um membro do em que x, y e z são independentemente 1 a 3; e CH30(\ (B) CH30(-S' /°›x°"'3 / açowna CH30( OkCHa em que x, y e z são independentemente 1 a 3. 10. PROCESSO PARA FAZER COMPOSTO OLIGOMÉRICO CONTENDO GRUPO SILIL, reativa formador de filme, caracterizado por compreender as etapas: i.) reação de um silano selecionado do grupo limonefi) disililado e vinilnorborneno disililado com uma quantidade controlada de água na_ presença de um catalisador, ii) retirada de metanol do produto da reação de (i) para completar a oligomerização, e iii) remoção opcional de (a) subprodutos insolúveis da etapa (ii) e (b) solvente inerte empregado para facilitar a remoção dos subprodutos insolúveis; por meio do qual o composto reativa que é formado tem pelo menos 4 grupos silil. "COMPOSIÇÃO DE REVESTIMENTO LÍQUIDA CURÁVEL PU'LVERIZÁVEL, MÉTODO PARA PROTEÇÃO DE UM SUBSTBATO. SUBSTRATO, COMPOSTO CONTENDO GRUPO SILIL E PROCESSO PARA FAZER UM COMPOSTO OLIGOMÉRICO CONTENDO UM GRUPO SILIL" A presente invenção se refere a uma composição de revestimento pulverizável que contém pelo menos um composto solúvel de silício formador de filme tendo, em média, mais que um grupo de silício funcionalizado, um veículo orgânico volátil1 um componente de microparticula de polímero e um catalisador; um substrato revestido com a composição; um processo para revestir o substrato para fornecer um_ acabamento protetor; o substrato final de acabamento; certos compostos oligoméricos e um processo para o mesmo. 1. THE COMPOSITION LIQUID SPRAYABLE CURABLE FINISH, characterized by comprises: i) by less one compound containing silyl group reactive forming a film with less by two functional groups of formula,-SiRnX3_n, being the functional groups connected the compound by a link silício-carbono, in, which: reacting n O, 1 or 2; R is oxisilil or not substituted hydrocarbyl or hydrocarbyl substituted with less by one substituent containing one member selected the group O, N, S, P, Si, and _ X of one portion selected the hydrolyzable group aloóxi 01 a C4, Cs to 020 aryloxy, C; the Ec acyloxy, hydrogen, halogen, amine, amide, imidazole, oxazolidinon, urea, carbamate and hydroxylamine; the compound having one average molecular weight in number between about 300 and 3000 and a volatility of such mode that not more that about 30 parts in weight of a compound containing silyl group 100 parts by the compound evaporated during the curing; ii) one second optional component group containing reactive silyl forming the film, the which, with with i, generates one average functionality-SiRnX3_, greater that one; iii) a polymer microparticles, substantially insoluble in finish composition liquid, in a quantity of 5 a to 100 parts by 100 parts in weight of all the other components forming the film; iv) 0 a of about 100 paftes on the weight of one ORGANIC LIQUID VEHICLE. , based in weight i, ii and iii; and v) sufficient for logging a crosslinking catalyst. 2. COMPOSÍÇÃO, the agreement and thus 00111 "1, characterized by compound (i) be selected by less one member of the group A to J:" n ", PR, R-NC-N-(R3)-Si-OR1] m , 1, R2GR, I n in which: R is a selected portion the group alqujl, cícloalquil, heterocíclíco, aryl, alkoxyl, aralkyl, alkylene, cícloalqueno polymer and a low molecular weight; R1 is C; Y' is H or 32 C;-012 alkyl; R3 is a selected portion the group alkyl, cycloalkyl, heterocíclíco, aryl, alcozcil, aralkyl, alkylene, cícloalqueno polymer and a low molecular weight; néuminteirodeZa 12, and m is 1 a to 16; c" the (B) C, \OH Cx . Oéc-$_ír3lm-sí (0RÚ3 R2 n in which: R is a selected portion of one group alqujl, cícloalqujl, heterocyclic, aryl, alcole, aralkyl, alkene, cycloalkene polymer and a low molecular weight, or both the groups R are taken juntios :lar: = CIE::-cicloalqlül; Rl and 01-015 alkyl; R2 is H or 01-012 alkyl; Ba and a selected portion the group alkyl, cycloalkyl, heterooídíco, aryl, alkoxyl, aranui1, alkene, cycloalkene polymer and a low molecular weight: néuminteirode2a12, and m is 1 a to 16; OH H (C) Rífldé-Ili-(Râh-suomb] R4R4 R2I' in which: R is a portion the group selected alqujl, cycloalkyl, heterocyclic, aryl, alooxil, aralquíl, alkylene, ci'cloalqueno polymer and a low molecular weight; 31 is c1-ο16 alkyl; R2 is H or cl-ο12 alqujl; Ra is one selected portion the group alqujl, cicloalqujl, heterocíclíco; aryl, alkoxyl, aralqtúl, alkene, cycloalkene polymer and a low weight molewlar; R4 is independently selected of H and C;-012 alkyl; or R4 may be taken with form one 03-Cm for cicloalqujl n the whole groups of 2 a to 12; and n in which: R is a selected portion the group alkyl, cycloalkyl, heterocyclic, aryl, alkoxyl, aralkyl, alkene, cycloalkene polymer and a low molecular weight; and R1 a,-016 selecionada; R2 is h or a,-a, 2 alkyl; R3 is a selected portion the group alkyl, cycloalkyl, heterocyclic, aryl, alkoxyl, são, alkylene,: POLYMER and a low molecular weight; Rl 12, and m is 1 a to 16;? H ΡΜ (E) R-f çH-t-(RSJm ÊMR1R2 R4R4 0R1 n-in which: R is a selected portion the group alkyl, cycloalkyl, heterocyclic, an'l, alkoxyl, aralkyl, alkylene, cícloalqueno polymer and a low molecular weight; reacting R1 C;-016 alkyl;, IE. 2 is H or 01-012 alkyl; when R2 is H, then n is 1 a to 12: R3 and a selected portion the group alqujl, cycloalkyl, heterocyclic, aryl, alkoxyl, aralkyl, alkene, cycloalkene polymer and the ÊaíÉo ;n'êáa'áiãiéêáíâx'í, R4 is independently selected of H and 01-012 alkyl; or R4 may be taken with for form one Cs-012 cycloalkyl néuminteiro de2a12, and m is 1 a 16: C (F) I on? R1 ;cx R Sy-OçHç-Wh-? i-OR " R4R4 Or OR1 in which: R is a selected portion the alkyl group, cícloalquíl, heterocíclioo, aryl, alkoxyl, ualqtúl, alkene, cycloalkene polymer and a low molecular weight, or both the groups R are taken together for form Ca-Cm cicloalquíl; R1 and οι, 015 to R3 of a selected portion the group alkyl, cycloalkyl, heterocyclic, artil, alkoxyl, aranujl, alkene, cycloalkene polymer and a low molecular weight; R4 is independently selected of H and 01-Cm alkyl; or R4 may be taken with for form one Ca-Cm cycloalkyl; néuminteirodeZa 12, and m is 1 a to 16; OH the om G from () _OCH R-c-(R3h-Si-0R1 I ι R4R4 om n in which: R is a portion the group selected alqujl,. And alkoxyl, aralkyl, alkene, cycloalkene polymer and a low molecular weight; R1 is 01-Cm alkyl; R3 is a selected portion. The alkyl group, cicloalquãl, heterocíclioo, aryl, 5 alkoxyl, aralquíl, alkene, cycloalkene polymer and a low molecular weight; R' 1 is independently selected of H and 01-012 alkyl; or R4 may be taken with for form one Ca-012 cycloalkyl; néuminteirodeZa 12, and m is 1 a to 16; OR? H (H) RLo-Égrnshwq_ (Ra) m_ § R2R4 R4 :m OR " IO in which: R is a selected portion the group alkyl, cicloalqujl, heterocyclic, aryl, alkoxyl, aralkyl, alkene, cycloalkene polymer and a low molecular weight; R1 is Cl-015 alkyl; 32 is H, c1-ο12 alkyl or-C? 3 ΡΗ H], ἐμὲ, (R 3 lm;; OR1 15 R3 and a selected portion the group alkyl, cycloalkyl, heterocíclíco, aryl, alkoxyl, aranujl. Alkene, cycloalkene polymer and a low molecular weight; R4 is independently selected of H and C;-012 alkyl; or R4 may be taken with for form one Ca-012 cicloalqujl; and E. And ". M is 1 a to 16; y? (I) R-NH (R3) m-s; (oa1›3J n in which: R is a selected portion the group alkyl, cycloalkyl, heterocyclic, aryl, alkoxyl, aralquíl, alkene, cycloalkene polymer and a low molecular weight; R1 is Cl, 016 ire of a selected portion the alkyl group, cicloalquíl, heterocíclíco, aryl, alkoxyl, aralqm'l, alkene, cycloalkene polymer and a low molecular weight; néuminteíro de2 to 12, and m is 1 a to 16 and 0R1 O H OR I, " 3-ἑ'OR' o) R10-.,-; ›i,-(R3) m" ";" c " N-(R kn. '-in which: R is a selected portion the group alqujl, cicloalqujl, heterocíclíco, aryl, alkoxyl, ualquil, alkylene, cícloalqueno polymer and a low molecular weight; 31 is c1-01. , alkyl; R.2 is H, 01-alun'l or 012' to H 9, ** .. C-[Isl-(Rãhn-Êi-OR "OR1R3 and a selected portion the group alkyl, cícloalqujl, heterocyclic, aryl, alkoxyl, aralkyl, alkene, cycloalkene polymer and a pgsb' = ὲἐ1ἑἐἑἐτΞ :ἑ" and m is 1 a to 16; 3. COMPOSITION, the liquefied according to claim 1, characterized by have the formula: A-[B-smtnezml, in which: A is one cycloaliphatic radical, or one benzene radical, with y progress free, each one of free progress of one atom of carbon for different the carbocyclic ring formed by A; each B is independently a bond cavalente, one group, alkylene, or one alkylene group substituted with one or more oxigênisz or the ether or éstere groups in which oxygen of the ether are between the segments of and in which the alkylene groups are between the ester and R.3 or between one segment of alkylene and R3, in which the said alkylene group and the said alkylene group substituted, which is comprises of segments of said alkylene, are independently 1 a to 20 atoms of carbon; yé2, 3, 4,5ou6; each R1 connected the a silicon atom is independently alkyl containing 1 a to 20 of carbon atoms or phenyl; each R2 connected the a silicon atom is independently halogen, alkoxy containing 1 a to 20 of carbon atoms, phenoxy, acyloxy containing 1 a to 20 of carbon atoms or oxisilil; each R3 is independently one alkylene group containing 2 a to 20 atoms of carbon; and each n is independently O, 1 or 2. And, And ¦: = " = 3, 4. COMPOSITION, of according with claim 1, characterized by the compound (i) be the product of reaction of one unsaturated alcohol with acid or one ΜΜΜ, or, the product of reaction of alcohol groups with one ester or unsaturated acid, and the component (ii) be the product of polymerization of about 30 a to 95% in weight of the monomers not containing ethylenically unsaturated silane and about 5 a to 70% in weight of the monomer containing ethylenically unsaturated silane in weight based on the polymer organosilane. 5. COMPOSITION, the liquefied according to claim 4, characterized by containing silane monomer be less one member by the group A to C: P Includes N (Alpha) o--οΗ2 == οοοω-(οω "-οω-ὲωκ2. In which R is or2 or CHB, CHacHg, CHBO, or CH30H20; and 3.1 R,a are tea or CH30H2; R3 is H or, tea, or'CH30H2; and n is 0 or whole positive groups of 1 a to 10; R (B) CH2 = CH-(CHz›n-§';-om OR2 in which R is or CHS, CHBCHz, CH30 or CHBCHZO; R1 and R2 are CH?J or CHSCHZ; 123 is H or, tea or CHSCHB; and n is o or one 1': Ã " Ξ and R4O O H R (C) cmé-ÉÊ-o-Sw-o-d-d-(CHan-éi-OW in which R is OR2 or 01-13, cnaonz, CH30, or 0113011120; 31 and R2 are 01-13 or CH30H2; Η* e or H, ngos, or CH30H2; R* * is H or ngos, R5 is one alkylene group having 1 a to 8 atoms of carbon and n is a whole positive groups of 1 a to 8. 6. COMPOSITION, of according with claim 2, characterized by the compound (i) be the product of the reaction ciclosilano the formed from a cyclohexanedimethanol and 3-isocianat0propriltrimetoxisi1ano, or, the product of the reaction silanado formed of polyester metilhexahidroftálico anhydride, and pentaerythritol ester epoxidizado acid of carboxíJico Cm. 7. METHOD FOR PROTECTION OF ONE SUBSTRATE, characterized by the finish comprises the substrate with a composition as defined in claim 1. 8. A SUBSTRATE, characterized by be coated with one of protective finish derived of a composition as defined in claim 1. " 9. COMPOUND CONTAINING SILYL GROUP; forming a reactive film, characterized by containing less one by the member in which x, y and z are independently 1 a 3; and CH30 (\(B) CH30 (-S,/(›x) ", açowna CH30 3/(OkCHa in which x, y and z are independently 1 a to 3. 10. PROCESS FOR MAKING OLIGOMERIC COMPOUND CONTAINING SILYL GROUP, forming a reactive film, characterized by comprises the steps: i. ) reaction of silane groups selected the group limonefi) disililado and vinylnorbomene disililado with a controlled amount of water) in presence of one catalyst, ii) removing methanol the product of the reaction of (i) for completing the oligomerization, and iii) optional removal of (a) insoluble by-products of step (ii) and (b) inert solvent used for facilitating the removal of insoluble products; by the means which the reactive compound that is formed has less 4 by silyl groups. " A FINISH COMPOSITION CURABLE LIQUID PU, LVERIZÁVEL, METHOD FOR PROTECTION OF ONE SUBSTBATO. SUBSTRATE, COMPOUND CONTAINING SILYL GROUP and PROCESS FOR MAKING ONE OLIGOMERIC COMPOUND CONTAINING ONE SILYL GROUP " the present invention relates to a composition if a sprayable finish that contains by one less soluble compound of silicon forming the film having, on average, more that one group of functionalized silicon, one organic vehicle volátil1 one component of microparticula a polymer and one catalyst; one substrate coated with the composition; one process for coating the substrate for providing one _ finishing protection; the end of finishing substrate; certain oligomeric compounds and one process for the same. | C07F000718 ¦ C09D000400 ¦ C09D014304 ¦ C09D018310 ¦ C09D020110 | 2014-04-08 B24H LAPSE BECAUSE OF NON-PAYMENT OF ANNUAL FEES (DEFINITIVELY: ART 78 IV LPI) - ¦ 2011-06-14 B24C PATENT ANNUAL FEE: CALLING FOR RESTORATION REFERENTE A 9A,10A,11A,12A,13A,14A E 15A ANUIDADE(S). ¦ 2003-07-22 FG9A PATENT OR CERTIFICATE OF ADDITION GRANTED + ¦ 2003-07-22 FG9A PATENT OR CERTIFICATE OF ADDITION GRANTED + ¦ 2003-07-08 HHFI DECISION: RECTIFICATION ¦ 2003-07-08 HHFI DECISION: RECTIFICATION ¦ 2003-02-04 FF DECISION: INTENTION TO GRANT + ¦ 2003-02-04 FF DECISION: INTENTION TO GRANT + ¦ 2002-10-01 FB36 TECHNICAL AND FORMAL REQUIREMENTS: REQUIREMENT - ARTICLE 36 OF INDUSTRIAL PROPERTY LAW - ¦ 2002-10-01 FB36 TECHNICAL AND FORMAL REQUIREMENTS: REQUIREMENT - ARTICLE 36 OF INDUSTRIAL PROPERTY LAW - | A sprayable, curable, liq. coating compsn. comprises (i) film-forming reactive silyl gp.-contg. cpd(s). having at least 2 functional gps. of formula SiRnX3-n (I), attached to the cpd. by a Si-C bond, the cpd. having Mn 300 - 3000 and volatility such that no more than 30 pts. wt. silyl gp.-contg. cpd./100 pts. wt. cpd. evaporate during cure; (ii) an opt. second film-forming reactive silyl gp.-contg. component which, together with (i), produces an average -SiRnX3-n functionality above 1; (iii) polymer microparticles, substantially insol. in the liq. coating compsn. in an amt. of 5-100 pts. wt./100 pts. wt. all other film-forming components; (iv) 0-100 pts. wt. liq. organic carrier (based on wt. of (i)+(ii)+(iii)); and (v) sufficient catalyst to effect crosslinking..In (I), n = 0, 1, 2; R is oxysilyl, hydrocarbyl opt. substd. with substit(s) contg. O, N, S, P or Si; and X is a hydrolysable moiety selected from 1-4C alkoxy, 6-20C aryloxy, 1-6C acyloxy, H, halogen, amine, amide, imidazole, oxazolidinone, urea, carbamate and hydroxylamine.Also claimed are (i) protection of a substrate comprising coating the substrate with the above compsn.; (2) a substrate coated with a protective coating derived from the above compsn.; (3) a film-forming reactive silyl gp.-contg. cpd. contg. (A) and/or (B); and (4) prepn. of a film-forming reactive silyl gp.-contg. oligomeric cpd., comprising (i) reacting a silane selected from disilylated limonene and disilylated vinylnorbornene with a controlled amt. of water in the presence of a catalyst; (ii) stripping methanol from the reaction prod. of (i) to complete the oligomerisation; and (iii) opt. removing (a) insol. byprods. of step (ii) and (b) inert solvent employed to facilitate removal of insol. byprods.; the resulting reactive cpd. having at least 4 silyl gps..In (A) and (B), x, y, z = 1, 2 or 3. | USE Partic. used for forming a clear topcoat over a pigmented base coat in finishing automobiles and trucks. The compsn. is also useful for coating polyester reinforced fibreglass, injection moulded polyurethanes, partially crystalline polyamides and other plastic and metallic substrates. | ADVANTAGE The coating compsn. can be formulated as a one-package system having extended shelf life.
MX2011009643A | 2011-09-28 | Manufacture of shaped transition metal particles e.g. used in dispersion and antimicrobial product by adding reducing agent to mixture comprising transition metal salt and polymeric dispersant and treating colloidal dispersion with peroxide | PREPARACION DE PARTICULAS DE METAL CONFIGURADAS Y SUS USOS. ¦ PREPARATION OF SHAPED METAL PARTICLES AND THEIR USES. | BASF SE,DE | ANDREAS MUEHLEBACH ¦ NIKOLAY A. GRIGORENKO | Shaped transition metal particles (P1) in the form of nanoplatelets are manufactured by (A) adding reducing agent to aqueous mixture comprising transition metal salt and polymeric dispersant; and (B) treating obtained colloidal dispersion with peroxide. The aqueous mixture comprises transition metal salt in concentration of higher than 2 mmol/L. The metal is copper, silver, gold, zinc, cadmium, titanium, chromium, manganese, iron, cobalt, nickel, ruthenium, rhodium, palladium, osmium, iridium or platinum. An INDEPENDENT CLAIM is included for the particles (P1) prepared from above method, especially in the form of dispersion of particles in aqueous and/or organic medium. Method is used for manufacturing shaped transition metal particles (P1) in the form of nanoplatelets (claimed) used in dispersion, antimicrobial product, and printing ink or coating composition. The product is personal care products such as cosmetic compositions for skin and hair care, like lotions, creams, oils, gels, powders, wipes, deodorants, cleansers, bath additives, liquid and solid soaps, aqueous and/or alcoholic cleansing solutions, moist cleaning cloths, hand sanitizers, shampoos, rinses, and oral hygiene products like toothpastes or mouthwashes; household care products, such as hard surface cleaners, dish detergents, laundry detergents, glass cleaners and floor waxes; industrial and hospital products, such as medical devices and gloves, contact lens, contact lens case, contact lens storage solution, contact lens cleaning solution; textile articles; fiber materials; paper materials; paper coatings; adhesives; and coatings and paints. The particles (P1) are also used as near infrared absorbing agent in heat shielding architectural or automotive glazing or agricultural films, laser welding, laser printing, security printing, as a near infrared absorbing curing agent, as additive in conductive formulations or printing inks or coating compositions, and antimicrobial agent or for sensoring organic and/or inorganic compounds (all claimed). The method is carried out in the absence of a carboxylic acid containing additive. Preferred Method: The step (A) includes adding at least one additive consisting of thiol, disulfide, xanthate, dithiocarbamate, alcohol, amine and defoamer. The method further comprises replacing at least partially water with organic medium including organic solvent, monomer, oligomer, polymer, and/or emulsion. Preferred Components: The transition metal salt is silver(I) salt consisting of silver nitrate, silver chlorate, silver sulfate, silver chloride, silver bromide, silver iodide, silver hydroxide, silver oxide, silver borotetrafluoride, silver iodate, silver hexafluorophosphide, R 1 CO 2 Ag, or R 1 SO 3 Ag. The reducing agent is boranes and their complexes, metal boranates, hydrides, aluminates, aldehydes, carboxylic acids, hydrazines, hydrosulfites, stannanes, stannates, silanes, phosphines, phosphites and siloxanes.R 11-18C alkyl, 5-8C cycloalkyl, 7-18C aralkyl, 6-18C aryl, 2-18C heteroaryl (all are optionally substituted), or silver salts of dicarboxylic, tricarboxylic, polycarboxylic acids, polysulfonic acids, and/or P-containing acids.Preferred Components: The dispersant is (0.001-10 wt.%) non-ionic or ionic polymer containing polar groups consisting of polyvinyl alcohol, polyvinylacetate, polyvinylpropionate, polyvinylpyrrolidone, polyvinylpyrrolidine, polyesters, polyethyleneimine, polyvinylpyridine and copolymers or blends; polymers, random copolymers, AB-block copolymers, comb-copolymers, based on polyether, polyurethane, polyacrylics, polyester, polyamide, polyalkylene glycols, vinyl polymers, aromatic vinyl polymers, which polymers or copolymers are optionally partially neutralized, quaternized and/or modified with polar groups selected from carboxylate, sulfonate, phosphonate, hydroxy, ether, ester and/or amine groups, or blends. Preferred Properties: The shaped transition metal particles are in the form of platelets having longest dimension of edge length of 15-1000 nm and thickness of 2-100 nm. | La presente invención se relaciona con partículas de metal de transición configuradas, en particular en la forma de una dispersión en un medio acuoso y/u orgánico, la fabricación, de las mismas y su uso como agente de absorción de infrarrojo (IR), un agente de curado de IR para revestimientos, un aditivo en formulaciones conductivas, un agente antimicrobiano o para percibir compuestos orgánicos y/o inorgánicos. Además, la invención se relaciona con dispersiones que comprenden las partículas configuradas y un medio acuoso y/u orgánico, tal como un polímero termoplástico o reticulable, así como con composiciones y productos antimicrobianos. The instant invention relates to shaped transition metal particles, in particular in the form of a dispersion in an aqueous and/or organic medium, the manufacture thereof and their use as an infrared (IR) absorbing agent, an IR curing agent for coatings, an additive in conductive formulations, an antimicrobial agent or for sensoring organic and/or inorganic compounds. Further, the invention relates to dispersions comprising said shaped particles and an aqueous and/or organic medium, such as a thermoplastic or crosslinkable polymer, as well as to antimicrobial compositions and products. | EP2009156050A ¦ WO2010EP53473A | 2009-03-24 ¦ 2010-03-17 | MX2011009643A ¦ AU2010227626A1 ¦ AU2010227626B2 ¦ BRPI1011514A2 ¦ CA2754918A1 ¦ CN102365127A ¦ EP2411140A1 ¦ JP05726164B2 ¦ JP2012521491A ¦ KR2012001769A ¦ RU2011142630A ¦ RU2542238C2 ¦ US20120283336A1 ¦ US8802151B2 ¦ WO2010108837A1 | WO2010108837A1 ¦ AU2010227626A1 ¦ MX2011009643A ¦ CA2754918A1 ¦ KR2012001769A ¦ EP2411140A1 ¦ CN102365127A ¦ JP2012521491A ¦ US20120283336A1 ¦ IN201107551P4 ¦ RU2011142630A ¦ AU2010227626B2 ¦ US8802151B2 ¦ MX324736B ¦ RU2542238C2 ¦ JP05726164B2 ¦ BRPI1011514A2 | REIVINDICACIONES 1.- Un método para fabricar partículas de metal de transición configuradas en la forma &lt;de nanoplaquetas, cuyo metal se selecciona del grupo que consiste en Cu, Ag, Au, Zn, Cd, Ti, Cr, Mn, Fe, Co, Ni, Ru, Rh, Pd, Os, Ir y Pt, cuyo método comprende los pasos de primero &gt; 8) añadir un agente reductor a una mezcla acuosa que comprende una sal de metal de transición y un dispersante polimérico, y subsecuentemente, b) tratar la dispersión coloidal obtenida con un peróxido, en donde la mezcla acuosa en el paso a) comprende la sal de metal de transición en una concentración superior a 2 mmol por litro. 2.- Un método de conformidad con la reivindicación 1, en donde en el paso a9 cuando menos un aditivo seleccionado del grupo que consiste en un tiol, un disulfuro, un xantato, un ditiocarbamato, un alcohol, una amina y un despumante está presente. 3.- Un método de conformidad con la reivindicación 1 o 2, en donde la sal de metal de transición es una sal de plata(I(), especialmente seleccionada del grupo que consiste de AgNO3: AgCIOq; Ag2804; AgCl, AgBr; Aglñ; AgOH, Agzo. AgBFh AgñP3; AgPFg; RRXhAg; ΒἴΚῇΑ@, en donde R1 es alquilo-Cl-Cm no substituido o substituido, cicloalquilo-C5-C8 no substituido o substituido, aralquilo-C7-Cm no substituido o substituido, arilo-CVWMS no substituido osubstituido o heteroarilo C2-Cm no substituido o substituido; Las sales de Agh de ácidos dicarboxílicos,. Tricarboxílicos, policarboxílicos, ácidos polisulfónicos, acidos que contienen P y mezclas de los mismos. 4.- Un método de conformidad con las reivindicaciones 1 a 3, en donde el dispersante es un pol'8meroO que contiene grupos polares, cuyo polímero es no iónico o iónico. ` 5.- Un método de conformidad con las reivindicaciones l a 4, en donde el dispersante se selecciona delgrupo que consiste en alcohol de polivinilo, acetato de polivinilo, propionato de polivinilo, polivinílpirrolidona, polivinilpirrolidina, polié3steres, polietilenimina, polivinilpiridina y copolímeros o mezclas de losmismos, polímeros, copolímeros aleatorios, copolímeros de bloque AB, copolímeros de peina basados en polieter, poiuretano, poliacrílicos, poliester, poliamida, polialquilenglicoles, políeros devinilo, polímeros de Vinilo aromático, cuyos polímeros o copolímeros están opcionalmente neutralizados deodo parcial, cuaternizados y/o modificados con grupos polares seleccionados de carboxilato, sulfonato, fosfonato, hidroxi, éter, ester y/o grupos amina, o mezclas de los mismos. 6.- Un metodo de conformidad con las reivindicaciones l a 5, en donde el dispersante está presente en la mezcla del paso a) en una concentración de 0.001 a 10% en peso, basado en el peso total de la composición. 7.- Un metodo de conformidad con las reivindicaciones l a 6, en donde el agente reductor se selecciona del grupo que consiste de boranos y complejos de los mismos, boronatos de metal, hidruros, aluminatos, aldehidos, acidos carboxilicos, hidraz9inas, hidrosulfitos, estanano, estanatos, silanos, fosfinas, fosfitos y siloxanos. 8.- Un metodo de conformidad con las reivindicaciones 1 a 7, cuyo método se lleva a cabo en ausencia de un ácido carboxilico que contiene aditivo 9.- Un método de conformidad con las reivindicaciones 1 a 8, que comprende además un paso c) de reemplazar cuando menos parcialmente agua con un medio orgánico. I 10.- Un método de conformidad con la reivindicación 9, en donde el medio orgánico comprende un solvente orgánico, un Hwnómero, un oligómero, un polímero, una emulsión, o combinaciones de los mismos 11.- Un método . de conformidad con las reivindicaciones l a 10, en donde las partículas de metal de transición configuradas están en la forma de plaquetas que tienen una dimensión más larga de longitud de borde de 15 a 1000 nm y un espesor de 2 a 100 nm. 12.- Partículas de metal de transición configuradas, preparadas de conformidad con el metodo delas reivindicaciones l a 11, especialmente en la forma &lt;me una dispersión de las partículas en un m3edio acuos y/u org{anico. 13.- Una dispersión que consiste esencialmente de. a) partículas_de metal de transición configuradas, preparadas de conformidad con el método de las reivindicaciones 1 a 11, y b) un polímero termoplástico o polímero reticulable. 14.- Un producto antimicrobiano que comprende partículas de metal de transición configuradas, preparadas de conformidad con el método de las reivindicaciones 1 a 12, en donde el producto se selecciona del grupo que consiste en productos de cuidado personal tal como composiciones cosméticas para cuidado de la piel y cabello, como lociones, cremas, aceites, geles, polvos, limpiadores, desodorantes, limpiadores, aditivos de baño, jabones lilquidos y sólidos, soluciones de limpieza acuosas y/o alcohólicas, telas de limpieza mojadas, sanadores de manos, champús, enjuagues, y productos para la higiene oral como pastas de dientes y lavados bucales, productos para el cuidado domestico, tal como limpiadores de superficie dura, detergentes para platos, detergentes de lavanderia, limpiadores de Vidrio y ceras para pisos; y productos industriales y de hospital, tales como dispositivos medicos, y guantes, un lente de contacto, caja de lentes de contacto, solución de almacenamiento de lentes de contacto, una solución limpiadora de lentes de contacto, artículos textiles; materiales de fibra, materiales de papel, revestimientos de papel, adhesivos, revestimientos y pinturas. 15.- El uso de partículas de metal de transición configuradas, preparadas de conformidad con el método delas reivindicaciones l a 11, como un agente casi infrarrojo en vidriado de protección de calor arquitectónico o automotriz o peliculas agricolas, soldadura láser, impresión con láser, impresión de seguridad, como un agente de curado de absorción casi infrarroja, como un aditivo en formulaciones conductivas o tintas de impresión o composiciones de revestimiento, como un agente antimicrobiano o para percibir compuestos orgánicos y/o inorgánicos. 16.- Una tinta de impresión o composición de revestimiento que comprende particulas de metal de transición configuradas, preparadas de conformidad con el metodo de las reivindicaciones 1 a 11. 1.-A method for making particles of the shaped transition metal in the form &lt;de nanoplatelets, whose metal is selected from the group which consists in Cu, Ag, Au, Zn, Cd, Ti, Cr, Mn, Fe, Co, Ni, Ru, Rh, Pd, Os, Ir and Pt, which method comprises the steps of first &gt; 8) adding a reducing agent to an aqueous mixture which comprises a salt of the transition metal and a polymeric dispersant, and subsequently, b) treating the colloidal dispersion obtained with a peroxide, where in the aqueous mixture in the step a) comprises the salt of the transition metal in a concentration greater than 2 mmol to liter by. 2.-A method of compliance with the claim 1, where in the step in a9 when less one additive selected from the group which consists in a thiol, a disulphide, a xanthate, a dithiocarbamate, a alcohol, an amine and a defoamer is present. 3.-A method of compliance with the claim 1 or 2, where in the salt of the transition metal is one of silver salt (I (), especially selected from the group that consists of AgNO3: AgCIOq; Ag2804; AgCl, AgBr; Aglñ; AgOH, Agzo. AgBFh AgñP3; AgPFg; RRXhAg; ΒἴΚῇΑ@, where R1 is alkyl in-Cl-Cm no substituted or substituted, cicloalquilo-C5-C8 substituted or no substituted, aralquilo-C7-Cm no substituted or substituted, arilo-CVWMS no substituted or substituted heteroaryl C2-Cm no substituted or substituted; The salts of the dicarboxylic acids, Agh. Tricarboxílicos, polycarboxylic acids, polisulfónicos acids, which contain P and mixtures of the same. 4.-A method of conformity with the claims 1 to 3, where in the dispersant is a polymer' 8meroO which contains polar groups, which polymer is ionic and no ionic. ' 5.-A method of conformity with the claims i to 4, where in the dispersant is groupid which is selected in the polyvinyl alcohol, the polyvinyl acetate, propionate of polyvinyl alcohol, polyvinylpyrrolidone, polyvinylpyrrolidone, polié3steres, polyethyleneimine, polyvinylpyridine and copolymers and mixtures of the same, polymers, random copolymers, copolymers of AB block copolymers, the bobbin based in polyether, polyurethane, polyacrylic, polyester, polyamide, polyalkylenglycols, vinyl polymers, the Vinyl aromatic polymers, which polymers or copolymers are optionally neutralized partial finger, quaternized and/or modified with polar groups selected the carboxylate, sulfonate, phosphonate, hydroxy, ether, ester, and/or amine groups, and mixtures of the same. 6.-A method of conformity with the claims i to 5, where in the dispersant is present in the mixture of step a) in a concentration of 0,001 to 10 % in weight, based in the total weight of the composition. 7.-A method of conformity with the claims i to 6, where in the reducing agent is selected from the group which consists of compounds and complexes of the same, the metal carbonates, hydrides, aluminates, aldehydes, carboxylic acids, hidraz9inas, hydrosulphite, stannate, stannate, silanes, phosphines, phosphites and siloxanes. 8.-A method of conformity with the claims 1 to 7, which method is carried out in the absence of a a carboxylic acid which contains additive 9.-A method of conformity with the claims 1 to 8, which further comprises a step c) of less partially replace when water with a organic medium. I 10.-A method of compliance with the claim 9, where in the organic medium comprises a organic solvent, a Hwnómero, a oligomer, a polymer, an emulsion, or combinations of the same 11.-A method. The accordance with the claims l to 10, where in the particles of the transition metal are configured in the form of platelets which have a more long dimension of the edge length of 15 to 1000 nm and a thickness of 2 to 100 nm. 12.-Particles of the shaped transition metal, prepared in accordance with the method of fragances claims i to 11, especially in the form &lt;me a dispersion of the particles in a m3edio aqueous and/or organic [anico. 13.-A dispersion that consists essentially of. A) partículas_de the shaped transition metal, the prepared in accordance with the method of the claims 1 to 11, and b) a thermoplastic polymer and crosslinkable polymer. 14.-A antimicrobial product that comprises particles of the shaped transition metal, the prepared in accordance with the method of the claims 1 to 12, where in the product is selected from the group which consists in the personal care products such as cosmetic compositions for care of the skin and hair, as lotions, creams, oils, gels, powders, cleaners, deodorizers, cleansers, the bath additives, liquid soaps and solid, the aqueous cleaning solutions and/or alcohol, the fabric cleaning wet, healers the hands, shampoos, rinses, and for the oral hygiene products as of toothpastes and mouthwashes, tooth products for the household care, such as the hard surface cleaners, detergents for dishwashing detergents, laundry detergent, the cleaning of Glass and waxes for floors; and industrial products and the hospital, such as medical devices, and gloves, one the contact lens, the case of contact lenses, the solution storage of the contact lens, a cleaning solution of the contact lenses, textile articles; the materials, fiber materials of paper, the paper coatings, adhesives, coatings and paints. 15.-The use of particles of the shaped transition metal, prepared in accordance with the method of claims i to 11, fragances as a near infrared in glazing agent of the heat shielding architectural or automotive or agricultural films, laser welding, with laser printing, printing of security, as one of curing agent of near infrared absorption, as a additive in conductive formulations and the printing inks and the coating compositions, as a antimicrobial agent or for detecting organic and/or inorganic compounds. 16.-An ink printing and the composition of which comprises coating particles of the shaped transition metal, the prepared in accordance with the method of the claims 1 to 11. | B01J001300 ¦ B22F000924 | 2014-10-23 FG GRANT OR REGISTRATION + | Shaped transition metal particles (P1) in the form of nanoplatelets are manufactured by (A) adding reducing agent to aqueous mixture comprising transition metal salt and polymeric dispersant; and (B) treating obtained colloidal dispersion with peroxide. The aqueous mixture comprises transition metal salt in concentration of higher than 2 mmol/L. The metal is copper, silver, gold, zinc, cadmium, titanium, chromium, manganese, iron, cobalt, nickel, ruthenium, rhodium, palladium, osmium, iridium or platinum. | Method is used for manufacturing shaped transition metal particles (P1) in the form of nanoplatelets (claimed) used in dispersion, antimicrobial product, and printing ink or coating composition. The product is personal care products such as cosmetic compositions for skin and hair care, like lotions, creams, oils, gels, powders, wipes, deodorants, cleansers, bath additives, liquid and solid soaps, aqueous and/or alcoholic cleansing solutions, moist cleaning cloths, hand sanitizers, shampoos, rinses, and oral hygiene products like toothpastes or mouthwashes; household care products, such as hard surface cleaners, dish detergents, laundry detergents, glass cleaners and floor waxes; industrial and hospital products, such as medical devices and gloves, contact lens, contact lens case, contact lens storage solution, contact lens cleaning solution; textile articles; fiber materials; paper materials; paper coatings; adhesives; and coatings and paints. The particles (P1) are also used as near infrared absorbing agent in heat shielding architectural or automotive glazing or agricultural films, laser welding, laser printing, security printing, as a near infrared absorbing curing agent, as additive in conductive formulations or printing inks or coating compositions, and antimicrobial agent or for sensoring organic and/or inorganic compounds (all claimed). | The method is carried out in the absence of a carboxylic acid containing additive.
US9105929B2 | 2015-08-11 | Cathode base material for secondary battery used for power supply of hybrid vehicle, has metal film formed on a support provided with organic film | Negative electrode base member | Tokyo Ohka Kogyo Co. Ltd.,Kawasaki-shi,JP ¦ Kanto Gakuin School Corporation,Yokosuka-shi,JP ¦ Tokyo Ohka Kogyo Co. Ltd.,Kangawa,JP ¦ Kanto Gakuin School Corporation,Kanagawa,JP | Misumi, Koichi ¦ Saito, Koji ¦ Watanabe, Mitsuhiro ¦ Honma, Hideo | The cathode base material (10) has a metal film formed on a support (11) provided with organic film (12). INDEPENDENT CLAIMS are included for the following:photoresist composition;metal-oxide film forming material;composite-film forming material; andmanufacture of cathode base material, which involves forming organic film on support and plating metal film on organic film. Cathode base material for secondary battery (claimed) used for power supply of hybrid vehicle. the cathode base material provides secondary battery has high voltage, density and excellent charging and discharging characteristics. Preferred Composition: The organic film in cathode base material is coated with metal-oxide film on the surface layer. The metallic compound in metal-oxide film generates hydroxyl group by hydrolysis and is formed from silica-type film forming material containing solvent which does not have functional group. The material containing solvent is dissolved and reacted with metallic compound. The organic film is photoresist film or photoresist pattern which is patternized by predetermined shape by exposing the pattern. The photoresist film is formed by positive photoresist composition, radical polymerization initiator and negative photoresist compostion containing polyfuntional epoxy resin. The positive photoresist composition contains acid generator component which generates acid by exposing the film to actinic light or radiation exposure, compound of formula (1) containing qinonediazide group which is an esterifying-reaction product of the residue of compound of (1) and 1,2-naphthoquinone diazide sulfonyl compound, and alkali-soluble resin. Alternately, the cathode base material has metal film formed on support provided with composite film formed by composite-film forming material containing organic component and inorganic component. The composite film is patternization composite film patternized by predetermined shape with respect to pattern exposure. The secondary battery comprises cathode base material, electrolytic solution and anode base material which occludes and discharges electrolytic solution.Q 1H, 1-6C alkyl or of formula (2);R 1 -R 8 ,R 12 ,R 13H, halogen, 1-6C alkyl, 1-6C alkoxy or 3-6C cycloalkyl;R 9 -R 11H or 1-6C alkyl;a,y,x1-3;andd,n0-3.When Q 1 bonds with R 9 , Q 1 is 3-6C cycloalkylene chain with carbon atom between R 9 and Q 1 . Preferred Properties: The solubility of resin component with respect to alkali is improved by acid. The composite film has photosensitivity. The photoresist pattern has aspect-ratio of 0.1 or more. Preferred Compounds: The metallic compound is silicon compound having isocyanate group and/or halogen atoms. The alkali-soluble resin is chosen from novolak resin, hydroxy styrene resin and acrylic resin. The inorganic component is glass powder. The organic component is water soluble cellulose derivative, photopolymerizable monomer, photoinitiator and acrylic resin having hydroxyl group. The coating liquid of silica-type film is composition of silica-type film containing siloxane polymer and solvent. The siloxane polymer is a reaction product obtained by hydrolysis of silane compound of formula: (R 4 ) n Si(OR') n . The silane compound consists of methyl trialkoxy silane and tetraalkoxy silane. The solvent of formula (4) in the metallic compound is p-methane.R 21 -R 23H or alkyl group which forms a ring when bonded with carbon atoms in cyclohexane ring R'=alkyl or phenyl group;R 4H, alkyl or phenyl group;andn2-4.Preferred Process: The metal film is metal film formed of plating process. The plating process is a multistep plating process chosen from non-electrolytic copper plating process, electroless-nickel-plating process, non-electrolytic tinning process and electrolysis tinning process. The composite film is formed on support and plating a metal film on composite film. The metal-oxide film is formed on organic film before plating the metal film. The photoresist pattern is formed on support. The silica-type film is formed on photoresist pattern and the pattern is removed. The drawing shows the schematic view of cathode base material.10Cathode base material11Support12Organic film13Metal-oxide film | A battery having high output voltage, high energy density and excellent charge and discharge cycle characteristics is achieved through the use of one of the following negative electrode base members as a negative electrode base member for lithium ion secondary batteries: a negative electrode base member where a metal film is formed on a support having an organic film; such a negative electrode base member where the surface layer of the organic film is covered with a metal oxide film; a negative electrode base member where a metal film is formed on a support having a composite film formed from a composite film-forming material containing an organic component and an inorganic component; and a negative electrode base member where a silica coating is formed, on a support having a photoresist pattern, from a silica film-forming coating liquid and a metal film is formed on the support after removing the photoresist pattern. | JP2006339255A ¦ JP2006339254A ¦ JP2006339253A ¦ JP2006339252A ¦ JP200794430A ¦ WO2007JP73885A ¦ US2009518834A | 2006-12-15 ¦ 2006-12-15 ¦ 2006-12-15 ¦ 2006-12-15 ¦ 2007-03-30 ¦ 2007-12-11 ¦ 2009-06-11 | US9105929B2 ¦ CN101569036A ¦ CN101569036B ¦ CN102163721A ¦ CN102163721B ¦ CN102163722A ¦ CN102163722B ¦ CN102169994A ¦ CN102169994B ¦ CN102169995A ¦ CN102169995B ¦ EP2131423A1 ¦ EP2131423A4 ¦ EP2472655A1 ¦ EP2472655B1 ¦ JP05237546B2 ¦ JP05237547B2 ¦ JP05237548B2 ¦ JP05336041B2 ¦ JP05336049B2 ¦ JP2008153033A ¦ JP2008153034A ¦ JP2008153035A ¦ JP2008153036A ¦ JP2008251475A ¦ KR1448182B1 ¦ KR1448190B1 ¦ KR1458836B1 ¦ KR2009094270A ¦ KR2014072217A ¦ KR2014072218A ¦ TW200840122A ¦ TWI358149B ¦ US20100119939A1 ¦ US20130252098A1 ¦ US20130252099A1 ¦ US8551651B2 ¦ US8927147B2 ¦ WO2008072638A1 | WO2008072638A1 ¦ JP2008153033A ¦ JP2008153034A ¦ JP2008153035A ¦ JP2008153036A ¦ JP2008251475A ¦ TW200840122A ¦ KR2009094270A ¦ CN101569036A ¦ EP2131423A1 ¦ US20100119939A1 ¦ CN102163721A ¦ CN102163722A ¦ CN102169994A ¦ CN102169995A ¦ CN101569036B ¦ EP2472655A1 ¦ TWI358149B ¦ CN102163722B ¦ CN102163721B ¦ CN102169994B ¦ JP05237546B2 ¦ JP05237547B2 ¦ JP05237548B2 ¦ US20130252098A1 ¦ US20130252099A1 ¦ US8551651B2 ¦ JP05336041B2 ¦ JP05336049B2 ¦ EP2472655B1 ¦ KR2014072217A ¦ KR2014072218A ¦ KR1458836B1 ¦ KR1448182B1 ¦ KR1448190B1 ¦ CN102169995B ¦ US8927147B2 ¦ US9105929B2 | The invention claimed is: 1. A negative electrode base member for a battery, the negative electrode base member comprising: a support having a photoresist pattern; a patterned silica coating formed on a surface of the support from a silica film-forming coating liquid, the patterned silica coating having surfaces, including sidewalls, exterior to the support and perpendicular to the surface of the support; and a metal film formed on a surface of the support and the patterned silica coating including sidewalls thereof, wherein the metal film is formed after removing the photoresist pattern. 2. The negative electrode base member according to claim 1 wherein the photoresist pattern has an aspect ratio of no less than 0.1. 3. The negative electrode base member according to claim 1 wherein the photoresist pattern is formed from a positive-type photoresist composition comprising a compound capable of producing an acid upon irradiation with an actinic ray or radiation, and a resin component whose alkali solubility increases by the action of an acid. 4. The negative electrode base member according to claim 1 wherein the photoresist pattern is formed from a negative-type photoresist composition comprising a radical polymerization initiator, and a polyfunctional epoxy resin. 5. The negative electrode base member according to claim 1 wherein the silica film-forming coating liquid is a silica film-forming composition comprising a siloxane polymer and a solvent. 6. The negative electrode base member according to claim 5 wherein the siloxane polymer is a reaction product obtained by subjecting at least one compound selected from the group of silane compounds represented by the following general formula (I) to a hydrolysis reaction R 4-nSi(OR′)n (I) wherein R represents a hydrogen atom, an alkyl group, or a phenyl group; R′ represents an alkyl group or a phenyl group; and n represents an integer of 2 to 4. 7. The negative electrode base member according to claim 6 wherein the silane compound comprises methyltrialkoxysilane and tetraalkoxysilane. 8. The negative electrode base member according to claim 1 wherein the metal film is formed by a plating process. 9. The negative electrode base member according to claim 8 wherein the plating process is at least one selected from the group consisting of an electroless copper plating process, an electroless nickel plating process, an electroless tin plating process, and an electrolytic tin plating process. 10. The negative electrode base member according to claim 8 wherein the plating process is a multi-step plating process including: at least one of an electroless copper plating process and an electroless nickel plating process; and at least one of an electroless tin plating process and an electrolytic tin plating process. 11. The negative electrode base member according to claim 1 wherein the negative electrode base member is a negative electrode base member for secondary cells. 12. A secondary cell comprising the negative electrode base member according to claim 1, an electrolyte solution, and a positive electrode base member which can store and release the electrolyte solution. 13. A method for producing a negative electrode base member for a battery according to claim 1, the method comprising the steps of: (i) forming a photoresist pattern on a surface of a support; (ii) forming a silica coating from a silica film-forming coating liquid on the photoresist pattern, the patterned silica coating having surfaces, including sidewalls, exterior from the support; wherein the sidewalls of the patterned silica coating are perpendicular to the surface of the support; (iii) removing the photoresist pattern; and (iv) forming a metal film on the support and the patterned silica coating including the sidewalls thereof by a plating process. | H01M000448 ¦ G03F0007022 ¦ G03F0007032 ¦ G03F0007033 ¦ G03F0007038 ¦ G03F0007039 ¦ H01M000404 ¦ H01M000413 ¦ H01M0004134 ¦ H01M00041391 ¦ H01M00041395 ¦ H01M000460 ¦ H01M000466 ¦ H01M00100525 ¦ H01M000402 | 2014-09-24 AS ASSIGNMENT KANTO GAKUIN SCHOOL CORPORATION, JAPAN ASSIGNMENT OF ASSIGNORS INTEREST;ASSIGNOR:KANTO GAKUIN UNIVERSITY SURFACE ENGINEERING RESEARCH INSTITUTE;REEL/FRAME:033802/0884 2014-09-14 | The cathode base material (10) has a metal film formed on a support (11) provided with organic film (12). | Cathode base material for secondary battery (claimed) used for power supply of hybrid vehicle. | the cathode base material provides secondary battery has high voltage, density and excellent charging and discharging characteristics.
US8980995B2 | 2015-03-17 | Hybrid latex polymer composition, useful in latex paints, comprises hydrophobic compounds entrapped in the structure of the matrix polymer and one or more matrix polymer | Paints with improved water staining and color rub-off qualities | Columbia Insurance Company,Omaha,NE,US ¦ Yang Yong,Hillsborough,NJ,US ¦ Libero Vincent R.,Newton,NJ,US ¦ Shavel Luz Clarena,Budd Lake,NJ,US ¦ Cooper Glenn M.,East Hanover,NJ,US ¦ Garcia de Visicaro Johanna L.,Lake Hopatcong,NJ,US ¦ Amrich George M.,Hackettstown,NJ,US ¦ Sheerin Robert J.,North Caldwell,NJ,US ¦ Minassian Steve,Millington,NJ,US | Yang, Yong ¦ Libero, Vincent R. ¦ Shavel, Luz Clarena ¦ Cooper, Glenn M. ¦ Garcia de Visicaro, Johanna L. ¦ Amrich, George M. ¦ Sheerin, Robert J. ¦ Minassian, Steve | Hybrid latex polymer composition comprises one or more hydrophobic compounds, which are solid or have a 50% distillation temperature of at least 200° C and one or more matrix polymer, where the hydrophobic compound is entrapped in the structure of the matrix polymer. INDEPENDENT CLAIMS are included for:an emulsion polymerization method comprising either (a) charging a reactor with seeds comprising the hydrophobic compound, (b) heating the reactor, (c) adding an initiator and monomer mix to the reactor, (d) maintaining the reactor at a specified temperature until less than 2 wt.% unreacted monomer is present and (e) adding a chaser to the reactor, where the steps of the method occur in order, or charging a reactor with a portion of an initiator and monomer mix, performing the step (b), adding the seeds to the reactor, resuming the charging of the remaining portion of the initiator and monomer mix, and performing the steps (d) and (e);a paint comprising the hybrid latex polymer composition, one or more binders, one or more pigments/colorants, and one or more additives; anda method of improving resistance to water staining and color rub-off in latex paints comprising polymerizing the hybrid latex polymer comprising and adding one or more of binder, pigment and additive. The hybrid latex polymer composition is useful in latex paints (claimed). The hybrid latex polymer provides latex paints with improves resistance to water staining and color rub-off, excellent scrubability and oil stain release properties. Preferred Components: The paint of further comprises: homogeneous latex particles; one or more additives comprising surfactants, pH adjusters, polymer molecular weight control agents, biocides, preservatives, anticorrosive agents, rheology modifiers, coalescence aids, and extender pigments/colorants; and one or more crosslinkable monomers.Preferred Composition: The composition further comprises one or more crosslinkable monomers. Preferred Components: The hydrophobic compound comprises one or more silicone or silicone modified polymer dispersions, fluorinated polymer dispersions having a molecular weight of a few hundred to over a million, dispersions of hydrocarbon polymers with molecular weight from a few hundred to over a million, and polymers containing long alkane structure units on backbone or side chains. The hydrophobic compound is one or more silicones and paraffins. The hydrophobic compound is silicone oil, reactive silicone oil, silicone modified urethanes, silicone modified alkyds, low molecular weight polyethylene or low molecular weight polypropylene. The matrix polymer is formed from one or more monomers consisting of (meth)acrylates, styrenated monomers, vinyl esters, or other ethylenically unsaturated monomers. Preferred Method: The method uses no solvent. The method comprises adding one or more crosslinkable monomers. The figure shows schematic representation of formation of the hybrid latex polymers. | The present invention comprises a hybrid latex polymer composition with one or more hydrophobic compound which is a solid or has a 50% distillation temperature of at least 200° C. and one or more matrix polymer, wherein the hydrophobic compound is entrapped in the structure of the matrix polymer. Further, the invention is a method of improving resistance to water staining and color rub-off in latex paints by including a hybrid latex polymer. La présente invention porte sur une composition de polymère sous forme de latex hybride comprenant un ou plusieurs composés hydrophobes qui est un solide ou qui a une température de distillation à 50 % d'au moins 200°C et un ou plusieurs polymères matrices, le composé hydrophobe étant piégé dans la structure du polymère matrice. En outre, l'invention porte sur un procédé d'amélioration de la résistance à la formation de taches d'eau et à l'élimination de couleur par frottement dans des peintures au latex par incorporation d'un polymère sous forme de latex hybride. | US2010325566P ¦ WO2011US32949A | 2010-04-19 ¦ 2011-04-19 | US8980995B2 ¦ CA2796377A1 ¦ US20130079456A1 ¦ WO2011133487A1 | WO2011133487A1 ¦ CA2796377A1 ¦ US20130079456A1 ¦ US8980995B2 | What is claimed is: 1. A hybrid latex polymer composition comprising one or more hydrophobic compounds, wherein the hydrophobic compounds are a solid or have a 50% distillation temperature of at least about 200° C. and one or more matrix polymer, wherein the hydrophobic compound is entrapped in the structure of the matrix polymer and wherein the hydrophobic compounds are added only after at least 40% of the matrix polymer is polymerized, wherein the hydrophobic compound is selected from the group consisting of silicones, silicone modified alkyds, low molecular weight polyethylene, low molecular weight polypropylene and paraffins, and wherein the matrix polymer is formed from one or more monomers selected from the group consisting of (meth)acrylates, styrenated monomers, vinyl esters, and other ethylenically unsaturated monomers. 2. The composition of claim 1 further comprising one or more crosslinkable monomers. 3. The hybrid latex polymer composition of claim 2 wherein the composition is in a paint and wherein the paint further comprises one or more binders; one or more pigments/colorants; and one or more additives. 4. The hybrid latex polymer composition of claim 1 wherein the composition is in a paint and wherein the paint further comprises one or more binders; one or more pigments/colorants; and one or more additives. 5. The composition of claim 1 further comprising a latex polymer, wherein the latex polymer does not have entrapped hydrophobic compounds. 6. An emulsion polymerization method comprising Heating the reactor, Adding an initiator and monomer mix to the reactor, Charging a reactor with seeds, wherein the seeds comprise a hydrophobic compound, wherein the hydrophobic compound is a solid or has a 50% distillation temperature of at least about 200° C., wherein the charging occurs after at least 40% of a matrix polymer is polymerized, Maintaining the reactor at a specified temperature until less than about 2 weight % unreacted monomer is present and Adding a chaser to the reactor, wherein the steps of the method occur in order, wherein the hydrophobic compound is selected from the group consisting of silicones, silicone modified alkyds, low molecular weight polyethylene, low molecular weight polypropylene and paraffins, and wherein the matrix polymer is formed from one or more monomers selected from the group consisting of (meth)acrylates, styrenated monomers, vinyl esters, and other ethylenically unsaturated monomers. 7. The method of claim 6 wherein no solvent is present. 8. The method of claim 6 adding one or more crosslinkable monomers. 9. An emulsion polymerization method comprising Charging a reactor with a portion of an initiator and monomer mix, Heating the reactor, Adding seeds to the reactor, wherein the seeds comprise a hydrophobic compound, wherein the hydrophobic compound is a solid or has a 50% distillation temperature of at least about 200° C., wherein the adding step occurs after at least 40% of a matrix polymer is polymerized, Resuming the charging of the remaining portion of the initiator and monomer mix, Maintaining the reactor at a specified temperature until less than about 2 weight % unreacted monomer is present, and Adding a chaser to the reactor, wherein the steps of the method occur in order, wherein the hydrophobic compound is selected from the group consisting of silicones, silicone modified alkyds, low molecular weight polyethylene, low molecular weight polypropylene and paraffins, and wherein the matrix polymer is formed from one or more monomers selected from the group consisting of (meth)acrylates, styrenated monomers, vinyl esters, and other ethylenically unsaturated monomers. 10. The method of claim 9 wherein no solvent is present. 11. The method of claim 9 further comprising adding one or more crosslinkable monomers. 12. A paint comprising a hybrid latex polymer composition comprising one or more hydrophobic compound and one or more matrix polymer, wherein the hydrophobic compound is a solid or has a 50% distillation temperature of at least about 200° C. and wherein the hydrophobic compound is entrapped in the structure of the matrix polymer and wherein the hydrophobic compounds are added only after at least 40% of the matrix polymer is polymerized, one or more binders; one or more pigments/colorants; and one or more additives, wherein the hydrophobic compound is selected from the group consisting of silicones, silicone modified alkyds, low molecular weight polyethylene, low molecular weight polypropylene and paraffins, and wherein the matrix polymer is formed from one or more monomers selected from the group consisting of (meth)acrylates, styrenated monomers, vinyl esters, and other ethylenically unsaturated monomers. 13. The paint of claim 12 further comprising homogeneous latex particles. 14. The paint of claim 12 further comprising one or more additives selected from the group consisting of surfactants, pH adjusters, polymer molecular weight control agents, biocides, preservatives, anticorrosive agents, rheology modifiers, coalescence aids, and extender pigments/colorants. 15. The paint of claim 12 further comprising one or more crosslinkable monomers. 16. A method of improving resistance to water staining and color rub-off in latex paints comprising polymerizing a hybrid latex polymer comprising one or more hydrophobic compound and one or more matrix polymer, wherein the hydrophobic compound is entrapped in the structure of the matrix polymer, and wherein the hydrophobic compound is a solid or has a 50% distillation temperature of at least about 200° C. and wherein the hydrophobic compounds are added only after at least 40% of the matrix polymer is polymerized; and adding one or more selected from the group consisting of binder, pigment and additive, wherein the hydrophobic compound is selected from the group consisting of silicones, silicone modified alkyds, low molecular weight polyethylene, low molecular weight polypropylene and paraffins, and wherein the matrix polymer is formed from one or more monomers selected from the group consisting of (meth)acrylates, styrenated monomers, vinyl esters, and other ethylenically unsaturated monomers. 17. The method of claim 16 further comprising adding one or more crosslinkable monomers. | C09D013306 ¦ C08F022014 ¦ C08F022018 ¦ C08G007704 ¦ C09D000516 ¦ C08F022006 ¦ C08F022058 ¦ C08G0077458 | 2015-02-06 AS ASSIGNMENT COLUMBIA INSURANCE COMPANY, NEBRASKA ASSIGNMENT OF ASSIGNORS INTEREST;ASSIGNOR:BENJAMIN MOORE & CO.;REEL/FRAME:034902/0473 2015-02-03 ¦ 2012-12-11 AS ASSIGNMENT BENJAMIN MOORE & CO., NEW JERSEY ASSIGNMENT OF ASSIGNORS INTEREST;ASSIGNORS:YANG, YONG;LIBERO, VINCENT R.;SHAVEL, LUZ CLARENA;AND OTHERS;REEL/FRAME:029442/0676 2012-10-23 | Hybrid latex polymer composition comprises one or more hydrophobic compounds, which are solid or have a 50% distillation temperature of at least 200° C and one or more matrix polymer, where the hydrophobic compound is entrapped in the structure of the matrix polymer. | The hybrid latex polymer composition is useful in latex paints (claimed). | The hybrid latex polymer provides latex paints with improves resistance to water staining and color rub-off, excellent scrubability and oil stain release properties.
US8895646B2 | 2014-11-25 | Resin-treated pigment for pigment dispersion, comprises pigment, and polymer of unsaturated bond-containing monomer, which is block copolymer containing addition-polymeric monomer having ultraviolet-absorbing group | Pigment dispersion and method for producing resin-treated pigment in the pigment dispersion | Dainichiseika Color & Chemicals Mfg. Co. Ltd.,Tokyo,JP ¦ Kyoto University,Kyoto,JP ¦ Shimanaka Hiroyuki,Tokyo,JP ¦ Murakami Yoshikazu,Tokyo,JP ¦ Aoyagi Shinichiro,Tokyo,JP ¦ Goto Atsushi,Kyoto,JP ¦ Tsujii Yoshinobu,Kyoto,JP | Shimanaka, Hiroyuki ¦ Murakami, Yoshikazu ¦ Aoyagi, Shinichiro ¦ Goto, Atsushi ¦ Tsujii, Yoshinobu | A resin-treated pigment comprises pigment and polymer of unsaturated bond-containing monomer. The mass ratio of pigment and polymer is 50-95:5-50. The polymer is block copolymer containing 5-70 %mass of addition-polymeric monomer having ultraviolet-absorbing group. INDEPENDENT CLAIMS are included for the following:manufacture of resin-treated pigment, which involves processing pigment using A-B block copolymer, which is obtained by radical polymerization using an organic iodine compound as raw material; andpigment dispersion, which is obtained by dispersing the resin-treated pigment to medium containing water, monomer, organic solvent, thermoplastic resin, thermosetting resin, and ultraviolet-ray and electron beam cured resin. Resin-treated pigment is used for pigment dispersion (claimed) used as coloring agent. Uses include but are not limited to building material, outdoor display, coating material for motor vehicles, coating agent, textile printing agent, stationery, color filter, toner, inkjet ink, film and fiber coloring. The resin-treated pigment has improved light resistance. The product using the pigment as coloring agent has improved color expression and durability, with reduced energy consumption. Preferred Composition: The ultraviolet absorbing group is benzotriazole type ultraviolet absorbing group, triazine series ultraviolet absorbing group or benzophenone series ultraviolet absorbing group. The catalyst used in the radical polymerization is phosphorus halide, phosphite type-compound, phosphinate type-compound, imides, hydantoin, barbituric acid, cyanuric acid, phenol type compound, iodo oxyphenyl compound, vitamin, diphenylmethane-type compound, cyclopentadiene or aceto compound.Preferred Composition: The block copolymer is A-B block copolymer which is acrylic-type polymer. The polymer block of chain (A) contains acrylic type polymer, and polymer block of chain (B) contains acrylic type polymer as structural components. The content of polymer block of chain (B) is 70 %mass or more with respect to the total mass of addition polymeric monomer. The polymer block of chain (A) has number average molecular weight (M n ) of 1000-20000. The resin-treated pigment has molecular weight distribution (weight average molecular weight (M w )/number average molecular weight (M n )), of 1.6 or less. The polymer block of chain (B) has molecular weight of less than 10000. The acrylic type monomer of polymer block of chain (A) contains carboxyl group having acid value of 50-250 mg potassium hydroxide/g. The A-B block copolymer is methacrylate-type monomer. | Disclosed are a resin-treated pigment characterized in that the resin-treated pigment comprises a pigment and a polymer of an unsaturated bond-containing monomer, a weight ratio of the pigment to the polymer (pigment:polymer) is from 50 to 95 to from 5 to 50, and the polymer is a block copolymer comprising from 5 to 70 mass % of an addition-polymerizable monomer having a UV-absorbing group; a production process of the resin-treated pigment; and a pigment dispersion using the resin-treated pigment. Cette invention concerne un pigment traité avec une résine comprenant un pigment et un polymère constitué d'un monomère insaturé contenant une liaison, ledit pigment étant caractérisé en ce que le rapport en poids du pigment au polymère (pigment:polymère) est de 50-95 à 5-50, et en ce que le polymère est un copolymère séquencé contenant de 5 à 70 % en poids d'un monomère polymérisable par addition comportant un groupe absorbant l'ultraviolet ; un procédé pour le produire ; et une dispersion de pigment utilisant le pigment traité avec une résine selon l'invention. | JP201068871A ¦ WO2011JP56742A | 2010-03-24 ¦ 2011-03-22 | US8895646B2 ¦ CN102822285A ¦ CN102822285B ¦ EP2551303A1 ¦ EP2551303A4 ¦ JP05751518B2 ¦ KR1490574B1 ¦ KR2013004344A ¦ TW201144389A ¦ TWI480340B ¦ US20130012626A1 ¦ WO2011118557A1 | WO2011118557A1 ¦ TW201144389A ¦ US20130012626A1 ¦ KR2013004344A ¦ EP2551303A1 ¦ CN102822285A ¦ JP2012506999X ¦ US8895646B2 ¦ KR1490574B1 ¦ TWI480340B ¦ JP05751518B2 ¦ CN102822285B | The invention claimed is: 1. A pigment dispersion for use as a colorant for an oil-based product, the pigment dispersion comprising: a dispersion medium, which comprises at least one medium selected from the group consisting of monomers, organic solvents, thermoplastic resins, thermosetting resins, and UV/ER-curable resins; and a resin-treated pigment dispersed in the dispersion medium, wherein a resin-treated pigment comprises: a pigment; and a polymer of an unsaturated bond-containing monomer, wherein the polymer is an acrylic A-B block copolymer, which is formed of a polymer block A, which is formed of an A chain, and a polymer block B formed of a B chain that comprises an addition-polymerizable monomer having a UV-absorbing group in an amount from 5 to 70 mass % relative to a total amount of monomers constituting the polymer, wherein the UV-absorbing group is a UV-absorbing benzotriazole group, a UV-absorbing triazine group, or a UV-absorbing benzophenone group, the acrylic A-B block copolymer contains in its structure, a plenty of aromatic rings provided by the UV-absorbing group, and the aromatic rings are concentrated in the B chain of the acrylic A-B block copolymer, the polymer block A formed of the A chain in the A-B block copolymer is an acrylic polymer that is miscible with the dispersion medium, and the polymer block B formed of the B chain in the A-B block copolymer is an acrylic polymer comprising the addition-polymerizable monomer having the UV-absorbing group, and the polymer block B includes 70 mass % or more of a total mass of the addition-polymerizable monomer included in the A-B block copolymer, and a weight ratio of the pigment to the polymer (pigment:polymer) is from 50 to 95 of the pigment to from 50 to 5 of the polymer, wherein the pigment is encapsulated with the acrylic A-B block copolymer. 2. The pigment dispersion according to claim 1, wherein any one of constituent monomers of the polymer block A of the A chain is at least one methacrylate monomer selected from the group consisting of methyl methacrylate, butyl methacrylate, and 2-ethylhexyl methacrylate. 3. The pigment dispersion according to claim 1, wherein the addition-polymerizable monomer having the UV-absorbing group is a monomer having a methacrylate structure to which the addition-polymerizable group is bonded directly or via a functional group. 4. The pigment dispersion according to claim 1, wherein the addition-polymerizable monomer having the UV-absorbing group is: a monomer having the UV-absorbing benzotriazole group selected from monomers obtained by reacting 2-(2′-hydroxy-3′-vinylphenyl)-2H-benzotriazole, 2-(2′-hydroxy-5′-(meth)acryloxyethylphenyl)-2H-benzotriazole, or 2-(2,4-dihydroxyphenyl)-2H-benzotriazole, with glycidyl(meth)acrylate; or a monomer having the UV-absorbing triazine group selected from the group consisting of a monomer obtained by reacting 2-(2,4-dihydroxyphenyl)-4,6-bis(2,4-dimethylphenyl)-1,3,5-triazine with glycidyl methacrylate, and a monomer obtained by reacting 2-[4-[(2-hydroxy-3-docecylpropyl)oxy]-2-hydroxyphenyl-4,6-bis(2,4-dimethylphenyl)-1,3,5-triazine with (meth)acryloxyethyl isocyanate. 5. The pigment dispersion according to claim 1, wherein the UV-absorbing group in the addition-polymerizable monomer has a benzotriazole structure represented by a following formula, wherein the addition-polymerizable group is bonded at a position of R′: wherein in the above formula, R is a group selected from the group consisting of hydrogen, halogen, an alkyl group, an alkenyl group, an allyl group, an alkoxy group, an ester group, and an oxycarbonyl group. 6. The pigment dispersion according to claim 1, wherein the pigment is encapsulated in the polymer block B of the polymer in the pigment dispersion. 7. The pigment dispersion according to claim 1, wherein the polymer block A of the A chain has a number average molecular weight (Mn) from 1,000 to 20,000, and as a molecular weight distribution, a ratio of a weight average molecular weight relative to a number average molecular weight (Mw/Mn) of 1.6 or smaller, and the polymer block B of the B chain has a number average molecular weight (Mn) of lower than 10,000. 8. The pigment dispersion according to claim 1, wherein the A-B block copolymer comprises methacrylate monomers as all constituent monomer units thereof. 9. A production process for obtaining the pigment dispersion according to claim 1, wherein the production process comprises: synthesizing the A-B block copolymer by a living radical polymerization process in the presence of at least an organic iodine compound as an initiator compound, and encapsulating the pigment in the presence of the resulting A-B block copolymer by depositing the A-B block copolymer on a surface of a particle of the pigment so as to treat the pigment with the resulting A-B block copolymer. 10. The production process according to claim 9, wherein the synthesis by the living radical polymerization process uses, as a catalyst, at least one compound selected from the group consisting of phosphorus halides, phosphite compounds, phosphinate compounds, imide compounds, hydantoin compounds, barbituric acids, cyanuric acids, phenolic compounds, iodoxyphenyl compounds, vitamins, diphenylmethane compounds, cyclopentadienes, and acetoacetyl compounds. | C08L005300 ¦ C08K000508 ¦ C08K000523 | 2012-09-24 AS ASSIGNMENT DAINICHISEIKA COLOR & CHEMICALS MFG. CO., LTD., JA ASSIGNMENT OF ASSIGNORS INTEREST;ASSIGNORS:SHIMANAKA, HIROYUKI;MURAKAMI, YOSHIKAZU;AOYAGI, SHINICHIRO;AND OTHERS;REEL/FRAME:029014/0226 2012-08-02 ¦ 2012-09-24 AS ASSIGNMENT KYOTO UNIVERSITY, JAPAN ASSIGNMENT OF ASSIGNORS INTEREST;ASSIGNORS:SHIMANAKA, HIROYUKI;MURAKAMI, YOSHIKAZU;AOYAGI, SHINICHIRO;AND OTHERS;REEL/FRAME:029014/0226 2012-08-02 | A resin-treated pigment comprises pigment and polymer of unsaturated bond-containing monomer. The mass ratio of pigment and polymer is 50-95:5-50. The polymer is block copolymer containing 5-70 %mass of addition-polymeric monomer having ultraviolet-absorbing group. | Resin-treated pigment is used for pigment dispersion (claimed) used as coloring agent. Uses include but are not limited to building material, outdoor display, coating material for motor vehicles, coating agent, textile printing agent, stationery, color filter, toner, inkjet ink, film and fiber coloring. | The resin-treated pigment has improved light resistance. The product using the pigment as coloring agent has improved color expression and durability, with reduced energy consumption.
US7910654B2 | 2011-03-22 | Polymer blend film used as e.g. protective film for a polarizing plate comprises film forming material including polymer having an absolute value of an intrinsic birefringence and cyclic olefin resin | Polymer blend film containing cyclic polyolefin | Fujifilm Corporation,Minato-Ku, Tokyo,JP | Takeda, Jun | A polymer blend film comprises film forming material including at least a polymer having an absolute value of an intrinsic birefringence of ≤ 0.02 and a cyclic olefin resin. The film has a haze of ≤ 5%. As a protective film for a polarizing plate, optical compensation film, and retardation film for obtaining functional protective films for electronic display device. The film has low hygroscopicity or moisture permeability; adequate hardness; easily controllable optical characteristics; excellent flatness and uniformity; excellent planarity free from wrinkles or deformation; and increased in-plane retardation. Preferred Composition: The polymer blend film is formed from a film forming material solution obtained by dissolving the polymer and the cyclic olefin resin in a solvent having vapor pressure of ≥ 250 mmHg at 25° C. Preferred Components: The cyclic olefin resin has a solubility parameter value of 19.5-23. In film forming material, the absolute value of a difference in the solubility parameter value between the cyclic olefin resin and the polymer is 0-4.5. The polymer is cellulose triacetate, cellulose acetate propionate or cellulose acetate butylate. The cyclic olefin resin contains at least one repeating unit of formula -C(R 1 )(X 1 )-C(R 2 )(Y 1 )-.R 1 and R 2H or 1-10C hydrocarbyl;X 1 and Y 1H, 1-10C hydrocarbyl, halo, 1-10C halogen-substituted hydrocarbyl, -(CH 2 ) n COOR 11 , -(CH 2 ) n OCOR 12 , (CH 2 ) n NCO, -(CH 2 ) n NO 2 , -(CH 2 ) n CN, -(CH 2 ) n CONR 13 R 14 , -(CH 2 ) n NR 13 R 14 , -(CH 2 ) n OZ or -(CH 2 ) n W';orX 1 +Y 1(-CO) 2 O or (-CO) 2 NR 15 ;R 11 -R 15H or 1-20C hydrocarbyl;Z'(halogen-substituted)hydrocarbyl;W'SiR 16p D' 3-p ;R 161-10C hydrocarbyl;D'halo, OCOR 15 or OR 16 ;p0-3;andn0-10. | A polymer blend film contains a film forming material containing at least a polymer having an absolute value of an intrinsic birefringence of 0.02 or less, and a cyclic olefin resin, wherein the film has a haze of 5% or less. | JP200817563A | 2008-01-29 | US7910654B2 ¦ JP2009179651A ¦ US20090192256A1 | US20090192256A1 ¦ JP2009179651A ¦ US7910654B2 | What is claimed is: 1. A polymer blend film comprising: a film forming material comprising at least a polymer having an absolute value of an intrinsic birefringence of 0.02 or less, and a cyclic olefin resin, wherein the film has a haze of 5% or less; wherein the cyclic olefin resin has a solubility parameter value of 19.5 or greater but not greater than 23.0; wherein the film forming material satisfies a following formula: 0≦¦ΔSP¦≦4.5 wherein ΔSP represents an absolute value of a difference in the solubility parameter value between the cyclic olefin resin and the polymer. 2. The polymer blend film according to claim 1, wherein the cyclic olefin resin contains at least one repeating unit represented by following formula: wherein, R 1 and R2 represents a hydrogen atom or a hydrocarbon group having from 1 to 10 carbon atoms, X1 and Y1 each represents a hydrogen atom, a hydrocarbon group having from 1 to 10 carbon atoms, a halogen atom, a halogen-substituted hydrocarbon group having from 1 to 10 carbon atoms, —(CH2)nCOOR11, —(CH2)nOCOR12, —(CH2)nNCO, —(CH2)nNO2, —(CH2)nCN, —(CH2)nCONR13R14, —(CH2)nNR13R14, —(CH2)nOZ, or —(CH2)nW; or X1 and Y1 are taken together to form (—CO)2O or (—CO)2NR15, where R11, R12, R13, R14, and R15 each represents a hydrogen atom or a hydrocarbon group having from 1 to 20 carbon atoms; Z represents a hydrocarbon group or a halogen-substituted hydrocarbon group; W represents SiR16pD3-p, where R16 represents a hydrocarbon group having from 1 to 10 carbon atoms, D represents a halogen atom, —OCOR15 or —OR16, and p stands for an integer of 0 to 3; and n represents an integer of from 0 to 10. 3. The polymer blend film according to claim 1, wherein the polymer is cellulose triacetate, cellulose acetate propionate or cellulose acetate butylate. 4. The polymer blend film according to claim 1, wherein the polymer blend film is formed from a film forming material solution obtained by dissolving the polymer and the cyclic olefin resin in a solvent and the solvent has a vapor pressure at 25° C. of 250 mmHg or greater. 5. The polymer blend film according to claim 1, wherein the film forming material satisfies a following formula: 0≦¦ΔSP¦≦2.5. 6. The polymer blend film according to claim 2, wherein the film forming material satisfies a following formula: 0≦¦ΔSP¦≦2.5. 7. The polymer blend film according to claim 5, wherein the film forming material satisfies a following formula: 0≦¦ΔSP¦≦2.5. 8. The polymer blend film according to claim 4, wherein the film forming material satisfies a following formula: 0≦¦ΔSP¦≦2.5. | C04B002438 | 2014-08-27 FPAY FEE PAYMENT + ¦ 2009-01-27 AS ASSIGNMENT FUJIFILM CORPORATION, JAPAN ASSIGNMENT OF ASSIGNORS INTEREST;ASSIGNOR:TAKEDA, JUN;REEL/FRAME:022158/0467 2009-01-20 | A polymer blend film comprises film forming material including at least a polymer having an absolute value of an intrinsic birefringence of ≤ 0.02 and a cyclic olefin resin. The film has a haze of ≤ 5%. | As a protective film for a polarizing plate, optical compensation film, and retardation film for obtaining functional protective films for electronic display device. | The film has low hygroscopicity or moisture permeability; adequate hardness; easily controllable optical characteristics; excellent flatness and uniformity; excellent planarity free from wrinkles or deformation; and increased in-plane retardation.
US7645564B2 | 2010-01-12 | Forming polymer solution useful in thick film applications involves combining ethylenically unsaturated monomers with high boiling point solvent to effect polymerization to form a polymer solution comprising a copolymer | Polymer solutions, aqueous developable thick film compositions, processes of making and electrodes formed thereof | YANG HAIXIN ¦ JIMENEZ PEDRO A ¦ WANG CHERNG Y ¦ ROACH CHRISTOPHER JOHN ¦ PEPIN JOHN GRAEME ¦ BARKER MICHAEL F ¦ YEH VINCENT WEN-YUAN | Yang, Haixin ¦ Jimenez, Pedro A. ¦ Wang, Cherng Y. ¦ Roach, Christopher John ¦ Pepin, John Graeme ¦ Barker, Michael F. ¦ Yeh, Vincent Wen-Yuan | Forming a polymer solution for use in a thick film applications involves: providing ethylenically unsaturated monomers; providing a high boiling point solvent with a boiling point of 160-300°C; and combining the monomers with the solvent to effect polymerization to form a polymer solution comprising a copolymer. The polymer solution has a viscosity of greater than 5 Pascal seconds at 25°C at a shear rate of 4/s. INDEPENDENT CLAIMS are included for the following:a polymer solution for use in thick film applications comprising: a copolymer, where the polymer solution has a viscosity of greater than 5 Pascal seconds at 25°C at a shear rate of 4/s;method (M1) of forming a thick film composition involving: a) providing ethylenically unsaturated monomers; b) providing a high boiling point organic solvent with a boiling point of 160-300°C; c) combining the monomers with the solvent to effect polymerization to form a polymer solution comprising a copolymer, where the polymer solution has a viscosity of greater than 5 Pascal seconds at 25°C; d) providing at least one functional powder; e) providing at least one inorganic binder; and f) combining the polymer solution with functional powders and the inorganic binder to form a thick film composition;a thick film composition formed by the method (M1); anda sheet comprising the thick film composition, where the composition has been dried to remove the organic solvent. In the preparation of polymer solution useful in thick film applications, in thick film compositions and in sheets (claimed); in photoimageable thick film pastes; in the formation of photoimageable thick film compositions for photo-patterning methods; for making photoimageable electrodes in flat panel display applications including plasma display panels (PDP); as viscous vehicle for dispersion of finely divided solids. The polymer solution prepared by the method has a viscosity of greater than 5 (preferably 800-1200) Pascal seconds at 25°C at a shear rate of 4/s; has a solids content of greater than 10 (preferably 10-60)% based on the weight of total polymer solution; and has an acid number of ≥20 (preferably 20-90) mg KOH/g as measured in the polymer solution. The method allows production of polymer solutions by directly polymerizing desired monomers in a desired solvent to form a desired polymer, rather than by dissolving a pre-made polymer in a desired solvent. The method eliminates the step of forming a separate photoimageable organic medium. The method avoids dissolution and therefore reduces the chance of polymer chain entanglements in highly viscous polymer solution, which tends to cause rough line edges, pinholes and other defects to products. The method improves the quality of thick film pastes and results in improved product. The method allows pre-filtration step that ensures cleanliness and low contamination of the resultant polymer solution. Preferred Components: The copolymer has an average molecular weight of 2000-150000. Preferred Method: The method (M1) further involves providing a photohardenable monomer; providing a photo-initiation system, where the photohardenable monomer and the photo-initiation system are combined in step (f) with the polymer solution of step (c), the functional powders of step (d) and the inorganic binder of step (e) to form a photoimageable thick film composition. | The invention is directed to a process and more particularly, to utilizing polymer solutions to make thick film compositions. In one embodiment the process is directed to the formation of photoimageable thick film compositions for use in photo-patterning methods to make photoimageable electrodes in flat panel display applications, including plasma display panels (PDP). Polymer solutions are obtained by directly polymerizing desired monomers in a desired solvent to form a desired polymer, rather than by dissolving a pre-made polymer in a desired solvent. Other ingredients are added to the polymer solution to directly form thick film pastes, including photoimageable thick film pastes. | US2006367558A | 2006-03-03 | US7645564B2 ¦ CN101030038A ¦ CN101030038B ¦ EP1832611A1 ¦ EP1832611B1 ¦ JP2007243191A ¦ KR1195639B1 ¦ KR2007090834A ¦ KR2009017463A ¦ TW200801048A ¦ TWI356067B ¦ US20070208111A1 | US20070208111A1 ¦ EP1832611A1 ¦ JP2007243191A ¦ CN101030038A ¦ KR2007090834A ¦ TW200801048A ¦ KR2009017463A ¦ US7645564B2 ¦ CN101030038B ¦ KR1195639B1 ¦ EP1832611B1 ¦ TWI356067B | What is claimed is: 1. A method of forming a thick film composition comprising the steps: (a) providing ethylenically unsaturated monomers; (b) providing a high boiling point organic solvent with a boiling point in the range of 160° C. to 300° C.; (c) combining the monomers of (a) with the solvent of (b) to effect polymerization to directly form a copolymer in said solvent thereby forming a polymer solution comprising said copolymer wherein said polymer solution has a viscosity of greater than 5 Pascal seconds at 25° C.; (d) providing one or more functional powders; (e) providing one or more inorganic binders; (f) combining the polymer solution of (c) with functional powders of (d) and the inorganic binder of (e) to form a thick film composition. 2. The method of claim 1 further comprising: providing a photohardenable monomer; providing a photoinitiation system; and wherein said photohardenable monomer and said photoinitiation system are combined in step (f) with the polymer solution of (c), the functional powders of (d) and the inorganic binder of (e) to form a photoimageable thick film composition. 3. The method of claim 1, wherein said organic solvent comprising 2,2,4-trimethyl-1,3-pentanediol monoisobutyrate. 4. The method of claim 1, wherein said polymer solution has a solids content in the range of 10 to 60 percent, based on weight of total polymer solution. 5. The method of claim 1, wherein said polymer solution has an acid number in the range of 20 mg KOH/g to 90 mg KOH/g, as measured in said polymer solution. 6. The method of claim 1, wherein said polymer solution has a viscosity in the range of 100 to 1,500 Pascal seconds at 25° C. at a shear rate of 4/s. 7. The method of claim 6, wherein said polymer solution has a viscosity in the range of 500 to 1,500 Pascal seconds at 25° C. at a shear rate of 4/s. 8. A thick film composition formed by the method of any one of claims 1, 2 or 3-7. 9. A sheet comprising the composition of claim 8, wherein the composition has been dried to remove the organic solvent. | G03C000100 | 2014-03-04 FP EXPIRED DUE TO FAILURE TO PAY MAINTENANCE FEE - 2014-01-12 ¦ 2014-01-12 LAPS LAPSE FOR FAILURE TO PAY MAINTENANCE FEES - ¦ 2013-08-23 REMI MAINTENANCE FEE REMINDER MAILED ¦ 2010-11-16 CC CERTIFICATE OF CORRECTION ¦ 2006-08-22 AS ASSIGNMENT E. I. DU PONT DE NEMOURS AND COMPANY, DELAWARE ASSIGNMENT OF ASSIGNORS INTEREST;ASSIGNORS:YANG, HAIXIN;JIMENEZ, PEDRO A.;WANG, CHERNG Y.;AND OTHERS;REEL/FRAME:018153/0065;SIGNING DATES FROM 20060417 TO 20060620 | Forming a polymer solution for use in a thick film applications involves: providing ethylenically unsaturated monomers; providing a high boiling point solvent with a boiling point of 160-300°C; and combining the monomers with the solvent to effect polymerization to form a polymer solution comprising a copolymer. The polymer solution has a viscosity of greater than 5 Pascal seconds at 25°C at a shear rate of 4/s. | In the preparation of polymer solution useful in thick film applications, in thick film compositions and in sheets (claimed); in photoimageable thick film pastes; in the formation of photoimageable thick film compositions for photo-patterning methods; for making photoimageable electrodes in flat panel display applications including plasma display panels (PDP); as viscous vehicle for dispersion of finely divided solids. | The polymer solution prepared by the method has a viscosity of greater than 5 (preferably 800-1200) Pascal seconds at 25°C at a shear rate of 4/s; has a solids content of greater than 10 (preferably 10-60)% based on the weight of total polymer solution; and has an acid number of ≥20 (preferably 20-90) mg KOH/g as measured in the polymer solution. The method allows production of polymer solutions by directly polymerizing desired monomers in a desired solvent to form a desired polymer, rather than by dissolving a pre-made polymer in a desired solvent. The method eliminates the step of forming a separate photoimageable organic medium. The method avoids dissolution and therefore reduces the chance of polymer chain entanglements in highly viscous polymer solution, which tends to cause rough line edges, pinholes and other defects to products. The method improves the quality of thick film pastes and results in improved product. The method allows pre-filtration step that ensures cleanliness and low contamination of the resultant polymer solution.
US7629414B2 | 2009-12-08 | Aqueous dispersion of polymeric particles for paint coating, comprises polymer with monoethylenically unsaturated monomer(s) and multi-ethylenically unsaturated monomer(s), and polymer with ethylenically unsaturated monomer(s) | Aqueous dispersion of polymeric particles | Rohm and Haas Company,Philadelphia,PA,US | Bardman, James Keith ¦ Blankenship, Robert Mitchell ¦ Friel, John Michael | An aqueous dispersion of polymeric particles contains particles comprising primary polymer (in wt.%) (10-80) and secondary polymer. The primary polymer contains at least one monoethylenically unsaturated monomer as polymerized units and 0.05-90 wt.% of at least one multi-ethylenically unsaturated monomer based on the total weight of primary polymer, and has at least one void in dry state, having diameter of 100-1200 nm. The secondary polymer comprises at least one ethylenically unsaturated monomer as polymerized unit. An aqueous dispersion of polymeric particles contains particles comprising primary polymer (10-80 wt.%) and secondary polymer. The primary polymer contains at least one monoethylenically unsaturated monomer as polymerized units and 0.05-90 wt.% of at least one multi-ethylenically unsaturated monomer based on the total weight of primary polymer, and has at least one void in dry state, having diameter of 100-1200 nm. The secondary polymer comprises at least one ethylenically unsaturated monomer as polymerized unit. The secondary polymer encapsulates the primary polymer and has glass transition temperature of -60°C to 50°C. The secondary polymer is formed in presence of the primary polymer. INDEPENDENT CLAIMS are included for the following:aqueous coating composition comprising the particles having pigment volume concentration of 0-95; andprocess for forming the aqueous dispersion of polymeric particles. For aqueous coating composition (claimed) to form film on substrates, such as plastic, glass, wood, metal such as aluminum, steel and phosphate or chromate treated steel, weathered surfaces, cementitious substrates and asphaltic substrates. Aqueous coating composition is used as paint, clear coat, topcoat, paper coating, leather coating, textile and non-woven fabric coating and saturant, elastomeric coating, caulk, sealant and adhesive. The aqueous dispersion of polymeric particles provides aqueous coating composition which forms dried film having improved film integrity such as scrub resistance, low or non-volatile organic compound content, and improved opacity. Preferred Composition: The primary polymer comprises at least one multi-ethylenically unsaturated monomer (0.2-35 wt.%) based on the total weight of the primary polymer. The aqueous dispersion comprises primary polymer (25-33 wt.%) based on the weight of polymeric particles, and secondary polymer (67-75 wt.%) based on the weight of polymeric particles. Preferred Properties: The primary polymer has glass transition temperature of at least 50°C. The aqueous dispersion has binder coated opaque polymer (BCOP) hiding factor of at least 0.1 and BCOP stability factor of less than 0.5. | An aqueous dispersion of polymeric particles and process for forming thereof is provided. The particles comprise a first polymer comprising, as polymerized units, at least one monoethylenically unsaturated monomer and at least one multi-ethylenically unsaturated monomer and when dry, at least one void; and at least one second polymer, substantially encapsulating the first polymer, comprising, as polymerized units, at least one ethylenically unsaturated monomer. | US2005709658P | 2005-08-19 | US7629414B2 ¦ AU2006203398A1 ¦ AU2006203398B2 ¦ BR200603201A ¦ CN1916035A ¦ CN1916035B ¦ EP1754730A1 ¦ JP04786460B2 ¦ JP2007056260A ¦ KR2007021959A ¦ KR811519B1 ¦ US20070043162A1 | EP1754730A1 ¦ BR200603201A ¦ JP2007056260A ¦ US20070043162A1 ¦ CN1916035A ¦ AU2006203398A1 ¦ KR2007021959A ¦ KR811519B1 ¦ US7629414B2 ¦ CN1916035B ¦ AU2006203398B2 ¦ JP04786460B2 | What is claimed is: 1. An aqueous dispersion of polymeric particles, the particles comprising: a core stage polymer comprising, as polymerized units, from 5 to 100% by weight, based on the weight of the core, of at least one hydrophilic monoethylenically unsaturated monomer and from 0 to 95% by weight of at least one nonionic monoethylenically unsaturated monomer; from 25% to 33% by weight, based on the weight of the polymeric particles, of a first shell stage polymer comprising, as polymerized units, at least one monoethylenically unsaturated monomer and at least one multi-ethylenically unsaturated monomer present in an amount of from 0.05% to 90% by weight, based on the total weight of the first shell stage polymer, and when dry, at least one void, the void having a diameter of from 100 to 1200 nanometers; and from 67% to 75% by weight, based on the weight of the polymeric particles, of at least one second shell stage polymer comprising, as polymerized units, at least one ethylenically unsaturated monomer, the second shell stage polymer substantially encapsulating the first shell stage polymer and having a Tg of from −60° C. to 50° C., the second shell stage polymer formed in a presence of the first shell stage polymer. 2. The aqueous dispersion of claim 1 wherein the at least one multi-ethylenically unsaturated monomer is present in an amount of from 0.2% to 35% by weight, based on the total weight of the first shell stage polymer. 3. The aqueous dispersion of claim 1 wherein the first shell stage polymer has a Tg of at least 50° C. 4. The aqueous dispersion of claim 1 having a BCOP hiding factor of at least 0.1. 5. The aqueous dispersion of claim 1 having a BCOP stability factor of less than 0.5. 6. An aqueous coating composition comprising the polymeric particles according to claim 1 having a Pigment Volume Concentration of from 0 to 95. 7. A process for forming an aqueous dispersion of polymeric particles comprising: providing an aqueous dispersion of multi-stage emulsion polymer, the multi-stage emulsion polymer comprising a core stage polymer and a first shell stage polymer, the core stage polymer comprising, as polymerized units, from 5 to 100 percent by weight, based on the weight of the core stage polymer, of hydrophilic monoethylenically unsaturated monomer, and from 0 to 95 percent by weight, based on the weight of the core stage polymer, of at least one nonionic monoethylenically unsaturated monomer; and the first shell stage polymer having a calculated Tg of at least 50° C. and comprising, as polymerized units, 0.05 to 90% by weight, based on the total weight of the first shell stage polymer, of at least one multi-ethylenically unsaturated monomer, and when dry, at least one void, the void having a diameter of from 100 to 1200 nanometers; forming a second shell stage polymer, substantially encapsulating the first shell stage polymer and having a Tg of from −60° C. to 50° C., by adding to an aqueous dispersion of the product which is a combination of the core stage polymer and the first shell stage polymer at least one ethylenically unsaturated monomer and causing the monomer to polymerize to provide polymer particles comprising from 25% to 33% by weight, based on the weight of the polymeric particles, of the first shell stage polymer and from 67% to 75% by weight, based on the weight of the polymeric particles, of the second shell stage polymer; and adding a swelling agent to the aqueous dispersion prior to, during, or after the polymerization of the monomers comprising the second shell stage polymer. 8. The process of claim 7 wherein the first shell stage polymer comprises, as polymerized units, from 0.2 to 35% by weight, based on the total weight of the first shell stage polymer, of at least one multi-ethylenically unsaturated monomer. 9. The process of claim 7 wherein the adding comprises charging the swelling agent at a time when the aqueous dispersion comprises at least 0.5% by weight, based on the total polymeric content of polymer in the dispersion, unreacted monomer and under conditions wherein there is no substantial polymerization of the monomer; and subsequently reducing the level of monomer by at least 50%. 10. The aqueous dispersion of claim 1 wherein the at least one multi-ethylenically unsaturated monomer is present in an amount of from 0.05% to 50% by weight, based on the total weight of the first shell stage polymer. 11. The aqueous dispersion of claim 1 wherein the at least one multi-ethylenically unsaturated monomer is at least one of the monomers selected from the group consisting of allyl methacrylate, diallyl phthalate, 1,4-butyleneglycol dimethacrylate, 1,2-ethyleneglycol dimethacrylate, 1,6-hexanediol diacrylate, and divinyl benzene. 12. The aqueous dispersion of claim 1 wherein the at least one hydrophilic monoethylenically unsaturated monomer of the core stage polymer comprises methacrylic acid and the at least one nonionic monoethylenically unsaturated monomer comprises methyl methacrylate; the at least one mono-ethylenically unsaturated monomer the first shell polymer is selected from the group consisting of methyl methacrylate, methacrylic acid, butyl acrylate, styrene, and mixtures thereof; the at least one multi-ethylenically unsaturated monomer is selected from the group consisting of allyl methacrylate, butylene glycol dimethacrylate and divinyl benzene; and the at least one mono-ethylenically unsaturated monomer the second shell polymer is selected from the group consisting of methyl methacrylate, methacrylic acid, 2-ethylhexyl acrylate, butyl acrylate, styrene, and mixtures thereof. 13. An aqueous dispersion of polymeric particles, the particles comprising: a core stage polymer comprising, as polymerized units, from 5 to 100% by weight, based on the weight of the core, of at least one hydrophilic monoethylenically unsaturated monomer and from 0 to 95% by weight of at least one nonionic monoethylenically unsaturated monomer; from 25% to 33% by weight, based on the weight of the polymeric particles, of a first shell stage polymer comprising, as polymerized units, at least one monoethylenically unsaturated monomer and at least one multi-ethylenically unsaturated monomer present in an amount of from 0.05% to 90% by weight, based on the total weight of the first shell stage polymer, and when dry, at least one void, the void having a diameter of from 100 to 1200 nanometers; and from 67% to 75% by weight, based on the weight of the polymeric particles, of at least one second shell stage polymer formed by a polymerization of at least one monoethylenically unsaturated monomer in the presence of the first shell stage polymer, the second shell stage polymer substantially encapsulating the first shell stage polymer and having a Tg of from −60° C. to 50° C. | C08F000222 ¦ C08F000216 ¦ C08L003102 ¦ C08L003308 ¦ C08L003310 ¦ C08L003312 ¦ C08L003502 | 2013-03-08 FPAY FEE PAYMENT + ¦ 2009-03-05 AS ASSIGNMENT ROHM AND HAAS COMPANY, PENNSYLVANIA ASSIGNMENT OF ASSIGNORS INTEREST;ASSIGNORS:BARDMAN, JAMES KEITH;BLANKENSHIP, ROBERT MITCHELL;FRIEL,JOHN MICHAEL;REEL/FRAME:022352/0113;SIGNING DATES FROM 20051213 TO 20051215 | An aqueous dispersion of polymeric particles contains particles comprising primary polymer (in wt.%) (10-80) and secondary polymer. The primary polymer contains at least one monoethylenically unsaturated monomer as polymerized units and 0.05-90 wt.% of at least one multi-ethylenically unsaturated monomer based on the total weight of primary polymer, and has at least one void in dry state, having diameter of 100-1200 nm. The secondary polymer comprises at least one ethylenically unsaturated monomer as polymerized unit. | For aqueous coating composition (claimed) to form film on substrates, such as plastic, glass, wood, metal such as aluminum, steel and phosphate or chromate treated steel, weathered surfaces, cementitious substrates and asphaltic substrates. Aqueous coating composition is used as paint, clear coat, topcoat, paper coating, leather coating, textile and non-woven fabric coating and saturant, elastomeric coating, caulk, sealant and adhesive. | The aqueous dispersion of polymeric particles provides aqueous coating composition which forms dried film having improved film integrity such as scrub resistance, low or non-volatile organic compound content, and improved opacity.
US7604338B2 | 2009-10-20 | Ink jet recording method for recording on ink jet recording medium, uses ink composition comprising colored fine particle dispersion containing hydrophobic dye, hydrophobic polymer and organic solvent having high boiling point | Ink jet recording medium | FUJIFILM Corporation,Tokyo,JP | Ikeda, Kenji ¦ Yoshimura, Kousaku | An ink jet recording method for recording on an ink jet recording medium comprising a support and a colorant receiving layer provided on the support and having a porous structure containing polymer fine particles, uses an ink composition comprising a colored fine particle dispersion containing at least one kind of hydrophobic dye, at least one kind of hydrophobic polymer and at least one kind of organic solvent having a high b.pt. An ink jet recording method for recording on an ink jet recording medium comprising a support and a colorant receiving layer provided on the support and having a porous structure containing polymer fine particles, uses an ink composition comprising a colored fine particle dispersion containing at least one kind of hydrophobic dye, at least one kind of hydrophobic polymer and at least one kind of organic solvent having a high b.pt. A void volume per unit thickness (A/B) of the colorant receiving layer is calculated by dividing a void volume A(× 10 -5 ml/cm 2 ) of the colorant receiving layer at a void diameter equal to a particle size of the polymer fine particles obtained from a pore distribution curve by a nitrogen gas adsorption method, by a dry layer thickness B (μm) of the colorant receiving layer is ≥ 2 (×10 -5 ml/cm 2 /μm). For recording on an ink jet recording medium. The inventive ink jet recording method is suitable for thermal, piezoelectric, electric field and acoustic ink jet modes, has excellent handling property, and safety, has a small particle size of dispersed particles and, has excellent storage stability and dispersion stability of a dispersion, particularly, causes little clogging at the nozzle tip, and provides a colorant receiving layer having a porous structure optimized by polymer fine particles (latex), shows excellent ink absorptivity, and manifests excellent print density, bleeding resistance over time and light fastness. Preferred Component: The hydrophobic dye contains at least one kind of compound from compounds of formula (I), compounds of formula (II), compounds of formula A'-N=N-B (Y-I), compounds formula (M-I) or compounds of formula (C-I).R 1 -R 4H, halo, or groups from aliphatic, aromatic, heterocyclic, cyano, OH, nitro, amino, alkylamino, alkoxy, aryloxy, amide, arylamino, ureide, sulfamoylamino, alkylthio, arylthio, alkoxycarbonylamino, sulfoneamide, carbamoyl, sulfamoyl, sulfonyl, alkoxycarbonyl, heterocyclic oxy, azo, acyloxy, carbamoyloxy, silyloxy, aryloxycarbonyl, aryloxycarbonylamino, imide, heterocyclic thio, sulfinyl, phosphoryl, acyl, carboxyl, or sulfo;A-NR 5 R 6 or OH group;R 5 , R 6H, aliphatic group, aromatic group or heterocyclic group; or may mutually bond to form a ring;B 1=C(R 3 )- or =N-;B 2-C(R 4 )= or -N=;A', Boptionally substituted heterocyclic group;A''5-membered heterocyclic diazo component (A-NH 2 );B 1'=CR 1 -;B 2'-CR 2 ;R 1 +R 6H, or groups from aliphatic, aromatic, heterocyclic, acyl, alkoxycarbonyl, aryloxycarbonyl, carbamoyl, alkylsulfonyl, arylsulfonyl or sulfamoyl, each of which may further have a substituent;G, R 1 +R 2H, halo, or groups from aliphatic, aromatic, heterocyclic, cyano, carboxyl, carbamoyl, alkoxycarbonyl, aryloxycarbonyl, acyl, OH, alkoxy, aryloxy, silyloxy, acyloxy, carbamoyloxyl, heterocyclic oxy, alkoxycarbonyloxy, or aryloxycarbonyloxy, amino group substituted with alkyl, or groups from aryl or heterocyclic, acylamino, ureide, sulfamoylamino, alkoxycarbonylamino, aryloxycarbonylamino, alkylarylsulfonylamino, arylsulfonylamino, aryloxycarbonylamino, nitro, alkylthio, arylthio, alkylsulfonyl, arylsulfonyl, alkylsulfinyl, arylsulfinyl, sulfamoyl, sulfo, or heterocyclic thio, each of which may further be substituted;X 1 -X 4-SOZ 1 , -SO 2 -Z 1 or -SO 2 NR 21 R 22 ;Z 1optionally substituted groups from (cyclo)alkyl, alkenyl, aralkyl, aryl, or heterocyclic;R 21 +R 22H, optionally substituted groups from (cyclo)alkyl, alkenyl group, aralkyl group, aryl group, or heterocyclic group;Y 1 -Y 4H, halo, or groups from (cyclo)alkyl, alkenyl, aralkyl, aryl, heterocyclic, cyano, OH, nitro, amino, alkylamino, alkoxy, aryloxy, amide, arylamino, ureide, sulfamoylamino, alkylthio, arylthio, alkoxycarbonylamino, sulfoneamide, carbamoyl, sulfamoyl, sulfonyl, alkoxycarbonyl, heterocyclic oxy, azo, acyloxy, carbamoyloxyl, silyloxy, aryloxycarbonyl, aryloxycarbonylamino, imide, heterocyclic thio, phosphoryl, acyl, carbonyl, or sulfo, each of which may further have a substituent;a 1 -a 4 , b 1 -b 40-4;MH, metal element it its oxide, hydroxide, or halide;a 1 +a 2 +a 3 +a 4≥2; when any one of a 1 -a 4 and b 1 -b 4 represent ≥ 2;a 1 or b 10-4 satisfying the relation of a 1 +b 1 =4;a 2 or b 20-4 satisfying the relation of a 2 +b 2 =4;a 3 or b 30-4 satisfying the relation of a 3 +b 3 = 4;a 4 or b 40-4 satisfying the relation of a 4 +b 4 = 4.Preferred Condition: The organic solvent having a high b.pt. is an organic solvent having a water solubility of ≤ 4 g. The void volume A of the colorant receiving layer at the same void diameter as the particle size of the polymer fine particles is ≥ 50 (×10 -5 ml/cm 2 ). A ratio {(Y/X)×100} of a void diameter Y (nm) corresponding to a maximum peak of the void volume of the colorant receiving layer obtained from a pore distribution curve by a nitrogen gas adsorption method, to the particle size X (nm) of the polymer fine particles is ≥ 65 %. A void diameter Y corresponding to a maximum peak of a void volume formed by the secondary particles of polymer fine particles of the colorant receiving layer obtained from a pore distribution curve by a nitrogen gas adsorption method is ≥ 33 nm.Preferred Component: The porous structure of the colorant receiving layer is formed of secondary particles of the polymer fine particles. | An ink jet recording method for recording on an ink jet recording medium including a support and a colorant receiving layer provided on the support having a porous structure containing at least polymer fine particles, using an ink composition including a colored fine particle dispersion containing at least one kind of hydrophobic dye, at least one kind of hydrophobic polymer and at least one kind of organic solvent having a high boiling point, wherein a void volume per unit thickness (A/B) of the colorant receiving layer calculated by dividing a void volume A (×10 −5 ml/cm2) of the colorant receiving layer at a void diameter equal to a particle size of the polymer fine particles obtained from a pore distribution curve by a nitrogen gas adsorption method, by a dry film thickness B (μm) of the colorant receiving layer is 2.0 (×10−5 ml/cm2/μm) or more. An ink jet recording method for recording on an ink jet recording medium including a support and a colorant receiving layer provided on the support having a porous structure containing at least polymer fine particles, using an ink composition including a colored fine particle dispersion containing at least one kind of hydrophobic dye, at least one kind of hydrophobic polymer and at least one kind of organic solvent having a high boiling point, wherein a void volume per unit thickness (A/B) of the colorant receiving layer calculated by dividing a void volume A (x10-5 ml/cm2) of the colorant receiving layer at a void diameter equal to a particle size of the polymer fine particles obtained from a pore distribution curve by a nitrogen gas adsorption method, by a dry film thickness B (mum) of the colorant receiving layer is 2.0 (x10-5 ml/cm2/mum) or more. | JP2003111465A | 2003-04-16 | US7604338B2 ¦ JP04111859B2 ¦ JP2004314427A ¦ US20040207702A1 | US20040207702A1 ¦ JP2004314427A ¦ JP04111859B2 ¦ US7604338B2 | What is claimed is: 1. An ink jet recording method for recording on an ink jet recording medium comprising a support and a colorant receiving layer provided on the support, wherein the colorant receiving layer has a porous structure containing at least organic polymer fine particles, the method comprising utilizing an ink composition comprising a colored fine particle dispersion containing at least one kind of hydrophobic dye, at least one kind of hydrophobic polymer and at least one kind of organic solvent having a high boiling point, wherein a void volume per unit thickness (A/B) of the colorant receiving layer calculated by dividing a void volume A (×10−5 ml/cm2) of the colorant receiving layer at a void diameter equal to a particle size of the polymer fine particles obtained from a pore distribution curve by a nitrogen gas adsorption method, by a dry layer thickness B (μm) of the colorant receiving layer is 3.0 to 5.0 (×10−5 ml/cm2/μm), wherein the colorant receiving layer is formed by: adding a cross-linking agent to at least one of a) the coating solution containing polymer fine particles and a water-soluble resin, and b) the following basic solution; applying a basic solution having a pH value of 8 or more to a coated layer, (1) simultaneously with formation of the coated layer by applying the coating solution, or (2) during drying of the coated layer formed by applying the coating solution and before falling drying rate of the coated layer; and hardening the coating layer by a cross-linking reaction. 2. An ink jet recording method according to claim 1, wherein the hydrophobic dye contains at least one kind of compound selected from the group consisting of compounds represented by the following general formula (I), compounds represented by the following general formula (II), compounds represented by the following general formula (Y-I), compounds represented by the following general formula (M-I) and compounds represented by the following general formula (C-I): wherein, in General formula (I) and General formula (II), R 1, R2, R3 and R4 each independently represent a hydrogen atom, a halogen atom, an aliphatic group, an aromatic group, a heterocyclic group, a cyano group, a hydroxy group, a nitro group, an amino group, an alkylamino group, an alkoxy group, an aryloxy group, an amide group, an arylamino group, a ureide group, a sulfamoylamino group, an alkylthio group, an arylthio group, an alkoxycarbonylamino group, a sulfoneamide group, a carbamoyl group, a sulfamoyl group, a sulfonyl group, an alkoxycarbonyl group, a heterocyclic oxy group, an azo group, an acyloxy group, a carbamoyloxy group, a silyloxy group, an aryloxycarbonyl group, an aryloxycarbonylamino group, an imide group, a heterocyclic thio group, a sulfinyl group, a phosphoryl group, an acyl group, a carboxyl group, or a sulfo group; A represents —NR5R6 or a hydroxyl group; R5 and R6 each independently represent a hydrogen atom, an aliphatic group, an aromatic group or a heterocyclic group; R5 and R6 may mutually bond to form a ring; B1 represents ═C(R3)— or ═N—; B2 represents —C(R4)═ or —N═; and R1 and R5, R3 and R6 may mutually bond to form an aromatic ring or a heterocyclic ring, and/or R1 and R2 may mutually bond to form an aromatic ring or a heterocyclic ring, General formula (Y-I) A-N═N—B wherein, in General formula (Y-I), A and B each independently represent an optionally substituted heterocyclic group, wherein, in General formula (M-I), A represents a moiety of a 5-membered heterocyclic diazo component (A-NH 2); B1 represents ═CR1— and B2 represents —CR2═, or alternatively, one of B1 and B2 represents a nitrogen atom and the other represents ═CR1— or —CR2═; R5 and R6 each independently represent a hydrogen atom, an aliphatic group, an aromatic group, a heterocyclic group, an acyl group, an alkoxycarbonyl group, an aryloxycarbonyl group, a carbamoyl group, an alkylsulfonyl group, an arylsulfonyl group or a sulfamoyl group, each of which may further have a substituent; G, R1 and R2 each independently represent a hydrogen atom, a halogen atom, an aliphatic group, an aromatic group, a heterocyclic group, a cyano group, a carboxyl group, a carbamoyl group, an alkoxycarbonyl group, an aryloxycarbonyl group, an acyl group, a hydroxyl group, an alkoxy group, an aryloxy group, a silyloxy group, an acyloxy group, a carbamoyloxyl group, a heterocyclic oxy group, an alkoxycarbonyloxy group, an aryloxycarbonyloxy group, an amino group substituted with an alkyl group, an aryl group or a heterocyclic group, an acylamino group, a ureide group, a sulfamoylamino group, an alkoxycarbonylamino group, an aryloxycarbonylamino group, an alkylarylsulfonylamino group, an arylsulfonylamino group, an aryloxycarbonylamino group, a nitro group, an alkylthio group, an arylthio group, an alkylsulfonyl group, an arylsulfonyl group, an alkylsulfinyl group, an arylsulfinyl group, a sulfamoyl group, a sulfo group, or a heterocyclic thio group, each of which may further be substituted; and R1 and R5, or R5 and R6 may bond to form a 5 or 6-membered ring, wherein, in General formula (C-I), X 1, X2, X3 and X4 each independently represent —SO-Z1, —SO2-Z1 or —SO2NR21R22; Z1 represents a substituted or unsubstituted alkyl group, a substituted or unsubstituted cycloalkyl group, a substituted or unsubstituted alkenyl group, a substituted or unsubstituted aralkyl group, a substituted or unsubstituted aryl group, or a substituted or unsubstituted heterocyclic group; R21 and R22 each independently represent a hydrogen atom, a substituted or unsubstituted alkyl group, a substituted or unsubstituted cycloalkyl group, a substituted or unsubstituted alkenyl group, a substituted or unsubstituted aralkyl group, a substituted or unsubstituted aryl group, or a substituted or unsubstituted heterocyclic group; Y1, Y2, Y3 and Y4 each independently represent a hydrogen atom, a halogen atom, an alkyl group, a cycloalkyl group, an alkenyl group, an aralkyl group, an aryl group, a heterocyclic group, a cyano group, a hydroxyl group, a nitro group, an amino group, an alkylamino group, an alkoxy group, an aryloxy group, an amide group, an arylamino group, a ureide group, a sulfamoylamino group, an alkylthio group, an arylthio group, an alkoxycarbonylamino group, a sulfoneamide group, a carbamoyl group, a sulfamoyl group, a sulfonyl group, an alkoxycarbonyl group, a heterocyclic oxy group, an azo group, an acyloxy group, a carbamoyloxyl group, a silyloxy group, an aryloxycarbonyl group, an aryloxycarbonylamino group, an imide group, a heterocylic thio group, a phosphoryl group, an acyl group, a carbonyl group, or a sulfo group, each of which may further have a substituent; a1 to a4 and b1 to b4 represent the numbers of substituents X1 to X4 and Y1 to Y4, respectively; a1 to a4 each independently represent an integer of 0 to 4; b1 to b4 each independently represent an integer of 0 to 4; the sum of a1 to a4 is 2 or more; when any one of a1 to a4 and b1 to b4 represent an integer of 2 or more, a corresponding plurality of any one of X1 to X4 and Y1 to Y4 may be the same or different; a1 and b1 each independently represent an integer of 0 to 4 satisfying the relation of a1+b1=4; a2 and b2 each independently represent an integer of 0 to 4 satisfying the relation of a2+b2=4; a3 and b3 each independently represent an integer of 0 to 4 satisfying the relation of a3+b3=4; a4 and b4 each independently represent an integer of 0 to 4 satisfying the relation of a4+b4=4; and M represents a hydrogen atom, a metal element or its oxide, hydroxide, or halide. 3. An ink jet recording method according to claim 1, wherein the organic solvent having a high boiling point is an organic solvent having a water solubility of 4 g or less. 4. An ink jet recording method according to claim 1, wherein the void volume A of the colorant receiving layer at the same void diameter as the particle size of the polymer fine particles is 50 (×10−5ml/cm2) or more. 5. An ink jet recording method according to claim 1, wherein a ratio {(Y/X)×100%} of a void diameter Y (nm) corresponding to a maximum peak of the void volume of the colorant receiving layer obtained from a pore distribution curve by a nitrogen gas adsorption method, to the particle size X (nm) of the polymer fine particles is 65% or more. 6. An ink jet recording method according to claim 1, wherein the porous structure of the colorant receiving layer is formed of secondary particles of the polymer fine particles. 7. An ink jet recording method according to claim 2, wherein the porous structure of the colorant receiving layer is formed of secondary particles of the polymer fine particles. 8. An ink jet recording method according to claim 3, wherein the porous structure of the colorant receiving layer is formed of secondary particles of the polymer fine particles. 9. An ink jet recording method according to claim 4, wherein the porous structure of the colorant receiving layer is formed of secondary particles of the polymer fine particles. 10. An ink jet recording method according to claim 5, wherein the porous structure of the colorant receiving layer is formed of secondary particles of the polymer fine particles. 11. An ink jet recording method according to claim 6, wherein a void diameter Y corresponding to a maximum peak of a void volume formed by the secondary particles of polymer fine particles of the colorant receiving layer obtained from a pore distribution curve by a nitrogen gas adsorption method is 33 nm or more. 12. An ink jet recording method according to claim 7, wherein a void diameter Y corresponding to a maximum peak of a void volume formed by the secondary particles of polymer fine particles of the colorant receiving layer obtained from a pore distribution curve by a nitrogen gas adsorption method is 33 nm or more. 13. An ink jet recording method according to claim 8, wherein a void diameter Y corresponding to a maximum peak of a void volume formed by the secondary particles of polymer fine particles of the colorant receiving layer obtained from a pore distribution curve by a nitrogen gas adsorption method is 33 nm or more. 14. An ink jet recording method according to claim 9, wherein a void diameter Y corresponding to a maximum peak of a void volume formed by the secondary particles of polymer fine particles of the colorant receiving layer obtained from a pore distribution curve by a nitrogen gas adsorption method is 33 nm or more. 15. An ink jet recording method according to claim 10, wherein a void diameter Y corresponding to a maximum peak of a void volume formed by the secondary particles of polymer fine particles of the colorant receiving layer obtained from a pore distribution curve by a nitrogen gas adsorption method is 33 nm or more. 16. An ink jet recording method according to claim 1, wherein the organic polymer fine particles are a (co)polymer of a vinyl monomer, an ester-based polymer, a urethane-based polymer, an amide-based polymer, an epoxy-based polymer or an amide-based polymer, or modified materials or copolymers thereof. 17. An ink jet recording method according to claim 1, wherein the cross-linking agent is used in an amount of 1 to 50% by mass relative to the water-soluble resin. | B41J000201 ¦ B41M000500 ¦ B41M000550 ¦ B41M000552 ¦ C09D001100 ¦ C09D0011322 ¦ G01D001100 | 2013-03-06 FPAY FEE PAYMENT + ¦ 2007-02-15 AS ASSIGNMENT FUJIFILM CORPORATION,JAPAN ASSIGNMENT OF ASSIGNORS INTEREST;ASSIGNOR:FUJIFILM HOLDINGS CORPORATION (FORMERLY FUJI PHOTO FILM CO., LTD.);REEL/FRAME:018904/0001 2007-01-30 ¦ 2004-04-15 AS ASSIGNMENT FUJI PHOTO FILM CO. LTD., JAPAN ASSIGNMENT OF ASSIGNORS INTEREST;ASSIGNORS:IKEDA, KENJ;YOSHIMURA, KOUSAKU;REEL/FRAME:015221/0776;SIGNING DATES FROM 20040406 TO 20040407 | An ink jet recording method for recording on an ink jet recording medium comprising a support and a colorant receiving layer provided on the support and having a porous structure containing polymer fine particles, uses an ink composition comprising a colored fine particle dispersion containing at least one kind of hydrophobic dye, at least one kind of hydrophobic polymer and at least one kind of organic solvent having a high b.pt. | For recording on an ink jet recording medium. | The inventive ink jet recording method is suitable for thermal, piezoelectric, electric field and acoustic ink jet modes, has excellent handling property, and safety, has a small particle size of dispersed particles and, has excellent storage stability and dispersion stability of a dispersion, particularly, causes little clogging at the nozzle tip, and provides a colorant receiving layer having a porous structure optimized by polymer fine particles (latex), shows excellent ink absorptivity, and manifests excellent print density, bleeding resistance over time and light fastness.
US7452960B2 | 2008-11-18 | New polyhydroxyalkanoate copolymer used to form resin-based powder or granular material, e.g. toner for developing electrostatic charge images | Polyhydroxyalkanoate copolymer, resin composition, molded product, toner, image forming method and image forming apparatus | Canon Kabushiki Kaisha,Tokyo,JP | Yano, Tetsuya ¦ Mihara, Chieko ¦ Kozaki, Shinya ¦ Honma, Tsutomu ¦ Kenmoku, Takashi ¦ Fukui, Tatsuki | A polyhydroxyalkanoate copolymer is new. A polyhydroxyalkanoate copolymer comprising a unit of formula (I or II) per polymer molecule, and a unit of formula (III-VI) is new.RH, halo, CN, NO 2 , COOR', SOR'', CH 3 , C 2 H 5 , C 3 H 7 , (CH 3 ) 2 -CH, or (CH 3 ) 3 -C;R'H, Na, K, CH 3 , or C 2 H 5 ;R''OH, ONa, OK, halo, OCH 3 , or OC 2 H 5 ;x1-7 and can differ for each unit;m, k, n1-8;Rzresidue having either a phenyl structure or a thienyl structure;RaH, CN, NO 2 , halo, CH 3 , C 2 H 5 , C 3 H 7 , CF 3 , C 2 F 3 , or C 3 F 7 ; andRbH, Na, or K.When more than one unit exist, R of each unit can represent substituent(s) described above independently.INDEPENDENT CLAIMS are also included for:preparing a polyhydroxyalkanoate copolymer by biosynthesizing the polyhydroxyalkanoate copolymer with microorganism;a resin composition comprising a resin comprised of the above polyhydroxyalkanoate copolymer, and a thermoplastic resin that comprises not unit consisting of 3-hydroxy-(substituted phenylsulfinyl) alkanoic acid unit of formula (I) and 3-hydroxy-(substituted phenylsulfonyl) alkanoic acid unit of formula (II);decomposing of resin by decomposing the resin in contact with microorganisms;a binder resin for forming a resin-based powder or granular material comprising the above polyhydroxyalkanoate copolymer;forming an image by charging an electrostatic latent image carrier by applying voltage to a charging member from outside, forming an electrostatic charge image on the charged electrostatic latent image carrier, developing the electrostatic charge image with a toner to form a toner image on the latent image carrier, transferring the toner image on the electrostatic latent image carrier to a recording medium, and fixing the toner image on the recording medium using heat; andan image forming apparatus comprising a charging mechanism, an electrostatic charge image forming mechanism, developing mechanism, transferring mechanism, and a fixing mechanism. Used to form resin-based powder or granular material, e.g. toner for developing electrostatic charge images (claimed), or molded article. The polyhydroxyalkanoate copolymer prevents environmental problems caused by using conventional resin composition. It produces molded article having excellent in extrusion molding property, mechanical property, heat resistance, or other properties. It provides resin composition having biodegradability and heat resistance when molded. It is produced using simplified production process and cost and time reduction, while allowing reduction of use of organic solvents, acid, alkali, or surfactants, and the setting of moderate reaction conditions and the synthesis from non-oil materials or raw materials with low purity, thus realizing an environmentally low burden and source recycling-type synthetic process. Preparation (claimed): The polyhydroxyalkanoate copolymer is prepared by allowing a microorganism capable of producing polyhydroxyalkanoate copolymer to biosynthesize the polyhydroxyalkanoate copolymer under the condition that ω-(substituted phenylsulfanyl)alkanoic acid of formula (XVI) and a compound of formula (XVII-XIX) exist.s, q1-7;Rxresidue having phenyl or thienyl structure;r, p0-8.Preferred Process: The process is carried out by cultivating the microorganism in a medium comprising co-(substituted phenylsulfanyl) alkanoic acid of formula (XVI) and a compound of formula (XVII-XIX). The process also involves recovering the polyhydroxyalkanoate copolymer produced by the microorganism from the cells of the microorganism. The process may involves employing as raw material a polyhydroxyalkanoate copolymer and a unit of formula (IV, V and XX), and oxidizing at a time the 3-hydrpxy-(substituted phenylsulfanyl) alkanoic acid unit. The oxidation is carried out under acidic condition.Preferred Component: The polyhydroxyalkanoate copolymer further comprises, per polymer molecule, a unit consisting of 3-hydroxy-(substituted phenylsulfanyl)alkanoic acid units having chemical formula (VII). The medium further comprises peptides, yeast extract, organic acids or their salts, amino acids or their salts, saccharides, and strait-chain alkanoic acids with 4-12C or their salts. The peptides are polypeptone. The thermoplastic resin comprises polyester-based resin, polystyrene-based resin, polypropylene-based resin, polyethylene terephthalate-based resin, polyurethane-based resin, polyvinyl-based resin, or polyamine-based resin. The polyester-based resin is polyε-caprolactone or polylactic acid. The resin composition also comprises an additive for resin.Preferred Property: The polyhydroxyalkanoate copolymer has a number average molecular weight of 1000-1000000. The binder resin has number average molecular weight of 2000-300000, a glass transition point of 30-80 °C, and a softening point of 60-170 °C.Preferred Component: The organic acids or their salts are pyruvic acid, oxalacetic acid, citric acid, isocitric acid, ketoglutaric acid, succinic acid, fumaric acid, malic acid, or lactic acid and their salts. The amino acids or its salts are glutamic acid, or aspartic acid and their salts. The saccharides are glyceraldehyde, erythrose, arabinose, xylose, glucose, galactose, mannose, fructose, glycerol, erythritol, xylitol, gluconic acid, glucuronic acid, galacturonic acid, maltose, sucrose, or lactose.Preferred Component: The microorganism is Pseudomonas , preferably Pseudomonas cichorii YN2 (FERM BP-7375), Pseudomonas cichorii H45 (FERM BP-7374), or Pseudomonas jessehii P161 (FERM BP-7376).Preferred Component: The oxidation is carried out using an oxidizing agent consisting of permanganate, bichromate, periodate, hydrogen peroxide, sodium percarbonate, metalchloroperbenzoate, performic acid, or peracetic acid. The figure is a schematic view of an image forming apparatus.1Photoconductor drum1aPhotosensitive layer1bSubstrate2Charge roller2a, 5aElastic layer2b, 5bCored bar3Light4Development apparatus5Intermediate transfer body7Transfer roller8Cleaner member9Container . | A polyhydroxyalkanoate copolymer comprises one kind of unit of <?in-line-formulae description="In-line Formulae" end="lead"?>-[OCH((CH<SUB>2</SUB>)<SUB>x</SUB>-SOC<SUB>6</SUB>H<SUB>5</SUB>R)CH<SUB>2</SUB>CO]- (n=1-7) (1)<?in-line-formulae description="In-line Formulae" end="tail"?> (wherein R is any one of H, halogen, CN, NO<SUB>2</SUB>, COOR', SO<SUB>2</SUB>R'' (R' is any one of H, Na, K, CH<SUB>3 </SUB>and C<SUB>2</SUB>H<SUB>5</SUB>; R'' is any one of OH, ONa, OK, halogen, OCH<SUB>3 </SUB>and OC<SUB>2</SUB>H<SUB>5</SUB>), CH<SUB>3</SUB>, C<SUB>2</SUB>H<SUB>5</SUB>, C<SUB>3</SUB>H<SUB>7</SUB>, (CH<SUB>3</SUB>)<SUB>2</SUB>-CH and (CH<SUB>3</SUB>)<SUB>3</SUB>-C) and <?in-line-formulae description="In-line Formulae" end="lead"?>-[OCH((CH<SUB>2</SUB>)<SUB>x</SUB>-SO<SUB>2</SUB>C<SUB>6</SUB>H<SUB>5</SUB>R)CH<SUB>2</SUB>CO]- (n=1-7) (2)<?in-line-formulae description="In-line Formulae" end="tail"?> (wherein R is any one of H, halogen, CN, NO<SUB>2</SUB>, COO R', SO<SUB>2</SUB>R'' (R' is any one of H, Na, K, CH<SUB>3 </SUB>and C<SUB>2</SUB>H<SUB>5</SUB>; R'' is any one of OH, ONa, OK, halogen, OCH<SUB>3 </SUB>and OC<SUB>2</SUB>H<SUB>5</SUB>), CH<SUB>3</SUB>, C<SUB>2</SUB>H<SUB>5</SUB>, C<SUB>3</SUB>H<SUB>7</SUB>, (CH<SUB>3</SUB>)<SUB>2</SUB>-CH and (CH<SUB>3</SUB>)<SUB>3</SUB>-C) and at least one unit of chemical formulae (3) to (6): <?in-line-formulae description="In-line Formulae" end="lead"?>-[OCH((CH<SUB>2</SUB>)<SUB>m</SUB>-Rz)CH<SUB>2</SUB>CO]- (n=1-8) (3)<?in-line-formulae description="In-line Formulae" end="tail"?> (wherein Rz comprises a residue having either a phenyl structure or a thienyl structure), <?in-line-formulae description="In-line Formulae" end="lead"?>-[OCH((CH<SUB>2</SUB>)<SUB>k</SUB>-C<SUB>6</SUB>H<SUB>11</SUB>Ra)CH<SUB>2</SUB>CO]- (n=1-8) (4)<?in-line-formulae description="In-line Formulae" end="tail"?> (wherein R<SUB>a </SUB>is any one of H, CN, NO<SUB>2</SUB>, halogen, CH<SUB>3</SUB>, C<SUB>2</SUB>H<SUB>5</SUB>, C<SUB>3</SUB>H<SUB>7</SUB>, CF<SUB>3</SUB>, C<SUB>2</SUB>F<SUB>5 </SUB>and C<SUB>3</SUB>F<SUB>7</SUB>) <?in-line-formulae description="In-line Formulae" end="lead"?>-[OCH((CH<SUB>2</SUB>)<SUB>n</SUB>-CH-CH<SUB>2</SUB>)CH<SUB>2</SUB>CO]- (n=1-8), and (5)<?in-line-formulae description="In-line Formulae" end="tail"?> <?in-line-formulae description="In-line Formulae" end="lead"?>-[OCH((CH<SUB>2</SUB>)<SUB>n</SUB>-COORb)CH<SUB>2</SUB>CO]- (n=1-8) (6)<?in-line-formulae description="In-line Formulae" end="tail"?> (wherein R<SUB>b </SUB>is any one of H, Na and K). A polyhydroxyalkanoate copolymer comprises one kind of unit of —[OCH((CH 2)x—SOC6H5R)CH2CO]— (n=1-7) (1) (wherein R is any one of H, halogen, CN, NO 2, COOR′, SO2R″ (R′ is any one of H, Na, K, CH3 and C2H5; R″ is any one of OH, ONa, OK, halogen, OCH3 and OC2H5), CH3, C2H5, C3H7, (CH3)2—CH and (CH3)3—C) and —[OCH((CH 2)x—SO2C6H5R)CH2CO]— (n=1-7) (2) (wherein R is any one of H, halogen, CN, NO 2, COO R′, SO2R″ (R′ is any one of H, Na, K, CH3 and C2H5; R″ is any one of OH, ONa, OK, halogen, OCH3 and OC2H5), CH3, C2H5, C3H7, (CH3)2—CH and (CH3)3—C) and at least one unit of chemical formulae (3) to (6): —[OCH((CH 2)m—Rz)CH2CO]— (n=1-8) (3) (wherein Rz comprises a residue having either a phenyl structure or a thienyl structure), —[OCH((CH 2)k—C6H11Ra)CH2CO]— (n=1-8) (4) (wherein R a is any one of H, CN, NO2, halogen, CH3, C2H5, C3H7, CF3, C2F5 and C3F7) —[OCH((CH 2)n—CH═CH2)CH2CO]— (n=1-8), and (5) —[OCH((CH 2)n—COORb)CH2CO]— (n=1-8) (6) (wherein R b is any one of H, Na and K). L'invention concerne un copolymère de polyhydroxyalkanoate comprenant un type de motif de-[OCH((CH 2)x-SOC6H5R)CH2CO]-(n=1-7) (1) (où R représente un groupe quelconque parmi H, halogène, CN, NO2, COOR', SO2R'' (R' désigne un groupe quelconque parmi H, Na, K, CH3 et C2H5; R'' représente un groupe quelconque parmi OH, ONa, OK, halogène, OCH3 et OC2H5), CH3, C2H5, C3H7, (CH3)2-CH et (CH3)3-C) et-[OCH((CH2)x-SO2 C6H5R)CH2CO]-(x=1-7) (2) (où R représente un groupe quelconque parmi H, halogène, CN, NO2, COOR', SO2 R'' (R' désigne un groupe quelconque parmi H, Na, K, CH3 et C2H5; R'' représente un groupe quelconque parmi OH, ONa, OK, halogène, OCH3et OC2H5), CH3, C2H5, C3H7, (CH3)2-CH et (CH3)3-C) et au moins un motif de formules chimiques (3) à (6):-[OCH((CH2)m-Rz)CH2CO]-(m=1-8) (3)(où Rz comprend un résidu possédant soit une structure phényle soit thiényle),-[OCH((CH2)k-C6H11Ra)CH2CO]-(k=0-7) (4) (où Ra représente un groupe quelconque parmi H, CN, NO2, halogène, CH3, C2H5, C3 H7, CF3, C2F5 et C3F7)-[OCH((CH2)n-CH=CH2)CH2CO]-(n=1-8) (5), et-[OCH((CH2)n-COORb)CH2CO]-(n=1-8) (6) (où Rb désigne un groupe quelconque parmi H, Na et K). | JP2002309785A ¦ JP200392558A ¦ JP200392515A ¦ JP200392235A ¦ JP2003357051A ¦ WO2003JP13604A | 2002-10-24 ¦ 2003-03-28 ¦ 2003-03-28 ¦ 2003-03-28 ¦ 2003-10-16 ¦ 2003-10-24 | US7452960B2 ¦ AU2003274749A1 ¦ JP03880567B2 ¦ JP2004315783A ¦ US20060040196A1 ¦ WO2004041905A1 | WO2004041905A1 ¦ AU2003274749A1 ¦ JP2004315783A ¦ US20060040196A1 ¦ JP03880567B2 ¦ US7452960B2 | The invention claimed is: 1. A polyhydroxyalkanoate copolymer comprising at least, per polymer molecule, one kind of unit selected from the group consisting of chemical formulae (1) and (2): (wherein R is any one selected from the group consisting of H, halogen, CN, NO 2, COOR′, SO2R″ (R′ is any one selected from the group consisting of H, Na, K, CH3 and C2H5; R″ is any one selected from the group consisting of OH, ONa, OK, halogen, OCH3 and OC2H5), CH3, C2H5, C3H7, (CH3)2—CH and (CH3)3—C, and when more than one unit exist, R of each unit can represent any one of the substituents described above independently; and x is an integer selected from 1 to 7 and can differ for each unit) (wherein R is any one selected from the group consisting of H, halogen, CN, NO 2, COO R′, SO2R″ (R′ is any one selected from the group consisting of H, Na, K, CH3 and C2H5; R″ is any one selected from the group consisting of OH, ONa, OK, halogen, OCH3 and OC2H5), CH3, C2H5, C3H7, (CH3)2—CH and (CH3)3—C, and when more than one unit exist, R of each unit can represent any one of the substituents described above independently; and x is an integer selected from 1 to 7 and can differ for unit) and at least one unit selected from the group consisting of chemical formulae (3) to (6): (wherein m is an integer selected from the range shown in the same chemical formula; wherein Rz in chemical formula (3) is any one residue selected from the group consisting of chemical formulae (8), (9), (10), (12), (13), (14) and (15): (wherein R 1 is any one selected from the group consisting of H, halogen, CN, NO2, COOR′ except the substituent introduced into the para-position of the phenyl group (R′ is any one selected from the group consisting of H, Na and K), CH3, C2H5, C3H7, CF3, C2F5 and C3F7, and when more than one unit exist, R1 of each unit can represent any one of the substituents described above independently) (wherein R 2 is any one selected from the group consisting of H, halogen, CN, NO2, CH3, C2H5, C3H7, SCH3, CF3, C2F5 and C3F7, and when more than one unit exist, R1 of each unit can represent any one of the substituents described above independently) (wherein R 3 is any one selected from the group consisting of H, halogen, CN, NO2, CH3, C2H5, C3H7, CF3, C2F5 and C3F7, and when more than one exist, R3 of each unit can represent any one of the substituents described above independently) and when more than one unit exist, m and Rz of each unit can independently represent any one of the integers and the substituents described above, respectively) (wherein R a is any one selected from the group consisting of H, CN, NO2, halogen, CH3, C2H5, C3H7, CF3, C2F5 and C3F7; k is an integer selected from the range shown in the same chemical formula; and when more than one unit exist, k and Ra of each unit can independently represent any one of the integers and the substituents described above, respectively) (wherein n is an integer selected from the range shown in the same chemical formula, and when more than one unit exist, n of each unit can represent any one of the integers described above independently) (wherein n is an integer selected from the range shown in the same chemical formula; R b is any one selected from the group consisting of H, Na and K; and when more than one unit exist, n and Rb of each unit can independently represent any one of the integers and the substituents described above, respectively). 2. The polyhydroxyalkanoate copolymer according to claim 1, further comprising, per polymer molecule, at least one unit selected from the group consisting of 3-hydroxy-(substituted phenylsulfanyl)alkanoic acid units having chemical formula (7): (wherein R is any one selected from the group consisting of H, halogen, CN, NO 2, COO R′, SO2R″ (R′ is any one selected from the group consisting of H, Na, K, CH3 and C2H5; R″ is any one selected from the group consisting of OH, ONa, OK, halogen, OCH3 and OC2H5), CH3, C2H5, C3H7, (CH3)2—CH and (CH3)3—C, and when more than one unit exist, R of each unit can represent any one of the substituents described above independently; and x is an integer selected from 1 to 7 and can differ for unit). 3. The polyhydroxyalkanoate copolymer according to claim 1, which has a number average molecular weight of 1,000 to 1,000,000. | G03G000900 ¦ C08G0063688 ¦ C08G006391 ¦ C08L006704 ¦ C08L010116 ¦ C12P000762 ¦ G03G0009087 ¦ C08L002310 ¦ C08L002506 ¦ C08L006702 ¦ C08L007500 ¦ C08L007700 ¦ C12P001100 ¦ C12R000138 | 2016-07-01 REMI MAINTENANCE FEE REMINDER MAILED ¦ 2012-04-25 FPAY FEE PAYMENT + ¦ 2005-04-20 AS ASSIGNMENT CANON KABUSHIKI KAISHA, JAPAN ASSIGNMENT OF ASSIGNORS INTEREST;ASSIGNORS:YANO, TETSUYA;MIHARA, CHIEKO;KOZAKI, SHINYA;AND OTHERS;REEL/FRAME:017029/0111;SIGNING DATES FROM 20050401 TO 20050406 | A polyhydroxyalkanoate copolymer is new. | Used to form resin-based powder or granular material, e.g. toner for developing electrostatic charge images (claimed), or molded article. | The polyhydroxyalkanoate copolymer prevents environmental problems caused by using conventional resin composition. It produces molded article having excellent in extrusion molding property, mechanical property, heat resistance, or other properties. It provides resin composition having biodegradability and heat resistance when molded. It is produced using simplified production process and cost and time reduction, while allowing reduction of use of organic solvents, acid, alkali, or surfactants, and the setting of moderate reaction conditions and the synthesis from non-oil materials or raw materials with low purity, thus realizing an environmentally low burden and source recycling-type synthetic process.
US7438404B2 | 2008-10-21 | Ink for inkjet recording, contains coloring microparticles containing oil-soluble dye and oil-soluble polymer, and specific compound | Ink-jet recording ink and image-forming method | FUJIFILM Corporation,Tokyo,JP | Aono, Toshiaki ¦ Ikeda, Kenji | An ink contains coloring microparticles and a specific compound. The coloring microparticles contain an oil-soluble dye and an oil-soluble polymer. An ink contains coloring microparticles and a compound of formula R-X-(Y) n -H. The coloring microparticles contain an oil-soluble dye and an oil-soluble polymer.Rgroup derived from hydrophobic group or hydrophobic polymer;Xbivalent connection having hetero bond;Ygroup which contains structural unit(s) of formulae (A, C or D) and 0-40 mol% of structural unit of formula (B); andn10-3500.R 1H or 1-6C alkyl;R 2H or 1-10C alkyl;R 3H or methyl;R 4H, -CH 3 , -CH 2 COOH or -CN;Z 1H, -COOH or -CONH 2 ;Z 2-COOH, -SO 3 H , -OSO 3 H, -CH 2 SO 3 H, -CONHC(CH 3 ) 2 CH 2 SO 3 H or -CONHCH 2 CH 2 CH 2 N + (CH 3 ) 3 Cl - .Ammonium salts and alkali metal salts of all the acids are included.An INDEPENDENT CLAIM is included for image formation, using the ink. Ink for image formation (claimed). The ink has excellent dispersion stability, washability, delivery stability and storage stability. The image-forming method stably forms a high-resolution image, without reducing picture quality. Preferred Composition: The soluble polymer contains 0.2-4 mmol/g of dissociative group. The dissociative group is carboxyl and/or sulfonic acid. Alternatively, the coloring microparticles contain the oil-soluble dye and a photopolymerizable monomer. The coloring microparticles contain organic phase containing oil-soluble dye and photopolymerizable monomer. The organic phase is emulsify-dispersed in water phase. | The present invention provides an ink-jet recording ink which includes colored fine particles including an oil-soluble dye and an oil-soluble polymer or a photopolymerizable monomer, and a compound represented by formula (I): wherein R represents a hydrophobic group or a group derived from a hydrophobic polymer; X represents a divalent linking group; Y represents a group including at least one represented by the structural units A, C and D, and 0 to 40% by mole of the structural unit B; and n is an integer of 10 to 3,500; wherein R<SUP>1 </SUP>represents H or alkyl; R<SUP>2 </SUP>represents H or alkyl; R<SUP>3 </SUP>represents H or methyl; R<SUP>4 </SUP>represents H, -CH<SUB>3</SUB>, -CH<SUB>2</SUB>COOH or -CN; Z<SUP>1 </SUP>represents H, -COOH or -CONH<SUB>2</SUB>; Z<SUP>2 </SUP>represents -COOH, -SO<SUB>3</SUB>H, -OSO<SUB>3</SUB>H, -CH<SUB>2</SUB>SO<SUB>3</SUB>H, -CONHC(CH<SUB>3</SUB>)<SUB>2</SUB>CH<SUB>2</SUB>SO<SUB>3</SUB>H or -CONHCH<SUB>2</SUB>CH<SUB>2</SUB>CH<SUB>2</SUB>N<SUP>+</SUP>(CH<SUB>3</SUB>)<SUB>3</SUB>Cl<SUP>-</SUP>. The present invention provides an ink-jet recording ink which includes colored fine particles including an oil-soluble dye and an oil-soluble polymer or a photopolymerizable monomer, and a compound represented by formula (I): wherein R represents a hydrophobic group or a group derived from a hydrophobic polymer; X represents a divalent linking group; Y represents a group including at least one represented by the structural units A, C and D, and 0 to 40% by mole of the structural unit B; and n is an integer of 10 to 3,500; wherein R 1 represents H or alkyl; R2 represents H or alkyl; R3 represents H or methyl; R4 represents H, —CH3, —CH2COOH or —CN; Z1 represents H, —COOH or —CONH2; Z2 represents —COOH, —SO3H, —OSO3H, —CH2SO3H, —CONHC(CH3)2CH2SO3H or —CONHCH2CH2CH2N+(CH3)3Cl−. | JP200324530A | 2003-01-31 | US7438404B2 ¦ JP04116890B2 ¦ JP2004231882A ¦ US20040189764A1 | JP2004231882A ¦ US20040189764A1 ¦ JP04116890B2 ¦ US7438404B2 | What is claimed is: 1. An ink-jet recording ink comprising colored fine particles including an oil-soluble dye and an oil-soluble polymer, and a compound represented by formula (I): wherein, in formula (I), R represents a hydrophobic group or a group derived from a hydrophobic polymer; X represents a divalent linking group having a hetero-bond; Y represents a group including at least one represented by the following structural units A, C and D, and the following structural unit B at 0 to 40% by mole; and n is an integer of 10 to 3,500; wherein, in the structural units A, B, C and D, R 1 represents a hydrogen atom or a C1-C6 alkyl group; R2 represents a hydrogen atom or a C1-C10 alkyl group; R3 represents a hydrogen atom or a methyl group; R4 represents a hydrogen atom, —CH3, —CH2COOH (including an ammonium salt or an alkali metal salt thereof) or —CN; Z1 represents a hydrogen atom, —COOH (including an ammonium salt or an alkali metal salt thereof or —CONH2; Z2 represents —COOH (including an ammonium salt or an alkali metal salt thereof, —SO3H (including an ammonium salt or an alkali metal salt thereof), —OSO3H (including an ammonium salt or an alkali metal salt thereof), —CH2SO3H (including an ammonium salt or an alkali metal salt thereof), —CONHC(CH3)2CH2SO3H (including an ammonium salt or an alkali metal salt thereof) or —CONHCH2CH2CH2N+(CH3)3Cl−. 2. The ink-jet recording ink according to claim 1, wherein the oil-soluble polymer has a dissociable group in an amount of 0.2 to 4.0 mmol/g. 3. The ink-jet recording ink according to claim 2, wherein the dissociable group is at least one of a carboxyl group and a sulfonic acid group. 4. The ink-jet recording ink according to claim 1, wherein the colored fine particles are prepared by adding to an aqueous phase an organic phase including the oil-soluble dye and the oil-soluble polymer, and emulsifying and dispersing a resultant mixture. 5. The ink-jet recording ink according to claim 1, wherein the oil-soluble dye is selected from the group consisting of an anthraquinone dye, naphthoquinone dye, styryl dye, indoaniline dye, azo dye, nitro dye, coumarin dye, methine dye, porphyrin dye, azaporphyrin dye and phthalocyanine dye. 6. The ink-jet recording ink according to claim 1, wherein the oil-soluble dye is contained in an amount of 0.05 to 50% by mass based on a total mass of the ink. 7. The ink-jet recording ink according to claim 1, wherein the oil-soluble polymer is contained in an amount of 10 to 500% by mass based on a mass of the oil-soluble dye. 8. The ink-jet recording ink according to claim 1, wherein the compound represented by formula (I) is contained in an amount of 1 to 50% by mass based on a mass of the colored fine particles. 9. The ink-jet recording ink according to claim 1, having a viscosity of 30 mPa·s or less. 10. The ink-jet recording ink according to claim 1, wherein the hydrophobic group represented by R in formula (I) is an aliphatic group or an aromatic group. 11. The ink-jet recording ink according to claim 10, wherein the hydrophobic group represented by R in formula (I) is an alicyclic group. 12. The ink-jet recording ink according to claim 10, wherein the hydrophobic group represented by R in formula (I) is selected from the group consisting of alkyl, alkenyl, alkynyl, phenyl and naphthyl groups. 13. The ink-jet recording ink according to claim 12, wherein the hydrophobic group represented by R in formula (I) is an alkyl group having 3 to 70 carbon atoms. 14. The ink-jet recording ink according to claim 1, wherein R in formula (I) is a group derived from at least one hydrophobic polymer selected from the group consisting of polystyrene, polymethacrylate, polyacrylate, polyvinyl chloride, and derivatives thereof. 15. The ink-jet recording ink according to claim 13, wherein a polymerization degree of R in formula (I) is from 2 to 500. 16. The ink-jet recording ink according to claim 1, wherein the hetero-bond in X in formula (I) is selected from the group consisting of an ether bond, an ester bond, a thioether bond, a thioester bond, a sulfonyl bond, an amide bond, an imide bond, a sulfonamide bond, a urethane bond, a urea bond, and a thiourea bond. 17. The ink-jet recording ink according to claim 1, wherein the structural unit A is a structural unit derived from vinyl alcohol, α-methylvinyl alcohol, or α-propylvinyl alcohol. 18. The ink-jet recording ink according to claim 1, wherein the structural unit B is a structural unit derived from vinyl acetate, vinyl formate, vinyl propionate, or an α-substitution product thereof. 19. The ink-jet recording ink according to claim 1, wherein the structural unit C is a structural unit derived from acrylic acid, methacrylic acid, itaconic acid, maleic acid, an ammonium salt thereof or a metal salt thereof. 20. The ink-jet recording ink according to claim 1, wherein the structural unit D is selected from the group consisting of —CH2CH(OH)CH2O—, —CH2C(CH3)(OH)CH2O—, and —CH2C(C2H5)(OH)CH2O—. 21. The ink-jet recording ink according to claim 1, wherein a mass ratio of R to (Y)n in formula (I) is from 0.01 to 2, the mass ratio being calculated using atomic weights of respective atoms in R and (Y)n. 22. The ink-jet recording ink according to claim 1, wherein (Y)n in formula (I) comprises, as a structural unit thereof, ethylene, propylene, isobutene, acrylonitrile, acrylamide, methacrylamide, N-vinylpyrrolidone, vinyl chloride or vinyl fluoride. 23. The ink-jet recording ink according to claim 1, further comprising water. 24. An image-forming method to form an image, comprising using an ink-jet recording ink comprising colored fine particles including an oil-soluble dye and an oil-soluble polymer, and a compound represented by formula (I): wherein, in formula (I), R represents a hydrophobic group or a group derived from a hydrophobic polymer; X represents a divalent linking group having a hetero-bond; Y represents a group including at least one represented by the following structural units A, C and D, and the following structural unit B at 0 to 40% by mole; and n is an integer of 10 to 3,500; wherein, in the structural units A, B, C and D, R 1 represents a hydrogen atom or a C1-C6 alkyl group; R2 represents a hydrogen atom or a C1-C10 alkyl group; R3 represents a hydrogen atom or a methyl group; R4 represents a hydrogen atom, —CH3, —CH2COOH (including an ammonium salt or an alkali metal salt thereof) or —CN; Z1 represents a hydrogen atom, —COOH (including an ammonium salt or an alkali metal salt thereof) or —CONH2; Z2 represents —COOH (including an ammonium salt or an alkali metal salt thereof), —SO3H (including an ammonium salt or an alkali metal salt thereof, —OSO3H (including an ammonium salt or an alkali metal salt thereof, —CH2SO3H (including an ammonium salt or an alkali metal salt thereof), —CONHC(CH3)2CH2SO3H (including an ammonium salt or an alkali metal salt thereof) or —CONHCH2CH2CH2N+(CH3)3Cl−. 25. An inkjet recording ink comprising colored fine particles including an oil-soluble dye and a photopolymerizable monomer, and a compound represented by formula (I): wherein, in formula (I), R represents a hydrophobic group or a group derived from a hydrophobic polymer; X represents a divalent linking group having a hetero-bond; Y represents a group including at least one represented by the following structural units A, C and D, and the following structural unit B at 0 to 40% by mole; and n is an integer of 10 to 3,500; wherein, in the structural units A, B, C and D, R 1 represents a hydrogen atom or a C1-C6 alkyl group; R2 represents a hydrogen atom or a C1-C10 alkyl group; R3 represents a hydrogen atom or a methyl group; R4 represents a hydrogen atom, —CH3, —CH2COOH (including an ammonium salt or an alkali metal salt thereof) or —CN; Z1 represents a hydrogen atom, —COOH (including an ammonium salt or an alkali metal salt thereof) or —CONH2; Z2 represents —COOH (including an ammonium salt or an alkali metal salt thereof), —SO3H (including an ammonium salt or an alkali metal salt thereof), —OSO3H (including an ammonium salt or an alkali metal salt thereof), —CH2SO3H (including an ammonium salt or an alkali metal salt thereof), —CONHC(CH3)2CH2SO3H (including an ammonium salt or an alkali metal salt thereof) or —CONHCH2CH2CH2N+(CH3)3Cl−. 26. The inkjet recording ink according to claim 25, wherein the colored fine particles are prepared by adding to an aqueous phase an organic phase including the oil-soluble dye and the photopolymerizable monomer, and emulsifying and dispersing a resultant mixture. 27. The inkjet recording ink according to claim 25, wherein the hydrophobic group is an aliphatic group, an aromatic group or an alicyclic group. 28. The ink-jet recording ink according to claim 25, wherein R is a group derived from at least one hydrophobic polymer selected from polystyrene, polymethacrylate, polyacrylate, polyvinyl chloride, and derivatives thereof. 29. The ink-jet recording ink according to claim 25, wherein the oil-soluble dye is selected from the group consisting of an anthraquinone dye, naphthoquinone dye, styryl dye, indoaniline dye, azo dye, nitro dye, coumarin dye, methine dye, porphyrin dye, azaporphyrin dye and phthalocyanine dye. 30. The ink-jet recording ink according to claim 25, wherein the oil-soluble dye is contained in an amount of 0.05 to 50% by mass based on a total mass of the ink. 31. The ink-jet recording ink according to claim 25, wherein the compound represented by formula (I) is contained in an amount of 1 to 50% by mass based on a mass of the colored fine particles. 32. The inkjet recording ink according to claim 25, wherein the photopolymerizable monomer is contained in an amount of 50 to 500% by mass based on a mass of the oil-soluble dye. 33. The ink-jet recording ink according to claim 25, having a viscosity of 30 mPa·s or less. 34. An image-forming method to form an image, comprising using an ink-jet recording ink comprising colored fine particles including an oil-soluble dye and a photopolymerizable monomer, and a compound represented by formula (I): wherein, in formula (I), R represents a hydrophobic group or a group derived from a hydrophobic polymer; X represents a divalent linking group having a hetero-bond; Y represents a group including at least one represented by the following structural units A, C and D, and the following structural unit B at 0 to 40% by mole; and n is an integer of 10 to 3,500; wherein, in the structural units A, B, C and D, R 1 represents a hydrogen atom or a C1-C6 alkyl group; R2 represents a hydrogen atom or a C1-C10 alkyl group; R3 represents a hydrogen atom or a methyl group; R4 represents a hydrogen atom, —CH3, —CH2COOH (including an ammonium salt or an alkali metal salt thereof or —CN; Z1 represents a hydrogen atom, —COOH (including an ammonium salt or an alkali metal salt thereof or —CONH2; Z2 represents —COOH (including an ammonium salt or an alkali metal salt thereof, —SO3H (including an ammonium salt or an alkali metal salt thereof, —OSO3H (including an ammonium salt or an alkali metal salt thereof, —CH2SO3H (including an ammonium salt or an alkali metal salt thereof, —CONHC(CH3)2CH2SO3H (including an ammonium salt or an alkali metal salt thereof or —CONHCH2CH2CH2N+(CH3)3Cl−. | B41J000201 ¦ B41M000500 ¦ C09D001100 ¦ C09D0011328 ¦ G01D001100 | 2016-06-03 REMI MAINTENANCE FEE REMINDER MAILED ¦ 2012-04-04 FPAY FEE PAYMENT + ¦ 2007-02-15 AS ASSIGNMENT FUJIFILM CORPORATION,JAPAN ASSIGNMENT OF ASSIGNORS INTEREST;ASSIGNOR:FUJIFILM HOLDINGS CORPORATION (FORMERLY FUJI PHOTO FILM CO., LTD.);REEL/FRAME:018904/0001 2007-01-30 ¦ 2004-01-29 AS ASSIGNMENT FUJI PHOTO FILM CO., LTD., JAPAN ASSIGNMENT OF ASSIGNORS INTEREST;ASSIGNORS:AONO, TOSHIAKI;IKEDA, KENJI;REEL/FRAME:014937/0050 2003-12-25 | An ink contains coloring microparticles and a specific compound. The coloring microparticles contain an oil-soluble dye and an oil-soluble polymer. | Ink for image formation (claimed). | The ink has excellent dispersion stability, washability, delivery stability and storage stability. The image-forming method stably forms a high-resolution image, without reducing picture quality.
US7271213B2 | 2007-09-18 | Pigment dispersing resin, used for water-based ink or paint, comprises copolymer of monomer containing ionic functional group, monomer having polyoxyalkylene chain, ultraviolet-absorbing monomer and another monomer | Pigment dispersing resin | Kansai Paint Co. Ltd.,Hyogo ken,JP | Hoshida, Yuko ¦ Yukawa, Yoshiyuki ¦ Kamimori, Isao ¦ Yamanouchi, Akihiko | Pigment dispersing resin comprises copolymer of:Unsaturated monomer containing ionic functional group selected from tertiary amino group, quaternary ammonium salt and/or sulfonic acid group;Nonionic polymerizable unsaturated monomer having polyoxyalkylene chain;Ultraviolet-absorbing polymerizable unsaturated monomer and/or an ultraviolet-stabilizing polymerizable unsaturated monomer; andAnother ethylenically unsaturated monomer. INDEPENDENT CLAIMS are included for;Water-based pigment dispersion comprising the pigment dispersing resin, pigment, and aqueous medium;A water-based ink composition which comprises the water-based pigment dispersion;A print which has been printed by the water-based ink composition;A method of producing an ink-jet print comprising forming, on a substrate, printed layer by ink-jet system with use of the water-based ink composition, and forming a clear coat layer using a clear paint;A water-based paint composition containing the water-based pigment dispersion; andAn article which has been coated with the water-based paint composition. Used to produce water-based ink or paint, especially used for ink-jet ink for outdoor use. The pigment dispersing resin excels in wetting property and dispersing stability even at high pigment concentration, and can provide aqueous pigment dispersions with low viscosity, excellent in color development property, weatherability, and appearance. Preferred Materials: The ionic functional group-containing polymerizable unsaturated monomer (A) is selected from N,N-dimethylaminoethyl (meth)acrylate; N,N-diethylaminoethyl (meth)acrylate; N,N-dimethylaminopropyl (meth)acrylate; N,N-di-t-butylaminoethyl (meth)acrylate; N,N-dimethylamino butyl (meth)acrylate; N,N-dimethylaminoethyl (meth)acrylamide; N,N-diethylaminoethyl (meth)acrylamide; N,N-dimethylaminopropyl (meth)acrylamide; 2-(methacryloyloxy)ethyl trimethylammonium chloride; 2-(methacryloyloxy)ethyl trimethylammonium bromide; (meth)acryloyl aminopropyl trimethylammonium chloride; (meth)acryloyl aminopropyl trimethylammonium bromide; tetrabutylammonium(meth)acrylate; trimethylbenzylammonium (meth)acrylate; 2-(methacryloyloxy)ethyl trimethylammonium di methylphosphate; 2-acrylamide-2-methylpropane sulfonic acid and 2-sulfoethyl(meth)acrylate, (preferably N,N-dimethylaminoethyl (meth)acrylate; N,N-diethylaminoethyl (meth)acrylate; 2-(methacryloyloxy)ethyl trimethylammonium chloride; and 2-acrylamide-2-methylpropane sulfonic acid, especially a combination of quaternary ammonium salt-containing polymerizable unsaturated monomer and tertiary amino group-containing polymerizable unsaturated monomer or a combination of 2-(methacryloyloxy)ethyl trimethyl-ammonium chloride and either N,N-dimethylaminoethyl (meth)acrylate or N,N-diethylaminoethyl (meth)acrylate).The nonionic polymerizable unsaturated monomer (B) is of formula (I), preferably polyethylene glycol (meth)acrylate and/or polypropylene glycol (meth)acrylate.R1H or CH3;R2H or 1-4C alkyl group;minteger of 4 - 60; andninteger of 2 or 3.The ultraviolet-absorbing polymerizable unsaturated monomer (C) is selected from 2-hydroxy-4-(3-methacryloyloxy-2-hydroxy propoxy)benzophenone; 2-hydroxy-4-(3-acryloyloxy-2-hydroxy propoxy)benzophenone; 2,2'-dihydroxy-4-(3-methacryloyloxy-2-hydroxy propoxy)benzophenone; 2,2'-dihydroxy-4-(3-acryloxy-2-hydroxy propoxy)benzophenone; and 2-(2'-hydroxy-5'-methacryloyloxyethylphenyl)-2H-benzotriazole; 4-(meth)acryloyloxy-1,2,2,6,6-pentamethylpiperidine, 4-(meth)acryloyloxy-2,2,6,6-tetramethylpiperidine, 4-cyano-4-(meth)acryloyl amino-2,2,6,6-tetramethylpiperidine, 1-(meth)acryloyl-4-(meth)-acryloyl amino-2,2,6,6-tetramethylpiperidine, 1-(meth)acryloyl-4-cyano-4-(meth)acryloyl amino-2,2,6,6-tetramethylpiperidine, 4-crotonoyloxy-2,2,6,6-tetramethylpiperidine, 4-crotonoylamino-2,2,6,6-tetramethylpiperidine and 1-crotonoyl-4-crotonoyloxy-2,2,6,6-tetramethylpiperidine, and preferably has both (2'-hydroxyphenyl)-benzotriazole structure and (meth)acryloyl group. Especially the ultraviolet-absorbing polymerizable unsaturated monomer (C) is 2-(2'-hydroxy-5'-methacryloyloxyethylphenyl)-2H-benzotriazole or 4-(meth)acryloyloxy-1,2,2,6,6-pentamethylpiperidine.The ethylenically unsaturated monomer (D) contains a hydroxyl or carboxyl group-containing polymerizable unsaturated monomer.Preferred Composition: The copolymer is produced by the copolymerization of 0.5 - 30 %wt ionic functional group-containing polymerizable unsaturated monomer (A), 5 - 40 %wt nonionic polymerizable unsaturated monomer (B), 0.1 - 5 %wt ultraviolet absorbing- or ultraviolet stable-polymerizable unsaturated monomer (C) and 25 - 94.4 %wt other ethylenically unsaturated monomer (D) on the basis of the total weight of monomers (A), (B), (C) and (D). The copolymer has a weight average molecular weight within a range of 500 to 100,000. | This invention provides both a pigment dispersing resin which is a copolymer of: (A) polymerizable unsaturated monomer containing at least one kind of ionic functional group selected from the group consisting of tertiary amino group, quaternary ammonium salt and sulfonic acid group; (B) nonionic polymerizable unsaturated monomer having polyoxyalkylene chain; (C) ultraviolet-absorbing polymerizable unsaturated monomer and/or an ultraviolet-stabilizing polymerizable unsaturated monomer; and (D) other ethylenically unsaturated monomer, and water-based pigment dispersion which comprises said pigment dispersing resin, pigment, aqueous medium and, as circumstances may demand, dispersing agent as well. | JP2001106664A ¦ US2002116104A | 2001-04-05 ¦ 2002-04-05 | US7271213B2 ¦ EP1247821A2 ¦ EP1247821A3 ¦ JP03967949B2 ¦ JP2003012744A ¦ US20030045637A1 ¦ US20050252418A1 ¦ US6994745B2 | EP1247821A2 ¦ JP2003012744A ¦ US20030045637A1 ¦ US20050252418A1 ¦ US6994745B2 ¦ JP03967949B2 ¦ US7271213B2 | The invention claimed is: 1. Water-based pigment dispersion which comprises a pigment dispersing resin (I), pigment, aqueous medium, other pigment dispersing resin (II) and, optionally, dispersing agent, said pigment dispersing resin (I) being a copolymer of: (A) polymerizable unsaturated monomer containing at least one kind of ionic functional group selected from the group consisting of tertiary amino group, quaternary ammonium salt and sulfonic acid group; (B) nonionic polymerizable unsaturated monomer having polyoxyethylene chain; (C) ultraviolet-absorbing polymerizable unsaturated monomer and/or ultraviolet-stabilizing polymerizable unsaturated monomer; and (D) other ethylenically unsaturated monomer, said copolymer being a copolymerization product of 0.5 to 30% by weight of ionic function group-contaning polymerizable unsaturated monomer (A), 5 to 40% by weight of nonionic polymerizable unsaturated monomer (B), 0.1 to 5% by weight of ultraviolet-stabilizing polymerizable unsaturated monomer (C) and 25 to 94.4% by weight of other ethylenically unsaturated monomer (D) on the basis of the total weight of monomers (A), (B), (C) and (D), said other pigment dispersing resin (II) being selected from the group consisting of acrylic resin having a weight average molecular weight within a range of 2,000 to 150,000, an acid value in a range of 5 to 150 and a hydroxyl value in a range of 10 to 160, and polyester resin having a weight average molecular weight within a range of 1,000 to 100,000, an acid value in a range of 5 to 150, and a hydroxyl value in a range of 10 to 160. 2. Water-based pigment dispersion of claim 1 wherein the ionic functional group-containing polymerizable unsaturated monomer (A) is selected from the group consisting of N,N-dimethylaminoethyl (meth)acrylate, N,N-diethylaminoethyl (meth)acrylate, N,N-dimethylaminopropyl (meth)acrylate, N,N-di-t-butylaminoethyl (meth)acrylate, N,N-dimethylaminobutyl (meth)acrylate, N,N-dimethylaminoethyl (meth)acrylamide, N,N-diethylaminoethyl (meth)acrylamide and N,N-dimethylaminopropyl (meth)acrylamide, 2-(methacryloyloxy)ethyl trimethylammonium chloride, 2-(methacryloyloxy)ethyl trimethylammonium bromide, (meth)acryloylaminopropyl trimethylammonium chloride, (meth)acryloylaminopropyl trimethylammonium bromide, tetrabutylammonium(meth)acrylate, trimethylbenzylammonium (meth)acrylate, 2-(methacryloyloxy)ethyl trimethylammonium dimethyiphosphate, 2-acrylamide-2-methylpropanesulfonic acid and 2-sulfoethyl(meth)acrylate. 3. Water-based pigment dispersion of claim 1 wherein the ionic functional group-containing polymerizable unsaturated monomer (A) is selected from the group consisting of N,N-dimethylaminoethyl (meth)acrylate, N,N-diethylaminoethyl (meth)acrylate, 2-(methacryloyloxy)ethyltrimethylammonium chloride and 2-acrylamide-2-methylpropanesulfonic acid. 4. Water-based pigment dispersion of claim 1 wherein the ionic functional group-containing polymerizable unsaturated monomer (A) comprises a combination of quaternary ammonium salt-containing polymerizable unsaturated monomer and tertiary amino group-containing polymerizable unsaturated monomer. 5. Water-based pigment dispersion of claim 4 wherein the ionic functional group-containing polymerizable unsaturated monomer (A) comprises a combination of 2-(methacryloyloxy)ethyltrimethyl-ammonium chloride and either N,N-dimethylaminoethyl (meth)acrylate or N,N-diethylaminoethyl (meth)acrylate. 6. Water-based pigment dispersion of claim 1 wherein nonionic polymerizable unsaturated monomer (B) is compound of the following formula (1): in which R 1 stands for hydrogen or CH3, R 2 stands for hydrogen or alkyl group having one to four carbon atoms, m is an integer of 4-60, and n is an integer of 2 or 3, and wherein oxyalkylene units (C nH2nO) in the number of m may be the same or different from each other. 7. Water-based pigment dispersion of claim 1 wherein nonionic polymerizable unsaturated monomer (B) is polyethylene glycol (meth)acrylate. 8. Water-based pigment dispersion of claim 1 wherein ultraviolet-absorbing polymerizable unsaturated monomer (C) is selected from the group consisting of 2-hydroxy-4-(3-methacryloyloxy-2-hydroxypropoxy)benzophenone, 2-hydroxy-4-(3-acryloyloxy-2-hydroxypropoxy)benzophenone, 2,2'-dihydroxy-4-(3-methacryloyloxy-2-hydroxypropoxy)benzophenone, 2,2'-dihydroxy-4-(3-acryloxy-2-hydroxypropoxy)benzophenone and 2-(2'-hydroxy-5'-methacryloyloxyethylphenyl)-2H-benzotriazole. 9. Water-based pigment dispersion of claim 1 wherein ultraviolet-absorbing polymerizable unsaturated monomer (C) is a polymerizable unsaturated monomer which has both (2'-hydroxyphenyl)-benzotriazole structure and (meth)acryloyl group. 10. Water-based pigment dispersion of claim 9 wherein ultraviolet-absorbing polymerizable unsaturated monomer (C) is 2'-hydroxy-5'-methacryloyloxyethy1phenyl)-2H-benzotriazole. 11. Water-based pigment dispersion of claim 1 wherein ultraviolet-stabilizing polymerizable unsaturated monomer (C) is selected from the group consisting of 4-(meth)acryloyloxy-1,2,2,6,6-pentamethylpiperidine, 4-(meth)acryloyloxy-2,2,6,6-tetramethylpiperidine, 4-cyano-4-(meth)acryloylamino-2,2,6,6-tetramethylpiperidine, 1-(meth)acryloyl-4-(meth)-acryloylamino-2,2,6,6-tetramethylpiperidine, 1-(meth)acryloyl-4-cyano-4-(meth)acryloylamino-2,2,6, 6-tetramethylpiperidine, 4-crotonoyloxy-2,2,6,6-tetramethylpiperidine, 4-crotonoylamino-2,2,6,6-tetramethylpiperidine and 1-crotonoyl-4-crotonoyloxy-2,2,6,6-tetramethylpiperidine. 12. Water-based pigment dispersion of claim 11 wherein ultraviolet-stabilizing polymerizable unsaturated monomer (C) is 4-(meth)acryloyloxy-1,2,2,6,6-pentamethylpiperidine. 13. Water-based pigment dispersion of claim 1 wherein other ethylenically unsaturated monomer (D) contains a hydroxyl group-containing polymerizable unsaturated monomer at least as a part of its component. 14. Water-based pigment dispersion of claim 1 wherein other ethylenically unsaturated monomer (D) contains a carboxyl group-containing polymerizable unsaturated monomer at least as a part of its component. 15. Water-based pigment dispersion of claim 1 wherein the copolymer has a weight average molecular weight within a range of 500 to 100,000. 16. Water-based pigment dispersion of claim 1 wherein the pigment is within a range of 10-3,000 parts by weight per 100 parts by weight of the pigment dispersing resin (I). 17. Water-based pigment dispersion of claim 1 wherein the aqueous medium is within a range of 50-5,000 parts by weight per 100 parts by weight of the pigment dispersing resin (I). 18. A water-based paint composition which comprises the water-based pigment dispersion of claim 1. 19. A water-based paint composition of claim 18 which further comprises a base resin selected from the group consisting of hydroxyl group-containing acrylic resins, hydroxyl group-containing polyester resins, epoxy group-containing copolymer resins and carboxyl group-containing high acid value resins, and a curing agent selected from the group consisting of amino resins and optionally-blocked polyisocyanate compounds. 20. An article which has been coated with the water-based paint composition of claim 18. 21. Water-based pigment dispersion of claim 1 wherein the other pigment dispersing resin (II) is within a range of 5-300 parts by weight per 100 parts by weight of the pigment dispersing resin (I). | C08L003900 ¦ C08F022028 ¦ C08F022034 ¦ C08F024600 ¦ C08L003302 ¦ C08L003314 ¦ C08L007102 ¦ C09D001100 | 2015-11-10 FP EXPIRED DUE TO FAILURE TO PAY MAINTENANCE FEE - 2015-09-18 ¦ 2015-09-18 LAPS LAPSE FOR FAILURE TO PAY MAINTENANCE FEES - ¦ 2015-05-01 REMI MAINTENANCE FEE REMINDER MAILED ¦ 2011-02-22 FPAY FEE PAYMENT + | Pigment dispersing resin comprises copolymer of: Unsaturated monomer containing ionic functional group selected from tertiary amino group, quaternary ammonium salt and/or sulfonic acid group;Nonionic polymerizable unsaturated monomer having polyoxyalkylene chain;Ultraviolet-absorbing polymerizable unsaturated monomer and/or an ultraviolet-stabilizing polymerizable unsaturated monomer; andAnother ethylenically unsaturated monomer. | Used to produce water-based ink or paint, especially used for ink-jet ink for outdoor use. | The pigment dispersing resin excels in wetting property and dispersing stability even at high pigment concentration, and can provide aqueous pigment dispersions with low viscosity, excellent in color development property, weatherability, and appearance.
US7094833B2 | 2006-08-22 | Block copolymer for use for films, sheets, tubes and containers comprises an acrylonitrile or methacrylonitrile polymer block and a butadiene block polymer | Block copolymer | Kaneka Corporation | Tsuji, Ryotaro ¦ Hiiro, Tomoki | A block copolymer comprising (A) a polymer block consisting of acrylonitrile or methacrylonitrile units and (B) a block polymer obtained by polymerizing at least one monomer such as butadiene or isoprene, is new. The block copolymer is produced by producing the polymer block (A) and then the polymer block (B) through a reversible addition/removal chain transfer polymerisation in the presence of a compound having a thiocarbonyl thio group. The polymer block (A) is obtained by polymerizing 50 - 100 wt% ( preferably 80 - 100 wt%) of at least one monomer selected from acrylonitrile and methacrylonitrile, and 50 - 0 wt% (preferably 20 - 0 wt%) of at least one monomer selected from methacrylate ester, styrene and α-methylstyrene. The polymer block (B) is obtained by polymerizing acrylic acid, methacrylic acid, acrylic acid ester, methacrylic acid ester, vinyl acetate, styrene, α-methylstyrene, butadiene, isoprene and vinyl chloride. The block copolymer is used for producing the thermoplastic resin composition and the elastomer composition, which are used as films, sheets, tapes, hoses, tubes, gaskets, packing, containers, paints, fibers and adhesive. The block copolymer has excellent heat-resistance, weatherability, oil resistance, flame retardancy and cold temperature resistance. Preferred Polymer : The block copolymer is produced by coupling two block polymers which are separately produced by the above mentioned reversible addition/removal chain transfer polymerisation in the presence of a compound having a thiocarbonyl thio group. The compound having the thiocarbonyl thio group is represented by general formula (1) - (4).R1p-valent organic group which may contain at least one element selected from N, O, S, halogen, Si, P and metal atoms ;Z1H, halogen atom organic group which may contain at least one element selected from N, O, S, halogen, Si, P and metal atoms ;p1 or greater ;R2monovalent organic group which may contain at least one element selected from N, O, S, halogen, Si, P and metal atoms ;Z2O, S , N, q-valent organic group which may contain at least one element selected from N, O, S, halogen, Si, P and metal atoms ;q2 or greater ;R3divalent organic group which may contain at least one element selected from N, O, S, halogen, Si, P and metal atomsThe thiocarbonyl thio group of the block copolymer is converted into a mercapto or mercaptide group by reacting the block copolymer with a treating agent containing at least one compound selected from an alkali, an acid and a compound having an H-N bond. The treating agent is at least one compound selected from NH3, a primary amine having a b.p. of 100 °C or higher, a secondary amine having a b.p of 100 °C or lower and a hindered amine photo-stabilizer. The above mentioned coupling is carried out by forming a disulfide bond using an oxidizing agent. The coupling is carried out using a compound having at least two groups which have a reactivity with the mercapto or mercaptide group and can be an isocyanate group. The coupling can be carried out by introducing functional groups into the mercapto or mercaptide group and forming a bond though the functional group, which is at least one group selected from a crosslinking silyl group, an unsaturated group and a hydroxyl group. The block copolymer and the block polymer (A) have a molecular weight distribution measured by gel-permeation chromatography of 1.8 or less. The glass transition points of (A) and (B) are 50 °C or higher and 30 °C or lower, respectively.Preferred Composition: The thermoplastic resin composition comprises the block copolymer and a thermoplastic resin. The elastomer composition comprises a synthetic rubber and the block copolymer. | Provided are a block copolymer including a polymer block containing acrylonitrile or methacrylonitrile as a principal constituent, which is excellent in heat resistance, weatherability, oil resistance, flame retardancy, and low-temperature resistance and which can be economically produced; and a thermoplastic resin composition and an elastomer composition each containing the block copolymer. The block copolymer is produced by reversible addition-fragmentation chain transfer polymerization in the presence of a thiocarbonylthio group-containing compound. Copolymère séquencé qui possède d'excellentes propriétés de résistance à la chaleur, de résistance aux intempéries, de résistance aux graisses, d'ignifugation et de résistance au froid et qui peut être produit de manière économique. Ledit copolymère possède au moins un polymère séquencé constitué principalement d'unités d'acrylonitrile ou de méthacrylonitrile. La présente invention concerne également une composition de résine thermoplastique et une composition élastomère contenant chacune ledit copolymère séquencé. Ce copolymère séquencé est obtenu par le procédé de polymérisation réversible à transfert de chaînes par addition-élimination en présence d'un composé possédant un groupe thiocarbonylthio. | JP2001215707A ¦ JP2001230295A ¦ WO2002JP6656A | 2001-07-16 ¦ 2001-07-30 ¦ 2002-07-01 | US7094833B2 ¦ EP1411070A1 ¦ EP1411070A4 ¦ JP04027742B2 ¦ JP04082949B2 ¦ JP2003096150A ¦ JP2003113245A ¦ US20040236020A1 ¦ WO2003008474A1 | WO2003008474A1 ¦ JP2003096150A ¦ JP2003113245A ¦ EP1411070A1 ¦ AU2002315753A1 ¦ US20040236020A1 ¦ US7094833B2 ¦ JP04027742B2 ¦ JP04082949B2 | The invention claimed is: 1. A block copolymer prepared by coupling of the block copolymer, wherein the block copolymer comprises a polymer block (A) and a polymer block (B), the block copolymer being produced by forming the polymer block (A) by reversible addition-fragmentation chain transfer polymerization in the presence of a thiocarbonylthio group-containing compound, and then by forming the polymer block (B), wherein the polymer block (A) is prepared by (co)polymerizing 50% to 100% by weight of at least one monomer selected from the group consisting of acrylonitrile and methacrylonitrile and 50% to 0% by weight of at least one monomer selected from the group consisting of methacrylate esters, styrene, and α-methylstyrene, and the polymer block (B) is prepared by (co)polymerizing at least one monomer selected from the group consisting of acrylic acid, methacrylic acid, acrylate esters, methacrylate esters, vinyl acetate, styrene, α-methylstyrene, butadiene, isoprene, and vinyl chloride, wherein the thiocarbonylthio group of the block copolymer is converted into a mercapto group or a mercaptide group, and wherein said coupling is performed by a reaction of the mercapto group of the block copolymer or the mercaptide group of the block copolymer with another mercapto group of the block copolymer or another mercaptide group of the block copolymer. 2. The block copolymer according to claim 1, wherein the thiocarbonylthio group-containing compound is at least one compound selected from the group consisting of a compound represented by general formula (1): (wherein R1 is a p-valent organic group of 1 or more carbon atoms which may contain one of nitrogen, oxygen, sulfur, halogen, silicon, phosphorus, and metal atoms, or which may be a polymer; Z1 is a hydrogen atom, halogen atom, or monovalent organic group of 1 or more carbon atoms which may contain one of nitrogen, oxygen, sulfur, halogen, silicon, and phosphorus atoms, or which may be a polymer; when plural Z1s are present, the plural Z1s may be the same or different; and p is an integer of 1 or more), and a compound represented by general formula (2): (wherein R2 is a monovalent organic group of 1 or more carbon atoms which may contain one of nitrogen, oxygen, sulfur, halogen, silicon, phosphorus, and metal atoms, or which may be a polymer; Z2 is an oxygen atom (when q=2), sulfur atom (when q=2), nitrogen atom (when q=3), or q-valent organic group of 1 or more carbon atoms which may contain one of nitrogen, oxygen, sulfur, halogen, silicon, and phosphorus atoms, or which may be a polymer; plural R2s may be the same or different; and q is an integer of 2 or more). 3. The block copolymer according to claim 1, wherein the thiocarbonylthio group-containing compound is a compound represented by general formula (3): (wherein R2 is a monovalent organic group of 1 or more carbon atoms which may contain one of nitrogen, oxygen, sulfur, halogen, silicon, phosphorus, and metal atoms, or which may be a polymer; and Z1 is a hydrogen atom, halogen atom, or monovalent organic group of 1 or more carbon atoms which may contain one of nitrogen, oxygen, sulfur, halogen, silicon, and phosphorus atoms, or which may be a polymer). 4. The block copolymer according to claim 1, wherein the thiocarbonylthio group of the thiocarbonylthio group-containing block copolymer is converted into the mercapto group or the mercaptide group by a reaction with a processing agent comprising at least one compound selected from the group consisting of bases, acids, and hydrogen-nitrogen bond-containing compounds. 5. The block copolymer according to claim 4, wherein the processing agent is at least one compound selected from the group consisting of ammonia, primary amine compounds with a boiling point of 100° C. or less, secondary amine compounds with a boiling point of 100° C. or less, and hindered amine light stabilizers (HALSs). 6. The block copolymer according to claim 1, wherein said coupling is performed by the formation of disulfide bonds using an oxidizing agent. 7. The block copolymer according to claim 1, wherein a functional group is introduced into the mercapto group or the mercaptide group for performing said coupling. 8. The block copolymer according to claim 7, wherein said coupling is performed using at least one functional group selected from the group consisting of a crosslinkable silyl group, unsaturated groups, and a hydroxyl group. 9. The block copolymer according to claim 1, wherein the polymer block (A) is prepared by polymerizing 80% to 100% by weight of at least one monomer selected from the group consisting of acrylonitrile and methacrylonitrile and 20% to 0% by weight of at least one monomer selected from the group consisting of methacrylate esters, styrene, and α-methylstyrene. 10. The block copolymer according to claim 9, wherein the polymer block (A) is prepared by polymerizing 100% by weight of at least one monomer selected from the group consisting of acrylonitrile and methacrylonitrile. 11. The block copolymer according to claim 1, wherein the polymer block (B) is prepared by polymerizing an acrylate ester. 12. The block copolymer according to claim 1, wherein the molecular weight distribution of the polymer block (A) is 1.8 or less, the molecular weight distribution being determined by gel permeation chromatography analysis. 13. The block copolymer according to claim 1, wherein the molecular weight distribution of the block copolymer comprising the polymer block (A) and the polymer block (B) is 1.8 or less, the molecular weight distribution being determined by gel permeation chromatography analysis. 14. The block copolymer according to claim 1, wherein the glass transition temperature of the polymer block (A) is 50° C. or more. 15. The block copolymer according to claim 1, wherein the glass transition temperature of the polymer block (B) is 30° C. or less. 16. A thermoplastic resin composition comprising a thermoplastic resin and the block copolymer according to claim 1. 17. An elastomer composition comprising a synthetic rubber and the block copolymer according to claim 1. | C08F025100 ¦ C08F000200 ¦ C08F025502 ¦ C08F029300 ¦ C08L005300 | 2010-10-12 FP EXPIRED DUE TO FAILURE TO PAY MAINTENANCE FEE - 2010-08-22 ¦ 2010-08-22 LAPS LAPSE FOR FAILURE TO PAY MAINTENANCE FEES - ¦ 2010-03-29 REMI MAINTENANCE FEE REMINDER MAILED ¦ 2004-01-07 AS ASSIGNMENT KANEKA CORPORATION, JAPAN ASSIGNMENT OF ASSIGNORS INTEREST;ASSIGNORS:TSUJI, RYOTARO;HIIRO, TOMOKI;REEL/FRAME:015433/0962 2003-11-28 | A block copolymer comprising (A) a polymer block consisting of acrylonitrile or methacrylonitrile units and (B) a block polymer obtained by polymerizing at least one monomer such as butadiene or isoprene, is new. | The block copolymer is used for producing the thermoplastic resin composition and the elastomer composition, which are used as films, sheets, tapes, hoses, tubes, gaskets, packing, containers, paints, fibers and adhesive. | The block copolymer has excellent heat-resistance, weatherability, oil resistance, flame retardancy and cold temperature resistance.
US6877850B2 | 2005-04-12 | Ink jet recording method comprises emitting clear ink composition containing resin components and pigment ink composition and forms images of high quality | Ink jet recording method, ink set, and recorded matter using them | Seiko Epson Corporation,Tokyo,JP | Ishimoto, Bunji ¦ Takemoto, Kiyohiko ¦ Kataoka, Shuichi ¦ Kubota, Kazuhide ¦ Watanabe, Kazuaki | Ink jet recording method comprises emitting clear ink composition containing pigment ink composition and resin components, wherein the surface of the recording media has even gloss after recording, the amount of the pigment ink composition and/or the clear ink composition are adjusted. INDEPENDENT CLAIMS are also included for the following:a similar method wherein the recording media has an ink accepting layer, the pigment composition contains a resin component, and the total resin component per area unit is evenly distributed;a similar method wherein images for formed by simultaneously emitting one of more pigment ink compositions, and a clear ink composition containing no colorants but resin, and the amount of the clear ink is adjusted corresponding to the duty of the ink compositions;an ink set comprising a pigment ink composition containing resin components, and a clear ink composition containing resin components; andthe recorded object. The method is used in ink jet recording. The method does not require large apparatus and renders images of good weather resistance, and gloss evenness. Preferred Composition: The resin component in the pigment composition is dissolved water soluble resin, polymer micro-particles, pigment capsulating resin or dispersant. The total amount of the pigment composition and the clear ink composition is adjusted to certain amount. When the duty of the pigment composition increases, the amount of the clean ink composition is reduced. All the compositions contain polymer micro-particles. The clear composition contains a light fastness improver selected from water soluble hindered amine light stabilizer, bentriazole compound and phenolic anti-oxidation agent. | It is an object of the present invention to provide an ink jet recording method and ink set with which recorded material with excellent gloss and greatly reduced gloss unevenness can be easily obtained without higher costs being entailed, the ink jet recording apparatus having to be modified or made larger, etc., and to provide an ink jet recording method with which a high-quality image can be obtained with a low gloss ratio (maximum value/minimum value) dependent on duty, as well as recorded material produced by this method. The present invention provides an ink jet recording method, in which a pigment ink composition and a clear ink composition containing a resin component are discharged to record information on a recording medium, wherein the discharge amount of the pigment ink composition and/or the discharge amount of the clear ink composition is adjusted so that the gloss will be substantially uniform over the entire recording surface of the recording medium after recording. La présente invention est un détecteur de rayonnement comportant un scintillateur (7) réalisé dans un matériau sensible à l'oxydation humide, placé entre un capteur photosensible (1) et une fenêtre d'entrée (8, 9, 80) du rayonnement. La fenêtre d'entrée (8, 9, 80) est réalisée à base de titane. Application notamment aux détecteurs de rayons X pour la radiologie ou le contrôle non destructif. | JP2001126033A ¦ JP2001125528A ¦ WO2002JP4095A | 2001-04-24 ¦ 2001-04-24 ¦ 2002-04-24 | US6877850B2 ¦ AT511993T ¦ CN1240548C ¦ CN1464841A ¦ EP1391301A1 ¦ EP1391301A4 ¦ EP1391301B1 ¦ JP2007276482A ¦ US20040032473A1 ¦ WO2002087886A1 | WO2002087886A1 ¦ US20040032473A1 ¦ EP1391301A1 ¦ CN1464841A ¦ JP2002585206X ¦ US6877850B2 ¦ CN1240548C ¦ JP2007276482A ¦ EP1391301B1 | What is claimed is: 1. In an ink jet recording method, in which a pigment ink composition and a clear ink composition containing a resin component are discharged to record information on a recording medium with formation on the recording medium of printed areas and non-printed areas, the improvement comprising adjusting discharge amount of the clear ink composition so that (a) the clear ink composition is discharged on both the printed and non-printed areas, and (b) a gloss is formed that is substantially uniform over an entire recording surface of the recording medium after recording. 2. The ink jet recording method according to claim 1, wherein a combined discharge amount of the pigment ink composition and the clear ink composition is adjusted so as to be constant when the duty of the pigment ink composition is low, and when the duty of the pigment ink composition is high, a discharge amount of the clear ink composition is kept at a constant small amount regardless of the duty of the pigment ink composition. 3. The ink jet recording method according to claim 2, wherein the combined discharge amount is set to between 20 and 60%, as the total duty, when the duty of the pigment ink composition is low, and the discharge amount of the clear ink composition is kept constant between a duty of 1 to 20% when the duty of the pigment ink composition is high. 4. The ink jet recording method according to claim 2, wherein the pigment ink composition and the clear ink composition both include fine particles of polymer. 5. The ink jet recording method according to claim 4, in which a plurality of types of the pigment ink composition are used, wherein these pigment ink compositions and the clear ink composition are discharged in any order. 6. The ink jet recording method according to claim 5, wherein the pigment ink composition is a water-based pigment ink composition, and the clear ink composition is a water-based clear ink composition. 7. The ink jet recording method according to claim 6, wherein the clear ink composition is transparent, colorless, and/or achromatic. 8. The ink jet recording method according to claim 7, wherein the clear ink composition is light-colored. 9. The ink jet recording method according to claim 8, wherein the clear ink composition further contains a light resistance enhancer. 10. The ink jet recording method according to claim 9, wherein the light resistance enhancer is at least one type of compound selected from the group consisting of water-soluble hindered amine-based light stabilizers, benzotriazole compounds, and phenol-based antioxidants. 11. The ink jet recording method according to claim 10, wherein the resin component in the clear ink composition is a dissolved water-soluble resin, fine particles of polymer, or a resin dispersant. 12. The ink jet recording method according to claim 11, wherein the recording surface of the recording medium is a high duty region, a low duty region, and/or a non-discharge region in relation to the pigment ink composition. 13. The ink jet recording method according to claim 12, wherein the resin component of the clear ink composition is added as a resin emulsion of fine particles of polymer. 14. The ink jet recording method according to claim 13, wherein the recording is performed such that dots of the pigment ink composition and the clear ink composition overlap. 15. Recorded material, comprising a printed image formed on a recording medium by the ink jet recording method according to claim 14. 16. An ink jet recording method, in which a pigment ink composition containing a resin component and a clear ink composition containing a resin component are discharged in any order to record information on a recording medium having an ink receiving layer, wherein the discharge amount of the pigment ink composition containing a resin component and the discharge amount of the clear ink composition containing a resin component are adjusted so that the total amount of resin component per unit of surface area will be substantially uniform over the entire recording surface of the resin medium. 17. The ink jet recording method according to claim 16, wherein the resin component in the pigment ink composition is a dissolved water-soluble resin, fine particles of polymer, a resin encapsulating a pigment, or a resin dispersant. 18. In an ink jet recording method, in which at least one type of pigment ink composition and at least one type of clear ink composition containing a resin component but containing no colorant are discharged in the same process to form a printed image on a recording medium, the improvement comprising adjusting a discharge amount of the clear ink composition according to a duty of the pigment ink composition and to reduce a gloss differential between printed and non-printed areas of the recording medium, wherein the discharge amount of the clear ink composition is increased when the duty of the pigment ink composition is low, and the discharge amount of the clear ink composition is reduced when the duty of the pigment ink composition is high. 19. An ink jet recording method, comprising discharging a pigment ink composition and a clear ink composition containing a resin component to record information on a recording medium, wherein a discharge amount of the pigment ink composition or a discharge amount of the clear ink composition or both are adjusted so that a gloss will be substantially uniform over an entire recording surface of the recording medium after recording, wherein a combined discharge amount of the pigment ink composition and the clear ink composition is adjusted so as to be constant when a duty of the pigment ink composition is low, and when the duty of the pigment ink composition is high, the discharge amount of the clear ink composition is kept at a constant small amount regardless of the duty of the pigment ink composition, and wherein the combined discharge amount is set to between 20 and 60%, as a total duty, when the duty of the pigment ink composition is low, and the discharge amount of the clear ink composition is kept constant between a duty of 1 to 20% when the duty of the pigment ink composition is high. | B41J000205 ¦ B41J000221 ¦ C09D001100 | 2012-09-12 FPAY FEE PAYMENT + ¦ 2008-09-22 FPAY FEE PAYMENT + ¦ 2003-07-28 AS ASSIGNMENT SEIKO EPSON CORPORATION, JAPAN ASSIGNMENT OF ASSIGNORS INTEREST;ASSIGNORS:ISHIMOTO, BUNJI;TAKEMOTO, KIYOHIKO;KATAOKA, SYUICHI;AND OTHERS;REEL/FRAME:014323/0733;SIGNING DATES FROM 20030507 TO 20030513 | Ink jet recording method comprises emitting clear ink composition containing pigment ink composition and resin components, wherein the surface of the recording media has even gloss after recording, the amount of the pigment ink composition and/or the clear ink composition are adjusted. | The method is used in ink jet recording. | The method does not require large apparatus and renders images of good weather resistance, and gloss evenness.
US6590012B2 | 2003-07-08 | Ink composition for ink jet printing producing images having improved light fastness comprises colourant, water, water soluble organic solvent, and fine particulate polymer having film forming property and UV absorbency and/or light stabilising capacity | Ink composition capable of realizing light fast image | Seiko Epson Corporation,Tokyo,JP | Miyabayashi, Toshiyuki | An ink composition (I) comprises a colourant, water, a water soluble organic solvent and a fine particulate polymer (II). The particulate polymer (II) has a film forming property and an ultra-violet absorbing capacity and/or a light stabilising capacity.Also claimed is a recording method by the deposition of (I) onto a recording medium to conduct printing.Preferably the ultraviolet absorber or light stabiliser is selected from benzophenone ultraviolet absorber, benzotriazole ultraviolet absorber, hindered phenol ultraviolet absorber, salicylate ultraviolet absorber, cyanoacrylate ultraviolet absorber or nickel complex salt ultraviolet absorber or hindered amine light stabiliser. (II) has in its structure a site possessing an ultra-violet absorbing capacity and/or light stabilising capacity, preferably benzophenone, benzotriazole, hindered phenol, salicylate, cyanoacrylate or hindered amine skeleton. USEThe ink composition (I) is useful for ink jet recording. ADVANTAGEThe ink composition (I) has improved light fastness. | Addition of a polymer having an ultraviolet absorbing capacity and/or a light stabilizing capability and, in addition, a film-forming property as a fine particle to an ink composition can improve the lightfastness of the ink composition. The use of an ink composition comprising a colorant, water, a water-soluble organic solvent, and a fine particle of a polymer, the polymer constituting the fine particle having a film-forming property and, at the same time, an ultraviolet absorbing capacity and/or a light stabilizing capability, can realize a lightfast printed image. | JP1997111435A | 1997-04-28 | US6590012B2 ¦ DE69810001D1 ¦ DE69810001T2 ¦ EP875544A1 ¦ EP875544B1 ¦ HK1011545A1 ¦ JP04168477B2 ¦ JP11012519A ¦ US20010009933A1 | EP875544A1 ¦ JP11012519A ¦ US20010009933A1 ¦ EP875544B1 ¦ DE69810001D1 ¦ US6590012B2 ¦ JP04168477B2 | What is claimed is: 1. An ink composition comprising a colorant, water, a water-soluble organic solvent, and a fine particle of a polymer, wherein the polymer of the fine particle has in its structure a site possessing an ultraviolet absorbing capacity and a site possessing light stabilizing capability, wherein the polymer has a film forming property, and wherein the site possessing the ultraviolet absorbing capacity is selected from the group consisting of benzophenone skeleton, benzotriazole skeleton, hindered phenol skeleton, salicylate skeleton, and cyanoacrylate skeleton, and the site possessing light stabilizing capability is hindered amine skeleton. 2. The ink composition according to claim 1, wherein the fine particle has a glass transition point of 30° C. or below. 3. The ink composition according to claim 2, wherein the water-soluable organic solvent has a boiling point of 180° C. or above. 4. The ink composition according to claim 1, wherein the polymer of the fine particle comprises a thermoplastic polymer. 5. The ink composition according to claim 4, wherein the thermoplastic polymer is selected from the group consisting of an ethylene/vinyl acetate copolymer, an ethylene/ethyl acrylate copolymer, polyethylene, polypropylene, polystyrene, a poly(meth)acrylic ester, a (meth)acrylic acid/styrene copolymer, a (meth)acrylic ester/(meth)acrylic acid copolymer, a styrene/maleic acid copolymer, a styrene/itaconic ester copolymer, polyvinyl acetate, polyester, polyurethane, and polyamide. 6. The ink composition according to claim 1, wherein the fine particle has a single-particle structure. 7. The ink composition according to claim 6, wherein the fine particle has either a carboxyl group or a sulfonic acid group as a functional group. 8. The ink composition according to claim 1, wherein the fine particle of the polymer has a core/shell structure comprising a core and a shell surrounding the core. 9. The ink composition according to claim 8, wherein the shell layer has either a carboxyl group or a sulfonic acid group as a functional group. 10. The ink composition according to claim 1, wherein the fine particle has a diameter of 5 to 200 nm. 11. The ink composition according to claim 1, wherein the fine particle of the polymer is dispersed as a dispersed particle of a polymer emulsion in the ink composition. 12. The ink composition according to claim 11, wherein the polymer emulsion has a minimum film-forming temperature of 30° C. or below. 13. The ink composition according to claim 12, wherein the water-soluble organic solvent has a boiling point of 180° C. or above. 14. The ink composition according to claim 1, wherein the colorant is a dye or a pigment. 15. A recording method comprising the step of depositing an ink composition onto a recording medium to conduct printing on the recording medium, wherein the ink composition is one according to claim 1. 16. An ink jet recording method comprising the steps of: ejecting droplets of an ink composition; and depositing the droplets onto a recording medium to conduct printing on the recording medium, wherein the ink composition is one according to claim 1. 17. A recording method comprising the step of depositing the ink composition according to claim 1 and a reaction solution containing a reactant, which produces an agglomerate upon contact with the ink composition, onto a recording medium to form an image. 18. The recording method according to claim 17, wherein the ink composition and/or the reaction solution are deposited by ink jet recording onto the recording medium. 19. The recording method according to claim 18, wherein the reaction solution comprises at least a reactant, a water-soluble organic solvent, and water. 20. The recording method according to claim 19, wherein the reactant is a polyvalent metal salt, a polyallylamine, or a polyallylamine derivative. | C09D001100 | 2015-08-25 FP EXPIRED DUE TO FAILURE TO PAY MAINTENANCE FEE - 2015-07-08 ¦ 2015-07-08 LAPS LAPSE FOR FAILURE TO PAY MAINTENANCE FEES - ¦ 2015-02-13 REMI MAINTENANCE FEE REMINDER MAILED ¦ 2010-12-08 FPAY FEE PAYMENT + ¦ 2006-12-18 FPAY FEE PAYMENT + ¦ 1998-07-28 AS ASSIGNMENT SEIKO EPSON CORPORATION, JAPAN ASSIGNMENT OF ASSIGNORS INTEREST;ASSIGNOR:MIYABAYASHI, TOSHIYUKI;REEL/FRAME:009371/0571 1998-07-15 | An ink composition (I) comprises a colourant, water, a water soluble organic solvent and a fine particulate polymer (II). The particulate polymer (II) has a film forming property and an ultra-violet absorbing capacity and/or a light stabilising capacity.Also claimed is a recording method by the deposition of (I) onto a recording medium to conduct printing.Preferably the ultraviolet absorber or light stabiliser is selected from benzophenone ultraviolet absorber, benzotriazole ultraviolet absorber, hindered phenol ultraviolet absorber, salicylate ultraviolet absorber, cyanoacrylate ultraviolet absorber or nickel complex salt ultraviolet absorber or hindered amine light stabiliser. (II) has in its structure a site possessing an ultra-violet absorbing capacity and/or light stabilising capacity, preferably benzophenone, benzotriazole, hindered phenol, salicylate, cyanoacrylate or hindered amine skeleton. | USE The ink composition (I) is useful for ink jet recording. | ADVANTAGE The ink composition (I) has improved light fastness.
US6031019A | 2000-02-29 | Water-based inks for ink jet recording consists of water-soluble compounds and amino acids and polymer emulsion, etc. | Aqueous ink for ink-jet printing | Kao Corporation,Tokyo,JP | Tsutsumi, Takehiro ¦ Azuma, Koji ¦ Sawada, Michitaka ¦ Sakuma, Tadashi ¦ Kaida, Kenji ¦ Wakabayashi, Shigemi ¦ Ueno, Tetsuya ¦ Kawabe, Kuniyasu | A water-based ink for ink jet recording contg. at least one cpd. of the substantially water-soluble cpds. of formulae R1-(R2-)N-R-COOM (I), R1-(R2-)N+-(-R3)R-COO- (II) and (R1)(R2)N-(O=)C-N(R3)(R4)(III) and amino acids and their salts and a polymer emulsion is new. In the formulae, R1-4=H, 1-5C hydrocarbon or opt. amino-substd. acyl; R=1-5C alkylene opt. bearing a substit. branch; M=H, alkali metal or alkaline earth metal. USEThe water-based inks for ink jet recording are useful for ink jet recording and for fountain pens, ball-point pens and sign pens as well. ADVANTAGEThe water-based inks for ink jet recording have excellent liq. stability and jetting stability and clogging prevention effect and can give printed matter with excellent water resistance, improved scuff resistance and high density. | Aqueous ink for ink-jet printing comprises an emulsion of fine polymer particles and contains at least one compound selected from an amino acid or a salt thereof and the like. | JP199724679A ¦ JP199794240A | 1997-02-07 ¦ 1997-04-11 | US6031019A ¦ JP03322830B2 ¦ JP10338829A | JP10338829A ¦ US6031019A ¦ JP03322830B2 | What is claimed is: 1. An aqueous ink for inkjet printing comprising a polymer emulsion and at least one compound selected from the group consisting of an amino acid or a salt thereof and substantially water-soluble compounds represented by formula (1) and (2): wherein R1, R2, and R3, which may be the same or different, each represent a hydrogen atom, a hydrocarbon group having 1 to 5 carbon atoms or an acyl group which may be substituted by an amino group; R represents an alkylene group having 1 to 5 carbon atoms which may be substituted by a branched group; and M represents a hydrogen atom, an alkali metal atom or an alkaline earth metal atom. 2. The aqueous ink for ink-jet printing according to claim 1, wherein said polymer emulsion is an emulsion of fine polymer particles impregnated with a water-insoluble or sparingly water-soluble colorant. 3. The aqueous ink for ink-jet printing according to claim 1, wherein the polymer of said polymer emulsion comprises a vinyl polymer or a polyester. 4. The aqueous ink for ink-jet printing according to claim 1, wherein said vinyl polymer is obtainable by copolymerizing: * (i) at least one monomer selected from the group consisting of a silicone macromer represented by formula (4): X(Y)n Si(R5)3-m (Z)m ( 4) * wherein X represents a polymerizable unsaturated group; Y represents a divalent linking group; R5 represents a hydrogen atom, a lower aflkyl group, an aryl group or an alkoxy group; a plurality of R5 's may be the same or different; Z represents a monovalent siloxane polymer moiety having a number average molecular weight of at least about 500; n represents 0 or 1; and m represents an integer of 1 to 3, * an acrylamide monomer and a methacrylamide monomer not having a salt-forming group, * (ii) a polymerizable unsaturated monomer having a salt-forming group, and * (iii) a monomer copolymerizable with monomers (i) and (ii) in the presence of a radical polymerization initiator. 5. The aqueous ink for ink-jet printing according to claim 1, wherein said polyester contains in the polyester chain thereof a unit derived from a diol component represented by formula (6): wherein R7 represents an alkyl group having 1 to 4 carbon atoms; A represents an alkylene group having 2 to 4 carbon atoms; s and t, which may be the same or different, each represent an integer of 1 or more; and the sum of s and t averages 2 to 10. 6. The aqueous ink for ink-jet printing according to claim 1, wherein the at least one compound is an amino acid or a salt thereof. 7. The aqueous ink for ink-jet printing according to claim 6, wherein the amino acid or a salt thereof is β-alanine, proline, γ-aminobutyric acid, arginine, or glycine. 8. The aqueous ink for ink-jet printing according to claim 7, wherein the amino acid or a salt thereof is β-alanine, γ-aminobutyric acid, arginine, or proline. 9. The aqueous ink for ink-jet printing according to claim 1, wherein the at least one compound is the compound represented by formula (1). 10. The aqueous ink for ink-jet printing according to claim 9, wherein the compound of formula (1) is N-methylglycine, N,N-dimethylglycine, N-ethylglycine, N-acetylglycine, or glycylglycine. 11. The aqueous ink for ink-jet printing according to claim 10, wherein the compound of formula (1) is N-methylglycine. 12. The aqueous ink for ink-jet printing according to claim 1, wherein the at least one compound is the compound represented by formula (2). 13. The aqueous ink for ink-jet printing according to claim 12, wherein the compound of formula (2) is N,N,N-trimethylglycine, α-propiobetaine, or γ-butyrobetaine. 14. The aqueous ink for ink-jet printing according to claim 13, wherein the compound of formula (2) is N,N,N-trimethylglycine. | C08F028312 ¦ C09D001100 | 2011-07-27 FPAY FEE PAYMENT + ¦ 2007-08-06 FPAY FEE PAYMENT + ¦ 2003-08-05 FPAY FEE PAYMENT + ¦ 1999-01-12 AS ASSIGNMENT KAO CORPORATION, JAPAN ASSIGNMENT OF ASSIGNORS INTEREST;ASSIGNORS:TSUTSUMI, TAKEHIRO;AZUMA, KOJI;SAWADA, MICHITAKA;AND OTHERS;REEL/FRAME:009690/0249 1998-01-21 ¦ 1998-07-23 AS ASSIGNMENT KAO CORPORATION, JAPAN ASSIGNMENT OF ASSIGNORS INTEREST;ASSIGNORS:TSUTSUMI, TAKEHIRO;AZUMA, KOJI;SAWADA, MICHITAKA;AND OTHERS;REEL/FRAME:009323/0656 1998-01-21 | A water-based ink for ink jet recording contg. at least one cpd. of the substantially water-soluble cpds. of formulae R1-(R2-)N-R-COOM (I), R1-(R2-)N+-(-R3)R-COO- (II) and (R1)(R2)N-(O=)C-N(R3)(R4)(III) and amino acids and their salts and a polymer emulsion is new. In the formulae, R1-4=H, 1-5C hydrocarbon or opt. amino-substd. acyl; R=1-5C alkylene opt. bearing a substit. branch; M=H, alkali metal or alkaline earth metal. | USE The water-based inks for ink jet recording are useful for ink jet recording and for fountain pens, ball-point pens and sign pens as well. | ADVANTAGE The water-based inks for ink jet recording have excellent liq. stability and jetting stability and clogging prevention effect and can give printed matter with excellent water resistance, improved scuff resistance and high density.
US5716667A | 1998-02-10 | Application of peelable coating water compsn. to car shell plate, etc. contg. water acrylic! resin composed of copolymer(s) of (meth)acrylic! ester and non=(meth)acrylonitrile! polymerisable unsatd. monomers, etc. | Method of temporarily protecting finished coating film on automobile body | Kansai Paint Co. Ltd.,Amagasaki,JP | Kashiwada, Seiji ¦ Takahashi, Shouji ¦ Inoue, Hiroshi ¦ Suzuki, Kenya | Temporary protection of a film coating on the shell plate of an automobile is by application, on the surface of a finishing cured film of coating formed on the shell plate, of a peelable coating water compsn. contg. a water acrylic resin (A) having Tg 5-30°C and wt. average molecular wt. at least 20,000 obtd. by copolymerising a monomeric mixt. of (meth)acrylic ester monomer as an essential component and non-(meth)acrylonitrile polymerisable unsatd. monomers, and a UV ray absorbent (B).Also claimed is the peelable coating water compsn.. USEUsed to protect the surface of a finishing cured film of coating formed on a shell plate of an automobile to maintain its commercial value for a long period of time just before delivery to consumer/customer. The coating can also be used on metal, wood, glass and plastics prods. which are parts of motor vehicles, machines and household appliances, during storage in a stockyard or storeroom or during transport by rail or sea. ADVANTAGEProtects the expensive outer coating layer from the environment e.g. dust, rain (esp. acid rain), sunlight, smoke, bird droppings and sand. The protective film can be peeled off manually or with a high-pressure water jet and can also be burnt without generating noxious gases. | A releasable aqueous coating composition used for temporarily protecting a finished coating film coated on an automobile body. It contains (A) an aqueous acrylic resin obtained by copolymerizing a monomer mixture of a (meth) acrylic ester monomer as an essential component and other polymerizable unsaturated monomer, except for (meth) acrylonitrile, as an optional component, and having a glass transition temperature of 5° to 30° C. and a weight average molecular weight of 20,000 or more, (B) an ultraviolet light absorber, and (C) a water repellent material. A method of temporarily protecting the finished coating film on the automobile body by coating the releasable aqueous coating composition onto a surface of a finished cured coating film coated onto the automobile body. PCT No. PCT/JP95/00672 Sec. 371 Date Apr. 22, 1996 Sec. 102(e) Date Apr. 22, 1996 PCT Filed Apr. 6, 1995 PCT Pub. No. WO96/16747 PCT Pub. Date Jun. 6, 1996A releasable aqueous coating composition used for temporarily protecting a finished coating film coated on an automobile body. It contains (A) an aqueous acrylic resin obtained by copolymerizing a monomer mixture of a (meth)acrylic ester monomer as an essential component and other polymerizable unsaturated monomer, except for (meth)acrylonitrile, as an optional component, and having a glass transition temperature of 5 DEG to 30 DEG C. and a weight average molecular weight of 20,000 or more, (B) an ultraviolet light absorber, and (C) a water repellent material. A method of temporarily protecting the finished coating film on the automobile body by coating the releasable aqueous coating composition onto a surface of a finished cured coating film coated onto the automobile body. | JP1994329713A ¦ WO1995JP672A | 1994-12-01 ¦ 1995-04-06 | US5716667A ¦ AU199521479A ¦ AU680358B ¦ CA2175559A1 ¦ CA2175559C ¦ DE69521607D1 ¦ DE69521607T2 ¦ EP750949A1 ¦ EP750949A4 ¦ EP750949B1 ¦ JP03751649B2 ¦ JP8155383A ¦ KR254709B1 ¦ WO1996016747A1 | WO1996016747A1 ¦ JP8155383A ¦ AU199521479A ¦ EP750949A1 ¦ AU680358B ¦ US5716667A ¦ CA2175559C ¦ KR254709B1 ¦ EP750949B1 ¦ DE69521607D1 ¦ JP03751649B2 | What is claimed is: 1. A method of temporarily protecting a finished coating film on an automobile body, which method comprises coating a releasable aqueous coating composition containing (A) an aqueous acrylic resin obtained by copolymerizing a monomer mixture of an acrylic ester monomer or a methacrylic ester monomer as an essential component, a carboxyl group-containing unsaturated monomer and other polymerizable unsaturated monomer, except for acrylonitrile and methacrylonitrile as optional components, said carboxyl group-containing unsaturated monomer being contained in an amount of 5 percent by weight or less in the monomer mixture, and having a glass transition temperature of 5° to 30° C. and a weight average molecular weight of 20,000 or more, (B) 0.1 to 10 parts by weight of an ultraviolet light absorber per 100 parts by weight as solid content of acrylic resin (A), and (C) about 0.5 to 30 parts by weight of a water repellent material per 100 parts by weight, as solid content of acrylic resin (A), the water repellent material being at least one member selected from the group consisting of wax series of materials, having a melting point of about 15° to 250° C., silicone series compounds having siloxane as backbone and fluorocarbon series compounds onto a surface of a finished cured coating film coated onto the automobile body to form a releasable coating film, and removing the releasable coating film after use as a continuous sheet. 2. The method as claimed in claim 1, wherein the releasable aqueous coating composition contains a hindered amine light stabilizer. 3. The method as claimed in claim 1, wherein a viscosity of the releasable aqueous coating composition is controlled in the range of 0.3 to 3.0 Pa·s to be coated. 4. The method as claimed in claim 1, wherein a surface tension of the releasable aqueous coating composition is controlled in the range of 40 mN/m or less to be coated. 5. The method as claimed in claim 1, wherein the releasable aqueous coating composition is coated by a pressure feed type roller coating machine. 6. The method as claimed in claim 1, wherein a glass transition temperature of a finished, cured coating film coated onto an automobile body is in the range of 50° to 130° C. 7. The method as claimed in claim 1, wherein the finished coating film on the automobile body is an acrylic resin based, aminoalkyd resin based or urethane resin based film. 8. A releasable aqueous coating composition used for temporarily protecting a finished coating film coated on an automobile body, and containing (A) an aqueous acrylic resin obtained by copolymerizing a monomer mixture of an acrylic ester monomer or a methacrylic ester monomer, as an essential component, a carboxyl group-containing unsaturated monomer and other polymerizable unsaturated monomer, except for methacrylonitrile and acrylonitrile as optional components, said carboxyl group-containing unsaturated monomer being contained in an amount of 5 percent by weight or less in the monomer mixture, and having a glass transition temperature of 5° to 30° C. and a weight average molecular weight of 20,000 or more, (B) 0.1 to 10 parts by weight of an ultraviolet light absorber per 100 parts by weight as solid content of acrylic resin (A), and (C) about 0.5 to 30 parts by weight of a water repellent material per 100 parts by weight as solid content, of acrylic resin (A), the water repellent material being at least one member selected from the group consisting of materials wax series having a melting point of about 15° to 250° C., silicone series compounds having siloxane as backbone and fluorocarbon series compounds, a coating film formed by coating the releasable aqueous coating composition being releasable as a continuous sheet upon releasing. 9. A method as claimed in claim 1, wherein the water repellent material (C) is a polyether-modified silicon oil having a molecular weight of 1,000 to 20,000 and represented by the following formula: wherein m and n each is a positive integer, and DOA represents polyether moiety due to ethylene oxide or propylene oxide modification. | B05D000500 ¦ B05D000132 ¦ B05D000714 ¦ B05D000724 ¦ C09D000520 ¦ C09D013300 ¦ C09D013306 | 2009-07-08 FPAY FEE PAYMENT + ¦ 2005-07-13 FPAY FEE PAYMENT + ¦ 2001-06-18 FPAY FEE PAYMENT + ¦ 1996-04-22 AS ASSIGNMENT KANSAI PAINT CO., LTD., JAPAN ASSIGNMENT OF ASSIGNORS INTEREST;ASSIGNORS:KASHIWADA, SEIJI;TAKAHASHI, SHOUJI;INOUE, HIROSHI;AND OTHERS;REEL/FRAME:008114/0886 1996-02-09 | Temporary protection of a film coating on the shell plate of an automobile is by application, on the surface of a finishing cured film of coating formed on the shell plate, of a peelable coating water compsn. contg. a water acrylic resin (A) having Tg 5-30°C and wt. average molecular wt. at least 20,000 obtd. by copolymerising a monomeric mixt. of (meth)acrylic ester monomer as an essential component and non-(meth)acrylonitrile polymerisable unsatd. monomers, and a UV ray absorbent (B).Also claimed is the peelable coating water compsn.. | USE Used to protect the surface of a finishing cured film of coating formed on a shell plate of an automobile to maintain its commercial value for a long period of time just before delivery to consumer/customer. The coating can also be used on metal, wood, glass and plastics prods. which are parts of motor vehicles, machines and household appliances, during storage in a stockyard or storeroom or during transport by rail or sea. | ADVANTAGE Protects the expensive outer coating layer from the environment e.g. dust, rain (esp. acid rain), sunlight, smoke, bird droppings and sand. The protective film can be peeled off manually or with a high-pressure water jet and can also be burnt without generating noxious gases.
US5204422A | 1993-04-20 | Prepn. of (co)polymers contg. hindered amine light stabiliser by polymerising ethylenically unsatd. monomer(s) with free radical initiator which contain hindered amine light stabilising gp. and having low basicity | Peroxide free radical initiators containing hindered amine moieties with low basicity | Ciba Geigy Corporation,Ardsley,NY,US | Seltzer, Raymond ¦ Winter, Roland A. E. ¦ Schirmann, Peter J. | Prepn. of the homo- or copolymer comprises polymerising ethylenically unsatd. monomer(s) capable of being polymerised by free radicals in the presence of a cpd. of formula (I) which is a free radical initiator and which also contains a hindered amine light stabilising moiety having low basicity.In (I), a is 1 or 2; n and m are 0 or 1; R1 and R2 are 1-4 C alkyl, or together are pentamethylene; R3 is e.g. H, 1-8 C alkyl, 2-8C alkenyl, 2-8 C alkynyl, 5-6 C cycloalkyl, 1-8 C alkoxy, 2-7 C alkoxycarbonyl, 6-10 C aryl etc., or together from a cyclic structure of 5-7 atoms; X is e.g. -O-, -S-, -CO-, -SO-, -SO2-, -OCO-, -OSO2-, -NHCONH- or -OCO-O-; R4 is diradical which is e.g. 1-20 C alkylene, 6-10 C arylene, 3-10 C cycloalkylene, 7-20 C aralkylene, 2-10 C alkynylene etc or the diradical is interrupted by one or more oxygen, sulphur or nitrogen atoms; Y is e.g. -CO-, -SO2-, or -OCO-CO when a is 1, is hydrogen, 2-20 C alkanoyl, 7-20 C aroyl, 4-12 C tert.-alkyl, 4-12 C tert.-cycloalkyl, 9-15 C tert.-aralkyl, 2-20 C alkoxycarbonyl, carbamoyl etc. E, when a is 2, is e.g. 7-15 C di-tert-alkylene, 8-16 C di-tert-alkenylene, 8-16 C di-tert-alkynylene etc. USE/ADVANTAGECpds. contg. peroxide linkages as well as hindered amine light stabiliser moiety of low basicity function as free radical polymerisation initiators and provide a polymer contg. a hindered amine stabiliser chemically bonded to the polymer. The low basicity of the cpds. prevent interaction with acid catalyst used in some polymerisation systems. The polymer is resistant to migration, exudation, leaching, sublimation, volatilisation or any process which is prone to remove an additive physically from the substrate it is supposed to protect. | Compounds which contain peroxide linkages as well as a hindered amine light stabilizer moiety of low basicity function as free radical polymerization initiators and provide a polymer containing a hindered amine stabilizer chemically bonded to said polymer. The low basicity of the instant compounds prevents interaction with acid catalysts used in some polymerization systems. | US1989326353A ¦ US1990479910A ¦ US1991731588A | 1989-03-21 ¦ 1990-02-14 ¦ 1991-07-17 | US5204422A ¦ CA2012512A1 ¦ CA2012512C ¦ DE69008404D1 ¦ DE69008404T2 ¦ EP389423A1 ¦ EP389423B1 ¦ JP02860584B2 ¦ JP2300165A ¦ US5051511A ¦ US5140081A | US5204422A | What is claimed is: 1. A process of preparing a homo- or copolymer containing a hindered amine light stabilizer moiety chemically bonded to the backbone of said polymer which process comprises * polymerizing one or more ethylenically unsaturated monomers capable of being polymerized by free radicals in the presence of an effective initiating amount of a compound which is a free radical initiator which also contains a hindered amine light stabilizing moiety having low basicity, which compound has formula I a is 1 or 2, n and m are independently 0 and 1, * R1 and R2 are independently alkyl of 1 to 4 carbon atoms, or R1 and R2 together are pentamethylene, * R3 is hydrogen, alkyl of 1 to 8 carbon atoms, alkenyl of 2 to 8 carbon atoms, alkynyl of 2 to 8 carbon atoms, cycloalkyl of 5 to 6 carbon atoms, alkoxy of 1 to 8 carbon atoms, alkoxycarbonyl of 2 to 7 carbon atoms, aryl of 6 to 10 carbon atoms, aralkyl of 7 to 15 carbon atoms, alkanoyl of 1 to 8 carbon atoms, aroyl of 7 to 16 carbon atoms, alkanoyloxy of 1 to 7 carbon atoms, or aroyloxy of 6 to 10 carbon atoms, or R3 together with R4 form a cyclic structure of 5 to 7 atoms, * X is –O–, –S–, –NG–, –CO–, –SO–, –SO2 –, –OCO–, –OSO–, –OSO2 –, –NG–CO–, –NHCONH– or –OCO–O– where G is hydrogen, alkyl of 1 to 8 carbon atoms, alkenyl of 2 to 8 carbon atoms, alkynyl of 2 to 8 carbon atoms, cycloalkyl of 5 to 6 carbon atoms, aryl of 6 to 10 carbon atoms, alkanoyl of 1 to 8 carbon atoms or G and R4 together form a cyclic structure of 5 to 7 carbon atoms, * R4 is a diradical which is alkylene of 1 to 20 carbon atoms, arylene of 6 to 10 carbon atoms, cycloalkylene of 3 to 10 carbon atoms, aralkylene of 7 to 20 carbon atoms, alkynylene of 2 to 10 carbon atoms, alkadiynylene of 4 to 10 carbon atoms, alkenylene of 3 to 11 carbon atoms, alkadienylene of 5 to 11 carbon atoms, or said diradical interrupted by one or more oxygen, sulfur or nitrogen atoms, * Y is –CO–, –SO2 –, –CR5 R6 –, –OCOE–, –NG–CO–E– or –OCO–CO, where R5 and R6 are independently alkyl of 1 to 10 carbon atoms, aryl of 6 to 10 carbon atoms, alkynyl of 2 to 10 carbon atoms, alkenyl of 2 to 8 carbon atoms or cycloalkyl of 5 to 6 carbon atoms, or R5 and R6 together are alkylene of 4 to 9 carbon atoms, and when E is tert-alkyl, tert-cycloalkyl or tert-aralkyl, R6 is also –O–O–E, * E, when a is 1, is hydrogen, alkanoyl of 2 to 20 carbon atoms, aroyl of 7 to 20 carbon atoms, tert-alkyl of 4 to 12 carbon atoms, tert-cycloalkyl of 4 to 12 carbon atoms, tert-aralkyl of 9 to 15 carbon atoms, alkoxycarbonyl of 2 to 20 carbon atoms, carbamoyl, phenylcarbamoyl, alkylcarbamoyl of 2 to 13 carbon atoms, cycloalkylcarbamoyl of 4 to 13 carbon atoms, alpha-hydroxyalkyl of 2 to 10 carbon atoms, alpha-hydroxycycloalkyl of 3 to 10 carbon atoms, alkylsulfonyl of 4 to 20 carbon atoms, cycloalkylsulfonyl of 3 to 12 carbon atoms, tert-alkoxyalkyl of 4 to 20 carbon atoms, tert-alkoxycycloalkyl of 4 to 20 carbon atoms, monovalent organometal, or the radical of formula II E, when a is 2, is di-tert-alkylene of 7 to 15 carbon atoms, di-tert-alkenylene of 8 to 16 carbon atoms, di-tert-alkynylene of 8 to 16 carbon atoms, di-tert-aralkylene of 12 to 20 carbon atoms, alkanedioyl of 3 to 12 carbon atoms, aryldicarbonyl of 8 to 16 carbon atoms or aralkyldicarbonyl of 9 to 18 carbon atoms, and * T is formyl, –O–T1 or –OCO–T2, where * T1 is alkyl of 1 to 36 carbon atoms, alkenyl of 2 to 18 carbon atoms, alkynyl of 2 to 18 carbon atoms, aralkyl of 7 to 15 carbon atoms, cycloalkyl of 5 to 12 carbon atoms, cycloalkenyl of 5 to 12 carbon atoms, a radical of a saturated or unsaturated bicyclic or tricyclic hydrocarbon of 7 to 12 carbon atoms, or aryl of 6 to 10 carbon atoms or said aryl substituted by alkyl, and * T2 is alkyl of 1 to 18 carbon atoms, alkoxy of 1 to 18 carbon atoms, phenyl or said phenyl substituted by hydroxy, alkyl or alkoxy; or amino or said amino mono- or disubstituted by alkyl or phenyl. 2. A polymer stabilized against the deleterious effects of actinic light which polymer is made according to the process according to claim 1. 3. A polymer according to claim 2 wherein the compound of formula I is OO-tert-amyl O-(1-cyclohexyloxy-2,2,6,6-tetramethylpiperidin-4-yl) monoperoxycarbonate. 4. A polymer according to claim 2 which is an acrylic resin. 5. A polymer composition stabilized against the deleterious effects of actinic light which contains an effective stabilizing amount of a stabilized polymer according to claim 2. 6. A composition according to claim 5 wherein the polymer is a coating system based on alkyd, acrylic, acrylic alkyd, polyester, epoxide, urethane, polyamide, vinyl or epoxy-polyester resins. 7. A composition according to claim 6 which contains a UV absorber or additional light stabilizer. 8. A method for stabilizing an organic material against oxidative, thermal or actinic degradation which comprises incorporating into said organic material an effective stabilizing amount of a polymer according to claim 2. | C07D021146 ¦ C07D021194 ¦ C08F000200 ¦ C08K00053435 | 2004-10-07 FPAY FEE PAYMENT + ¦ 2000-09-26 FPAY FEE PAYMENT + ¦ 1997-03-17 AS ASSIGNMENT CIBA SPECIALTY CHEMICALS CORPORATION, NEW YORK ASSIGNMENT OF ASSIGNORS INTEREST;ASSIGNOR:CIBA-GEIGY CORPORATION;REEL/FRAME:008412/0471 1996-12-27 ¦ 1996-10-02 FPAY FEE PAYMENT + | Prepn. of the homo- or copolymer comprises polymerising ethylenically unsatd. monomer(s) capable of being polymerised by free radicals in the presence of a cpd. of formula (I) which is a free radical initiator and which also contains a hindered amine light stabilising moiety having low basicity.In (I), a is 1 or 2; n and m are 0 or 1; R1 and R2 are 1-4 C alkyl, or together are pentamethylene; R3 is e.g. H, 1-8 C alkyl, 2-8C alkenyl, 2-8 C alkynyl, 5-6 C cycloalkyl, 1-8 C alkoxy, 2-7 C alkoxycarbonyl, 6-10 C aryl etc., or together from a cyclic structure of 5-7 atoms; X is e.g. -O-, -S-, -CO-, -SO-, -SO2-, -OCO-, -OSO2-, -NHCONH- or -OCO-O-; R4 is diradical which is e.g. 1-20 C alkylene, 6-10 C arylene, 3-10 C cycloalkylene, 7-20 C aralkylene, 2-10 C alkynylene etc or the diradical is interrupted by one or more oxygen, sulphur or nitrogen atoms; Y is e.g. -CO-, -SO2-, or -OCO-CO when a is 1, is hydrogen, 2-20 C alkanoyl, 7-20 C aroyl, 4-12 C tert.-alkyl, 4-12 C tert.-cycloalkyl, 9-15 C tert.-aralkyl, 2-20 C alkoxycarbonyl, carbamoyl etc. E, when a is 2, is e.g. 7-15 C di-tert-alkylene, 8-16 C di-tert-alkenylene, 8-16 C di-tert-alkynylene etc. | - | USE/ADVANTAGE Cpds. contg. peroxide linkages as well as hindered amine light stabiliser moiety of low basicity function as free radical polymerisation initiators and provide a polymer contg. a hindered amine stabiliser chemically bonded to the polymer. The low basicity of the cpds. prevent interaction with acid catalyst used in some polymerisation systems. The polymer is resistant to migration, exudation, leaching, sublimation, volatilisation or any process which is prone to remove an additive physically from the substrate it is supposed to protect.
US4755538A | 1988-07-05 | Skinless, porous, polyvinyl chloride particles prepn. using dispersant system comprising ion sensitive cpd., non-polyethylene oxide contg. cpd. and low hydrolysis PVAC | Skinless porous particle PVC resin and process for producing same | The B. F. Goodrich Company,Akron,OH,US | Hawrylko, Roman B. | Agitated aq. suspension process for producing porous, skinless, agglomerated PVC resin particles comprises polymerising vinyl monomer (I) in the presence of a dispersant system. The system comprises: (a) 0.02-0.6 pts. wt./100 pts. wt. of (I) of an ion sensitive prim. dispersant (II) capable of thickening water; (b) 0.2-0.4 pts. wt. of a non-polyethylene oxide contg. sec. dispersant (III); and (c) 0.1-0.3 pts. wt./100 pts. wt. of (I) of a polyvinyl acetate sec. dispersant (IV) having a hydrolysis level of less than 70%. The resin particles have a mercury porosity of 0.1-0.7 cc/g, a particle size of 70-1000 microns, a friability of less than 2, a powder mix time of less than 400, and a shape factor of less than 0.85. More than 20% of the surface area of the particle is PVC as measured by ESCA. USE/ADVANTAGEMethod of mfr. prevents polymer build-up on the internal surfaces of the polymsn. appts. The polymer has a fast plasticiser uptake, and is useful mainly in film grade applications. | Porous particles of vinyl resin are disclosed where said particles are non-spherical in shape, highly porous, skinless and friable. Processes are also disclosed for producing these novel particles. The particles are preferably PVC and exhibit an ability to absorb large amounts of plasticizer in a short time. | US198738099A | 1987-04-14 | US4755538A ¦ AU198777150A ¦ AU612982B ¦ BR198704440A ¦ CA1338651C ¦ CA1338652C ¦ CN1014898B ¦ CN1057468A ¦ CN1987106969A ¦ DE3787801D1 ¦ DE3787801T2 ¦ EG18575A ¦ EP287701A2 ¦ EP287701A3 ¦ EP287701B1 ¦ ES2060586T3 ¦ FI198703588A0 ¦ FI198703588A ¦ FI199300239A ¦ FI873588A0 ¦ FI90431B ¦ FI90431C ¦ FI930239A0 ¦ JP03066965B2 ¦ JP63268706A ¦ KR199506127B1 ¦ NO168894B ¦ NO168894C ¦ NO198703439A ¦ NO198703439D0 ¦ PT85631A ¦ PT85631B ¦ US4711908A ¦ US4755539A ¦ US4757091A ¦ US4757092A ¦ YU155887A ¦ YU19871558A ¦ YU47544B | US4755538A | I claim: 1. An agitated aqueous suspension process for producing porous, substantially skinless, agglomerated polyvinyl chloride resin particles comprising polymerizing vinyl monomer in the presence of a dispersant system comprising (a) from about 0.02 to about 0.06 part by weight per 100 parts by weight monomer of an ion sensitive primary dispersant capable of thickening water; (b) from about 0.2 to about 0.4 part by weight of non-polyethylene oxide containing secondary dispersant; and (c) from about 0.1 to about 0.3 part by weight per 100 parts by weight vinyl monomer of a polyvinyl acetate secondary dispersant having a hydrolysis level less than 70%, said resin particles having a mercury porosity of from about 0.1 cc/g to about 0.7 cc/g, and a particle size of from about 70 microns to about 1000 microns, and a friability of less than about 2, and a powder mix time of less than about 400 seconds, and a shape factor less than about 0.85 and wherein greater than about 20% of the area of the surface of said particle is PVC as measured by ESCA. 2. A process of claim 1 wherein said non-polyethylene oxide containing dispersant is selected from the group consisting of sorbitan trioleate, sorbitan tristearate, sorbitan monooleate, sorbitan monopalmitate, glycerol monooleate, glycerol monostearate, and triglycerol monooleate. 3. A process of claim 2 wherein said primary dispersant is a lightly crosslinked interpolymer of acrylic acid. 4. A process of claim 3 wherein said polyvinyl acetate secondary dispersant has a hydrolysis level less than 55%. 5. A process of claim 4 wherein said vinyl monomer is vinyl chloride. | C08F001406 ¦ C08J000312 | 2003-05-19 AS ASSIGNMENT PENA, ANGELITA, NEW YORK SECURITY AGREEMENT;ASSIGNOR:POLYONE CORPORATION;REEL/FRAME:014051/0071 2003-05-06 ¦ 2003-05-19 AS ASSIGNMENT U.S. BANK TRUST NATIONAL ASSOCIATION, AS SUCCESSOR SECURITY AGREEMENT;ASSIGNOR:POLYONE CORPORATION;REEL/FRAME:014051/0071 2003-05-06 ¦ 2002-05-28 AS ASSIGNMENT STATE STREET BANK AND TRUST COMPANY, N.A., NEW YOR SECURITY AGREEMENT;ASSIGNORS:POLYONE CORPORATION;POLYONE DISTRIBUTION COMPANY;POLYONE ENGINEERED FILMS, INC.;AND OTHERS;REEL/FRAME:012906/0443 2002-01-25 ¦ 2001-03-12 AS ASSIGNMENT POLYONE CORPORATION, OHIO CONSOLIDATION;ASSIGNOR:GEON COMPANY, THE;REEL/FRAME:011621/0190 2000-08-31 ¦ 1999-12-28 FPAY FEE PAYMENT + ¦ 1996-02-13 REMI MAINTENANCE FEE REMINDER MAILED ¦ 1995-12-18 FPAY FEE PAYMENT + ¦ 1993-07-20 AS ASSIGNMENT GEON COMPANY, THE ASSIGNMENT OF ASSIGNORS INTEREST;ASSIGNOR:B. F. GOODRICH COMPANY, THE;REEL/FRAME:006655/0825 1993-07-09 ¦ 1992-01-02 FPAY FEE PAYMENT + | Agitated aq. suspension process for producing porous, skinless, agglomerated PVC resin particles comprises polymerising vinyl monomer (I) in the presence of a dispersant system. The system comprises: (a) 0.02-0.6 pts. wt./100 pts. wt. of (I) of an ion sensitive prim. dispersant (II) capable of thickening water; (b) 0.2-0.4 pts. wt. of a non-polyethylene oxide contg. sec. dispersant (III); and (c) 0.1-0.3 pts. wt./100 pts. wt. of (I) of a polyvinyl acetate sec. dispersant (IV) having a hydrolysis level of less than 70%. The resin particles have a mercury porosity of 0.1-0.7 cc/g, a particle size of 70-1000 microns, a friability of less than 2, a powder mix time of less than 400, and a shape factor of less than 0.85. More than 20% of the surface area of the particle is PVC as measured by ESCA. | - | USE/ADVANTAGE Method of mfr. prevents polymer build-up on the internal surfaces of the polymsn. appts. The polymer has a fast plasticiser uptake, and is useful mainly in film grade applications.
US4668707A | 1987-05-26 | Spherical vinyl! chloride polymer particles having improved porosity and reduced fines, prepd. by improved thickened aq. suspension polymerisation involving addn. of catalyst in light organic soln. | Process for producing porous spherical polyvinyl chloride particles | The B. F. Goodrich Company,Akron,OH,US | Hawrylko, Roman B. | A mixt. of water and water-thickening dispersant (I) is agitated in a polymerisation vessel to effect soln. then agitation is reduced or stopped such that non-turbulent flow is achieved. Vinyl chloride monomer (VCM), opt. with comonomers, is charged so that it forms a top layer above the thickened aq. layer. A soln. having density less than 1.0 g/cc comprising catalyst and opt. sec. surfactant (II) in a solvent having density not greater than the VCM, is charged to the top layer and diffuses through it. Agitation is then increased such that the entire ingredients are emulsified, and polymerisation is conducted to form porous spherical PVC resin particles having average shape factor greater than 0.9, and porosity greater than 0.05 cc/g. USE/ADVANTAGEThe PVC particles have good spherical shape and good porosity and contain a low amt. of fines Polymer build-up on the reactor surface is reduced. The process represents an improvement over the prior art (e.g. as described in US4435524) in charging the catalyst and (II) in soln. at the defined density, thus maintaining both in the monomer layer. (Corrected patentee and code) | An improved process is provided for producing porous PVC resin particles by a thickened aqueous suspension polymerization process comprising polymerizing vinyl chloride monomer in an aqueous suspension wherein said aqueous medium contains at least one dispersant capable of thickening water, and optionally at least one secondary surfactant, at least one oil-soluble free radical generating catalyst, the improvement comprising charging said free radical catalyst as a solution wherein the solvent for said catalyst solution has a density equal to or less than that of the monomer being polymerized and the catalyst solution has a density less than water. | US1986846163A | 1986-03-31 | US4668707A ¦ AR245145A1 ¦ AU198767410A ¦ AU602135B ¦ BR198701439A ¦ CN1005058B ¦ CN1987100852A ¦ DE3783930D1 ¦ DE3783930T2 ¦ EG18167A ¦ EP239966A2 ¦ EP239966A3 ¦ EP239966B1 ¦ ES2039368T3 ¦ GR3007740T3 ¦ IN169376B ¦ IN171197B ¦ JP62232403A ¦ JP8032729B2 ¦ MX164945B ¦ NO169719B ¦ NO169719C ¦ NO198700298A ¦ NO198700298D0 ¦ PT84585A ¦ PT84585B ¦ US4684668A ¦ US4727091A ¦ YU1187A ¦ YU19870011A ¦ YU46184B ¦ ZA198700202B | US4668707A ¦ EP239966A1 ¦ JP62232403A ¦ AU198767410A ¦ NO198700298A ¦ ZA198700202A ¦ BR198701439A ¦ PT84585A ¦ CN1987100852A ¦ EP239966B1 ¦ DE3783930D1 ¦ ES2039368T3 ¦ KR199406445B1 ¦ JP8032729B2 | I claim: 1. A process for polymerizing vinyl chloride in a thickened aqueous medium comprising: * (a) charging water and at least one dispersant(s) capable of thickening water to a polymerization vessel equipped with agitation and cooling means; * (b) agitating said water and said dispersant(s); * (c) reducing or stopping said agitation such that non-turbulent flow is achieved; * (d) charging vinyl chloride to the polymerization vessel such that there is formed two liquid layers in the polymerization vessel, a bottom thickened aqueous layer and a top vinyl chloride layer; * (e) charging to the top vinyl chloride layer a solution comprising at least one catalyst, at least one solvent, and optionally at least one secondary surfactant, wherein said solvent has a density equal to or less than the vinyl chloride being polymerized and said catalyst solution has a density less than 1.0 g/cc; * (f) allowing said catalyst to diffuse through the vinyl chloride top layer; * (g) increasing the agitation such that the entire polymerization medium is emulsified; * (h) conducting the polyermization of the vinyl chloride to form porous spherical shaped polyvinyl chloride resin particles, wherein said spherical shaped particles have an average shape factor greater than about 0.9 and a porosity greater than about 0.05 cc/g; * (i) removing the polymerized resin from the reaction vessel. 2. A process of claim 1 wherein the water thickening dispersant is a lightly crosslinked interpolymer of acrylic acid. 3. A process of claim 2 wherein said secondary surfactant is at least one surfactant selected from the group consisting of polyethylene oxide containing surfactant and non-polyethylene oxide containing surfactant. 4. A process of claim 3 wherein said secondary surfactant is a blend of a polyethylene oxide containing surfactant and a non-polyethylene oxide containing surfactant. 5. A process of claim 4 wherein said polyethylene oxide containing surfactant is polyoxyethylene (20) sorbitan monooleate. 6. A process of claim 5 wherein said non-polyethylene oxide containing surfactant is selected from the group consisting of sorbitan trioleate, sorbitan tristearate, sorbitan monooleate, sorbitan monopalmitate, glycerol monooleate, glycerol monostearate, and triglycerol monooleate. 7. A process of claim 1 wherein said solvent in (e) is selected from the group consisting of an alcohol having at least 2 carbon atoms and a hydrocarbon. 8. A process of claim 7 wherein said solvent is isopropyl alcohol. 9. A process of claim 1 wherein said catalyst solution comprises at least one solvent, at least one catalyst and at least one secondary surfactant. 10. A process of claim 1 wherein at least one of said secondary surfactant(s) is premixed with the vinyl monomer prior to being charged into the polymerization vessel. 11. A process of claim 1 wherein in (a) the water and dispersant(s) capable of thickening water are premixed prior to being added to the polymerization vessel. 12. A process of claim 1 wherein in (d) the catalyst solution containing catalyst, solvent and optionally at least one secondary surfactant are premixed with said vinyl monomer prior to being added to the polymerization vessel. | C08F000200 ¦ C08F000218 ¦ C08F000222 ¦ C08F001400 ¦ C08F001406 | 1999-07-20 FP EXPIRED DUE TO FAILURE TO PAY MAINTENANCE FEE - 1999-05-26 ¦ 1999-05-23 LAPS LAPSE FOR FAILURE TO PAY MAINTENANCE FEES - ¦ 1998-12-15 REMI MAINTENANCE FEE REMINDER MAILED ¦ 1994-09-14 FPAY FEE PAYMENT + ¦ 1993-07-20 AS ASSIGNMENT GEON COMPANY, THE ASSIGNMENT OF ASSIGNORS INTEREST;ASSIGNOR:B. F. GOODRICH COMPANY, THE;REEL/FRAME:006655/0825 1993-07-09 ¦ 1990-09-27 FPAY FEE PAYMENT + ¦ 1987-01-28 AS ASSIGNMENT B F GOODRICH COMPANY THE, 277 PARK AVENUE, NEW YOR ASSIGNMENT OF ASSIGNORS INTEREST.;ASSIGNOR:HAWRYLKO, ROMAN B.;REEL/FRAME:004673/0009 1986-03-27 | A mixt. of water and water-thickening dispersant (I) is agitated in a polymerisation vessel to effect soln. then agitation is reduced or stopped such that non-turbulent flow is achieved. Vinyl chloride monomer (VCM), opt. with comonomers, is charged so that it forms a top layer above the thickened aq. layer. A soln. having density less than 1.0 g/cc comprising catalyst and opt. sec. surfactant (II) in a solvent having density not greater than the VCM, is charged to the top layer and diffuses through it. Agitation is then increased such that the entire ingredients are emulsified, and polymerisation is conducted to form porous spherical PVC resin particles having average shape factor greater than 0.9, and porosity greater than 0.05 cc/g. | - | USE/ADVANTAGE The PVC particles have good spherical shape and good porosity and contain a low amt. of fines Polymer build-up on the reactor surface is reduced. The process represents an improvement over the prior art (e.g. as described in US4435524) in charging the catalyst and (II) in soln. at the defined density, thus maintaining both in the monomer layer. (Corrected patentee and code)
US4684668A | 1987-08-04 | Porous PVC particles with high bulk density produced by polymerisation in thickened aq. medium contg. catalyst solvent, surfactant and acrylic acid interpolymer | Process for producing porous spherical polyvinyl chloride particles | The B. F. Goodrich Company,Akron,OH,US | Hawrylko, Roman B. | Polymerising vinyl chloride in a thickened aq. medium comprises (a) charging vinyl chloride to a polymerisation vessel equipped with agitation and cooling means; (b) charging a soln. that comprises at least one catalyst, at least one solvent (I) and opt. a sec. surfactant (II), in which the solvent has a density equal to or less than vinyl chloride and the catalyst soln. has a density less than 1.0 g/cc.; (c) thoroughly mixing the vinyl chloride and catalyst soln.; (d) reducing agitation to achieve non-turbulent flow; (e) charging water, previously thickened with a dispersant (II), through a port near the bottom of the vessel; (f) forming in the vessel, a lower layer of thickened water and an upper layer of vinyl chloride, (g) emulsifying the mixt. by stirring, (h) conducting polymerisation to form porous, spherical shaped polyvinyl chloride resin particles having an average shape factor of more than 0.9 and a porosity of more than 0.05 cc/g.; and (i) removing the prod. USE/ADVANTAGEThe PVC particles are spherical having reduced amts. of fines, and good porosity and during polymsn. produce less polymer build-up on the internal surfaces. Its higher bulk density gives rise to lower shipping costs. A bulk density of more than 0.58 g/cc and porosity of 0.1-0.25 cc/g. is pref. for rigid applications such as extruded pipe and siding and a lower bulk density of more than 0.50 g/cc. and porosity of 0.25-0.40 cc/g. is pref. for mfg. flexible prods. e.g. films. | An improved process is provided for producing porous PVC resin particles by a thickened aqueous suspension polymerization process comprising polymerizing vinyl chloride monomer in an aqueous suspension wherein said aqueous medium contains at least one dispersant capable of thickening water, and optionally at least one secondary surfactant, at least one oil-soluble free radical generating catalyst, the improvement comprising charging said free radical catalyst as a solution wherein the solvent for said catalyst solution has a density equal to or less than that of the monomer being polymerized and the catalyst solution has a density less than water. | US1986846163A | 1986-03-31 | US4684668A ¦ AR245145A1 ¦ AU198767410A ¦ AU602135B ¦ BR198701439A ¦ CN1005058B ¦ CN1987100852A ¦ DE3783930D1 ¦ DE3783930T2 ¦ EG18167A ¦ EP239966A2 ¦ EP239966A3 ¦ EP239966B1 ¦ ES2039368T3 ¦ GR3007740T3 ¦ IN169376B ¦ IN171197B ¦ JP62232403A ¦ JP8032729B2 ¦ MX164945B ¦ NO169719B ¦ NO169719C ¦ NO198700298A ¦ NO198700298D0 ¦ PT84585A ¦ PT84585B ¦ US4668707A ¦ US4727091A ¦ YU1187A ¦ YU19870011A ¦ YU46184B ¦ ZA198700202B | US4684668A | I claim: 1. A process for polymerizing vinyl chloride in a thickened aqueous medium comprising: * (a) charging vinyl chloride to a polymerization vessel equipped with agitation and cooling means; * (b) charging a solution comprising at least one catalyst, at least one solvent, and optionally at least one secondary surfactant, wherein said solvent has a density equal to or less than vinyl chloride and said catalyst solution has a density less than 1.0 g/cc; * (c) agitating the vinyl chloride and the catalyst solution to thoroughly mix the ingredients; * (d) reducing or stopping said agitation such that non turbulent flow is achieved; * (e) charge thickened water to the polymerization vessel through a port near the bottom of the vessel, said water being previously mixed with at least one dispersant capable of thickening said water; * (f) forming in the polymerization vessel a bottom layer of thickened water and a top layer of vinyl chloride; * (g) increasing the agitation such that the entire polymerization medium is emulsified; * (h) conducting the polymerization of the vinyl chloride to form porous spherical shaped polyvinyl chloride resin particles, wherein said spherical shaped particles have an average shape factor greater than about 0.9 and a porosity greater than about 0.05 cc/g; * (i) removing the polymerized resin from the reaction vessel. 2. A process of claim 1 wherein the water thickening dispersant is a lightly crosslinked interpolymer of acrylic acid. 3. A process of claim 2 wherein said secondary surfactant is at least one surfactant selected from the group consisting of polyethylene oxide containing surfactant and non-polyethylene oxide containing surfactant. 4. A process of claim 3 wherein said secondary surfactant is a blend of a polyethylene oxide containing surfactant and a non-polyethylene oxide containing surfactant. 5. A process of claim 4 wherein said polyethylene oxide containing surfactant is polyoxyethylene (20) sorbitan monooleate. 6. A process of claim 5 wherein said non-polyethylene oxide containing surfactant is selected from the group consisting of sorbitan trioleate, sorbitan tristearate, sorbitan monooleate, sorbitan monopalmitate, glycerol monooleate, glycerol monostearate, and triglycerol monooleate. 7. A process of claim 1 wherein said solvent in (b) is selected from the group consisting of an alcohol having at least 2 carbon atoms and a hydrocarbon. 8. A process of claim 7 wherein said solvent is isopropyl alcohol. 9. A process of claim 1 wherein said catalyst solution comprises at least one solvent, at least one catalyst and at least one secondary surfactant. 10. A process of claim 1 wherein at least one of said secondary surfactant(s) is premixed with the vinyl monomer prior to being charged into the polymerization vessel. 11. A process of claim 1 wherein in (b) the catalyst solution containing catalyst, solvent and optionally at least one secondary surfactant are premixed with said vinyl monomer prior to being added to the polymerization vessel. | C08F001406 | 1999-11-26 AS ASSIGNMENT OXY VINYLS, L.P., TEXAS ASSIGNMENT OF ASSIGNORS INTEREST;ASSIGNOR:GEON COMPANY, THE;REEL/FRAME:010404/0630 1999-11-22 ¦ 1998-12-23 FPAY FEE PAYMENT + ¦ 1995-01-11 FPAY FEE PAYMENT + ¦ 1993-07-20 AS ASSIGNMENT GEON COMPANY, THE ASSIGNMENT OF ASSIGNORS INTEREST;ASSIGNOR:B. F. GOODRICH COMPANY, THE;REEL/FRAME:006655/0825 1993-07-09 ¦ 1990-12-28 FPAY FEE PAYMENT + | Polymerising vinyl chloride in a thickened aq. medium comprises (a) charging vinyl chloride to a polymerisation vessel equipped with agitation and cooling means; (b) charging a soln. that comprises at least one catalyst, at least one solvent (I) and opt. a sec. surfactant (II), in which the solvent has a density equal to or less than vinyl chloride and the catalyst soln. has a density less than 1.0 g/cc.; (c) thoroughly mixing the vinyl chloride and catalyst soln.; (d) reducing agitation to achieve non-turbulent flow; (e) charging water, previously thickened with a dispersant (II), through a port near the bottom of the vessel; (f) forming in the vessel, a lower layer of thickened water and an upper layer of vinyl chloride, (g) emulsifying the mixt. by stirring, (h) conducting polymerisation to form porous, spherical shaped polyvinyl chloride resin particles having an average shape factor of more than 0.9 and a porosity of more than 0.05 cc/g.; and (i) removing the prod. | - | USE/ADVANTAGE The PVC particles are spherical having reduced amts. of fines, and good porosity and during polymsn. produce less polymer build-up on the internal surfaces. Its higher bulk density gives rise to lower shipping costs. A bulk density of more than 0.58 g/cc and porosity of 0.1-0.25 cc/g. is pref. for rigid applications such as extruded pipe and siding and a lower bulk density of more than 0.50 g/cc. and porosity of 0.25-0.40 cc/g. is pref. for mfg. flexible prods. e.g. films.
US4435524A | 1984-03-06 | Spherical porous polymer particles mfr. by suspension polymerisation using water-insoluble carboxylic acid polymer dispersant and two surfactants | Process for preparing spherical and porous vinyl resin particles | The B. F. Goodrich Company,Akron,OH,US | Dinbergs, Kornelius | Spherical highly porous particles are produced by polymerising one or more ethylenically unsaturated monomers in an aqueous medium at 0-15- deg.C with vigorous agitation. The monomer is in the form of particles of diameter 0.03-1.00 mm.The aq. medium contains a monomer-soluble free radical catalyst, a carboxylic acid polymer dispersant (I), a polyethylene oxide-containing surfactant (II) and a non-polyethylene oxide-containing surfactant (III). (I) is an unneutralised, water-insoluble crosslinked copolymer of a carboxylic acid with a polyethylenically unsaturated crosslinking monomer. (II) is a polyoxyethylene derivative of an alkylphenol, alcohol, fatty acid ester, alkylamine, alkylamine or sorbitan ester. (III) is a sorbitan ester, glycerol ester or polyglycerol ester.Polymer particles obtd. have uniform size and shape and are porous yet have high bulk density. They rapidly take up plasticisers and other compounding ingredients, e.g. to form a PVC plastisol. | Process for making porous, substantially spherical particles having high bulk density of vinyl polymers or resins by the use of the suspension polymerization technique. In the polymerization there is employed a water-insoluble dispersant comprised of a substantially unneutralized crosslinked interpolymer of one or more carboxylic acid monomers with a polyunsaturated compound having a plurality of terminally unsaturated polymerizable groups and a surfactant system comprising at least one surfactant selected from the group consisting of a polyethylene oxide containing surfactant and a non-polyethylene oxide containing surfactant. Excellent results are obtained when both a polyethylene oxide and a non-polyethylene oxide containing surfactant are used in the process of the invention. Rapid stirring or high agitation is used while employing a monomer-soluble free radical yielding polymerization catalyst. | US1981299741A | 1981-09-08 | US4435524A ¦ AR226722A1 ¦ AU198171758A ¦ AU540016B ¦ BE888867A1 ¦ BR198108608A ¦ CA1218795A1 ¦ DE3174297D1 ¦ EP52632A1 ¦ EP52632A4 ¦ EP52632B1 ¦ ES198203393A1 ¦ ES502332D0 ¦ GR75230B ¦ IN152463B ¦ IT1136603B ¦ IT198121787D0 ¦ JP4004321B2 ¦ JP57500650A ¦ KR198306358A ¦ KR198400464B1 ¦ MX158980A ¦ NO157456B ¦ NO157456C ¦ NO198200140A ¦ PT73054A ¦ PT73054B ¦ US4360651A ¦ WO1981003334A1 ¦ YU129081A ¦ YU19811290A ¦ YU42011B | US4435524A | I claim: 1. A process for producing spherical particles of polymer having a high porosity which comprises polymerizing in an aqueous medium, in a reaction vessel having an agitator position therein, one or more ethylenically unsaturated monomers having a terminal CH2 =C&lt; grouping in the form of discrete particles having a diameter in the range of about 30 microns to about 1000 microns, said aqueous medium containing a monomer-soluble free radical yielding catalyst, a dispersant comprising a substantially unneutralized, water-insoluble, cross-linked polymer of one or moe carboxylic acid monomers with a polyunsaturated crosslinking monomer havng a plurality of terminally unsaturated polymerizable groups, at least one non-polyethylene oxide containing surfactant selected from the group consisting of the sorbitan ester family, glycerol ester family, and polyglycerol ester family, and at least one polyethylene oxide containing surfactant selected from the group consisting of polyoxyethylene alkylphenols, polyoxyethylene alcohols, polyoxyethylene esters of fatty acids, polyoxyethylene alkylamines, and polyoxyethylene alkylamides and polyoxyethylene sorbitan ester, conducting the polymerization at a temperature in the range of about 0° C. to about 150° C. with vigorous agitation in said aqueous medium throughout the entire polymerization reaction. 2. A process as defined in claim 1 wherein the monomer is vinyl chloride. 3. A process as defined in claim 1 wherein the monomer(s) to water ratio is in the range of about 1.0 to 1.0 to about 1.0 to 10.0. 4. A process as defined in claim 1 wherein the dispersant is employed in the range of about 0.02% to about 2.00% by weight, based on the weight of the monomer(s). 5. A process as defined in claim 1 wherein the polymerization reaction is conducted at a pH in the range of about 3.0 to about 4.3. 6. A process as defined in claim 1 wherein the crosslinking monomer is employed in the range of about 0.1% to 4.0% by weight, based on the weight of the monomers used in making the dispersant. 7. A process as defined in claim 1 wherein the dispersant is a lightly crosslinked interpolymer of acrylic acid. 8. A process as defined in claim 1 wherein the dispersant is polyacrylic acid crosslinked with 0.2 to 0.3 part/100 parts of monomer of allyl pentaerythritol. 9. A process as defined in claim 1 wherein the dispersant is polyacrylic acid crosslinked with 1.3 parts/100 parts of monomer of allyl sucrose. 10. A process as defined in claim 1 wherein the dispersant is polyacrylic acid crosslinked with 0.7 part/100 parts of monomer of allyl pentaerythritol. 11. A process as defined in claim 1 wherein the polyethylene oxide containing surfactant is polyoxyethylene (20 ) sorbitan monooleate. 12. A process as defined in claim 1 wherein the polyethylene oxide containing surfactant is polyoxyethylene (21) coconut ester. 13. A process as defined in claim 1 wherein said agitator is operated at an rpm of from about 10 rpm to 275 rpm with a blade tip speed in the range of from about 2 ft./sec. to about 65 ft./sec. 14. A process as defined in claim 1 wherein said reaction vessel has a capacity of from about 30 gallons to about 40,000 gallons. 15. A process as defined in claim 2 wherein the monomer(s) to water ratio is in the range of about 1.0 to 1.0 to about 1.0 to about 4.0. 16. A process as defined in claim 15 wherein the dispersant is employed in the range of about 0.04% to about 0.50% by weight, based on the weight of the monomer(s). 17. A process as defined in claim 16 wherein the polymerization reaction is conducted at a pH in the range of about 3.0 to about 4.3. 18. A process as defined in claim 17 wherein the crosslinking monomer is a polyalkenyl polyether and employed in the range of about 0.20% to about 2.5% by weight, based on the weight of the monomers used in making the dispersant. 19. A process as defined in claim 18 wherein the dispersant is a lightly crosslinked interpolymer of acrylic acid. 20. A process as defined in claim 19 wherein the dispersant is polyacrylic acid crosslinked with 1.3 parts/100 parts of monomer of allyl sucrose. 21. A process as defined in claim 19 wherein the dispersant is polyacrylic acid crosslinked with 0.2 to 0.3 part/100 parts of monomer of allyl pentaerythritol. 22. A process as defined in claim 1 wherein the non-polyethylene oxide containing surfactant is selected from the group consisting of sorbitan trioleate, sorbitan tristearate, sorbitan monooleate, and sorbitan monopalmitate, glycerol monooleate, glycerol monostearate, and triglycerol monooleate. 23. A process as defined in claim 1 wherein the polyethylene oxide containing surfactant is used at a level of from about 0.005 to about 1.0 parts by weight per 100 parts by weight of the monomer(s). 24. A process as defined in claim 1 wherein the non-polyethylene oxide containing surfactant is used at a level of from about 0.005 to about 0.20 parts by weight per 100 parts by weight of the monomer(s). | C08F000218 ¦ C08F000230 ¦ C08F001406 | 1996-05-14 FP EXPIRED DUE TO FAILURE TO PAY MAINTENANCE FEE - 1996-03-06 ¦ 1996-03-03 LAPS LAPSE FOR FAILURE TO PAY MAINTENANCE FEES - ¦ 1995-10-10 REMI MAINTENANCE FEE REMINDER MAILED ¦ 1993-07-20 AS ASSIGNMENT GEON COMPANY, THE ASSIGNMENT OF ASSIGNORS INTEREST;ASSIGNOR:B. F. GOODRICH COMPANY, THE;REEL/FRAME:006655/0825 1993-07-09 ¦ 1991-07-02 FPAY FEE PAYMENT + ¦ 1987-07-02 FPAY FEE PAYMENT + ¦ 1982-11-18 AS ASSIGNMENT B F GOODRICH COMPANY THE, 277 PARK AVE., NEW YORK, ASSIGNMENT OF ASSIGNORS INTEREST.;ASSIGNOR:DINBERGS, KORNELIUS;REEL/FRAME:004070/0780 1982-11-17 | Spherical highly porous particles are produced by polymerising one or more ethylenically unsaturated monomers in an aqueous medium at 0-15- deg.C with vigorous agitation. The monomer is in the form of particles of diameter 0.03-1.00 mm.The aq. medium contains a monomer-soluble free radical catalyst, a carboxylic acid polymer dispersant (I), a polyethylene oxide-containing surfactant (II) and a non-polyethylene oxide-containing surfactant (III). (I) is an unneutralised, water-insoluble crosslinked copolymer of a carboxylic acid with a polyethylenically unsaturated crosslinking monomer. (II) is a polyoxyethylene derivative of an alkylphenol, alcohol, fatty acid ester, alkylamine, alkylamine or sorbitan ester. (III) is a sorbitan ester, glycerol ester or polyglycerol ester.Polymer particles obtd. have uniform size and shape and are porous yet have high bulk density. They rapidly take up plasticisers and other compounding ingredients, e.g. to form a PVC plastisol. | - | -
US3914463A | 1975-10-21 | Transparent coating compsn. contg. oxidised phenol-formaldehyde resin with good UV-light stability at low cost | Method of protecting substrates with light-stable varnish or lacquer | Rohm and Haas Company,Philadelphia,PA,US | Mercurio, Andrew ¦ Sperry, Peter R. | The compsn. comprises a transparent coating resin which is free from drying double bonds and from Cl and/or Br, with a small smt. of a compatible transparent, non-hardened non-oxidised, H2O-insoluble linear condensation resin from H-CHO and a phenol of formula (I):- (where R' is (substd.) alkyl, (substd.) cycloalkyl or (substd.) aryl and R and R" are H or halogen). The methylene bridges in the condensn. resin are in the O, O' posn. to the OH- gp. The coating is exposed under such conditions, that an oxidn. of the phenol-HCHO condensate is achieved to such an extent that at least a part of the -CH2- gps. bound to the phenol rings are changed into >c=o gps. The amt. of the condensn. resin is 5-35%, calc. on total wt. of the resin. | Disclosed is a process for coating a substrate with a transparent, weather-resistant, light-stable exterior varnish or lacquer comprising blending a transparent coating resin free of drying types of unsaturation, and free of chlorine and bromine, and a minor amount of a compatible transparent, uncured, unoxidized, water-insoluble linear condensation resin of formaldehyde and a phenol having the formula: ##EQU1## wherein R' is a radical selected from the group consisting of alkyl, substituted alkyl, cycloalkyl, substituted cycloalkyl, aryl, and substituted aryl, and R and R" are radicals taken from said group or H, the methylene groups in the condensation resin being in the ortho, ortho' position with respect to the hydroxy group, applying a thin coating of the transparent composition to a substrate, and exposing said coating to conditions, for instance outdoor exposure and/or an oxidation catalyst such as the metallic driers commonly used with unsaturated drying oils, such that oxidation of the phenolaldehyde condensate is achieved to an extent that at least some of the ortho, ortho'--CH.sub.2--groups connected to phenol rings are converted to ##EQU2## groups, whereby the oxidized phenol-aldehyde condensate protects the coating resin and substrate from oxidation or degradation induced by actinic light or other means, the amount of condensation resin being from 5 percent to 35 percent, preferably 10 to 30 percent, based on the combined weights of the resins. <P><P>The phenol-aldehyde resin may be oxidized prior to being introduced into a coating resin, or it may be oxidized while mixed with the coating resin when it is in liquid form, as an aqueous dispersion, organic solvent solution, or non-aqueous dispersion of the polymer. Disclosed is a process for coating a substrate with a transparent, weather-resistant, light-stable exterior varnish or lacquer comprising blending a transparent coating resin free of drying types of unsaturation, and free of chlorine and bromine, and a minor amount of a compatible transparent, uncured, unoxidized, water-insoluble linear condensation resin of formaldehyde and a phenol having the formula: OH ¦ ¦ R'' ¦ R' wherein R' is a radical selected from the group consisting of alkyl, substituted alkyl, cycloalkyl, substituted cycloalkyl, aryl, and substituted aryl, and R and R'' are radicals taken from said group or H, the methylene groups in the condensation resin being in the ortho, ortho' position with respect to the hydroxy group, applying a thin coating of the transparent composition to a substrate, and exposing said coating to conditions, for instance outdoor exposure and/or an oxidation catalyst such as the metallic driers commonly used with unsaturated drying oils, such that oxidation of the phenolaldehyde condensate is achieved to an extent that at least some of the ortho, ortho' -CH2- groups connected to phenol rings are converted to O PARALLEL -C- groups, whereby the oxidized phenol-aldehyde condensate protects the coating resin and substrate from oxidation or degradation induced by actinic light or other means, the amount of condensation resin being from 5 percent to 35 percent, preferably 10 to 30 percent, based on the combined weights of the resins. | US1972315752A | 1972-12-15 | US3914463A ¦ AU197363179A ¦ CA1035490A1 ¦ DE2361040A1 ¦ DE2361040B2 ¦ DE2361040C3 ¦ DK157304B ¦ DK157304C ¦ FI59258B ¦ FI59258C ¦ FR2327293A1 ¦ FR2327293B1 ¦ GB1455459A ¦ JP49099330A ¦ JP52005526B2 ¦ NO149817B ¦ NO149817C ¦ SE403795B | DE2361040A1 ¦ JP49099330A ¦ US3914463A ¦ GB1455459A ¦ JP52005526B ¦ FR2327293A ¦ CA1035490A1 ¦ DE2361040B | We claim: 1. A process of coating a substrate with a transparent, weather-resistant, light-stable exterior varnish comprising oxidizing a transparent, water-insoluble linear phenolformaldehyde condensate, under conditions such that oxidation of the phenol-formaldehyde condensate is achieved to an extent such that at least some fo the –CH2 – groups connected to phenol rings are converted to groups, the phenol having the formula: wherein R' is a radical selected from the group consisting of alkyl, substituted alkyl, cycloalkyl, substituted cycloalkyl, aryl, and substituted aryl, and R and R" are radicals taken from said group or H, the methylene groups in the condensation resin being in the ortho, ortho' position with respect to the hydroxyl group, said linear oxidized condensate having the partial structure: blending it with a transparent varnish or lacquer coating resin, free of drying types of unsaturation and free of chlorine and bromine, and applying a thin coating of the transparent composition to the substrate whereby the oxidized phenol-formaldehyde condensate protects the coating resin from oxidation induced by actinic light or other means, the oxidation being accomplished either before or after the blending step, and is achieved before the coating step, the amount of condensation resin being from 5 percent to 35 percent based on the combined weights of the resins. 2. The process of claim 1 in which the coating resin is dispersed as fine particles in an organic liquid which is a nonsolvent for the resin. 3. The process of claim 1 in which the coating resin is dispersed in an aqueous medium in the form of a latex. 4. The process of claim 1 in which the materials are dissolved in an organic solvent. 5. The process of colaim 3 in which the coating resin is a copolymer of an acrylic acid ester or a methacrylic acid ester and another unsaturated copolymerizable compound, R and R" are H, and R' is alkyl having from 1 to 20 carbon atoms. 6. The process of claim 1 in which the substrate is wood. 7. The process of claim 1 in which the transparent coating resin is a thermoplastic resin selected from at least one of the non-drying alkyds; cellulose esters, including cellulose acetate butyrate, cellulose acetate, and cellulose acetate propionate; nylons, including nylon 11 and nylon 12; epoxies, including the epoxy acrylates; polysulfides; acetal polymers; polycarbonates; polysulfones; polyimides; silicones, including the polymer having repeating dimethyl silicone units; polyolefins, including polyethylene, polystyrene, and polypropylene; hard or soft acrylics including copolymers of methyl methacrylate with another ethylenically unsaturated monomer, including acrylic acid, methacrylic acid, or another acrylic acid or methacrylic acid ester; polyhalo-olefins, including polyvinylfluoride, polyvinylfluoride-polyvinylacetate, polyvinylfluoride-polyvinylidene fluoride, and a copolymer of vinyl fluoride and vinyl butyral; and polyesters including polyethylene terephthalate, the unsaturated polyester derived from maleic anhydride, phthalic anhydride, and ethylene glycol, and said unsaturated polyesters reacted with styrene. 8. The process of claim 7 in which the coating resin is an addition polymer of vinyl monomers. 9. The process of claim 1 in which the phenol formaldehyde condensate is combined with a metallic drier whereby the oxidation of the phenol formaldehyde condensate is accelerated. | C09K000300 ¦ B05D000708 ¦ C08L006100 ¦ C08L006104 ¦ C09D000700 ¦ C09D013304 ¦ C09D016108 ¦ C09D020100 ¦ C08L006106 | - | The compsn. comprises a transparent coating resin which is free from drying double bonds and from Cl and/or Br, with a small smt. of a compatible transparent, non-hardened non-oxidised, H2O-insoluble linear condensation resin from H-CHO and a phenol of formula (I):- (where R' is (substd.) alkyl, (substd.) cycloalkyl or (substd.) aryl and R and R" are H or halogen). The methylene bridges in the condensn. resin are in the O, O' posn. to the OH- gp. The coating is exposed under such conditions, that an oxidn. of the phenol-HCHO condensate is achieved to such an extent that at least a part of the -CH2- gps. bound to the phenol rings are changed into >c=o gps. The amt. of the condensn. resin is 5-35%, calc. on total wt. of the resin. | - | -
CN1852937A | 2006-10-25 | Liquid coating composition comprises residue of blue toner dyes and residue of red and violet toner dyes, and residue of reddish-blue toner dyes and residue of red and violet toner dyes | Liquid coating compositions having improved whiteness ¦ With improving whiteness of liquid coating composition | EASTMAN CHEM CO,US | CARICO D W ¦ WEAVER M A ¦ PEARSON J C ¦ FOSTER C H ¦ FLEISCHER J C ¦ MORRIS D L ¦ KUO T | A liquid coating composition comprises residue of blue toner dyes that strongly absorb light at 530-650 nm, and residue of red and violet toner dyes that strongly absorb light at 470-580 and 500-610 nm, respectively; and residue of reddish-blue toner dyes that strongly absorb light at 520-630 nm, and residue of red and violet toner dyes that strongly absorb light at 470-580 and 500-610 nm, respectively. An INDEPENDENT CLAIM is also included for a method of improving apparent whiteness of liquid coating composition comprising adding to the composition a polyester polymer or alkyd polymer comprising residue of blue toner dyes that strongly absorb light at 530-650 nm and residue of red and violet toner dyes that strongly absorb light at 470-580 and 500-610 nm respectively; and residue of reddish-blue toner dyes that strongly absorb light at 520-630 nm, and residue of red and violet toner dyes that strongly absorb light at 470-580 and 500-610 nm respectively. Used as liquid coating composition. The invention has improved whiteness and resistance to yellowing. Preferred Compositions: The composition further comprises polymer subject to yellowing. This polymer comprises latex polymer.Preferred Compounds: The blue toner dyes include a compound of Formula (XII). The red toner dyes include a compound of Formula (A). The reddish-blue toner dyes include a compound of Formula (B):Preferred Properties: The blue toner dyes strongly absorb light at 550-640 nm. The red toner dyes absorb light at 480-570 nm. The violet toner dyes absorb light at 510-600 nm. The reddish-blue toner dyes absorb light at 540-620 nm. | Liquid coating compositions are disclosed having improved whiteness. The compositions may comprise a polyester or alkyd polymer having copolymerized therein a toning amount of (A) a two-component colorant system comprising a blue toner dye and either a red or violet toner dye, or both; or (B) a single-component colorant system comprising a reddish-blue toner dye, optionally including one or more of the red or violet toner dyes. This toner polymer can act as a surfactant or a stabilizer, and may be added prior to an emulsion polymerization, or may be used as an additive in water-borne or solvent-borne coating compositions. Liquid coating compositions are disclosed having improved whiteness. The compositions may comprise a polyester or alkyd polymer having copolymerized therein a toning amount of (A) a two-component colorant system comprising a blue toner dye and either a red or violet toner dye, or both or (B) a single-component colorant system comprising a reddish-blue toner dye optionally including one or more of the red or violet toner dyes. This toner polymer can act as a surfactant or a stabilizer, and may be added prior to an emulsion polymerization, or may be used as an additive in water-borne or solvent-borne coating compositions. The invention claims improving whiteness of liquid coating composition. Composition may comprise polyester or alkyd polymer, the polyester or alkyd polymer wherein the copolymer of the colour number (A) of the bi-component colour system, this colour two-component system comprising blue toner dye and red or purple colour toner or two or (B) a colorant component system, the single component colorant system comprises reddish-blue toner dye, optionally comprising one or more red or purple colour toner. This toner polymer can be used as surfactant or stabilizer, and can be added, or can be used as aqueous or solvent coating composition prior to emulsion polymerization of additive. L'invention concerne des compositions de revêtement liquides présentant une blancheur améliorée. Ces compositions peuvent comprendre un polyester ou un polymère alkyde contenant une quantité de coloration copolymérisée constituée de : (A) un système de colorant à deux composants contenant un colorant bleu et un colorant rouge ou violet, ou les deux à la fois ; ou (B) un système de colorant à composant unique contenant un colorant bleu rougeâtre, et facultativement au moins le colorant de rouge ou le colorant violet. Ce polymère colorant peut servir de tensioactif ou de stabilisant. Il peut être ajouté avant une polymérisation en émulsion, ou peut être utilisé comme additif dans des compositions de revêtement à l'eau ou à base de solvant. | US2003666404A | 2003-09-19 | CN1852937A ¦ AT349477T ¦ BR200414491A ¦ DE602004003971D1 ¦ DE602004003971T2 ¦ EP1668060A1 ¦ EP1668060B1 ¦ JP2007505979A ¦ US20050065247A1 ¦ WO2005028538A1 | US20050065247A1 ¦ WO2005028538A1 ¦ EP1668060A1 ¦ BR200414491A ¦ EP1668060B1 ¦ CN1852937A ¦ JP2007505979A ¦ DE602004003971D1 ¦ DE602004003971T2 | We claim: 1. A liquid coating composition exhibiting improved whiteness, the composition comprising a polyester polymer or an alkyd polymer that includes one or more of the following, in an amount sufficient to improve the apparent whiteness of the coating composition: a) a residue of one or more blue toner dyes that strongly absorb light at wavelengths from about 530 nm to about 650 nm, and one or more of: i) a residue of one or more red toner dyes that strongly absorb light at wavelengths from about 470 nm to about 580nm, or ii) a residue of one or more violet toner dyes that strongly absorb light at wavelengths from about 500 nm to about 610 nm; or b) a residue of one or more reddish-blue toner dyes that strongly absorb light at wavelengths from about 520 nm to about 630 nm, and optionally, one or more of: i) a residue of one or more red toner dyes that strongly absorb light at wavelengths from about 470 nm to about 580nm, or ii) a residue of one or more violet toner dyes that strongly absorb light at wavelengths from about 500 nm to about 610 nm. 2. The liquid coating composition according to claim 1 , wherein the composition further comprises at least one polymer subject to yellowing. 3. The liquid coating composition according to claim 2, wherein the at least one polymer subject to yellowing comprises a latex polymer. 4. The liquid coating composition according to claim 1, wherein the liquid coating composition comprises water. 5. The liquid coating composition according to claim 1, wherein the liquid coating composition comprises one or more organic solvents. 6. The liquid coating composition according to claim 1, wherein the alkyd polymer is miscible with both water and organic solvents. 7. The liquid coating composition according to claim 1, wherein the one or more blue toner dyes strongly absorb light at wavelengths from 550 nm to 640 nm. 8. The liquid coating composition according to claim 1 , wherein the one or more red toner dyes strongly absorb light at wavelengths from 480 nm to 570 nm. 9. The liquid coating composition according to claim 1 , wherein the one or more violet toner dyes strongly absorb light at wavelengths from 510 nm to 600 nm. 10. The liquid coating composition according to claim 1, wherein the one or more reddish-blue toner dyes strongly absorb light at wavelengths from 540 nm to 620 nm. 11. The liquid coating composition according to claim 1 , wherein the residue of the one or more blue toner dyes, the residue of the one or more red toner dyes, and the residue of the one or more violet toner dyes are provided in the coating composition in a total amount of no more than about 350 ppmw, based on the total weight of the coating composition. 12. The liquid coating composition according to claim 1 , wherein the residue of the one or more reddish-blue toner dyes is provided in the coating composition in a total amount of no more than about 350ppmw, based on the total weight of the coating composition. 13. The liquid coating composition according to claim 1 , wherein the residue of the one or more blue toner dyes, the residue of the one or more red toner dyes, and the residue of the one or more violet toner dyes are provided in the coating composition in a total amount of from about 5 ppmw to about 40 ppmw, based on the total weight of the coating composition. 14. The liquid coating composition according to claim 1 , wherein the residue of the one or more reddish-blue toner dyes is provided in the coating composition in a total amount of from about 5 ppmw to about 40 ppmw, based on the total weight of the coating composition. 15. The liquid coating composition according to claim 1 , wherein the one or more blue toner dyes include the following: (XII) 16. The liquid coating composition according to claim 1 , wherein the one or more red toner dyes include the following: 17. The liquid coating composition according to claim 1 , wherein the one or more reddish-blue toner dyes include the following: 18. A method of improving the apparent whiteness of a liquid coating composition, comprising adding to the liquid coating composition a polyester polymer or an alkyd polymer comprising one or more of the following, in an amount sufficient to improve the apparent whiteness of the coating composition: a) a residue of one or more blue toner dyes that strongly absorb light at wavelengths from about 530 nm to about 650 nm, and one or more of: i) a residue of one or more red toner dyes that strongly absorb light at wavelengths from about 470 nm to about 580 nm, or ii) a residue of one or more violet toner dyes that strongly absorb light at wavelengths from about 500 nm to about 610 nm; or b) a residue of one or more reddish-blue dyes that strongly absorb light at wavelengths from about 520 nm to about 630 nm. 19. The method according to claim 18, wherein the coating composition comprises at least one polymer subject to yellowing. 20. The method according to claim 19, wherein the at least one polymer subject to yellowing comprises a latex polymer. 21. The method according to claim 18, wherein the alkyd resin is miscible with both water and organic solvents. 22. The method according to claim 18, wherein the one or more blue toner dyes strongly absorb light at wavelengths from 530 nm to 650 nm. 23. The method according to claim 18, wherein the one or more red toner dyes strongly absorb light at wavelengths from 470 nm to 580 nm. 24. The method according to claim 18, wherein the one or more violet toner dyes strongly absorb light at wavelengths from 500 nm to 610 nm. 25. The method according to claim 18, wherein the one or more reddish-blue toner dyes strongly absorb light at wavelengths from 520 nm to 630 nm. 26. The method according to claim 18, wherein the residue of the one or more blue toner dyes, the residue of the one or more red toner dyes, and the residue of the one* or more violet toner dyes are provided in the liquid coating composition in a total amount of no more than about 350 ppmw, based on the total weight of the liquid coating composition. 27. The method according to claim 18, wherein the residue of the one or more reddish-blue toner dyes is provided in the liquid coating composition in a total amount of no more than about 350ppmw, based on the total weight of the latex composition. 28. The method according to claim 18, wherein the residue of the one or more blue toner dyes, the residue of the one or more red toner dyes, and the residue of the one or more violet toner dyes are provided in the liquid coating composition in a total amount of from about 5 ppmw to about 40 ppmw, based on the total weight of the liquid coating composition. 29. The method according to claim 18, wherein the residue of the one or more reddish-blue toner dyes is provided in the liquid coating composition in a total amount of from about 5 ppmw to about 40 ppmw, based on the total weight of the liquid coating composition. 30. A liquid coating composition, comprising: (a) a water-dispersed condensation polymer having copolymerized therein, in amounts sufficient to improve the apparent whiteness of the coating composition, toner dyes selected from one or more of the following two groups: (1 ) at least one blue 1 ,4-bis(2,6- dialkylanilino)anthraquinone(s) toner dye of Formula (I): (I) wherein: R is selected from the group consisting of hydrogen, Ci -C6-alkyl, halogen, carboxy and Ci-d-alkoxycarbonyl; Ri and R2 are independently selected from bromo and d-d-alkyl; R3 is selected from the group consisting of hydrogen, halogen, Ci- Ce-alkyl, substituted Cι-C6-alkyl, hydroxy, d-d-alkoxy, substituted d-d- alkoxy, cyano, thiocyano, d-d-alkylthio, substituted d-d-alkylthio, d-d- alkylsulfonyl, substituted d-d-alkylsulfonyl, d-d-alkoxycarbonyl, carboxy, aryloxy, arylthio, arylsulfonyl, and SO2N(R4)R5X when m and/or n are zero; R4 is selected from the group consisting of hydrogen, d-d-alkyl, substituted Ci-Ce-alkyl, C3-C8-alkenyl, C3-C8-alkynyl, C3-C8-cycloalkyl and aryl; R5 is a linking group selected from the group consisting of Cι-C8- alkylene, d-Ce-alkylene-(Z-Cι-C6)ι-2-alkylene, arylene-Cι-C6-alkylene, arylene-Z-Ci-d-alkylene, C3-C7-cycloalkylene, Cι-C6-alkylene-C3-C8- cycloalkylene-C -C6-alkylene, CrC6-alkylene-arylene-Ci-C6-alkyIene, and Ci-d-alkylene-Z-arylene-Z-Ci-d-alkylene, wherein Z is selected from -O-, -S- or SO2 ; X is hydrogen or a polyester reactive group; and m and n are independently 0 or 1 ; with the proviso that at least one polyester reactive group is present; and at least one red or violet toner dye, which may be blended with one or more blue toner dyes of formula I above, corresponding to one or more of the following structural formulas ll-X: (IV) (VI) (VII) (VIII) (IX) (X) wherein: Re is selected from the groups consisting of hydrogen, Ci-d-alkyl, substituted Ci-d-alkyl, C3-C8-alkenyl, C3-C8-alkynyI, C3-C8-cycloalkyl or aryl; R is hydrogen or one to three groups selected from d-d-alkyl, substituted Cι-C6-alkyl, Ci-d-alkanoylamino, halogen, hydroxy, d-d- alkoxy, Ci-d-alkylthio, substituted d-d-alkoxy, substituted Cι-C6- alkylthio; R8 and R9 are the same or different and are selected from the group consisting of d-d-alkyl, substituted d-d-alkyl, C3-C8-cycloalkyl or aryl; R10 is selected from the group consisting of Ci-d-alkyl, substituted Cι-C6-alkyl, C3-C8-cycloalkyl or aryl; R11 is selected from the group consisting of hydrogen, Cι-Cι2-alkyl, substituted Cι-Cι2-alkyl, C3-C8-alkenyl, C3-C8-alkynyl, C3-C8-cycloalkyl and aryl; Rι2 is hydrogen or one to three groups selected from the group consisting of d-d-alkyl, substituted Ci-d-alkyl, Cι-C6-alkoxy, substituted d-d-alkoxy, d-d-alkylthio, substituted d-d-alkylthio, halogen, hydroxy, d-d-alkanoylamino, aroylamino, CrCe-alkylsulfonylamino and arylsulfonylamino; R13 and R14 are selected from hydrogen, cyano or CO2Rιo; Ri5 is R4 or R5X as previously defined; L is -CO- or -SO2-; X is as previously defined; m is 0 or 1 ; p is 1 or 2; with the provision that at least one polyester reactive group is present as X or as a substituent on R3, R4, R6, R7, R10, R11, R12, R13, R14 or Rι5; or (2) at least one reddish-blue toner dye, optionally mixed with one or more red or violet components of Formulae ll-X, having a structure consistent with Formula (XI): wherein R16 is selected from hydrogen, d-Ci2-alkyl, substituted Ci-d-alkyl, d-Cs-cycloalkyl, C3-C8-alkenyl, C3-C8-alkynyl and aryl; R17 is selected from hydrogen, halogen, Ci-d-alkyl, substituted Ci- Ce-alkyl, Ci-d-alkoxy, substituted d-d-alkoxy, aryloxy, Cι-C6-alkylthio, substituted d-d-alkylthio, arylsulfonyl and arylthio; Rι8 is selected from hydrogen, halogen, Cι-C6-alkyl, substituted Ci- d-alkyl, d-d-alkoxy and substituted Cι-C6-alkoxy; Rig is selected from hydrogen or 1-3 groups selected from, halogen, Ci-d-alkyl, substituted Ci-d-alkyl, aryl, Cι-Ce-alkoxy, substituted Ci-d- alkoxy, .d-d-alkylthio, substituted d-d-alkylthio, d-d-alkoxycarbonyl, substituted d-d-alkoxycarbonyl, arylthio, Crd-alkoxycarbonyloxy, substituted d-d-alkoxycarbonyloxy, carboxy, sulfamoyl, d-d- alkylsulfamoyl, substituted Cι-C6-alkylsulfamoyl, di-Cι-C6-alkylsulfamoyl, substituted di-d-d-alkylsulfamoyl, Cι-C6-alkylarylsulfamoyl, substituted C -Cβ-alkylarylsulfamoyl, C3-C8-cycloalkylsulfamoyl, substituted C3-C8- cycloalkylsulfamoyl, arylsulfamoyl, carbamoyl, d-d-alkylcarbamoyl, substituted Cι-C6-alkylcarbamoyl, di- Cι-C6-alkylcarbamoyl, substituted di- C -C6-alkylcarbamoyl, Cι-C6-alkylarylcarbamoyl, substituted d-C6- alkylarylcarbamoyl, C3-C8-cycloalkylcarbamoyl, substituted C3-C8- cycloalkylcarbamoyl, arylcarbamoyl, 2-pyrrolidono, Cι-C6-alkanoylamino, substituted d-d-alkanoylamino, N-d-d-alkyl-Ci-d-alkanoylamino, or substituted N-Cι-C6-alkyl-Cι-C6-alkanoylamino; and n1 is an integer of 1 to 5; with the provision that that at least one polyester reactive group be present as X or as a substituent on Rι6, R17, Rι8 or R 9; and (b) a polymer that is subject to yellowing. 31. The liquid coating composition according to claim 30, wherein the residue of the one or more blue toner dyes, the residue of the one or more red toner dyes, and the residue of the one or more violet toner dyes are provided in the coating composition in a total amount of no more than about 350 ppmw, based on the total weight of the coating composition. 32. The liquid coating composition according to claim 30, wherein the residue of the one or more reddish-blue toner dyes is provided in the coating composition in a total amount of no more than about 350 ppmw, based on the total weight of the coating composition. 33. The liquid coating composition according to claim 31 , wherein the residue of the one or more blue toner dyes, the residue of the one or more red toner dyes, and the residue of the one or more violet toner dyes are provided in the coating composition in a total amount of from about 5 ppmw to about 40 ppmw, based on the total weight of the coating composition. 34. The liquid coating composition according to claim 32, wherein the residue of the one or more reddish-blue toner dyes is provided in the coating composition in a total amount of from about 5 ppmw to about 40 ppmw, based on the total weight of the coating composition. 35. A liquid coating composition exhibiting improved apparent whiteness and a reduction in the amount of yellowing that occurs upon exposure to heat and light, the composition comprising a polyester or alkyd polymer comprised of the following residues: (a) one or more toner residues, provided in an amount sufficient to improve the apparent whiteness of the coating composition, comprising one or more of: 1 ) a residue of one or more blue toner dyes that strongly absorb light at wavelengths from about 530 nm to about 650 nm, and one ore more of: i) a residue of one or more red toner dyes that strongly absorb light at wavelengths from about 470 nm to about 580 nm, or ii) a residue of one or more violet toner dyes that strongly absorb light at wavelengths from about 500 nm to about 610 nm; or 2) a residue of one or more reddish- blue toner dyes that strongly absorb light at wavelengths of from about 520 nm to about 630 nm, and optionally, one or more of: i) a residue of one or more red toner dyes that strongly absorb light at wavelengths from about 470 nm to about 580 nm, or ii) a residue of one or more violet toner dyes that strongly absorb light at wavelengths from about 500 nm to about 610 nm; (b) at least one difunctional dicarboxylic acid; (c) from about 4 to about 25 mole percent, based on a total of all acid, hydroxyl and amino equivalents being equal to 200 mole percent, of at least one difunctional sulfomonomer containing at least one cationic sulfonate group attached to an aromatic or cycloaliphatic nucleus wherein the functional groups are hydroxy, carboxyl or amino; (d) at least one reactant selected from a glycol, a poly(ethylene glycol), a polyol, or a mixture of a glycol and a diamine having two -NHR2o groups, wherein R2o is selected from hydrogen and C1-C12 alkyl (e) optionally, at least one difunctional reactant selected from a hydroxycarboxylic acid having one -(C(R1)2-OH group, an amino-carboxylic acid having one -NR1H group, and an amino-alcohol having one -C(R1) -OH group and one -NR1H group, or mixtures of said difunctional reactants; wherein each R1 is a hydrogen atom or an alkyl group of 1 to 4 carbon atoms; and (f) optionally, a monobasic fatty acid, a fatty ester, or a naturally- occurring, partially-saponified oil comprising one or more of: wherein Yi is a C8-C2o alkyl or alkenyl group. 36. The liquid coating composition according to claim 35, wherein the poly(ethylene glycol) includes one or more of the following: wherein n is an integer from 2 to 20, or wherein n is an integer from about 20 to about 500. 37. The liquid coating composition according to claim 35, wherein the one or more toner residues is provided in an amount sufficient to prevent or mask yellowing of the liquid coating composition. 38. The liquid coating composition according to claim 35, wherein the one or more toner residues are provided in the coating composition in an amount of less than about 350 ppmw, based on the total weight of the liquid coating composition. 39. The liquid coating composition according to claim 35, wherein the one or more toner residues are provided in an amount from about 5 ppmw to about 40 ppmw, based on the total weight of the liquid coating composition. 1. A kind of display improving whiteness of the liquid paint composition, comprising polyester polymer or alkyd polymer, a polyester polymer or alkyd polymer contains sufficient coating composition improved apparent whiteness of $num or more of the following amino acid residues of a) strongly absorb between about 530nm and about 650nm at a wavelength of the light of one or more residue of toner blue dye, and one or more of the following residues: i) strongly absorb about 470nm to about 580nm of the wavelength of light is $num or residue, or of a plurality of red toner dye) strongly absorb about 500nm to about 610nm of the wavelength of light is $num or residue, or b) a plurality of purple colour toner dye) strongly absorb between about 520nm and about 630nm at a wavelength of the light of one or more of reddish-residue of toner blue dye, and optionally one or more of the following residues: i) strongly absorb between about 470nm and about 580nm at a wavelength of the light is $num or residue, or of a plurality of red toner dye) strongly absorb about 500nm to about 610nm of the light wavelength of $num or residue of a plurality of colour toner purple dye. 2. According to claim 1, wherein the liquid paint composition wherein the composition further comprises at least one kind of inclined change of polymer. 3. According to claim 2, wherein the liquid paint composition wherein at least one inclined change of polymer comprising latex polymer. 4. According to claim 1, wherein the liquid paint composition comprises water wherein the liquid coating composition. 5. According to claim 1, wherein the liquid paint composition comprises one or more organic solvent wherein the liquid coating composition. 6. According to claim 1, wherein the liquid paint composition wherein alkyd polymer and water and organic solvent are immiscible. 7. According to claim 1, wherein the liquid paint composition wherein the one or more blue toner dye strongly absorb light at a wavelength of 550nm-640nm. 8. According to claim 1, wherein the liquid paint composition wherein the one or more red toner dye strongly absorb light at a wavelength of 480nm-570nm. 9. According to claim 1, wherein the liquid paint composition wherein the one or more red dye colour toner strongly absorb light at a wavelength of 510nm-600nm. 10. According to claim 1, wherein the liquid paint composition wherein one or a plurality of a reddish-blue toner dye strongly absorb light at a wavelength of 540nm-620nm. 11. According to claim 1, wherein the liquid paint composition wherein residues of one or more blue toner dyes, one or more red toner dye residue, and residue of one or more UV colour toner dye provided in the coating total weight of the composition is not more than about 350ppmw weight percent based on the total weight of the coating composition. 12. According to claim 1, wherein the liquid paint composition wherein residues of one or more reddish-blue toner dye in the coating composition provides total number of not greater than about 350ppmw weight percent based on the total weight of the coating composition. 13. According to claim 1, wherein the liquid paint composition wherein residues of one or more blue toner dyes, one or more red toner dye residue, and residue of one or more UV colour toner dye provided in the coating composition to the total number of from about 5ppmw to about 40ppmw weight percent based on the total weight of the coating composition. 14. According to claim 1, wherein the liquid paint composition wherein residues of one or more reddish-blue toner dye in the coating composition provides total number of from about 5ppmw to about 40ppmw weight percent based on the total weight of the coating composition. 15. According to claim 1, wherein the liquid paint composition comprises material according to one or a plurality of a blue toner dyes, &lt;img FORMULA " 333 " + " 267 " FORMULA " A2004800270520003C1.tif " img-format = " FORMULA " /&gt; 16. According to claim 1, wherein the liquid paint composition comprises substance according to one of the one or more red toner dyes, &lt;img FORMULA " 460 " + " 219 " FORMULA " A2004800270520004C1.tif " img-format = " FORMULA " /&gt; 17. According to claim 1, wherein the liquid paint composition wherein one or a plurality of a reddish-blue toner dye comprises following substances: &lt;img + " 258 " + " 198 " FORMULA " A2004800270520004C2.tif " img-format = " FORMULA " /&gt; 18. A kind of improved liquid paint composition is the apparent whiteness of the natural colour, comprising the addition to the polyester polymer or alkyd polymer into a liquid coating composition, the polyester polymer or alkyd polymer contains sufficient coating composition improved apparent whiteness of $num or more of the following amino acid residues of a) strongly absorb about 530nm to about 650nm of the light wavelength of $num or residue of a plurality of toner blue dye, and one or more of the following residues: i) strongly absorb between about 470nm and about 580nm at a wavelength of the light is $num or residue, or of a plurality of red toner dye) strongly absorb about 500nm to about 610nm of the light wavelength of $num or residue, or b) a plurality of purple colour toner dye) strongly absorb between about 520nm and about 630nm at a wavelength of the light is one or several of reddish-residue of blue toner. 19. Method according to claim 18, comprising at least one kind of inclined-yellowing coating composition wherein the polymer. 20. Method according to claim 19, wherein at least one of yellow tends to polymer comprising latex polymer. 21. Method according to claim 18, wherein the alkyd resin with water and organic solvent are immiscible. 22. Method according to claim 18, wherein one or a plurality of a blue toner dye strongly absorb at wavelength of 530nm-650nm nm. 23. Method according to claim 18, wherein the one or more red toner dye strongly absorb light at a wavelength of 470nm-580nm. 24. Method according to claim 18, wherein the one or more red dye colour toner strongly absorb the wavelength of 500nm-610nm nm in light. 25. Method according to claim 18, wherein one or a plurality of a reddish-blue toner dye strongly absorb light at a wavelength of 520nm-630nm. 26. Method according to claim 18, wherein the residue of one or more blue toner dyes, one or more red toner dye residue, and residue of one or more UV colour toner dye provided in the liquid paint composition is the total number is not greater than about 350ppmw weight percent based on the total weight of the liquid paint composition. 27. Method according to claim 18, wherein one or a plurality of a reddish-residue of blue toner dye provided in the liquid paint composition is the total number is not greater than about 350ppmw weight percent based on the total weight of the latex. 28. Method according to claim 18, wherein the residue of one or more blue toner dyes, one or more red toner dye residue, and residue of one or more UV colour toner dye provided in the liquid paint composition is the total amount of from about 5ppmw to about 40ppmw weight percent based on the total weight of the liquid paint composition. 29. Method according to claim 18, wherein one or a plurality of a reddish-residue of blue toner dye provided in the liquid paint composition is the total amount of about 5ppmw to about 40ppmw weight percent based on the total weight of the liquid paint composition. 30. A kind of liquid coating composition, comprising: (a) a water dispersion of the polycondensate involves a copolymer wherein the number sufficient coating composition improved apparent whiteness of toner, the toner dye selected from the group consisting of two groups of one or more of the following: (1) the compound of formula (I) at least one kind of blue 1, 4-bi (2, 6-phenylamino) anthraquinone dye toner *** FORMULA " 380 " + " 291 " FORMULA " A2004800270520006C1.tif " ***-format is " FORMULA " *** wherein R is selected from the group consisting of hydrogen, C1-C6- alkyl, halogen, carboxyl and C1-C6-, ;R1 and R2 are independently selected from the group consisting of bromine and C1-C6-, ;R3 is selected from the group consisting of hydrogen, halogen, C1-C6- alkyl, substituted C1-C6- alkyl group, a hydroxyl group, C1-C6- alkoxy group, a substituted C1-C6- alkoxy group, a cyano group, a cyano group, C1-C6- alkylthio, C1-C6- alkylthio, C1-C6- alkylsulphonyl, C1-C6- alkylsulphonyl, C1-C6- alkoxycarbonyl, carboxy, aryloxy, aryl alkylthio, aryl sulfonyl, and when m and/or n is 0 when SO2N (R4) R5X, R4 is selected from the group consisting of hydrogen, C1-C6- alkyl, substituted C1-C6- alkyl, C3-C8- alkenyl, C3-C8- alkynyl, C3-C8- cycloalkyl, and ;R5 is a linking group selected from the group consisting of: C1-C8-, C1-C6--(Z-C1-C6) 1-2-alkylene, arylene -C1-C6- alkylene, arylene -Z-C1-C6-alkylene, C3-C7- cycloalkylidene, C1-C6- -C3-C8- cycloalkylene -C1-C6- alkylene, C1-C6- alkylene-arylene -C1-C6- alkylene, and C1-C6- L-arylene -Z-C1-C6-alkylene, wherein Z is selected from -O-, -S-, or SO2, X is hydrogen or polyester reactive group, and m and n are independently 0 or 1; provided that at least one polyester reactive group, and one or more of the following structural formula *** of at least one kind of red or purple colour toner dye, it can be connected with the general formula I is one or more of blue toner dye blending: *** + " 469 " FORMULA " 485 " FORMULA " A2004800270520007C1.tif " ***-format is " FORMULA " *** *** + " 425 " FORMULA " 824 " FORMULA " A2004800270520008C1.tif " ***-format is " FORMULA " *** *** + " 332 " FORMULA " 666 " FORMULA " A2004800270520009C1.tif " ***-format is " FORMULA " *** *** + " 306 " FORMULA " 636 " FORMULA " A2004800270520010C1.tif " ***-format is " FORMULA " *** wherein R6 is selected from the group consisting of hydrogen, C1-C6- alkyl, substituted C1-C6- alkyl, C3-C8- alkenyl, C3-C8- alkynyl, C3-C8- cycloalkyl, or aryl, ;R7 is hydrogen or 1-3 selected from the group consisting of the following groups: C1-C6- alkyl, substituted C1-C6- alkyl, C1-C6-, halogen, hydroxy, C1-C6- alkoxy, C1-C6- alkylthio, C1-C6- alkoxy, C1-C6- alkyl substituted ;R8 and R9 are the same or different and is selected from the group consisting of C1-C6- alkyl, substituted C1-C6- alkyl, C3-C8- cycloalkyl or aryl, ;R10 is selected from the group consisting of C1-C6- alkyl, substituted C1-C6- alkyl, C3-C8- cycloalkyl or aryl, ;R11 is selected from the group consisting of hydrogen, C1-C12- alkyl, substituted C1-C12- alkyl, C3-C8- alkenyl, C3-C8- alkynyl, C3-C8- cycloalkyl, and ;R12 is hydrogen or 1-3 selected from the group consisting of the following groups: C1-C6- alkyl, substituted C1-C6- alkyl, C1-C6- alkoxy, substituted C1-C6- alkoxy, C1-C6- alkylthio, C1-C6- alkylthio, halogen, hydroxy, C1-C6-, acyl amino, C1-C6- alkylsulfonylamino, and aryl sulfonyl amino ;R13 and R14 is selected from the group consisting of hydrogen, cyano or CO2R10, R15 are as previously defined according to R4 or R5X; L is -CO-or -SO2-as defined X The is 0 or 1; p is 1 or 2; at least one polyester reactive group to X or is R3, R4, R6, R7, R10, R11, R12, R13, R14 or R15; or (2) is provided with the general formula (I) structure, optionally *** one or more of the general formula red or purple component by at least one of a reddish-blue toner dye *** FORMULA " 316 " FORMULA " 266 " FORMULA " A2004800270520011C1.tif " ***-format is " FORMULA " *** wherein R16 is selected from the group consisting of hydrogen, C1-C12- alkyl, substituted C1-C6- alkyl, C3-C8- cycloalkyl, C3-C8- alkenyl, C3-C8- alkynyl and aryl, ;R17 is selected from the group consisting of hydrogen, halogen, C1-C6- alkyl, substituted C1-C6- alkyl, C1-C6- alkoxy, substituted C1-C6- alkoxy, aryloxy, C1-C6- alkylthio, C1-C6- alkylthio, aryl sulfonyl and ;R18 is selected from the group consisting of hydrogen, halogen, C1-C6- alkyl, substituted C1-C6- alkyl, C1-C6- alkoxy and C1-C6- ;R19 is selected from the group consisting of hydrogen or 1-3 selected from the group consisting of halogen, C1-C6- alkyl, substituted C1-C6- alkyl, aryl, C1-C6- alkoxy group, a substituted C1-C6- alkoxy, C1-C6- alkylthio, C1-C6- alkylthio, C1-C6- alkoxycarbonyl, C1-C6- alkoxycarbonyl group, an aryl group alkylthio, C1-C6- alkoxy carbonyl, C1-C6- alkoxy carbonyl, carboxyl, sulfamoyl, C1-C6- alkyl ammonia sulfonylurea acyl, substituted C1-C6- alkyl ammonia sulfonylurea acyl, -C1-C6- alkyl ammonia sulfonylurea acyl, substituted $num -C1-C6- alkyl ammonia sulfonylurea acyl, C1-C6- sulfamoyl, C1-C6- alkyl sulfamoyl, C3-C8- ammonia sulfonyl, substituted C3-C8- cycloalkyl ammonia sulfonyl, aryl sulfamoyl, formamyl, C1-C6- alkyl formamyl, C1-C6- alkyl formamyl, -C1-C6- alkyl formamyl, -C1-C6- alkyl formamyl, C1-C6- alkyl formamyl, C1-C6- alkyl formamyl, C3-C8- formamyl, C3-C8- cycloalkyl amino, aryl amino, 2, C1-C6-, substituted C1-C6-, N-C1-C6, -C1-C6-, or substituted N-C1-C6--C1-C6-, and n1 is an integer of at least 1-5; at least one polyester reactive group to X or is R16, R17, R18 or R19; and (b) inclined change of polymer. 31. According to claim 30, wherein the liquid paint composition wherein residues of one or more blue toner dyes, one or more red toner dye residue, and residue of one or more UV colour toner dye provided in the coating total weight of the composition is not more than about 350ppmw weight percent based on the total weight of the coating composition. 32. According to claim 30, wherein the liquid paint composition wherein residues of one or more reddish-blue toner dye in the coating composition provides total number of not greater than about 350ppmw weight percent based on the total weight of the coating composition. 33. According to claim 31, wherein the liquid paint composition wherein residues of one or more blue toner dyes, one or more red toner dye residue, and residue of one or more UV colour toner dye provided in the coating composition to the total number of from about 5ppmw to about 40ppmw weight percent based on the total weight of the coating composition. 34. According to claim 32, wherein the liquid paint composition wherein residues of one or more reddish-blue toner dye in the coating composition provides total number of 5ppmw to about 40ppmw weight percent based on the total weight of the coating composition. 35. A kind of display improving the apparent whiteness and when exposed to heat and light generated by yellow number reduction of liquid paint composition, comprising a polyester or alkyd polymer, the polyester or alkyd polymer of residues as follows: (a) one or a plurality of toner, the toner residue providing sufficient number of improved coating composition has an apparent whiteness comprises one or more of the following residues: 1) strong absorbing from about 530nm to about 650nm of a wavelength of the light of one or more blue toner dye residue, and one or more of the following residues: i) strongly absorb about 470nm to about 580nm of a wavelength of the light of one or more red toner dye residue, or ii) strongly absorb about 500nm to about 610nm of a wavelength of the light of one or more UV colour toner dye residu... | C08G0063685 ¦ C08G0063688 ¦ C09B006700 ¦ C09D016700 ¦ C09D016708 ¦ C08L003304 ¦ C08L010100 | 2008-07-09 C02 DEEMED WITHDRAWAL OF PATENT APPLICATION AFTER PUBLICATION (PATENT LAW 2001) - ¦ 2006-12-20 C10 ENTRY INTO SUBSTANTIVE EXAMINATION ¦ 2006-10-25 C06 PUBLICATION + | A liquid coating composition comprises residue of blue toner dyes that strongly absorb light at 530-650 nm, and residue of red and violet toner dyes that strongly absorb light at 470-580 and 500-610 nm, respectively; and residue of reddish-blue toner dyes that strongly absorb light at 520-630 nm, and residue of red and violet toner dyes that strongly absorb light at 470-580 and 500-610 nm, respectively. | Used as liquid coating composition. | The invention has improved whiteness and resistance to yellowing.
EP309402B1 | 1995-01-11 | N-substd. hindered-amine stabilisers, opt. with UV-absorbers esp. benzotriazole-cpd., useful for stabilising e.g. photographic layers, and in ambient-curable industrial thermosetting coating compsns. | N-substituted hindered amine stabilizers. ¦ N-substituierte sterisch gehinderte Amin-Stabilisatoren. ¦ Stabilisateurs à base d'amines avec empêchement stérique N-substituées. ¦ N-substituted hindered amine stabilizers ¦ Stabilisateurs à base d'amines avec empêchement stérique N-substituées ¦ N-substituierte sterisch gehinderte Amin-Stabilisatoren | Ciba Specialty Chemicals Holding Inc.,4002 Basel,CH,02199764 | Winter, Roland A.E. ¦ Galbo, James P. ¦ Seltzer, Raymond ¦ Behrens, Rudolf A. ¦ Mar, Andrew ¦ Schirmann, Peter J. ¦ Malherbe, Roger F., Dr. | A stabilised ambient curable or acid catalysed thermosetting coating compsn. contg. an effective amt. pref. 0.1-10 wt.% w.r.t. resin solids of a hindered amine cpd. (I) contg. the gp. of formula, where R = H or CH3; and R1 = 1-18C alkyl, 2-18C alkenyl, 2-18C alkinyl, 5-12C cycloalkyl, 6-10C bicycloalkyl, 5-8C cycloalkenyl, 6-10C aryl, 7-9C aralkyl, 7-9C aralkyl substd. by 1-4C alkyl or phenyl.The ambient curable compsn. is based on a resin (II) and the acid catalysed compsn. is based on a hot crosslinkable resin (III). Opt. included is a UV absorber (IV), and further included are a phosphite or phosphonite antioxidant and a hindered phenol antioxidant. The hindered amine (I) has 14 listed formulae, two of which are pref. A pref. example (A) is of formula (A); where m = 1-4. When m = l, R2 = H, 1-18C alkyl opt. interrupted by one or more 0 atoms, 2-12C alkenyl, 6-10C aryl, 7-18C aralkyl, glycidyl, a monovalent acyl radical of an aliphatic, cycloaliphatic, araliphatic or aromatic carboxylic acid, or of a carbamic acid, or R2 = gp. of formula (i) or (ii), where x = 0 or 1, and y = 2-4. When m = 2, R2 = 1-12C alkylene, 4-12C alkenylene, xylylene, a divalent acyl radical of an aliphatic, cycloaliphatic, araliphatic or aromatic dicarboxylic acid or of a dicarbamic acid, etc.. | Hindered amines based on various 2,2,6,6-tetraalkylated nitrogen--containing heterocyclic moieties wherein the hindered nitrogen atom on the ring is substituted with OR₁ substituents and the 4-position of the ring is substituted with a variety of groups, are effective as light stabilizers in diverse substrate systems. Some of them are new compounds. | US198799420A ¦ US198799414A ¦ US198799411A | 1987-09-21 ¦ 1987-09-21 ¦ 1987-09-21 | EP309402B1 ¦ AU198822383A ¦ AU614093B ¦ BR198804861A ¦ BR198804883A ¦ CA1339741C ¦ CA1339744C ¦ DE3852742D1 ¦ DE3852742T2 ¦ DE3852742T3 ¦ DE3888065D1 ¦ DE3888065T2 ¦ EP309400A2 ¦ EP309400A3 ¦ EP309400B1 ¦ EP309402A1 ¦ EP309402B2 ¦ ES2061723T3 ¦ ES2065924T3 ¦ ES2065924T5 ¦ HK1000211A1 ¦ JP02867026B2 ¦ JP02973120B2 ¦ JP1113368A ¦ JP1132562A ¦ KR152432B1 ¦ KR152433B1 ¦ KR155259B1 ¦ RU1831492C ¦ RU2113433C1 ¦ US5112890A ¦ US5124378A ¦ US5204473A ¦ US5300647A ¦ ZA198807006B | EP309402A1 ¦ AU198822383A ¦ BR198804861A ¦ BR198804883A ¦ JP1113368A ¦ ZA198807006A ¦ EP309402B1 ¦ SU1831492A3 ¦ DE3852742D1 ¦ ES2065924T3 ¦ CA1339744C ¦ RU2113433C1 ¦ EP309402B2 | Patentansprüche für folgende Vertragsstaaten : BE, DE, FR, GB, IT, NL, SE 1. Stabilisierte, bei Raumtemperatur härtbare oder säurekatalysierte, wärmehärtende Überzugszusammensetzung, enthaltend eine wirksame, stabilisierende Menge einer gehinderten Aminverbindung, die die Gruppe aufweist, worin R für Wasserstoff oder Methyl steht und R₁ C₁₋₁₈-Alkyl, C₂₋₁₈-Alkenyl, C₂₋₁₈-Alkinyl, C₅₋₁₂-Cycloalkyl, C₆₋₁₀-Bicycloalkyl, C₅₋₈-Cycloalkenyl, C₆₋₁₀-Aryl, C₇₋₉-Aralkyl oder durch C₁₋₄-Alkyl oder Phenyl substituiertes C₇₋₉-Aralkyl bedeutet. 2. Zusammensetzung gemäß Anspruch 1, die eine gehinderte Aminverbindung entsprechend einer der Formeln A-N enthält: worin R für Wasserstoff oder Methyl steht, R₁ C₁₋₁₈-Alkyl, C₂₋₁₈-Alkenyl, C₂₋₁₈-Alkinyl, C₅₋₁₂-Cycloalkyl, C₆₋₁₀-Bicycloalkyl, C₅₋₈-Cycloalkenyl, C₆₋₁₀-Aryl, C₇₋₉-Aralkyl oder durch C₁₋₄-Alkyl oder Phenyl substituiertes C₇₋₉-Aralkyl bedeutet; m für 1 bis 4 steht, wenn m 1 ist, R₂ Wasserstoff, C₁₋₁₈-Alkyl, das gegebenenfalls durch ein oder mehrere Sauerstoffatome unterbrochen ist, C₂₋₁₂-Alkenyl, C₆₋₁₀-Aryl, C₇₋₁₈-Aralkyl, Glycidyl, einer einwertigen Acylrest einer aliphatischen, cycloaliphatischen, araliphatischen oder aromatischen Carbonsäure oder einer Carbamidsäure bedeutet oder R₂ eine Gruppe ist, worin x für 0 oder 1 steht, oder eine Gruppe ist, worin y für 2-4 steht; wenn m für 2 steht, R₂ C₁₋₁₂-Alkylen, C₄₋₁₂-Alkenylen, Xylylen, einen zweiwertigen Acylrest einer aliphatischen, cycloaliphatischen, araliphatischen oder aromatischen Dicarbonsäure oder einer Dicarbamidsäure bedeutet oder eine Gruppe ist, worin D₁ und D₂ unabhängig Wasserstoff, Alkyl mit bis zu8 Kohlenstoffatomen, Phenyl, Benzyl oder 3,5-Di-tert.-butyl-4-hydroxybenzyl bedeuten und D₃ einen Alkyl-oder Alkenylrest mit bis zu 18 Kohlenstoffatomen darstellt; wenn m für 3 steht, R₂ einen dreiwertigen Acylrest einer aliphatischen, cycloaliphatischen oder aromatischen Tricarbonsäure bedeutet; wenn m für 4 steht, R₂ einen vierwertigen Acylrest einer aliphatischen oder aromatischen Tetracarbonsäure bedeutet; p für 1, 2 oder 3 steht, R₃ Wasserstoff, C₁₋₁₂-Alkyl, C₅₋₇-Cycloalkyl, C₇₋₉-Aralkyl, C₂₋₁₈-Alkanoyl, C₃₋₅-Alkenoyl oder Benzoyl bedeutet; wenn p für 1 steht, R₄ Wasserstoff, C₁₋₁₈-Alkyl, C₅₋₇-Cycloalkyl, C₂₋₈-Alkenyl, welches unsubstituiert oder durch eine Cyano-, Carbonyl-oder Carbamidgruppe substituiert ist, bedeutet oder Aryl, Aralkyl, Glycidyl, eine Gruppe der Formel-CH₂-CH(OH)-Z oder-CONH-Z ist, worin Z für Wasserstoff, Methyl oder Phenyl steht; oder R₄ eine Gruppe der Formel I oder eine Gruppe der Formel wobei h = 0 oder 1, ist; oder R₃und R₄ gemeinsam Alkylen mit 4 bis 6 Kohlenstoffatomen oder 1-Oxo-alkylen oder den zweiwertigen Acylrest einer aliphatischen oder aromatischen 1,2-oder 1,3-Dicarbonsäure darstellen; wenn p für 2 steht, R₄ C₂₋₁₂-Alkylen, C₆₋₁₂-Arylen, Xylylen, eine Gruppe-CH₂CH(OH)-CH₂-oder eine Gruppe-CH₂-CH(OH)-CH₂-O-X-O-CH₂-CH(OH)-CH₂-darstellt, worin X C₂₋₁₀-Alkylen, C₆₋₁₅-Arylen oder C₆₋₁₂-Cycloalkylen bedeutet; oder, mit der Maßgabe, daß R₃ nicht Alkanoyl, Alkenoyl oder Benzoyl bedeutet, R₄ auch ein zweiwertiger Acylrest einer aliphatischen, cycloaliphatischen oder aromatischen Dicarbonsäure oder Dicarbamidsäure sein kann oder die Gruppe-CO-sein kann; oder R₄ eine Gruppe der Formel II ist, worin T₈ und T₉ unabhängig Wasserstoff, Alkyl mit 1 bis 18 Kohlenstoffatomen oder eine Gruppe der Formel I bedeuten oder T₈ und T₉ gemeinsam Alkylen mit 4 bis 6 Kohlenstoffatomen oder 3-Oxapentamethylen bedeuten; wenn p für 3 steht, R₄ 2,4,6-Triazintriyl ist, n für 1 oder 2 steht,und wenn n für 1 steht, R₅ und R'₅ unabhängig C₁₋₁₂-Alkyl, C₂₋₁₂-Alkenyl, C₇₋₁₂-Aralkyl bedeuten oder R₅ auch Wasserstoff ist oder R₅ und R'₅ gemeinsam C₂₋₈-Alkylen oder Hydroxyalkylen oder C₄₋₂₂-Acyloxyalkylen bedeuten; wenn n für 2 steht, R₅ und R'₅ gemeinsam für (-CH₂)₂C(CH₂-)₂ stehen; R₆ Wasserstoff, C₁₋₁₂-Alkyl, Allyl, Benzyl, Glycidyl oder C₂₋₆-Alkoxyalkyl bedeutet; wenn n für 1 steht, R₇ Wasserstoff, C₁₋₁₂-Alkyl, C₃₋₅-Alkenyl, C₇₋₉-Aralkyl, C₅₋₇-Cyoloalkyl, C₂₋₄-Hydroxyalkyl, C₂₋₆-Alkoxyalkyl, C₆₋₁₀-Aryl, Glycidyl, eine Gruppe der Formel-(CH₂)t-COO-Q oder der Formel-(CH₂)t-O-CO-Q darstellt, worin t für 1 oder 2 steht und Q C₁₋₄-Alkyl oder Phenyl bedeutet; oder wenn n für 2 steht, R₇ C₂₋₁₂-Alkylen, C₆₋₁₂-Arylen, eine Gruppe-CH₂CH(OH)-CH₂-O-X-O-CH₂-CH(OH)-CH₂-worin X C₂₋₁₀-Alkylen, C₆₋₁₅-Arylen oder C₆₋₁₂-Cycloalkylen bedeutet, oder eine Gruppe-CH₂CH(OZ')CH₂-(OCH₂-CH(OZ')CH₂)₂-, worin Z' Wasserstoff, C₁₋₁₈-Alkyl, Allyl, Benzyl, C₂₋₁₂-Alkanoyl oder Benzoyl bedeutet, darstellt; Q₁ für-N(R₈)-oder-O-steht; E C₁₋₃-Alkylen, die Gruppe-CH₂-CH(R₉)-O-bedeutet, worin R₉ Wasserstoff, Methyl oder Phenyl ist, oder E die Gruppe-(CH₂)₃-NH-oder eine direkte Bindung darstellt; R₁₀ für Wasserstoff oder C₁₋₁₈-Alkyl steht; R₈ Wasserstoff, C₁₋₁₈-Alkyl, C₅₋₇-Cycloalkyl, C₇₋₁₂-Aralkyl, Cyanoethyl, C₆₋₁₀-Aryl, die Gruppe-CH₂-CH(R₉)-OH, in der R₉ die vorstehend angegebene Bedeutung besitzt, eine Gruppe der Formel I oder eine Gruppe der Formel darstellt, worin G₁ C₂₋₆-Alkylen oder C₆₋₁₂-Arylen sein kann, oder R₈ eine Gruppe-E-CO-NH-CH₂-OR₁₀ ist; T₃ Ethylen oder 1,2-Propylen bedeutet oder die sich wiederholende Struktureinheit, abgeleitet von einem α-Olefincopolymeren mit einem Alkylacrylat oder-methacrylat, darstellt; k für 2 bis 100 steht; T₄ die für R₄ angegebene Bedeutung besitzt, wenn p für 1 oder 2 steht, T₅ Methyl bedeutet, T₆ Methyl oder Ethyl bedeutet oder T₅ und T₆ gemeinsam Tetramethylen oder Pentamethylen bedeuten; M und Y unabhängig Methylen oder Carbonyl sind; T₇ die gleiche Bedeutung wie R₇ besitzt; T₁₀ und T₁₁ unabhängig Alkylen mit 2 bis 12 Kohlenstoffatomen darstellen oder T₁₁ eine Gruppe der Formel II ist; e für 2, 3 oder 4 steht und T₁₂ eine Gruppe der Formel-N(R₅)-(CH₂)d-N(R₅)-oder-NH(CH₂)a-N′(CH₂)b-N′-[(CH₂)c-N′]fH darstellt, worin a, b und c unabhängig für 2 oder 3 stehen, d für 2 bis 10 steht und f für 0 oder 1 steht, T₁₃ die Bedeutung von R₄ besitzt mit der Maßgabe, daß T₁₃ nicht Wasserstoff sein kann, wenn n für 1 steht; E₁ und E₂, die verschieden sind, jeweils-CO-oder-N(E₅)-bedeuten, worin E₅ Wasserstoff, C₁₋₁₂-Alkyl oder C₄₋₂₂-Alkoxycarbonylalkyl ist; E₃ Wasserstoff, Alkyl mit 1 bis 30 Kohlenstoffatomen, Phenyl, Naphthyl, dieses Phenyl oder dieses Naphthyl,substituiert durch Chlor oder durch Alkyl mit 1 bis 4 Kohlenstoffatomen, oder Phenylalkyl mit 7 bis 12 Kohlenstoffatomen oder dieses Phenylalkyl, substituiert durch Alkyl mit 1 bis 4 Kohlenstoffatomen, bedeutet; E₄ Wasserstoff, Alkyl mit 1 bis 30 Kohlenstoffatomen, Phenyl, Naphthyl oder Phenylalkyl mit 7 bis 12 Kohlenstoffatomen bedeutet, oder E₃ und E₄ gemeinsam Polymethylen mit 4 bis 17 Kohlenstoffatomen oder dieses Polymethylen, substituiert durch bis zu vier Alkylgruppen mit 1 bis 4 Kohlenstoffatomen, bedeuten; R₂ der Formel (N) wie vorstehend definiert ist, wenn m für 1 steht; und G eine direkte Bindung, C₁₋₁₂-Alkylen, Phenylen oder-NH-G'-NH, worin G' C₁₋₁₂-Alkylen bedeutet, darstellt. 3. Zusammensetzung gemäß Anspruch 2, die eine Verbindung der Formel A, B, C, D, J, K oder M enthält, worin R für Wasserstoff steht und T₅ und T₆ Methyl sind. 4. Zusammensetzung gemäß Anspruch 2, die eine Verbindung der Formel A, B, C, J oder K enthält, worin R für Wasserstoff steht und R₁ C₁₋₁₈-Alkyl, C₆₋₁₂-Cycloalkyl, Cyclohexenyl oder C₇₋₉-Phenylalkyl bedeutet. 5. Zusammensetzung gemäß Anspruch 2, die eine Verbindung der Formel A enthält, woran R Wasserstoff bedeutet und R₁ C₁₋₁₈-Alkyl, C₆₋₁₂-Cycloalkyl, Cyclohexenyl oder C₇₋₉-Phenylalkyl bedeutet, m für 1, 2 oder 4 steht und wenn m für 1 steht, R₂ C₁₋₁₂-Alkyl, Allyl, Benzyl oder einen Acylrest einer aliphatischen C₂₋₁₈-Carbonsäure, einer cycloaliphatischen C₆₋₁₂-Carbonsäure oder einer aromatischen C₇₋₁₅-Carbonsäure bedeutet, und wenn m für 2 steht, R₂ C₁₋₈-Alkylen, Butylen, Xylylen ist oder einen zweiwertigen Acylrest einer aliphatischen C₂₋₁₈-Dicarbonsäure, einer cycloaliphatischen oder aromatischen C₈₋₁₄-Dicarbonsäure oder einer aliphatischen, cycloaliphatischen oder aromatischen C₈₋₁₄-Dicarbamidsäure bedeutet oder R₂ eine Gruppe darstellt, worin D₁ C₁₋₈-Alkyl oder 3,5-Di-tert.-butyl-4-hydroxybenzyl bedeutet und D₂ die Bedeutung von D₁ besitzt oder Wasserstoff darstellt und wenn m für 4 steht, R₂ einen vierwertigen Acylrest einer Butan-oder Pentantetracarbonsäure darstellt. 6. Zusammensetzung gemäß Anspruch 5, die eine Verbindung der Formel A enthält, worin R Wasserstoff bedeutet, R₁ C₁₋₁₀-Alkyl, Cycloalkyl, Cyclohexyl oder C₇₋₉-Phenylalkyl ist, m für 1 oder 2 steht und wenn m für 1 steht, R₂ Benzyl, C₂₋₁₈-Alkanoyl, Benzoyl oder 3,5-Di-tert.-butyl-4-hydroxybenzoyl bedeutet, und wenn m für 2 steht, R₂ Xylylen oder einen zweiwertigen Acylrest einer aliphatischen C₄₋₁₀-Dicarbonsäure oder einer Benzoldicarbonsäure bedeutet. 7. Zusammensetzung gemäß Anspruch 2, die eine Verbindung der Formel B enthält, worin R Wasserstoff bedeutet und R₁ C₁₋₁₈-Alkyl, C₆₋₁₂-Cycloalkyl, Cyclohexenyl oder C₇₋₉-Phenylalkyl bedeutet, p für 1 oder 2 steht, R₃ Wasserstoff, C₁₋₁₂-Alkyl oder C₂₋₁₂-Alkanoyl, Allyl bedeutet und wenn p für 1 steht, R₄ Wasserstoff, C₁₋₁₂-Alkyl oder eine Gruppe der Formel I darstellt, und wenn p für 2 steht, R₄ C₂₋₈-Alkylen oder Xylylen bedeutet, und wenn R₃ nicht Alkanoyl ist, R₄ auch ein zweiwertiger Acylrest einer aliphatischen C₄₋₁₀-Dicarbonsäure oder einer Benzoldicarbonsäure sein kann, oder eine Gruppe der Formel II darstellt, worin T₈ Wasserstoff oder C₁₋₄-Alkyl bedeutet und T₉ C₁₋₁₂-Alkyl oder eine Gruppe der Formel I darstellt. 8. Zusammensetzung gemäß Anspruch 1, worin die gehinderte Aminverbindung in einer Menge von 0,1 bis 10 Gew.%, basierend auf Harzfeststoffen, enthalten ist. 9. Zusammensetzung gemäß Anspruch 1, die zusätzlich einen UV-Absorber, ausgewählt unter Benzophenonen, Benzotriazolen, Acrylsäurederivaten, Aryl-s-triazinen, organischen Nickelverbindungen und Oxaniliden, enthält. 10. Zusammensetzung gemäß Anspruch 9, die einen Benzotriazol-UV-Absorber enthält. 11. Zusammensetzung gemäß Anspruch 9, die einen Benzotriazol-UV-Absorber, ausgewählt unter 2-[2-Hydroxy-3,5-di-(α,α-dimethylbenzyl)-phenyl]-benzotriazol, 2-(2-Hydroxy-3,5-di-tert.-octylphenyl)-benzotriazol, 2-(2-Hydroxy-3-α,α-dimethylbenzyl-5-tert.-octylphenyl)-benzotriazol, 2-(2-Hydroxy-3-tert.-octyl-5-α,α-dimethylbenzylphenyl)-benzotriazol, 2-(2-Hydroxy-3,5-di-tert.-amylphenyl)-benzotriazol, 2-[2-Hydroxy-3-tert.-butyl-5-(2-(omega-hydroxy-octa-(ethylenoxy)-carbonyl)-ethylphenyl]-benzotriazol, 5-Chlor-2-[2-hydroxy-3,5-di-(α,α-dimethylbenzyl)-phenyl]-benzotriazol, 5-Chlor-2-(2-hydroxy-3,5-di-tert.-butylphenyl)-benzotriazol, 2-[2-Hydroxy-3-tert.-butyl-5-(2-octyloxycarbonylethyl)-phenyl]-5-chlor-benzotriazol, 2-(2-Hydroxy-3-sek.-dodecyl-5-methylphenyl)-benzotriazol und Hexamethylen-di-[β-(3-tert.-butyl-4-hydroxy-5-[2-benzotriazolyl]-phenyl)-propionat], enthält. 12. Zusammensetzung gemäß Anspruch 9, worin das Benzotriazol 2-[2-Hydroxy-3,5-di-(α,α-dimethylbenzyl)-phenyl]-benzotriazol und 2-[2-Hydroxy-3-tert.-butyl-5-(2-(omega-hydroxy-octa-(ethylenoxy)-carbonyl)-ethylphenyl]-benzotriazol ist. 13. Zusammensetzung gemäß Anspruch 9, die zusätzlich ein Phosphit-oder Phosphonit-Antioxidans enthält. 14. Zusammensetzung gemäß Anspruch 1, die zusätzlich ein gehindertes Phenol-Antioxidans enthält. 15. Überzugszusammensetzung gemäß Anspruch 1, die ein bei Raumtemperatur härtbares System, basierend auf einem Alkydharz, thermoplastischen Acrylharz, Acrylalkydharz, Polyurethanharz oder Polyesterharz oder diesen Harzen, modifiziert mit Siliconen, Isocyanaten, Epoxiden, Isocyanuraten, Ketiminen oder Oxazolidinen, ist oder das System auf einem Celluloseester oder einem Epoxidharz basiert. 16. Überzugszusammensetzung gemäß Anspruch 1, die ein säurekatalysiertes, wärmehärtendes System, basierend auf einem heiß vernetzbaren Acryl-, Polyester-, Polyurethan-, Polyamid-oder Alkydharz, ist. 17. Zusammensetzung gemäß Anspruch 1, die ein Email für industrielle Anstriche ist. 18. Zusammensetzung gemäß Anspruch 1, die ein Refinishemail für Kraftfahrzeuge ist. 19. Verbindung gemäß einer der Formeln A' bis M' worin R Wasserstoff oder Methyl bedeutet, R₁ C₁₋₁₈-Alkyl, C₂₋₁₈-Alkenyl, C₂₋₁₈-Alkinyl, C₅₋₈-Cycloalkenyl, C₅₋₁₂-Cycloalkyl, C₆₋₁₀-Bicycloalkyl, C₆₋₁₀-Aryl, C₇₋₉-Aralkyl oder C₇₋₉-Aralkyl, substituiert durch Alkyl oder Aryl, bedeutet; m für 2 bis 4 steht, wenn m für 2 steht, R₂ C₁₋₁₂-Alkylen, C₄₋₁₂-Alkenylen, Xylylen, einen zweiwertigen Acylrest einer aliphatischen, cycloaliphatischen, araliphatischen oder aromatischen Dicarbonsäure oder Dicarbamidsäure mit bis zu 20 Kohlenstoffatomen bedeutet oder eine Gruppe der Formel ist, wobei D₃ und D₄ unabhängig Wasserstoff, C₁₋₆-Alkyl, Phenyl, Benzyl oder 3,5-Di-tert.-butyl-4-hydroxybenzyl bedeuten und D₅ Alkyl oder Alkenyl mit bis zu 18 Kohlenstoffatomen ist; wenn m für 3 steht, R₂ ein dreiwertiger Acylrest einer aliphatischen, cycloaliphatischen oder aromatischen Tricarbonsäure mit bis zu 12 Kohlenstoffatomen ist; wenn m für 4 steht, R₂ ein vierwertiger Acylrest einer aliphatischen oder aromatischen Tetracarbonsäure mit bis zu 18 Kohlenstoffatomen ist; p für 1, 2 oder 3 steht, R₃ Wasserstoff, C₁₋₁₂-Alkyl, C₅₋₈-Cycloalkyl, C₇₋₉-Aralkyl, C₂₋₁₈-Alkanoyl, C₃₋₅-Alkenoyl oder Benzoyl bedeutet; wenn p für 1 steht, R₄ Wasserstoff, C₁₋₁₈-Alkyl, C₅₋₈-Cycloalkyl, C₂₋₈-Alkenyl, das unsubstituiert oder durch eine Cyano-, Carbonyl-oder Carbamidgruppe substituiert ist, bedeutet oder R₄ C₆₋₁₀-Aryl, C₇₋₉-Aralkyl, Glycidyl, eine Gruppe der Formel-CH₂-CH(OH)-Z oder-CONH-Z bedeutet, worin Z für Wasserstoff, Methyl oder Phenyl steht; oder R₄ eine Gruppe der Formel wobei h = 0 oder 1 oder eine Gruppe der Formel I ist oder R₃ und R₄ gemeinsam Alkylen mit 4 bis 6 Kohlenstoffatomen oder 1-Oxoalkylen oder den zweiwertigen Acylrest einer aliphatischen oder aromatischen 1,2-oder 1,3-Dicarbonsäure bedeuten; wenn p für 2 steht, R₄ C₁₋₁₂-Alkylen, C₆₋₁₂-Arylen, Xylylen, eine Gruppe-CH₂CH(OH)-CH₂ oder eine Gruppe-CH₂-CH(OH)-CH₂-O-X-O-CH₂-CH(OH)-CH₂-bedeutet, worin X für C₂₋₁₀-Alkylen, C₆₋₁₅-Arylen oder C₆₋₁₂-Cycloalkylen steht; oder mit der Maßgabe, daß R₃ nicht Alkanoyl, Alkenoyl oder Benzoyl ist, R₄ auch ein zweiwertiger Acylrest einer aliphatischen, cycloaliphatischen oder aromatischen Dicarbonsäure oder einer Dicarbamidsäure sein kann oder die Gruppe-CO-sein kann; oder R₄ eine Gruppe der Formel II ist, worin T₈ und T₉ unabhängig Wasserstoff, Alkyl mit 1 bis 18 Kohlenstoffatomen bedeuten oder T₈ und T₉ gemeinsam Alkylen mit 4 bis 6 Kohlenstoffatomen oder 3-Oxapentamethylen sind, wenn p für 3 steht, R₄ 2,4,6-Triazintriyl bedeutet; n für 1 oder 2 steht und wenn n für 1 steht, R₅ und R'₅ unabhängig C₁₋₁₂-Alkyl, C₂₋₁₂-Alkenyl, C₇₋₁₂-Aralkyl bedeuten oder R₅ auch Wasserstoff bedeutet oder R₅ und R'₅ gemeinsam C₂₋₈-Alkylen oder Hydroxyalkylen oder C₄₋₂₂-Acyloxyalkylen bedeuten; und wenn n für 2 steht, R₅ und R'₅ gemeinsam für (-CH₂)₂C(CH₂-)₂ stehen; R₆ Wasserstoff, C₁₋₁₂-Alkyl, Allyl, Benzyl, Glycidyl oder C₂₋₆-Alkoxyalkyl bedeutet; wenn n für 1 steht, R₇ Wasserstoff, C₁₋₁₂-Alkyl, C₃₋₅-Alkenyl, C₇₋₉-Aralkyl, C₅₋₇-Cycloalkyl, C₂₋₄-Hydroxyalkyl, C₂₋₆-Alkoxyalkyl, C₆₋₁₀-Aryl, Glycidyl, eine Gruppe der Formel-(CH₂)t-COO-Q oder der Formel-(CH₂)t-O-CO-Q darstellt, worin t für 1 oder 2 steht und Q für C₁₋₄-Alkyl oder Phenyl steht; und wenn n für 2 steht, R₇ C₂₋₁₂-Alkylen, C₆₋₁₂-Arylen, eine Gruppe-CH₂CH(OH)-CH₂-O-X-O-CH₂-CH(OH)-CH₂-, worin X C₂₋₁₀-Alkylen, C₆₋₁₅-Arylen oder C₆₋₁₂-Cycloalkylen bedeutet oder eine Gruppe-CH₂CH(OZ')CH₂-(OCH₂-CH(OZ')CH₂)₂-, worin Z' Wasserstoff, C₁₋₁₈-Alkyl, Allyl, Benzyl, C₂₋₁₂-Alkanoyl oder Benzoyl ist, darstellt; Q₁ für-N(R₈)-oder-O-steht; E C₁₋₃-Alkylen, die Gruppe-CH₂-CH(R₉)-O-, worin R₉ Wasserstoff, Methyl oder Phenyl ist, darstellt oder E die Gruppe-CH₂)₃-NH-oder eine direkte Bindung ist; R₁₀ für Wasserstoff oder C₁₋₁₈-Alkyl steht, R₈ Wasserstoff, C₁₋₁₈-Alkyl, C₅₋₇-Cycloalkyl, C₇₋₁₂-Aralkyl, Cyanoethyl, C₆₋₁₀-Aryl, die Gruppe-CH₂-CH(R₉)-OH, worin R₉ die vorstehend angegebene Bedeutung besitzt, darstellt; oder R₈ eine Gruppe der Formel I oder eine Gruppe der Formel ist, worin G C₂₋₆-Alkylen oder C₆₋₁₂-Arylen bedeutet; oder R₈ eine Gruppe-E-CO-NH-CH₂-OR₁₀ ist; T₃ Ethylen oder 1,2-Propylen ist oder die sich wiederholende Struktureinheit, abgeleitet von einem α-Olefin-Copolymeren mit einem Alkylacrylat oder-methacrylat, darstellt; k für 2 bis 100 steht; T₄ die gleiche Bedeutung wie R₄ besitzt, wenn p für 1 oder 2 steht, T₅ Methyl ist, T₆ Methyl oder Ethyl bedeutet oder T₅ und T₆ gemeinsam für Tetramethylen oder Pentamethylen stehen, M und Y unabhängig Methylen oder Carbonyl bedeuten; T₇ die gleiche Bedeutung wie R₇ besitzt, T₁₀ und T₁₁ unabhängig Alkylen mit 2 bis 12 Kohlenstoffatomen bedeuten oder T₁₁ eine Gruppe der Formel II ist, e für 2, 3 oder 4 steht, T₁₂ eine Gruppe-N(R⁴)-(CH₂)d-N(R⁴)-oder-NH(CH₂)a-N′-(CH₂)b-N′[(CH₂)c-N′]fH darstellt, worin a, b und c unabhängig für 2 oder 3 stehen, d für 2-10 steht und f für 0 oder 1 steht, wenn n für 1 steht, T₁₃ C₂₋₁₈-Alkyl, C₂₋₁₈-Alkenyl, C₆₋₈-Cycloalkyl, C₆₋₁₂-Aryl oder Phenyl, substituiert durch C₁₋₄-Alkyl, Hydroxy oder Halogen, bedeutet und,wenn n für 2 steht, T₁₃ die gleiche Bedeutung wie R₂ besitzt; E₁ und E₂ unabhängig jeweils für-CO-oder-N(E₅)-stehen, worin E₅ Wasserstoff, C₁₋₁₂-Alkyl oder Alkoxycarbonylalkyl mit 4 bis 22 Kohlenstoffatomen bedeutet; E₃ Wasserstoff, Alkyl mit 1 bis 30 Kohlenstoffatomen, Phenyl, Naphthyl, dieses Phenyl oder dieses Naphthyl, substituiert durch Chlor oder durch Alkyl mit 1 bis 4 Kohlenstoffatomen, oder Phenylalkyl mit 7 bis 12 Kohlenstoffatomen oder dieses Phenylalkyl, substituiert durch Alkyl mit 1 bis 4 Kohlenstoffatomen, bedeutet, und E₄ Wasserstoff, Alkyl mit 1 bis 30 Kohlenstoffatomen, Phenyl, Naphthyl oder Phenylalkyl mit 7 bis 12 Kohlenstoffatomen ist, oder E₃ und E₄ gemeinsam Polymethylen mit 4 bis 17 Kohlenstoffatomen oder dieses Polymethylen, substituiert mit bis zu vier Alkylgruppen mit 1 bis 4 Kohlenstoffatomen, bedeuten. 20. Verbindungen gemäß Anspruch 19 der Formeln(A') bis (F'), worin R für Wasserstoff steht. 21. Verbindungen gemäß Anspruch 19 der Formeln (G') bis (M'), worin T₅ und T₆ Methyl bedeuten. 22. Verbindungen gemäß Anspruch 19 der Formeln (A') bis (M'), worin R Wasserstoff bedeutet, R₁ C₁₋₁₈-Alkyl, C₂₋₆-Alkenyl, C₅₋₈-Cycloalkyl, Cyclohexyl, Phenyl oder C₇₋₉-Aralkyl bedeutet; m für 2-4 steht und, wenn m für 2 steht, R₂ C₂₋₈-Alkylen, C₄₋₈-Alkenylen, Xylylen, einen zweiwertigen Acylrest einer aliphatischen, cycloaliphatischen oder aromatischen Dicarbonsäure mit bis zu 12 Kohlenstoffatomen oder einer aliphatischen oder aromatischen Dicarbamidsäure mit bis zu 12 Kohlenstoffatomen bedeutet oder eine Gruppe der Formel ist, worin D₃ und D₄ unabhängig Wasserstoff, C₁₋₆-Alkyl, Benzyl oder 3,5-Di-tert.-butyl-4-hydroxybenzyl bedeuten, und wenn m für 3 steht, R₂ einen dreiwertigen Acylrest einer aliphatischen oder aromatischen Tricarbonsäure mit bis zu 12 Kohlenstoffatomen darstellt, und wenn m für 4 steht, R₂ einen vierwertigen Acylrest einer aliphatischen oder aromatischen Tetracarbonsäure mit bis zu 12 Kohlenstoffatomen darstellt; p für 1, 2 oder 3 steht, R₃ Wasserstoff, C₁₋₁₂-Alkyl, C₅₋₈-Cycloalkyl, C₇₋₉-Aralkyl, C₂₋₁₈-Alkanoyl oder Benzoyl bedeutet, und wenn p für 1 steht, R₄ Wasserstoff, C₁₋₁₈-Alkyl, C₅₋₈-Cycloalkyl, Phenyl, Benzyl oder eine Gruppe der Formel oder der Formel darstellt, und wenn p für 2 steht, R₄ C₂₋₁₂-Alkylen, C₆₋₁₂-Arylen, Xylylen bedeutet oder, mit der Maßgabe, daß R₃ nicht Alkanoyl oder Benzoyl ist, R₄ auch ein zweiwertiger Acylrest einer aliphatischen oder aromatischen Dicarbonsäure mit bis zu 12 Kohlenstoffatomen, einer aliphatischen oder aromatischen Dicarbamidsäure mit bis zu 12 Kohlenstoffatomen sein kann oder eine Gruppe der Formel II sein kann, worin T₈ und T₉ unabhängig Wasserstoff oder C₁₋₁₂-Alkyl bedeuten oder T₈ und T₉ gemeinsam C₄₋₆-Alkylen oder 3-Oxapentamethylen sind, und wenn p für 3 steht, R₄ 2,4,6-Triazintriyl bedeutet; n für 1 oder 2 steht, und wenn n für 1 steht, R₅ und R'₅ C₁₋₁₂-Alkyl oder Benzyl bedeuten oder R₅ und R'₅ gemeinsam C₂₋₈-Alkylen oder Hydroxyalkylen bedeuten, und wenn n für 2 steht, R₅ und R'₅ gemeinsam für (-CH₂)₂C(CH₂-)₂ stehen; R₆ Wasserstoff, C₁₋₁₂-Alkyl, Allyl oder Benzyl bedeutet, und wenn n für 1 steht, R₇ Wasserstoff, C₁₋₁₂-Alkyl, Allyl, Benzyl, Cyclohexyl, 2-Hydroxyethyl oder eine Gruppe der Formel-CH₂CH₂-COOQ bedeutet, worin Q für C₁₋₄-Alkyl steht, und wenn n für 2 steht, R₇ C₂₋₁₂-Alkylen oder C₆₋₁₂-Arylen ist; Q₁ für-N(R₈)-oder-O-steht; E C₁₋₃-Alkylen oder eine direkte Bindung darstellt; R₁₀ Wasserstoff oder C₁₋₁₄-Alkyl bedeutet, R₈ Wasserstoff, C₁₋₁₂-Alkyl, Cyclohexyl, Benzyl, Cyanoethyl oder eine Gruppe darstellt, T₃ für Ethylen oder 1,2-Propylen steht, k für 2 bis 100 steht; T₄ die gleiche Bedeutung wie R₄ besitzt, wenn p für 1 oder 2 steht, T₅ und T₆ Methyl sind, M und Y unabhängig für-CH₂-oder-CO-stehen; T₇ die gleiche Bedeutung wie R₇ besitzt; T₁₀ und T₁₁ unabhängig C₂₋₈-Alkylen bedeuten oder T₁₁ eine Gruppe der Formel I ist, e für 3 oder 4 steht, T₁₂ eine Gruppe -NH(CH₂)a-N′-(CH₂)b-N′[(CH₂)c-N′]fH ist, worin a, b und c unabhängig für 2 oder 3 stehen und f für 0 oder 1 steht; wenn n für 1 steht, T₁₃ C₂₋₁₈-Alkyl, Cyclohexyl oder Phenyl bedeutet, und wenn n für 2 steht, T₁₃ die gleiche Bedeutung wie R₂ besitzt; E₁ für-CO-steht und E₂ für-N(E₅)-steht, worin E₅ Wasserstoff, C₁₋₁₂-Alkyl oder C₄₋₁₈-Alkoxycarbonylalkyl bedeutet, E₃ und E₄ unabhängig C₁₋₁₂-Alkyl oder Phenyl bedeuten oder E₃ und E₄ gemeinsam C₄₋₁₂-Polymethylen darstellen. 23. Verbindungen gemäß Anspruch 19 der Formel (A'), (B'), (C'), (J'), (K') oder (M'), worin R Wasserstoff bedeutet, R₁ C₁₋₁₈-Alkyl, Cyclohexyl, Cyclohexenyl, Methylcyclohexyl oder C₇₋₉-Phenylalkyl ist; m für 2 steht, R₂ C₂₋₈-Alkylen, Xylylen oder eine Gruppe-CO-R₁₁-CO-darstellt, worin R₁₁ C₂₋₈-Alkylen, Cyclohexylen oder Phenylen oder eine Gruppe bedeutet, worin D₃ und D₄ unabhängig Wasserstoff, C₁₋₄-Alkyl, Benzyl oder 3,5-Di-tert.-butyl-4-hydroxybenzyl darstellen; p für 1 oder 2 steht, R₃ Wasserstoff, C₁₋₁₂-Alkyl oder C₂₋₈-Alkanoyl bedeutet, und wenn p für 1 steht, R₄ Wasserstoff, C₁₋₁₂-Alkyl darstellt, und wenn p für 2 steht, R₄ C₂₋₈-Alkylen bedeutet oder-CO-R₁₁-CO-ist; n für 1 oder 2 steht, und wenn n für 1 steht, R₅ und R'₅ gemeinsam C₂₋₈-Alkylen bedeuten, und wenn n für 2 steht, R₅ und R'₅ gemeinsam (-CH₂)₂C(CH₂-)₂ bedeuten; k für 5-20 steht, T₁₀ C₂₋₈-Alkylen bedeutet und T₁₁ eine Gruppe der Formel II ist, worin T₈ und T₉ unabhängig Wasserstoff oder C₁₋₁₂-Alkyl bedeuten oder T₈ und T₉ gemeinsam Pentamethylen oder 3-Oxapentamethylen sind, T₅ und T₆ Methyl sind; e für 4 steht, T₁₂ eine Gruppe darstellt, worin a, b und c unabhängig für 2 oder 3 stehen; E₁ für-CO-steht und E₂ für-N(E₅)-steht, worin E₅ Wasserstoff, C₁₋₁₂-Alkyl oder C₄₋₁₅-Alkoxycarbonylalkyl bedeutet und E₃ und E₄ unabhängig C₁₋₁₂-Alkyl darstellen oder E₃ und E₄ gemeinsam C₅₋₁₂-Polymethylen sind. 24. Di-(1-methoxy-2,2,6,6-tetramethylpiperidin-4-yl)-sebacat gemäß Anspruch 19. 25. Di-(1-cyclohexyloxy-2,2,6,6-tetramethylpiperidin-4-yl)-sebacat gemäß Anspruch 19. 26. Di-(1-cyclohexyloxy-2,2,6,6-tetramethylpiperidin-4-yl)-isophthalat gemäß Anspruch 19. 27. Di-(1-octyloxy-2,2,6,6-tetramethylpiperidin-4-yl)-sebacat gemäß Anspruch 19. 3,15-Dicyclohexyloxy-2,2,4,4,14,14,16,16-octa-methyl-7,11,18, 21-tetraoxa-3,15-diazatrispiro[5.2.2.5.2.2.]-heneicosan gemäß Anspruch 19. 29. Di-(1-cyclohexyloxy-2,2,6,6-tetramethylpiperidin-4-yl)-succinat gemäß Anspruch 19. 30. Verwendung einer Verbindung gemäß Anspruch 19 als Stabilisator für organische Materialien. 31. Verwendung gemäß Anspruch 30 als Stabilisator für Polymere. 32. Verwendung gemäß Anspruch 30 als Stabilisator für photographische Schichten. 33. Organisches Material, enthaltend eine wirksame Menge einer Verbindung gemäß Anspruch 19. Patentansprüche für folgenden Vertragsstaat : ES 1. Stabilisierte, bei Raumtemperatur härtbare oder säurekatalysierte, wärmehärtende Überzugszusammensetzung, enthaltend eine wirksame, stabilisierende Menge einer gehinderten Aminverbindung, die die Gruppe aufweist, worin R für Wasserstoff oder Methyl steht und R₁ C₁₋₁₈-Alkyl, C₂₋₁₈-Alkenyl, C₂₋₁₈-Alkinyl, C₅₋₁₂-Cycloalkyl, C₆₋₁₀-Bicycloalkyl, C₅₋₈-Cycloalkenyl, C₆₋₁₀-Aryl, C₇₋₉-Aralkyl oder durch C₁₋₄-Alkyl oder Phenyl substituiertes C₇₋₉-Aralkyl bedeutet. 2. Zusammensetzung gemäß Anspruch 1, die eine gehinderte Aminverbindung entsprechend einer der Formeln A-N enthält: worin R für Wasserstoff oder Methyl steht, R₁ C₁₋₁₈-Alkyl, C₂₋₁₈-Alkenyl, C₂₋₁₈-Alkinyl, C₅₋₁₂-Cycloalkyl, C₆₋₁₀-Bicycloalkyl, C₅₋₈-Cycloalkenyl, C₆₋₁₀-Aryl, C₇₋₉-Aralkyl oder durch C₁₋₄-Alkyl oder Phenyl substituiertes C₇₋₉-Aralkyl bedeutet; m für 1 bis 4 steht, wenn m 1 ist, R₂ Wasserstoff, C₁₋₁₈-Alkyl, das gegebenenfalls durch ein oder mehrere Sauerstoffatome unterbrochen ist, C₂₋₁₂-Alkenyl, C₆₋₁₀-Aryl, C₇₋₁₈-Aralkyl, Glycidyl, einen einwertigen Acylrest einer aliphatischen, cycloaliphatischen, araliphatischen oder aromatischen Carbonsäure oder einer Carbamidsäure bedeutet oder R₂ eine Gruppe ist, worin x für 0 oder 1 steht, oder eine Gruppe ist, worin y für 2-4 steht; wenn m für 2 steht, R₂ C₁₋₁₂-Alkylen, C₄₋₁₂-Alkenylen, Xylylen, einen zweiwertigen Acylrest einer aliphatischen, cycloaliphatischen, araliphatischen oder aromatischen Dicarbonsäure oder einer Dicarbamidsäure bedeutet oder eine Gruppe ist, worin D₁ und D₂ unabhängig Wasserstoff, Alkyl mit bis zu8 Kohlenstoffatomen, Phenyl, Benzyl oder 3,5-Di-tert.-butyl-4-hydroxybenzyl bedeuten und D₃ einen Alkyl-oder Alkenylrest mit bis zu 18 Kohlenstoffatomen darstellt; wenn m für 3 steht, R₂ einen dreiwertigen Acylrest einer aliphatischen, cycloaliphatischen oder aromatischen Tricarbonsäure bedeutet; wenn m für 4 steht, R₂ einen vierwertigen Acylrest einer aliphatischen oder aromatischen Tetracarbonsäure bedeutet; p für 1, 2 oder 3 steht, R₃ Wasserstoff, C₁₋₁₂-Alkyl, C₅₋₇-Cycloalkyl, C₇₋₉-Aralkyl, C₂₋₁₈-Alkanoyl, C₃₋₅-Alkenoyl oder Benzoyl bedeutet; wenn p für 1 steht, R₄ Wasserstoff, C₁₋₁₈-Alkyl, C₅₋₇-Cycloalkyl, C₂₋₈-Alkenyl, welches unsubstituiert oder durch eine Cyano-, Carbonyl-oder Carbamidgruppe substituiert ist, bedeutet oder Aryl, Aralkyl, Glycidyl, eine Gruppe der Formel-CH₂-CH(OH)-Z oder-CONH-Z ist, worin Z für Wasserstoff, Methyl oder Phenyl steht; oder R₄ eine Gruppe der Formel I oder eine Gruppe der Formel wobei h = 0 oder 1, ist; oder R₃ und R₄ gemeinsam Alkylen mit 4 bis 6 Kohlenstoffatomen oder 1-Oxo-alkylen oder den zweiwertigen Acylrest einer aliphatischen oder aromatischen 1,2-oder 1,3-Dicarbonsäure darstellen; wenn p für 2 steht, R₄ C₂₋₁₂-Alkylen, C₆₋₁₂-Arylen, Xylylen, eine Gruppe-CH₂CH(OH)-CH₂-oder eine Gruppe-CH₂-CH(OH)-CH₂-O-X-O-CH₂-CH(OH)-CH₂-darstellt, worin X C₂₋₁₀-Alkylen, C₆₋₁₅-Arylen oder C₆₋₁₂-Cycloalkylen bedeutet; oder, mit der Maßgabe, daß R₃ nicht Alkanoyl, Alkenoyl oder Benzoyl bedeutet, R₄ auch ein zweiwertiger Acylrest einer aliphatischen, cycloaliphatischen oder aromatischen Dicarbonsäure oder Dicarbamidsäure sein kann oder die Gruppe-CO-sein kann; oder R₄ eine Gruppe der Formel II ist, worin T₈ und T₉ unabhängig Wasserstoff, Alkyl mit 1 bis 18 Kohlenstoffatomen oder eine Gruppe der Formel I bedeuten oder T₈ und T₉ gemeinsam Alkylen mit 4 bis 6 Kohlenstoffatomen oder 3-Oxapentamethylen bedeuten; wenn p für 3 steht, R₄ 2,4,6-Triazintriyl ist, n für 1 oder 2 steht,und wenn n für 1 steht, R₅ und R'₅ unabhängig C₁₋₁₂-Alkyl, C₂₋₁₂-Alkenyl, C₇₋₁₂-Aralkyl bedeuten oder R₅ auch Wasserstoff ist oder R₅ und R'₅ gemeinsam C₂₋₈-Alkylen oder Hydroxyalkylen oder C₄₋₂₂-Acyloxyalkylen bedeuten; wenn n für 2 steht, R₅ und R'₅ gemeinsam für (-CH₂)₂C(CH₂-)₂ stehen; R₆ Wasserstoff, C₁₋₁₂-Alkyl, Allyl, Benzyl, Glycidyl oder C₂₋₆-Alkoxyalkyl bedeutet; wenn n für 1 steht, R₇ Wasserstoff, C₁₋₁₂-Alkyl, C₃₋₅-Alkenyl, C₇₋₉-Aralkyl, C₅₋₇-Cycloalkyl, C₂₋₄-Hydroxyalkyl, C₂₋₆-Alkoxyalkyl, C₆₋₁₀-Aryl, Glycidyl, eine Gruppe der Formel-(CH₂)t-COO-Q oder der Formel-(CH₂)t-O-CO-Q darstellt, worin t für 1 oder 2 steht und Q C₁₋₄-Alkyl oder Phenyl bedeutet; oder wenn n für 2 steht, R₇ C₂₋₁₂-Alkylen, C₆₋₁₂-Arylen, eine Gruppe-CH₂CH(OH)-CH₂-O-X-O-CH₂-CH(OH)-CH₂-worin X C₂₋₁₀-Alkylen, C₆₋₁₅-Arylen oder C₆₋₁₂-Cycloalkylen bedeutet, oder eine Gruppe-CH₂CH(OZ')CH₂-(OCH₂-CH(OZ')CH₂)₂-, worin Z' Wasserstoff, C₁₋₁₈-Alkyl, Allyl, Benzyl, C₂₋₁₂-Alkanoyl oder Benzoyl bedeutet, darstellt; Q₁ für-N(R₈)-oder-O-steht; E C₁₋₃-Alkylen, die Gruppe-CH₂-CH(R₉)-O-bedeutet, worin R₉ Wasserstoff, Methyl oder Phenyl ist, oder E die Gruppe-(CH₂)₃-NH-oder eine direkte Bindung darstellt; R₁₀ für Wasserstoff oder C₁₋₁₈-Alkyl steht; R₈ Wasserstoff, C₁₋₁₈-Alkyl, C₅₋₇Cycloalkyl, C₇₋₁₂-Aralkyl, Cyanoethyl, C₆₋₁₀-Aryl, die Gruppe-CH₂-CH(R₉)-OH, in der R₉ die vorstehend angegebene Bedeutung besitzt, eine Gruppe der Formel I oder eine Gruppe der Formel darstellt, worin G₁ C₂₋₆-Alkylen oder C₆₋₁₂-Arylen sein kann, oder R₈ eine Gruppe-E-CO-NH-CH₂-OR₁₀ ist; T₃ Ethylen oder 1,2-Propylen bedeutet oder die sich wiederholende Struktureinheit, abgeleitet von einem α-Olefincopolymeren mit einem Alkylacrylat oder-methacrylat, darstellt; k für 2 bis 100 steht; T₄ die für R₄ angegebene Bedeutung besitzt, wenn p für 1 oder 2 steht, T₅ Methyl bedeutet, T₆ Methyl oder Ethyl bedeutet oder T₅ und T₆ gemeinsam Tetramethylen oder Pentamethylen bedeuten; M und Y unabhängig Methylen oder Carbonyl sind; T₇ die gleiche Bedeutung wie R₇ besitzt; T₁₀ und T₁₁ unabhängig Alkylen mit 2 bis 12 Kohlenstoffatomen darstellen oder T₁₁ eine Gruppe der Formel II ist; e für 2, 3 oder 4 steht und T₁₂ eine Gruppe der Formel-N(R₅)-(CH₂)d-N(R₅)-oder-NH(CH₂)a-N′(CH₂)b-N′-[(CH₂)c-N′]fH darstellt, worin a, b und c unabhängig für 2 oder 3 stehen, d für 2 bis 10 steht und f für 0 oder 1 steht, T₁₃ die Bedeutung von R₄ besitzt mit der Maßgabe, daß T₁₃ nicht Wasserstoff sein kann, wenn n für 1 steht; E₁ und E₂, die verschieden sind, jeweils-CO-oder-N(E₅)-bedeuten, worin E₅ Wasserstoff, C₁₋₁₂-Alkyl oder C₄₋₂₂-Alkoxycarbonylalkyl ist; E₃ Wasserstoff, Alkyl mit 1 bis 30 Kohlenstoffatomen, Phenyl, Naphthyl, dieses Phenyl oder dieses Naphthyl,substituiert durch Chlor oder durch Alkyl mit 1 bis 4 Kohlenstoffatomen, oder Phenylalkyl mit 7 bis 12 Kohlenstoffatomen oder dieses Phenylalkyl,substituiert durch Alkyl mit 1 bis 4 Kohlenstoffatomen, bedeutet; E₄ Wasserstoff, Alkyl mit 1 bis 30 Kohlenstoffatomen, Phenyl, Naphthyl oder Phenylalkyl mit 7 bis 12 Kohlenstoffstomen bedeutet, oder E₃ und E₄ gemeinsam Polymethylen mit 4 bis 17 Kohlenstoffatomen oder dieses Polymethylen, substituiert durch bis zu vier Alkylgruppen mit 1 bis 4 Kohlenstoffatomen, bedeuten; R₂ der Formel (N) wie vorstehend definiert ist, wenn m für 1 steht; und G eine direkte Bindung, C₁₋₁₂-Alkylen, Phenylen oder-NH-G'-NH, worin G' C₁₋₁₂-Alkylen bedeutet, darstellt. 3. Zusammensetzung gemäß Anspruch 2, die eine Verbindung der Formel A, B, C, D, J, K oder M enthält, worin R für Wasserstoff steht und T₅ und T₆ Methyl sind. 4. Zusammensetzung gemäß Anspruch 2, die eine Verbindung der Formel A, B, C, J oder K enthält, worin R für Wasserstoff steht und R₁ C₁₋₁₈-Alkyl, C₆₋₁₂-Cycloalkyl, Cyclohexenyl oder C₇₋₉-Phenylalkyl bedeutet. 5. Zusammensetzung gemäß Anspruch 2, die eine Verbindung der Formel A enthält, worin R Wasserstoff bedeutet und R₁ C₁₋₁₈-Alkyl, C₆₋₁₂-Cycloalkyl, Cyclohexenyl oder C₇₋₉-Phenylalkyl bedeutet, m für 1, 2 oder 4 steht und wenn m für 1 steht, R₂ C₁₋₁₂-Alkyl, Allyl, Benzyl oder einen Acylrest einer aliphatischen C₂₋₁₈-Carbonsäure, einer cycloaliphatischen C₆₋₁₂-Carbonsäure oder einer aromatischen C₇₋₁₅-Carbonsäure bedeutet, und wenn m für 2 steht, R₂ C₁₋₈-Alkylen, Butylen, Xylylen ist oder einen zweiwertigen Acylrest einer aliphatischen C₂₋₁₈-Dicarbonsäure, eine... | C09D000500 ¦ C07D021194 ¦ C07D023352 ¦ C07D025106 ¦ C07D040114 ¦ C07D047110 ¦ C07D048710 ¦ C07D049110 ¦ C07D0491113 ¦ C07D049120 ¦ C07D049122 ¦ C07D049810 ¦ C08K000534 ¦ C08K00053435 ¦ C08K00053492 ¦ C09D000712 ¦ C09K001530 | 2009-01-30 PG25 LAPSED IN A CONTRACTING STATE ANNOUNCED VIA POSTGRANT INFORM. FROM NAT. OFFICE TO EPO ES - LAPSE BECAUSE OF EXPIRATION OF PROTECTION 2008-09-15 ¦ 2008-12-31 PG25 LAPSED IN A CONTRACTING STATE ANNOUNCED VIA POSTGRANT INFORM. FROM NAT. OFFICE TO EPO GB - LAPSE BECAUSE OF EXPIRATION OF PROTECTION 2008-09-12 ¦ 2008-12-16 REG REFERENCE TO A NATIONAL CODE ES FD2A ANNOUNCEMENT OF LAPSE IN SPAIN - 2008-09-15 ¦ 2008-11-28 PG25 LAPSED IN A CONTRACTING STATE ANNOUNCED VIA POSTGRANT INFORM. FROM NAT. OFFICE TO EPO NL - LAPSE BECAUSE OF EXPIRATION OF PROTECTION 2008-09-13 ¦ 2008-11-25 EUG SE: EUROPEAN PATENT HAS LAPSED - ¦ 2008-11-03 NLV7 NL: LAPSED DUE TO REACHING THE MAXIMUM LIFETIME OF A PATENT - 2008-09-13 ¦ 2008-10-31 PGFP POSTGRANT: ANNUAL FEES PAID TO NATIONAL OFFICE GB + 2005-08-24 ¦ 2008-10-08 REG REFERENCE TO A NATIONAL CODE GB PE20 PATENT EXPIRED AFTER TERMINATION OF 20 YEARS - 2008-09-12 ¦ 2008-09-30 BE20 BE: PATENT EXPIRED - *CIBA SPECIALTY CHEMICALS HOLDING INC. 2008-09-13 ¦ 2008-06-30 PGFP POSTGRANT: ANNUAL FEES PAID TO NATIONAL OFFICE SE + 2006-08-21 ¦ 2008-04-30 PGFP POSTGRANT: ANNUAL FEES PAID TO NATIONAL OFFICE BE + 2007-11-20 ¦ 2008-04-30 PGFP POSTGRANT: ANNUAL FEES PAID TO NATIONAL OFFICE FR + 2007-08-09 ¦ 2008-03-31 PGFP POSTGRANT: ANNUAL FEES PAID TO NATIONAL OFFICE BE + 2007-11-20 ¦ 2008-01-31 PGFP POSTGRANT: ANNUAL FEES PAID TO NATIONAL OFFICE SE + 2006-08-21 ¦ 2008-01-31 PGFP POSTGRANT: ANNUAL FEES PAID TO NATIONAL OFFICE IT + 2007-09-11 ¦ 2008-01-31 PGFP POSTGRANT: ANNUAL FEES PAID TO NATIONAL OFFICE NL + 2007-08-13 ¦ 2008-01-31 PGFP POSTGRANT: ANNUAL FEES PAID TO NATIONAL OFFICE SE + 2007-08-16 ¦ 2008-01-02 PGFP POSTGRANT: ANNUAL FEES PAID TO NATIONAL OFFICE GB + 2007-08-20 ¦ 2007-09-14 PGFP POSTGRANT: ANNUAL FEES PAID TO NATIONAL OFFICE ES + 2007-09-14 ¦ 2007-08-15 PGFP POSTGRANT: ANNUAL FEES PAID TO NATIONAL OFFICE DE + 2007-08-15 ¦ 2006-11-13 PGFP POSTGRANT: ANNUAL FEES PAID TO NATIONAL OFFICE BE + 2006-11-13 ¦ 2006-09-30 PGFP POSTGRANT: ANNUAL FEES PAID TO NATIONAL OFFICE IT + 2006-09-30 ¦ 2006-08-18 PGFP POSTGRANT: ANNUAL FEES PAID TO NATIONAL OFFICE NL + 2006-08-18 ¦ 2006-08-18 PGFP POSTGRANT: ANNUAL FEES PAID TO NATIONAL OFFICE GB + 2006-08-18 ¦ 2006-08-16 PGFP POSTGRANT: ANNUAL FEES PAID TO NATIONAL OFFICE FR + 2006-08-16 ¦ 2005-08-25 PGFP POSTGRANT: ANNUAL FEES PAID TO NATIONAL OFFICE SE + 2005-08-25 ¦ 2002-12-16 REG REFERENCE TO A NATIONAL CODE ES DC2A PATENT MODIFIED EP 0309402 T5 2002-09-10 ¦ 2002-12-06 ET3 FR: TRANSLATION FILED ** DECISION CONCERNING OPPOSITION + ¦ 2002-11-01 NLR3 NL: RECEIPT OF MODIFIED TRANSLATIONS IN THE NETHERLANDS LANGUAGE AFTER AN OPPOSITION PROCEDURE + ¦ 2002-08-01 NLR2 NL: DECISION OF OPPOSITION ¦ 2002-06-12 AK DESIGNATED CONTRACTING STATES: + EP 0309402 B2 BE;DE;ES;FR;GB;IT;NL;SE ¦ 2002-06-12 27A MAINTAINED AS AMENDED 2002-06-12 ¦ 2002-01-01 REG REFERENCE TO A NATIONAL CODE GB IF02 EUROPEAN PATENT IN FORCE AS OF 2002-01-01 + ¦ 1998-12-01 NLR1 NL: OPPOSITION HAS BEEN FILED WITH THE EPO - CYTEC INDUSTRIES INC. ¦ 1998-10-21 R26 OPPOSITION FILED (CORRECTION) - 1995-10-10 CYTEC INDUSTRIES INC. ¦ 1998-06-01 REG REFERENCE TO A NATIONAL CODE ES PC2A TRANSFER GRANTED + ¦ 1998-04-17 REG REFERENCE TO A NATIONAL CODE FR TP TRANSMISSION OF PROPERTY ¦ 1997-06-02 NLT1 NL: MODIFICATIONS OF NAMES REGISTERED IN VIRTUE OF DOCUMENTS PRESENTED TO THE PATENT OFFICE PURSUANT TO ART. 16 A, PARAGRAPH 1 CIBA SPECIALTY CHEMICALS HOLDING INC. ¦ 1997-05-14 REG REFERENCE TO A NATIONAL CODE GB 732E AMENDMENTS TO THE REGISTER IN RESPECT OF CHANGES OF NAME OR CHANGES AFFECTING RIGHTS (SECT. 32/1977) ¦ 1997-03-03 NLS NL: ASSIGNMENTS OF EP-PATENTS CIBA SC HOLDING AG ¦ 1996-12-31 BECN BE: CHANGE OF HOLDER'S NAME 1996-11-29 ¦ 1996-02-01 NLR1 NL: OPPOSITION HAS BEEN FILED WITH THE EPO - CYTEC INDUSTRIES INC. ¦ 1995-12-06 26 OPPOSITION FILED - 1995-10-10 CYTEC INDUSTRIES INC. ¦ 1995-04-21 ET FR: TRANSLATION FILED + ¦ 1995-03-01 REG REFERENCE TO A NATIONAL CODE ES FG2A DEFINITIVE PROTECTION + ES 2065924 T3 ¦ 1995-02-23 REF CORRESPONDS TO: DE 3852742 1995-02-23 ¦ 1995-01-11 AK DESIGNATED CONTRACTING STATES: + EP 0309402 B1 BE;DE;ES;FR;GB;IT;NL;SE ¦ 1994-12-16 ITF IT: TRANSLATION FOR A EP PATENT FILED + BARZANO' E ZANARDO MILANO S.P.A. ¦ 1992-07-15 17Q FIRST EXAMINATION REPORT + 1992-06-02 ¦ 1989-03-29 AK DESIGNATED CONTRACTING STATES: + EP 0309402 A1 BE;DE;ES;FR;GB;IT;NL;SE ¦ 1989-03-29 17P REQUEST FOR EXAMINATION FILED + 1988-09-15 | A stabilised ambient curable or acid catalysed thermosetting coating compsn. contg. an effective amt. pref. 0.1-10 wt.% w.r.t. resin solids of a hindered amine cpd. (I) contg. the gp. of formula, where R = H or CH3; and R1 = 1-18C alkyl, 2-18C alkenyl, 2-18C alkinyl, 5-12C cycloalkyl, 6-10C bicycloalkyl, 5-8C cycloalkenyl, 6-10C aryl, 7-9C aralkyl, 7-9C aralkyl substd. by 1-4C alkyl or phenyl.The ambient curable compsn. is based on a resin (II) and the acid catalysed compsn. is based on a hot crosslinkable resin (III). Opt. included is a UV absorber (IV), and further included are a phosphite or phosphonite antioxidant and a hindered phenol antioxidant. The hindered amine (I) has 14 listed formulae, two of which are pref. A pref. example (A) is of formula (A); where m = 1-4. When m = l, R2 = H, 1-18C alkyl opt. interrupted by one or more 0 atoms, 2-12C alkenyl, 6-10C aryl, 7-18C aralkyl, glycidyl, a monovalent acyl radical of an aliphatic, cycloaliphatic, araliphatic or aromatic carboxylic acid, or of a carbamic acid, or R2 = gp. of formula (i) or (ii), where x = 0 or 1, and y = 2-4. When m = 2, R2 = 1-12C alkylene, 4-12C alkenylene, xylylene, a divalent acyl radical of an aliphatic, cycloaliphatic, araliphatic or aromatic dicarboxylic acid or of a dicarbamic acid, etc.. | - | -
EP309400B1 | 1994-03-02 | N-acyl:oxy hindered amine stabilisers e.g. for photographic layers are less basic than conventional hindered amine(s) and so do not interfere with curing of acid-catalysed thermoset coatings | N-acyloxy hindered amine stabilizers. ¦ N-Acyloxy-substituierte sterisch gehinderte Aminstabilisatoren. ¦ N-acyloxyamines stabilisantes à empêchement stérique. ¦ N-acyloxy hindered amine stabilizers ¦ N-acyloxyamines stabilisantes à empêchement stérique ¦ N-Acyloxy-substituierte sterisch gehinderte Aminstabilisatoren | CIBA GEIGY AG,4002 Basel,CH,00201300 | Malherbe, Roger, François, Dr. ¦ Winter, Roland, A.E. ¦ Galbo, James P. ¦ Behrens, Rudolf A. ¦ Mar, Andrew ¦ Schirmann, Peter J. ¦ Seltzer, Raymond | A stabilised ambient curable or acid catalysed thermosetting coating compsn. contains as stabiliser a hindered amine cpd. (X) contg. the gp. of formula (i), where R = H or methyl, R1 = a gp. of formula D-CO- (ii), D = 1-18C alkyl, 1-18C alkoxy, phenyl, opt. substd. by OH, 1-4C alkyl, 1-4C alkoxy or amino opt. mono- or disubstd. by 1-12 alkyl or phenyl.14 cpds. contg. gp. (i) are claimed, including cpds. of formula (A) and (B), where R2 is H, 1-18C alkyl opt. interrupted by O atom(s), 2-12C alkenyl, 6-10C aryl, 7-18C aralkyl, glycidyl, acyl, etc. m = 1-4; R3 is H, 1-12C alkyl, 5-7C cycloalkyl, 7-9C aralkyl, 2-18C alkanoyl, 3-5C alkenyl or benzoyl; p = 1, 2 or 3. USE/ADVANTAGEThe cpds. (A)-(B) etc. are useful in photographic layers as yellow dye light stabilisers, cyan dye dark stabilisers, antistain agents in magenta layers and as thermal stabilisers for magenta couplers. The compsn. are also claimed for use as enamel for industrial finishes and refinishing enamel for automobiles. The cpds. are less basic than conventional hindered amines and thus do not inhibit or interfere with the cure of acid catalyst thermoset coatings or enamels. They do not exhibit the colour problems encountered with nitroxyl radicals, and resist air oxidn. during handling. They also exhibit greater solubility in the solvents typically used in coatings, than the N-hydroxy cpds. | Hindered amines based on various 2,2,6,6-tetra-alkylated nitrogen--containing heterocyclic moieties wherein the hindered nitrogen atom on the ring is substituted with O-acyl, O-carbamoyl or O-carbonate substi-tuents and the 4-position of the ring is substituted with a variety of groups, are effective as light stabilizers in diverse substrate systems. Some of them are new compounds. | US198799420A ¦ US198799419A ¦ US198799411A | 1987-09-21 ¦ 1987-09-21 ¦ 1987-09-21 | EP309400B1 ¦ AU198822383A ¦ AU614093B ¦ BR198804861A ¦ BR198804883A ¦ CA1339741C ¦ CA1339744C ¦ DE3852742D1 ¦ DE3852742T2 ¦ DE3852742T3 ¦ DE3888065D1 ¦ DE3888065T2 ¦ EP309400A2 ¦ EP309400A3 ¦ EP309402A1 ¦ EP309402B1 ¦ EP309402B2 ¦ ES2061723T3 ¦ ES2065924T3 ¦ ES2065924T5 ¦ HK1000211A1 ¦ JP02867026B2 ¦ JP02973120B2 ¦ JP1113368A ¦ JP1132562A ¦ KR152432B1 ¦ KR152433B1 ¦ KR155259B1 ¦ RU1831492C ¦ RU2113433C1 ¦ US5112890A ¦ US5124378A ¦ US5204473A ¦ US5300647A ¦ ZA198807006B | EP309400A1 ¦ EP309400B1 ¦ DE3888065D1 ¦ ES2061723T3 ¦ CA1339741C ¦ JP1132562A ¦ JP02867026B2 ¦ JP02973120B2 ¦ KR152432B1 ¦ KR152433B1 ¦ KR155259B1 | Patentansprüche für folgende Vertragsstaaten : BE, DE, FR, GB, IT, NL, SE 1. Stabilisierte, bei Umgebungstemperatur härtende oder säurekatalysiert wärmehärtende Beschichtungsmasse, enthaltend eine wirksam stabilisierende Menge eines gehinderten Amins mit der Gruppe worin R Wasserstoff oder Methyl bedeutet und R₁ eine Gruppe D-(C=O)-darstellt, worin D C₁-C₁₈-Alkyl, C₁-C₁₈-Alkoxy, Phenyl, Phenyl, substituiert mit Hydroxy, C₁-C₄-Alkyl oder C₁-C₄-Alkoxy, bedeutet oder D Amino oder Amino, mono-oder disubstituiert mit C₁-C₁₂-Alkyl oder Phenyl darstellt. 2. Masse nach Anspruch 1, enthaltend eine gehinderte Aminverbindung gemäß einer der Formeln A-N worin R Wasserstoff oder Methyl bedeutet, R₁ eine Gruppe D-CO-darstellt, worin D C₁-C₁₈-Alkyl, C₁-C₁₈-Alkoxy, Phenyl, Phenyl substituiert mit Hydroxy, C₁-C₄-Alkyl oder C₁-C₄-Alkoxy, oder Amino oder Amino, mono-oder disubstituiert mit C₁-C₁₂-Alkyl, oder Phenyl bedeutet; m 1-4 darstellt, wenn m 1 bedeutet, R₂ Wasserstoff, C₁-C₁₈-Alkyl, gegebenenfalls unterbrochen mit einem oder mehreren Sauerstoffatomen, C₂-C₁₂-Alkenyl, C₆-C₁₀-Aryl, C₇-C₁ ₈-Aralkyl, Glycidyl, einen einwertigen Acylrest einer aliphatischen, cycloaliphatischen, araliphatischen oder aromatischen Carbonsäure, oder einer Carbaminsäure darstellt, oder R₂ eine Gruppe bedeutet, worin x 0 oder 1 darstellt, oder eine Gruppe bedeutet, worin y 2-4 darstellt; wenn m 2 bedeutet, R₂ C₁-C₁₂-Alkylen, C₄-C₁₂-Alkenylen, Xylylen, einen zweiwertigen Acylrest einer aliphatischen, cycloaliphatischen, araliphatischen oder aromatischen Dicarbonsäure, oder einer Dicarbaminsäure darstellt, oder R₂ eine Gruppe bedeutet, worin D₁ und D₂ unabhängig voneinander Wasserstoff, einen Alkylrest mit bis zu 8 Kohlenstoffatomen, Phenyl, Benzyl oder 3,5-Di-t-butyl-4-hydroxybenzyl bedeuten, und D₃ einen Alkyl-oder Alkenylrest mit bis zu 18 Kohlenstoffatomen darstellt; wenn m 3 bedeutet, R₂ einen dreiwertigen Acylrest einer aliphatischen, cycloaliphatischen oder aromatischen Tricarbonsäure darstellt; wenn m 4 bedeutet, R₂ einen vierwertigen Acylrest einer gesättigten oder ungesättigten, aliphatischen oder aromatischen Tetracarbonsäure darstellt; p 1, 2 oder 3 bedeutet, R₃ Wasserstoff, C₁-C₁₂-Alkyl, C₅-C₇-Cycloalkyl, C₇-C₉-Aralkyl, C₂-C₁₈-Alkanoyl, C₃-C₅-Alkenoyl oder Benzoyl darstellt; wenn p 1 bedeutet, R₄ Wasserstoff, C₁-C₁₈-Alkyl, C₅-C₇-Cycloalkyl, C₂-C₈-Alkenyl, unsubstituiert oder substituiert mit einer Cyano-, Carbonyl-oder Carbamidgruppe darstellt, oder Aryl, Aralkyl, Glycidyl, eine Gruppe der Formel-CH₂-CH(OH)-Z oder der Formel-CONH-Z bedeutet, worin Z Wasserstoff, Methyl oder Phenyl darstellt; oder R₄ eine Gruppe der Formel I bedeutet, mit h als 0 oder 1; oder R₃ und R₄ zusammen Alkylen mit 4 bis 6 Kohlenstoffatomen oder 1-Oxoalkylen oder den zweiwertigen Acylrest einer aliphatischen oder aromatischen 1,2-oder 1,3-Dicarbonsäure bedeuten; wenn p 2 darstellt, R₄ C₁-C₁₂-Alkylen, C₆-C₁₂-Arylen, Xylylen, eine-CH₂CH(OH)-CH₂-Gruppe, oder eine Gruppe-CH₂-CH(OH)-CH₂-O-X-O-CH₂-CH(OH)-CH₂-bedeutet, worin X C₂-C₁₀-Alkylen, C₆-C₁₅-Arylen oder C₆-C₁₂-Cycloalkylen darstellt; oder, mit der Maßgabe, daß R₃ nicht Alkanoyl, Alkenoyl oder Benzoyl bedeutet, R₄ auch einen zweiwertigen Acylrest einer aliphatischen, cycloaliphatischen oder aromatischen Dicarbon-oder Dicarbaminsäure bedeuten kann, oder die Gruppe-CO-bedeuten kann; oder R₄ eine Gruppe der Formel II darstellt, worin T₈ und T₉ unabhängig voneinander Wasserstoff oder Alkyl mit 1 bis 18 Kohlenstoffatomen bedeuten, oder T₈ und T₉ zusammen Alkylen mit 4 bis 6 Kohlenstoffatomen oder 3-Oxapentamethylen bedeuten, vorzugsweise T₈ und T₉ zusammen 3-Oxapentamethylen bedeuten; wenn p 3 bedeutet, R₄ 2,4,6-Triazintriyl darstellt; n 1 oder 2 bedeutet und wenn n 1 bedeutet, R₅ und R'₅ unabhängig voneinander C₁-C₁₂-Alkyl, C₂-C₁₂-Alkenyl, C₇-C₁₂-Aralkyl bedeuten, oder R₅ auch Wasserstoff darstellt, oder R₅ und R'₅ zusammen C₂-C₈-Alkylen oder Hydroxyalkylen oder C₄-C₂₂-Acyloxyalkylen bedeuten; wenn n 2 bedeutet, R₅ und R'₅ zusammen (-CH₂ )₂C(CH₂-) ₂ bedeuten; R₆ Wasserstoff, C₁-C₁ ₂-Alkyl, Allyl, Benzyl, Glycidyl oder C₂-C₆-Alkoxyalkyl darstellt; wenn n 1 bedeutet, R₇ Wasserstoff, C₁-C₁₂-Alkyl, C₃-C₅-Alkenyl, C₇-C₉-Aralkyl, C₅-C₇-Cycloalkyl, C₂-C₄-Hydroxyalkyl, C₂-C₆-Alkoxyalkyl, C₆-C₁₀-Aryl, Glycidyl, eine Gruppe der Formel-(CH₂ ) t-COO-Q oder der Formel-(CH₂)t-O-CO-Q darstellt worin t 1 oder 2 bedeutet, und Q C₁-C₄-Alkyl oder Phenyl darstellt; oder wenn n 2 bedeutet, R₇ C₂-C₁₂-Alkylen, C₆-C₁₂-Arylen, eine Gruppe-CH₂ CH(OH)-CH₂-O-X-O-CH₂-CH(OH)-CH₂-darstellt, worin X C₂-C₁₀-Alkylen, C₆-C₁₅-Arylen oder C₆-C₁ ₂-Cycloalkylen, oder eine Gruppe-CH₂CH(OZ')CH₂-(OCH₂-CH(OZ')CH₂)₂-bedeutet, worin Z' Wasserstoff, C₁-C₁ ₈-Alkyl, Allyl, Benzyl, C₂-C₁₂-Alkanoyl oder Benzoyl darstellt; Q₁-N(R₈)-oder-O-bedeutet; E C₁-C₃-Alkylen oder die Gruppe-CH₂-CH(R₉)-O-darstellt, worin R₉ Wasserstoff, Methyl oder Phenyl bedeutet, oder E die Gruppe-(CH₂ )₃-NH-oder eine direkte Bindung darstellt; R₁₀ Wasserstoff oder C₁-C₁₈-Alkyl bedeutet; R₈ Wasserstoff, C₁-C₁₈-Alkyl, C₅-C₇-Cycloalkyl, C₇-C₁₂-Aralkyl, Cyanoethyl, C₆-C₁₀-Aryl, die Gruppe-CH₂-CH(R₉)-OH, worin R₉ wie vorstehend definiert ist; eine Gruppe der Formel I oder eine Gruppe der Formel darstellt, worin G C₂-C₆-Alkylen oder C₆-C₁₂-Arylen bedeuten kann; oder R₈ eine Gruppe-E-CO-NH-CH₂-OR₁₀ bedeutet; T₃ Ethylen oder 1,2-Propylen darstellt, oder die sich wiederholende Struktureinheit, abgeleitet von einem α-Olefincopolymer mit einem Alkylacrylat oder-methacrylat bedeutet; k 2 bis 100 darstellt; T₄ die gleiche Bedeutung wie R₄ hat, wenn p 1 oder 2 bedeutet, T₅ Methyl darstellt, T₆ Methyl oder Ethyl bedeutet, M und Y unabhängig voneinander Methylen oder Carbonyl bedeuten; T₇ das gleiche wie R₇ darstellt; T₁₀ und T₁₁ unabhängig voneinander Alkylen mit 2 bis 12 Kohlenstoffatomen bedeuten, oder T₁₁ eine Gruppe der Formel II bedeutet; e 2, 3 oder 4 darstellt und T₁₂ eine Gruppe-N(R₅)-(CH₂)d-N(R₅)-oder bedeutet, worin a, b und c unabhängig voneinander 2 oder 3 bedeuten, d 2 bis 10 darstellt und f 0 oder 1 bedeutet; T₁₃ das gleiche wie R₄ darstellt, mit der Maßgabe, daß R₁₃ nicht Wasserstoff sein kann, wenn n 1 ist; E₁ und E₂ jeweils verschieden-CO-oder-N(E₅)-bedeuten, wobei E₅ Wasserstoff, C₁-C₁₂-Alkyl oder C₄-C₂₂-Alkoxycarbonylalkyl bedeutet; E₃ Wasserstoff, Alkyl mit 1 bis 30 Kohlenstoffatomen, Phenyl, Naphthyl, die Phenyl-oder die Naphthylgruppe, substituiert mit Chlor oder mit Alkyl mit 1 bis 4 Kohlenstoffatomen, oder Phenylalkyl mit 7 bis 12 Kohlenstoffatomen, oder die Phenylalkylgruppe, substitutiert mit Alkyl mit 1 bis 4 Kohlenstoffatomen, darstellt, E₄ Wasserstoff, Alkyl mit 1 bis 30 Kohlenstoffatomen, Phenyl, Naphthyl oder Phenylalkyl mit 7 bis 12 Kohlenstoffatomen bedeutet, oder E₃ und E₄ zusammen Polymethylen mit 4 bis 17 Kohlenstoffatomen, oder die Polymethylengruppe, substituiert mit bis zu vier Alkylgruppen mit 1 bis 4 Kohlenstoffatomen, bedeuten; R₂ von Formel (N) wie vorstehend definiert ist, wenn m 1 darstellt; G₁ eine direkte Bindung, C₁-C₁₂-Alkylen, Phenylen oder-NH-G'-NH bedeutet, worin G' C₁-C₁₂-Alkylen ist. 3. Masse nach Anspruch 2, eine Verbindung der Formeln A, B, D, J, K oder M enthaltend, worin R Wasserstoff darstellt und T₅ und T₆ Methyl bedeuten. 4. Masse nach Anspruch 2, eine Verbindung der Formel A enthaltend, worin R Wasserstoff bedeutet, R₁ eine Gruppe D-CO-darstellt und D C₁-C₁₂-Alkyl, C₁-C₄-Alkoxy, Phenyl, Amino oder Amino, monosubstituiert mit C₁-C₁₂-Alkyl oder Phenyl bedeutet, m 1, 2 oder 4 darstellt und wenn m 1 bedeutet, R₂ einen Acylrest einer aliphatischen C₂-C₁₈-Carbonsäure, einer cycloaliphatischen C₆-C₁₂-Carbonsäure oder einer aromatischen C₇-C₁ ₅-Carbonsäure darstellt und wenn m 2 bedeutet, R₂ einen zweiwertigen Acylrest einer aliphatischen C₂-C₁₈-Dicarbonsäure oder einer cycloaliphatischen oder aromatischen C₈-C₁₄-Dicarbonsäure, oder einer aliphatischen, cycloaliphatischen oder aromatischen C₈-C₁₄-Dicarbaminsäure darstellt, oder R₂ eine Gruppe bedeutet, worin D₁ C₁-C₈-Alkyl oder 3,5-Di-tert. butyl-4-hydroxybenzyl darstellt und D₂ D₁ oder Wasserstoff bedeutet und wenn m 4 darstellt, R₂ einen vierwertigen Acylrest einer Butan-oder Pentantetracarbonsäure bedeutet. 5. Masse nach Anspruch 2, eine Verbindung der Formel B enthaltend, worin R Wasserstoff darstellt, R₁ eine Gruppe D-CO-bedeutet und D C₁-C₁₂-Alkyl, C₁-C₄-Alkoxy, Phenyl, Amino oder Amino, monosubstituiert mit C₁-C₁₂-Alkyl oder Phenyl, darstellt, p 1 oder 2 bedeutet, R₃ Wasserstoff, C₁-C₁₂-Alkyl oder C₂-C₁ ₂-Alkanoyl darstellt und wenn p 1 bedeutet, R₄ C₁-C₁ ₂-Alkyl, C₅-C₇-Cycloalkyl oder eine Gruppe der Formel I darstellt und wenn p 2 bedeutet, R₄ C₂-C₈-Alkylen, Phenylen oder Xylylen darstellt, und wenn R₃ nicht Alkanoyl bedeutet, R₄ auch einen zweiwertigen Acylrest einer aliphatischen C₂-C₁₀-Dicarbonsäure oder einer aromatischen C₆-Dicarbonsäure oder einer aliphatischen oder aromatischen C₈-C₁₅ Dicarbaminsäure bedeuten kann. 6. Masse nach Anspruch 1, enthaltend Di(1-acetoxy-2,2,6,6-tetramethylpiperidin-4-yl)sebacat. 7. Masse nach Anspruch 3, enthaltend α,α'-(Di-1-ethoxy-2,2,6,6-tetramethylpiperidin-4-yloxy)-p-xylol. 8. Masse nach Anspruch 3, enthaltend 1,4-Dibenzyloxy-2,2,6,6-tetramethylpiperidin. 9. Masse nach Anspruch 3, enthaltend Di-(1-benzyloxy2,2,6,6-tetramethylpiperidin-4-yl)sebacat. 10. Masse nach Anspruch 3, enthaltend 4-Benzyloxy-1-ethoxy-2,2,6,6-tetramethylpiperidin. 11. Masse nach Anspruch 3, enthaltend 1,4-Di-(4-hydroxy-3,5-di-tertbutylbenzoyloxy)-2,2,6,6-tetramethylpiperidin. 12. Masse nach Anspruch 3, enthaltend α, α'-(Di-1-benzoyloxy-2,2,6,6-tetramethylpiperidin-4-yloxy)-p-xylol. 13. Überzugsmasse nach Anspruch 1, nämlich ein bei Raumtemperatur härtbares System auf der Grundlage eines Alkydharzes, thermoplastischen acrylischen Harzes, acrylischen Alkydharzes, Polyurethanharzes oder Polyesterharzes, oder den Harzen, modifiziert mit Siliconen, Isocyanaten, Epoxiden, Isocyanuraten, Ketiminen oder Oxazolidinen oder wobei das System auf der Grundlage eines Celluloseesters oder eines Epoxidharzes beruht. 14. Überzugsmasse nach Anspruch 1, nämlich ein säurekatalysiertes wärmehärtbares System auf der Grundlage eines vernetzbaren Acryl-, Polyester-, Polyurethan-, Polyamid-oder Alkydharzes. 15. Masse nach Anspruch 1, nämlich ein Email für industrielle Veredelungsüberzüge. 16. Masse nach Anspruch 1, nämlich ein Ausbesserungsemail für Kraftfahrzeuge. 17. Verbindung gemäß einer der Formeln A' bis N' worin R Wasserstoff oder Methyl darstellt, R₁ eine Gruppe bedeutet, worin D C₁-C₁₈-Alkyl, C₁-C₁₈-Alkoxy, Phenyl, Phenyl, substituiert mit Hydroxy, C₁-C₄-Alkyl oder C₁-C₄-Alkoxy, oder Amino oder Amino, mono-oder disubstituiert mit C₁-C₁₂-Alkyl oder Phenyl, darstellt; m 1-4 bedeutet, wenn m 1 darstellt R₂ eine Gruppe bedeutet, worin x 0 oder 1 darstellt, oder R₂ eine Gruppe bedeutet, worin y 2-4 darstellt; wenn m 2 bedeutet und D Alkyl darstellt, R₂ C₁-C₁₂₋Alkylen, C₄-C₁₂-Alkenylen, Xylylen, einen zweiwertigen Acylrest einer cycloaliphatischen, araliphatischen oder aromatischen Dicarbonsäure mit 8-14 C-Atomen oder einer aliphatischen, cycloaliphatischen oder aromatischen Dicarbaminsäure mit 8-14 C-Atomen bedeutet; oder R₂ eine Gruppe darstellt, worin D₁ C₁-C₈-Alkyl, Benzyl oder 3,5-Di-t-butyl-4-hydroxybenzyl bedeutet, D₂ D₁ oder Wasserstoff darstellt, D₃ C₁-C₁₈-Alkyl oder C₂-C₁₈-Alkenyl bedeutet; wenn m 2 darstellt und D Phenyl oder substituiertes Phenyl, Amino, substituiertes Amino oder Alkoxy bedeutet, R₂ C₁-C₁₂ Alkylen, C₄-C₁₂-Alkenylen, Xylylen, einen zweiwertigen Acylrest einer aliphatischen, cycloaliphatischen, araliphatischen oder aromatischen Dicarbon-oder Dicarbaminsäure mit bis zu 14 C-Atomen darstellt; oder R₂ eine Gruppe bedeutet, worin D₄ und D₅ unabhängig voneinander Wasserstoff, C₁-C₈-Alkyl, Benzyl oder 3,5-Di-t-butyl-4-hydroxybenzyl bedeuten und D₆ C₁-C₁₈-Alkyl oder C₂-C₁₈-Alkenyl darstellt; wenn m 3 bedeutet, R₂ einen dreiwertigen Acylrest einer aliphatischen, cycloaliphatischen, oder aromatischen Tricarbonsäure mit bis zu 12 C-Atomen darstellt; wenn m 4 bedeutet, R₂ einen vierwertigen Acylrest einer gesättigten oder ungesättigten, aliphatischen oder aromatischen Tetracarbonsäure mit bis zu 18 C-Atomen darstellt; p 1, 2 oder 3 bedeutet, R₃ Wasserstoff, C₁-C₁₂-Alkyl, C₅-C₇-Cycloalkyl, C₇-C₉-Aralkyl, C₂-C₁₈-Alkanoyl, C₃-C₅-Alkenoyl oder Benzoyl darstellt; wenn p 1 bedeutet, R₄ Wasserstoff, C₁-C₁₈-Alkyl, C₅-C₇-Cycloalkyl, C₂-C₈-Alkenyl, unsubstituiert oder substituiert mit einer Cyano-, Carbonyl-oder Carbamidgruppe darstellt, oder Aryl, Aralkyl, Glycidyl, eine Gruppe der Formel-CH₂-CH(OH)-Z oder-CONH-Z bedeutet, wobei Z Wasserstoff, Methyl oder Phenyl darstellt; oder R₄ eine Gruppe der Formel bedeutet, mit h als 0 oder 1; oder eine Gruppe der Formel I oder R₃ und R₄ zusammen Alkylen mit 4 bis 6 Kohlenstoffatomen oder den zweiwertigen Acylrest einer aliphatischen oder aromatischen 1,2-oder 1,3-Dicarbonsäure bedeuten; wenn p 2 darstellt, R₄ C₁-C₁ ₂-Alkylen, C₆-C₁₂-Arylen, Xylylen, eine-CH₂ CH(OH)-CH₂-Gruppe, oder eine Gruppe-CH₂-CH(OH)-CH₂-O-X-O-CH₂-CH(OH)-CH₂-bedeutet, worin X C₂-C₁₀-Alkylen, C₆-C₁₅-Arylen oder C₆-C₁₂-Cycloalkylen darstellt; oder, mit der Maßgabe, daß wenn R₃ nicht Alkanoyl, Alkenoyl oder Benzoyl bedeutet, R₄ auch einen zweiwertigen Acylrest einer aliphatischen, cycloaliphatischen oder aromatischen Dicarbon-oder Dicarbaminsäure mit bis zu 14 C-Atomen bedeuten kann, oder die Gruppe-CO-oder eine Gruppe der Formel II bedeuten kann, wobei T₈ und T₉ unabhängig voneinander Wasserstoff, Alkyl mit 1 bis 18 Kohlenstoffatomen bedeuten, oder T₈ und T₉ zusammen Alkylen mit 4 bis 6 Kohlenstoffatomen oder 3-Oxapentamethylen bedeuten; wenn p 3 darstellt, R₄ 2,4,6-Triazintriyl bedeutet, n 1 oder 2 darstellt, und wenn n 1 bedeutet, R₅ und R'₅ unabhängig voneinander C₁-C₁₂-Alkyl, C₂-C₁₂-Alkenyl oder C₇-C₁₂-Aralkyl bedeuten, oder R₅ auch Wasserstoff darstellt, oder R₅ und R'₅ zusammen C₂-C₈-Alkylen oder Hydroxyalkylen oder C₄-C₂ ₂-Acyloxyalkylen bedeuten; und wenn n 2 bedeutet, R₅ und R'₅ zusammen (-CH₂)₂C(CH₂-)₂ bedeuten; R₆ Wasserstoff, C₁-C₁₂-Alkyl, Allyl, Benzyl, Glycidyl oder C₂-C₆-Alkoxyalkyl bedeutet; wenn n 1 darstellt, R₇ Wasserstoff, C₁-C₁₂-Alkyl, C₃-C₅-Alkenyl, C₇-C₉-Aralkyl, C₅-C₇-Cycloalkyl, C₂-C₄-Hydroxyalkyl, C₂-C₆-Alkoxyalkyl, C₆-C₁₀-Aryl, Glycidyl, eine Gruppe der Formel-(CH₂)t-COO-Q oder der Formel-(CH₂)t-O-CO-Q bedeutet, worin t 1 oder 2 darstellt, und Q C₁-C₄-Alkyl oder Phenyl bedeutet; und wenn n 2 darstellt, R₇ C₂-C₁₂-Alkylen, C₆-C₁ ₂-Arylen, eine Gruppe-CH₂CH(OH)-CH₂-O-X-O-CH₂-CH(OH)-CH₂-, worin X C₂-C₁₀-Alkylen, C₆-C₁₅-Arylen oder C₆-C₁₂-Cycloalkylen bedeutet, oder eine Gruppe-CH₂CH(OZ')CH₂-(OCH₂-CH(OZ')CH₂)₂-darstellt, worin Z' Wasserstoff, C₁-C₁₈-Alkyl, Allyl, Benzyl, C₂-C₁₂-Alkanoyl oder Benzoyl bedeutet; Q₁-N(R₈)-oder-O-darstellt; E C₁-C₃-Alkylen oder die Gruppe-CH₂-CH(R₉ )-O-bedeutet, worin R₉ Wasserstoff, Methyl oder Phenyl darstellt, oder E die Gruppe-(CH₂)₃-NH-oder eine direkte Bindung bedeutet; R₁ ₀ Wasserstoff oder C₁-C₁₈-Alkyl darstellt, R₈ Wasserstoff, C₁-C₁₈-Alkyl, C₅-C₇-Cycloalkyl, C₇-C₁₂-Aralkyl, Cyanoethyl, C₆-C₁₀-Aryl oder die Gruppe-CH₂-CH(R₉)-OH, worin R₉ wie vorstehend definiert ist; eine Gruppe der Formel I oder eine Gruppe der Formel bedeutet, worin G C₂-C₆-Alkylen oder C₆-C₁₂-Arylen sein kann; oder R₈ eine Gruppe-E-C0-NH-CH₂-OR₁ ₀ darstellt T₃ Ethylen oder 1,2-Propylen bedeutet, oder die sich wiederholende Struktureinheit, abgeleitet von einem α-Olefincopolymer mit einem Alkylacrylat oder Methacrylat darstellt; k 2 bis 100 bedeutet; T₄ die gleiche Bedeutung wie R₄ hat, wenn p 1 oder 2 darstellt, T₅ Methyl bedeutet, T₆ Methyl oder Ethyl darstellt, oder T₅ und T₆ zusammen Tetramethylen oder Pentamethylen bedeuten, M und Y unabhängig voneinander Methylen oder Carbonyl bedeuten; T₇ das gleiche wie R₇ darstellt, T₁₀ und T₁₁ unabhängig voneinander Alkylen mit 2 bis 12 Kohlenstoffatomen bedeuten, oder T₁ ₁ eine Gruppe der Formel II bedeutet; e 2, 3 oder 4 darstellt, T₁₂ eine Gruppe bedeutet, worin a, b und c unabhängig voneinander 2 oder 3 bedeuten, d 2-10 darstellt und f 0 oder 1 bedeutet; T₁₃ das gleiche wie R₄ darstellt, mit der Maßgabe, daß T₁₃ nicht Wasserstoff sein kann, wenn n 1 bedeutet; E₁ und E₂ jeweils verschieden-CO-oder-N(E₅ )-bedeuten, worin E₅ Wasserstoff, C₁-C₁₂-Alkyl oder Alkoxycarbonylalkyl mit 4 bis 22 Kohlenstoffatomen darstellt; E₃ Wasserstoff, Alkyl mit 1 bis 30 Kohlenstoffatomen, Phenyl, Naphthyl, die Phenyl-oder die Naphthylgruppe, substituiert mit Chlor oder mit Alkyl mit 1 bis 4 Kohlenstoffatomen, oder Phenylalkyl mit 7 bis 12 Kohlenstoffatomen, oder die Phenylalkylgruppe, substituiert mit Alkyl mit 1 bis 4 Kohlenstoffatomen bedeutet, E₄ Wasserstoff, Alkyl mit 1 bis 30 Kohlenstoffatomen, Phenyl, Naphthyl oder Phenylalkyl mit 7 bis 12 Kohlenstoffatomen darstellt, oder E₃ und E₄ zusammen Polymethylen mit 4 bis 17 Kohlenstoffatomen, oder die Polymethylengruppe, substituiert mit bis zu vier Alkylgruppen mit 1 bis 4 Kohlenstoffatomen bedeuten; und R₁₂ C₂-C₁₈-Alkanoyl, C₃-C₆-Alkenoyl, Benzoyl oder Benzoyl, substituiert mit C₁-C₄-Alkyl, Halogen oder Hydroxyl bedeutet, und G₁ eine direkte Bindung, C₁-C₁₂-Alkylen, Phenylen oder-NH-G'-NH darstellt, worin G' C₁-C₁₂-Alkylen bedeutet. 18. Verbindung nach Anspruch 17, worin D C₁-C₁₈-Alkyl, Phenyl oder Phenyl, substituiert mit Hydroxy, C₁-C₄-Alkyl oder C₁-C₄-Alkoxy darstellt. 19. Verbindung nach Anspruch 17, worin D Amino oder Amino, mono-oder disubstitutiert mit C₁-C₁ ₂-Alkyl oder Phenyl, bedeutet. 20. Verbindung nach Anspruch 17, worin D C₁-C₁₈-Alkoxy darstellt. 21. Verbindung nach Anspruch 17, worin R Wasserstoff bedeutet. 22. Verbindung nach Anspruch 17, worin R₁-CO-D darstellt und D C₁-C₁₂-Alkyl, C₁-C₄-Alkoxy, Phenyl, Amino, C₁-C₁₂-Alkylamino oder Phenylamino bedeutet. 23. Verbindung nach Anspruch 17 der Formel A', B', D', F', J', K', M' oder N', worin R Wasserstoff darstellt, R₁ wie in Anspruch 22 definiert ist, m 1, 2 oder 4 bedeutet, und wenn m 1 darstellt, R₂ bedeutet, worin x 0 oder 1 darstellt, wenn m 2 bedeutet und D Alkyl darstellt, R₂ einen zweiwertigen Acylrest einer cycloaliphatischen oder aromatischen Dicarbonsäure mit 8-14 Kohlenstoffatomen, oder einer aliphatischen, cycloaliphatischen oder aromatischen Dicarbaminsäure mit 8-14 Kohlenstoffatomen bedeutet; oder R₂ eine Gruppe darstellt, worin D₁ C₁-C₄-Alkyl oder 3,5-Di-t-butyl-4-hydroxybenzyl bedeutet und D₂ D₁ oder Wasserstoff darstellt, und wenn m 2 bedeutet und D Phenyl, Amino, Alkylamino, Phenylamino oder Alkoxy darstellt, R₂ einen zweiwertigen Acylrest einer aliphatischen Dicarbonsäure mit 2-8 Kohlenstoffatomen oder eine cycloaliphatische oder aromatische Dicarbonsäure mit 8-14 Kohlenstoffatomen oder eine aliphatische, cycloaliphatische oder aromatische Dicarbaminsäure mit 8-14 Kohlenstoffatomen bedeutet, oder R₂ eine Gruppe darstellt, worin D₄ und D₅ unabhängig voneinander Wasserstoff, C₁-C₈-Alkyl, Benzyl oder 3,5-Di-t-butyl-4-hydroxybenzyl bedeuten, und wenn m 4 bedeutet, R₂ einen vierwertigen Acylrest einer 1,2,3,4-Butantetracarbonsäure, 1,2,3,4-But-2-entetracarbonsäure, 1,2,3,5-oder 1,2,4,5-Pentantetracarbonsäure darstellt; p 1, 2 oder 3 bedeutet, R₃ Wasserstoff, C₁-C₁₂-Alkyl, Cyclohexyl, C₇-C₉-Aralkyl, C₂₋ C₁₈-Alkanoyl oder Benzoyl darstellt; wenn p 1 bedeutet, R₄ C₁-C₁₈-Alkyl, Cyclohexyl, Allyl, Benzyl oder eine Gruppe darstellt, mit h als 0 oder 1, oder eine Gruppe bedeutet, wenn p 2 darstellt, R₄ C₁-C₁₂-Alkylen, C₆-C₁ ₂-Arylen, Xylylen oder eine Gruppe-CH₂CH(OH)-CH₂-bedeutet, oder mit der Maßgabe, daß R₃ nicht Alkanoyl oder Benzoyl darstellt, R₄ auch einen zweiwertigen Acylrest einer aliphatischen, cycloaliphatischen oder aromatischen Dicarbonsäure oder Dicarbaminsäure mit 6-12 Kohlenstoffatomen bedeuten kann, oder R₄ eine Gruppe der Formel II darstellt, worin T₈ und T₉ unabhängig voneinander Wasserstoff oder C₁-C₁₂-Alkyl bedeuten oder T₈ und T₉ zusammen C₄-C₆-Alkylen oder 3-Oxapentamethylen bedeuten, wenn p 3 bedeutet, R₄ 2,4,6-Triazintriyl darstellt; n 1 oder 2 bedeutet und R₆ Wasserstoff, C₁-C₁₂-Alkyl, Allyl oder Benzyl darstellt, wenn n 1 bedeutet, R₇ Wasserstoff, C₁-C₁ ₂-Alkyl, Allyl, Benzyl oder Cyclohexyl darstellt, und wenn n 2 bedeutet, R₇ C₂-C₁₂-Alkylen darstellt; k 5 bis 50 bedeutet, T₃ Ethylen oder Propylen darstellt und Q₁ NH oder O bedeutet; T₅ und T₆ jeweils Methyl bedeuten, T₁₀ und T₁₁ unabhängig voneinander C₂-C₁₂-Alkylen bedeuten oder T₁₁ eine Gruppe der Formel II darstellt, e 4 bedeutet und T₁₂ darstellt, worin a, b und c unabhängig voneinander 2 oder 3 bedeuten; E₁-CO-bedeutet und E₂-N(E₅)-, E₃ und E₄ unabhängig voneinander C₁-C₁₂-Alkyl bedeuten oder E₃ und E₄ zusammen C₅-C₁₂-Polymethylen bedeuten, und E₅ Wasserstoff oder C₁-C₁₂-Alkyl darstellt; G₁ eine direkte Bindung, C₂-C₈-Alkylen oder-NH-G'-NH-bedeutet, worin G' C₂-C₈-Alkylen darstellt, und R₁ ₂ C₂-C₁₈-Alkanoyl oder Benzoyl bedeutet. 24. Verbindung nach Anspruch 17 der Formel A', B', F', J' oder N', worin R Wasserstoff darstellt, R₁-CO-D bedeutet und D C₁-C₄-Alkyl, C₁-C₄-Alkoxy, Phenyl, Amino, C₁-C₄-Alkylamino oder Phenylamino darstellt; m 1 oder 2 darstellt und wenn m 1 bedeutet, R₂ eine Gruppe darstellt, wenn m 2 bedeutet und D Alkyl darstellt, R₂ einen zweiwertigen Acylrest einer Phenylendicarbonsäure bedeutet oder eine Gruppe-CO-C(D₁)(D₂)-CO-darstellt, worin D₁ C₁-C₄-Alkyl oder 3,5-Di-t-butyl-4-hydroxybenzyl bedeutet und D₂ D₁ oder Wasserstoff darstellt, und wenn m 2 bedeutet und D Alkoxy, Phenyl, Amino oder Alkylamino darstellt, R₂ einen zweiwertigen Acylrest einer aliphatischen oder aromatischen Dicarbonsäure mit 8-10 Kohlenstoffatomen oder einer aliphatischen Dicarbaminsäure mit 8-10 Kohlenstoffatomen bedeutet; oder R₂ eine Gruppe darstellt, worin D₄ Alkyl oder 3,5-Di-t-butyl-4-hydroxybenzyl bedeutet und D₅ D₄ oder Wasserstoff darstellt; p 1 oder 2 bedeutet, R₃ C₁-C₄-Alkyl, Acetyl oder Benzoyl darstellt, wenn p 1 bedeutet, R₄ C₁-C₁₂-Alkyl oder eine Gruppe darstellt mit h als 0 oder 1, und wenn p 2 bedeutet, R₄ C₄-C₈-Alkylen darstellt; k 5 bis 50 bedeutet, T₃ Ethylen darstellt und Q₁ O bedeutet; T₅ und T₆ Methyl bedeuten, T₁₀ Hexamethylen darstellt und T₁ ₁ eine Gruppe der Formel II bedeutet, worin T₈ und T₉ unabhängig voneinander Wasserstoff oder C₁-C₁₂-Alkyl bedeuten oder T₈ und T₉ zusammen Pentamethylen oder 3-Oxapentamethylen bedeuten; R₁₂ Acetyl oder Benzoyl darstellt und G₁ eine direkte Bindung oder-NH-(CH₂ )₆-NH-bedeutet. 25. Verwendung einer Verbindung nach Anspruch 17 als Stabilisator für organische Materialien gegen Abbau durch harte Strahlung. 26. Verwendung nach Anspruch 25, als Stabilisator für organische Polymere. 27. Verwendung nach Anspruch 25, als Stabilisator für photographische Schichten. 28. Organisches Material, enthaltend eine wirksam stabilisierende Menge einer Verbindung nach Anspruch 17. Patentansprüche für folgenden Vertragsstaat : ES 1. Stabilisierte, bei Umgebungstemperatur härtende oder säurekatalysiert wärmehärtende Beschichtungsmasse, enthaltend eine wirksam stabilisierende Menge eines gehinderten Amins mit der Gruppe worin R Wasserstoff oder Methyl bedeutet und R₁ eine Gruppe D-(C=O)-darstellt, worin D C₁-C₁₈-Alkyl, C₁-C₁₈-Alkoxy, Phenyl, Phenyl, substituiert mit Hydroxy, C₁-C₄-Alkyl oder C₁-C₄-Alkoxy, bedeutet oder D Amino oder Amino, mono-oder disubstituiert mit C₁-C₁₂-Alkyl oder Phenyl darstellt. 2. Masse nach Anspruch 1, enthaltend eine gehinderte Aminverbindung gemäß einer der Formeln A-N worin R Wasserstoff oder Methyl bedeutet, R₁ eine Gruppe D-CO-darstellt, worin D C₁-C₁₈-Alkyl, C₁-C₁₈-Alkoxy, Phenyl, Phenyl substituiert mit Hydroxy, C₁-C₄-Alkyl oder C₁-C₄-Alkoxy, oder Amino oder Amino, mono-oder disubstituiert mit C₁-C₁₂-Alkyl, oder Phenyl bedeutet; m 1-4 darstellt, wenn m 1 bedeutet, R₂ Wasserstoff, C₁-C₁₈-Alkyl, gegebenenfalls unterbrochen mit einem oder mehreren Sauerstoffatomen, C₂-C₁₂-Alkenyl, C₆-C₁₀-Aryl, C₇-C₁ ₈-Aralkyl, Glycidyl, einen einwertigen Acylrest einer aliphatischen, cycloaliphatischen, araliphatischen oder aromatischen Carbonsäure, oder einer Carbaminsäure darstellt, oder R₂ eine Gruppe bedeutet, worin x 0 oder 1 darstellt, oder eine Gruppe bedeutet, worin y 2-4 darstellt; wenn m 2 bedeutet, R₂ C₁-C₁₂-Alkylen, C₄-C₁₂-Alkenylen, Xylylen, einen zweiwertigen Acylrest einer aliphatischen, cycloaliphatischen, araliphatischen oder aromatischen Dicarbonsäure, oder einer Dicarbaminsäure darstellt, oder R₂ eine Gruppe bedeutet, worin D₁ und D₂ unabhängig voneinander Wasserstoff, einen Alkylrest mit bis zu 8 Kohlenstoffatomen, Phenyl, Benzyl oder 3,5-Di-t-butyl-4-hydroxybenzyl bedeuten, und D₃ einen Alkyl-oder Alkenylrest mit bis zu 18 Kohlenstoffatomen darstellt; wenn m 3 bedeutet, R₂ einen dreiwertigen Acylrest einer aliphatischen, cycloaliphatischen oder aromatischen Tricarbonsäure darstellt; wenn m 4 bedeutet, R₂ einen vierwertigen Acylrest einer gesättigten oder ungesättigten, aliphatischen oder aromatischen Tetracarbonsäure darstellt; p 1, 2 oder 3 bedeutet, R₃ Wasserstoff, C₁-C₁₂-Alkyl, C₅-C₇-Cycloalkyl, C₇-C₉-Aralkyl, C₂-C₁₈-Alkanoyl, C₃-C₅-Alkenoyl oder Benzoyl darstellt; wenn p 1 bedeutet, R₄ Wasserstoff, C₁-C₁₈-Alkyl, C₅-C₇-Cycloalkyl, C₂-C₈-Alkenyl, unsubstituiert oder substituiert mit einer Cyano-, Carbonyl-oder Carbamidgruppe darstellt, oder Aryl, Aralkyl, Glycidyl, eine Gruppe der Formel-CH₂-CH(OH)-Z oder der Formel-CONH-Z bedeutet, worin Z Wasserstoff, Methyl oder Phenyl darstellt; oder R₄ eine Gruppe der Formel I bedeutet, mit h als 0 oder 1; oder R₃ und R₄ zusammen Alkylen mit 4 bis 6 Kohlenstoffatomen oder 1-Oxoalkylen oder den zweiwertigen Acylrest einer aliphatischen oder aromatischen 1,2-oder 1,3-Dicarbonsäure bedeuten; wenn p 2 darstellt, R₄ C₁-C₁₂-Alkylen, C₆-C₁₂-Arylen, Xylylen, eine-CH₂CH(OH)-CH₂-Gruppe, oder eine Gruppe-CH₂-CH(OH)-CH₂-O-X-O-CH₂-CH(OH)-CH₂-bedeutet, worin X C₂-C₁₀-Alkylen, C₆-C₁₅-Arylen oder C₆-C₁₂-Cycloalkylen darstellt; oder, mit der Maßgabe, daß R₃ nicht Alkanoyl, Alkenoyl oder Benzoyl bedeutet, R₄ auch einen zweiwertigen Acylrest einer aliphatischen, cycloaliphatischen oder aromatischen Dicarbon-oder Dicarbaminsäure bedeuten kann, oder die Gruppe-CO-bedeuten kann; oder R₄ eine Gruppe der Formel II darstellt, worin T₈ und T₉ unabhängig voneinander Wasserstoff oder Alkyl mit 1 bis 18 Kohlenstoffatomen bedeuten, oder T₈ und T₉ zusammen Alkylen mit 4 bis 6 Kohlenstoffatomen oder 3-Oxapentamethylen bedeuten, vorzugsweise T₈ und T₉ zusammen 3-Oxapentamethylen bedeuten; wenn p 3 bedeutet, R₄ 2,4,6-Triazintriyl darstellt; n 1 oder 2 bedeutet und wenn n 1 bedeutet, R₅ und R'₅ unabhängig voneinander C₁-C₁₂-Alkyl, C₂-C₁₂-Alkenyl, C₇-C₁₂-Aralkyl bedeuten, oder R₅ auch Wasserstoff darstellt, oder R₅ und R'₅ zusammen C₂-C₈-Alkylen oder Hydroxyalkylen oder C₄-C₂₂-Acyloxyalkylen bedeuten; wenn n 2 bedeutet, R₅ und R'₅ zusammen (-CH₂ )₂C(CH₂-) ₂ bedeuten; R₆ Wasserstoff, C₁-C₁ ₂-Alkyl, Allyl, Benzyl, Glycidyl oder C₂-C₆-Alkoxyalkyl darstellt; wenn n 1 bedeutet, R₇ Wasserstoff, C₁-C₁₂-Alkyl, C₃-C₅-Alkenyl, C₇-C₉-Aralkyl, C₅-C₇-Cycloalkyl, C₂-C₄-Hydroxyalkyl, C₂-C₆-Alkoxyalkyl, C₆-C₁₀-Aryl, Glycidyl, eine Gruppe der Formel-(CH₂ ) t-COO-Q oder der Formel-(CH₂)t-O-CO-Q darstellt, worin t 1 oder 2 bedeutet, und Q C₁-C₄-Alkyl oder Phenyl darstellt; oder wenn n 2 bedeutet, R₇ C₂-C₁₂-Alkylen, C₆-C₁₂-Arylen, eine Gruppe-CH₂ CH(OH)-CH₂-O-X-O-CH₂-CH(OH)-CH₂-darstellt, worin X C₂-C₁₀-Alkylen, C₆-C₁₅-Arylen oder C₆-C₁ ₂-Cycloalkylen, oder eine Gruppe-CH₂CH(OZ')CH₂-(OCH₂-CH(OZ')CH₂)₂-bedeutet, worin Z' Wasserstoff, C₁-C₁ ₈-Alkyl, Allyl, Benzyl, C₂-C₁₂-Alkanoyl oder Benzoyl darstellt; Q₁-N(R₈)-oder-O-bedeutet; E C₁-C₃-Alkylen oder die Gruppe-CH₂-CH(R₉)-O-darstellt, worin R₉ Wasserstoff, Methyl oder Phenyl bedeutet, oder E die Gruppe-(CH₂ )₃-NH-oder eine direkte Bindung darstellt; R₁₀ Wasserstoff oder C₁-C₁₈-Alkyl bedeutet; R₈ Wasserstoff, C₁-C₁₈-Alkyl, C₅-C₇-Cycloalkyl, C₇-C₁₂-Aralkyl, Cyanoethyl, C₆-C₁₀-Aryl, die Gruppe-CH₂-CH(R₉)-OH, worin R₉ wie vorstehend definiert ist; eine Gruppe der Formel I oder eine Gruppe der Formel darstellt, worin G C₂-C₆-Alkylen oder C₆-C₁₂-Arylen bedeuten kann; oder R₈ eine Gruppe-E-CO-NH-CH₂-OR₁₀ bedeutet; T₃ Ethylen oder 1,2-Propylen darstellt, oder die sich wiederholende Struktureinheit, abgeleitet von einem α-Olefincopolymer mit einem Alkylacrylat oder-methacrylat ist; k 2 bis 100 darstellt; T₄ die gleiche Bedeutung wie R₄ hat, wenn p 1 oder 2 bedeutet, T₅ Methyl darstellt, T₆ Methyl oder Ethyl bedeutet, M und Y unabhängig voneinander Methylen oder Carbonyl bedeuten; T₇ das gleiche wie R₇ darstellt; T₁₀ und T₁₁ unabhängig voneinander Alkylen mit 2 bis 12 Kohlenstoffatomen bedeuten, oder T₁ ₁ eine Gruppe der Formel II bedeutet; e 2, 3 oder 4 darstellt und T₁₂ eine Gruppe-N(R₅)-(CH₂)d-N(R₅)-oder bedeutet, worin a, b und c unabhängig voneinander 2 oder 3 bedeuten, d 2 bis 10 darstellt und f 0 oder 1 bedeutet; T₁₃ das gleiche wie R₄ darstellt, mit der Maßgabe, daß R₁₃ nicht Wasserstoff sein kann, wenn n 1 ist; E₁ und E₂ jeweils verschieden-CO-oder-N(E₅)-bedeuten, wobei E₅ Wasserstoff, C₁-C₁₂-Alkyl oder C₄-C₂₂-Alkoxycarbonylalkyl bedeutet; E₃ Wasserstoff, Alkyl mit 1 bis 30 Kohlenstoffatomen, Phenyl, Naphthyl, die Phenyl-oder die Naphthylgruppe, substituiert mit Chlor oder mit Alkyl mit 1 bis 4 Kohlenstoffatomen, oder Phenylalkyl mit 7 bis 12 Kohlenstoffatomen, oder die Phenylalkylgruppe, substitutiert mit Alkyl mit 1 bis 4 Kohlenstoffatomen, darstellt, E₄ Wasserstoff, Alkyl mit 1 bis 30 Kohlenstoffatomen, Phenyl, Naphthyl oder Phenylalkyl mit 7 bis 12 Kohlenstoffatomen bedeutet, oder E₃ und E₄ zusammen Polymethylen mit 4 bis 17 Kohlenstoffatomen, oder die Polymethylengruppe, substituiert mit bis zu vier Alkylgruppen mit 1 bis 4 Kohlenstoffatomen, bedeuten; R₂ von Formel (N) wie vorstehend definiert ist, wenn m 1 darstellt; G₁ eine direkte Bindung, C₁-C₁₂-Alkylen, Phenylen oder-NH-G'-NH bedeutet, worin G' C₁-C₁₂-Alkylen ist. 3. Masse nach Anspruch 2, eine Verbindung der Formeln A, B, D, J, K oder M enthaltend, worin R Wasserstoff darstellt und T₅ und T₆ Methyl bedeuten. 4. Masse nach Anspruch 2, eine Verbindung der Formel A enthaltend, worin R Wasserstoff bedeutet, R₁ eine Gruppe D-CO-darstellt und D C₁-C₁₂-Alkyl, C₁-C₄-Alkoxy, Phenyl, Amino oder Amino, monosubstituiert mit C₁-C₁₂-Alkyl oder Phenyl bedeutet, m 1, 2 oder 4 darstellt und wenn m 1 bedeutet, R₂ einen Acylrest einer aliphatischen C₂-C₁₈-Carbonsäure, einer cycloaliphatischen C₆-C₁₂-Carbonsäure oder einer aromatischen C₇-C₁ ₅-Carbonsäure darstellt und wenn m 2 bedeutet, R₂ einen zweiwertigen Acylrest einer aliphatischen C₂-C₁₈-Dicarbonsäure oder einer cycloaliphatischen oder aromatischen C₈-C₁₄-Dicarbonsäure, oder einer aliphatischen, cycloaliphatischen oder aromatischen C₈-C₁₄-Dicarbaminsäure darstellt, oder R₂ eine Gruppe bedeutet, worin D₁ C₁-C₈-Alkyl oder 3,5-Di-tert. butyl-4-hydroxybenzyl darstellt und D₂ D₁ oder Wasserstoff bedeutet und wenn m 4 darstellt, R₂ einen vierwertigen Acylrest einer Butan-oder Pentantetracarbonsäure bedeutet. 5. Masse nach Anspruch 2, eine Verbindung der Formel B enthaltend, worin R Wasserstoff darstellt, R₁ eine Gruppe D-CO-bedeutet und D C₁-C₁₂-Alkyl, C₁-C₄-Alkoxy, Phenyl, Amino oder Amino, monosubstituiert mit C₁-C₁₂-Alkyl oder Phenyl, darstellt, p 1 oder 2 bedeutet, R₃ Wasserstoff, C₁-C₁₂-Alkyl oder C₂-C₁ ₂-Alkanoyl darstellt und wenn p 1 bedeutet, R₄ C₁-C₁ ₂-Alkyl, C₅-C₇-Cycloalkyl oder eine Gruppe der Formel I darstellt und wenn p 2 bedeutet, R₄ C₂-C₈-Alkylen, Phenylen oder Xylylen darstellt, und wenn R₃ nicht Alkanoyl bedeutet, R₄ auch einen zweiwertigen Acylrest einer aliphatischen C₂-C₁₀-Dicarbonsäure oder einer aromatischen C₆-Dicarbonsäure oder einer aliphatischen oder aromatischen C₈-C₁₅ Dicarbaminsäure bedeuten kann. 6. Masse nach Anspruch 1, enthaltend Di(1-acetoxy-2,... | C07D021190 ¦ C07D021136 ¦ C07D021144 ¦ C07D021158 ¦ C07D021162 ¦ C07D024104 ¦ C07D040114 ¦ C07D047110 ¦ C07D049810 ¦ C08K000534 ¦ C08K00053432 ¦ C08K00053435 ¦ C08K00053442 ¦ C08K00053477 ¦ C08K00053492 ¦ C09D000712 | 2005-09-13 PG25 LAPSED IN A CONTRACTING STATE ANNOUNCED VIA POSTGRANT INFORM. FROM NAT. OFFICE TO EPO IT - LAPSE BECAUSE OF NON-PAYMENT OF DUE FEES 2005-09-13 ¦ 2005-07-01 REG REFERENCE TO A NATIONAL CODE FR ST NOTIFICATION OF LAPSE - ¦ 2005-05-31 PG25 LAPSED IN A CONTRACTING STATE ANNOUNCED VIA POSTGRANT INFORM. FROM NAT. OFFICE TO EPO FR - LAPSE BECAUSE OF NON-PAYMENT OF DUE FEES 2005-05-31 ¦ 2005-05-04 GBPC GB: EUROPEAN PATENT CEASED THROUGH NON-PAYMENT OF RENEWAL FEE - 2004-09-13 ¦ 2005-04-01 PG25 LAPSED IN A CONTRACTING STATE ANNOUNCED VIA POSTGRANT INFORM. FROM NAT. OFFICE TO EPO DE - LAPSE BECAUSE OF NON-PAYMENT OF DUE FEES 2005-04-01 ¦ 2004-09-13 PG25 LAPSED IN A CONTRACTING STATE ANNOUNCED VIA POSTGRANT INFORM. FROM NAT. OFFICE TO EPO GB - LAPSE BECAUSE OF NON-PAYMENT OF DUE FEES 2004-09-13 ¦ 2004-06-01 NLV4 NL: LAPSED OR ANULLED DUE TO NON-PAYMENT OF THE ANNUAL FEE - 2004-04-01 ¦ 2004-04-01 PG25 LAPSED IN A CONTRACTING STATE ANNOUNCED VIA POSTGRANT INFORM. FROM NAT. OFFICE TO EPO NL - LAPSE BECAUSE OF NON-PAYMENT OF DUE FEES 2004-04-01 ¦ 2004-03-31 BERE BE: LAPSED - *CIBA SPECIALTY CHEMICALS HOLDING INC. 2003-09-30 ¦ 2004-03-16 REG REFERENCE TO A NATIONAL CODE ES FD2A ANNOUNCEMENT OF LAPSE IN SPAIN - 1996-10-11 ¦ 2003-09-30 PG25 LAPSED IN A CONTRACTING STATE ANNOUNCED VIA POSTGRANT INFORM. FROM NAT. OFFICE TO EPO BE - LAPSE BECAUSE OF NON-PAYMENT OF DUE FEES 2003-09-30 ¦ 2003-08-25 PGFP POSTGRANT: ANNUAL FEES PAID TO NATIONAL OFFICE DE + 2003-08-25 ¦ 2003-08-20 PGFP POSTGRANT: ANNUAL FEES PAID TO NATIONAL OFFICE GB + 2003-08-20 ¦ 2003-08-06 PGFP POSTGRANT: ANNUAL FEES PAID TO NATIONAL OFFICE FR + 2003-08-06 ¦ 2002-10-28 PGFP POSTGRANT: ANNUAL FEES PAID TO NATIONAL OFFICE BE + 2002-10-28 ¦ 2002-08-21 PGFP POSTGRANT: ANNUAL FEES PAID TO NATIONAL OFFICE NL + 2002-08-21 ¦ 2002-01-01 REG REFERENCE TO A NATIONAL CODE GB IF02 EUROPEAN PATENT IN FORCE AS OF 2002-01-01 + ¦ 1998-04-17 REG REFERENCE TO A NATIONAL CODE FR TP TRANSMISSION OF PROPERTY ¦ 1997-06-02 NLT1 NL: MODIFICATIONS OF NAMES REGISTERED IN VIRTUE OF DOCUMENTS PRESENTED TO THE PATENT OFFICE PURSUANT TO ART. 16 A, PARAGRAPH 1 CIBA SPECIALTY CHEMICALS HOLDING INC. ¦ 1997-05-14 REG REFERENCE TO A NATIONAL CODE GB 732E AMENDMENTS TO THE REGISTER IN RESPECT OF CHANGES OF NAME OR CHANGES AFFECTING RIGHTS (SECT. 32/1977) ¦ 1997-03-03 NLS NL: ASSIGNMENTS OF EP-PATENTS CIBA SC HOLDING AG ¦ 1996-12-31 BECN BE: CHANGE OF HOLDER'S NAME 1996-11-29 ¦ 1996-06-24 EUG SE: EUROPEAN PATENT HAS LAPSED - 88810621.8 ¦ 1995-09-14 PG25 LAPSED IN A CONTRACTING STATE ANNOUNCED VIA POSTGRANT INFORM. FROM NAT. OFFICE TO EPO ES - LAPSE BECAUSE OF NON-PAYMENT OF DUE FEES 1995-09-14 ¦ 1995-09-14 PG25 LAPSED IN A CONTRACTING STATE ANNOUNCED VIA POSTGRANT INFORM. FROM NAT. OFFICE TO EPO SE - 1995-09-14 ¦ 1995-02-22 26N NO OPPOSITION FILED + ¦ 1995-01-31 EAL SE: EUROPEAN PATENT IN FORCE IN SWEDEN + 88810621.8 ¦ 1994-12-16 REG REFERENCE TO A NATIONAL CODE ES FG2A DEFINITIVE PROTECTION + ES 2061723 T3 ¦ 1994-09-28 PGFP POSTGRANT: ANNUAL FEES PAID TO NATIONAL OFFICE SE + 1994-09-28 ¦ 1994-09-12 PGFP POSTGRANT: ANNUAL FEES PAID TO NATIONAL OFFICE ES + 1994-09-12 ¦ 1994-07-08 ET FR: TRANSLATION FILED + ¦ 1994-04-07 REF CORRESPONDS TO: DE 3888065 1994-04-07 ¦ 1994-03-02 AK DESIGNATED CONTRACTING STATES: + EP 0309400 B1 BE;DE;ES;FR;GB;IT;NL;SE ¦ 1994-02-28 ITF IT: TRANSLATION FOR A EP PATENT FILED + BARZANO' E ZANARDO MILANO S.P.A. ¦ 1992-06-03 17Q FIRST EXAMINATION REPORT + 1992-04-16 ¦ 1990-11-07 AK DESIGNATED CONTRACTING STATES: + EP 0309400 A3 BE;DE;ES;FR;GB;IT;NL;SE ¦ 1989-03-29 AK DESIGNATED CONTRACTING STATES: + EP 0309400 A2 BE;DE;ES;FR;GB;IT;NL;SE ¦ 1989-03-29 17P REQUEST FOR EXAMINATION FILED + 1988-09-15 | A stabilised ambient curable or acid catalysed thermosetting coating compsn. contains as stabiliser a hindered amine cpd. (X) contg. the gp. of formula (i), where R = H or methyl, R1 = a gp. of formula D-CO- (ii), D = 1-18C alkyl, 1-18C alkoxy, phenyl, opt. substd. by OH, 1-4C alkyl, 1-4C alkoxy or amino opt. mono- or disubstd. by 1-12 alkyl or phenyl.14 cpds. contg. gp. (i) are claimed, including cpds. of formula (A) and (B), where R2 is H, 1-18C alkyl opt. interrupted by O atom(s), 2-12C alkenyl, 6-10C aryl, 7-18C aralkyl, glycidyl, acyl, etc. m = 1-4; R3 is H, 1-12C alkyl, 5-7C cycloalkyl, 7-9C aralkyl, 2-18C alkanoyl, 3-5C alkenyl or benzoyl; p = 1, 2 or 3. | - | USE/ADVANTAGE The cpds. (A)-(B) etc. are useful in photographic layers as yellow dye light stabilisers, cyan dye dark stabilisers, antistain agents in magenta layers and as thermal stabilisers for magenta couplers. The compsn. are also claimed for use as enamel for industrial finishes and refinishing enamel for automobiles. The cpds. are less basic than conventional hindered amines and thus do not inhibit or interfere with the cure of acid catalyst thermoset coatings or enamels. They do not exhibit the colour problems encountered with nitroxyl radicals, and resist air oxidn. during handling. They also exhibit greater solubility in the solvents typically used in coatings, than the N-hydroxy cpds.
EP1160272A1 | 2001-12-05 | Heat-shrinkable film for wrapping foodstuffs and medicines contains layer of thermoplastic resin comprising alicyclic polymer containing a portion of cyclic repeating units not having norbornane ring structure | HEAT-SHRINKABLE FILM ¦ HEISS-SCHRUMPFBARE FOLIE ¦ FILM THERMORETRACTABLE | NIPPON ZEON CO. LTD.,Chiyoda ku Tokyo 100 8323,JP,01019970 | ISHIMARU, Issei, Res. & Development Center ¦ KONISHI, Yuichiro, Nippon Zeon Co., Ltd. | A single- or multilayer heat-shrinkable film contains a layer of a thermoplastic resin material comprising an alicyclic polymer (A) having alicyclic repeating units (a), at least 10 wt.% of which are accounted for by cyclic repeating units (b) not having a norbornane ring structure. For wrapped articles (claimed); e.g. for wrapping foodstuffs, medicines and miscellaneous goods for preservation and transport; for wrapping seals, such as stoppers and caps, to prevent unsealing; and for label materials for bottles and vessels. The film has excellent heat shrinkability, mechanical strength (tensile strength and film impact) and moisture resistance, and lowering of these properties after shrinkage is notably suppressed. Preferred materials: The thermoplastic resin layer comprises a resin composition of (A) and a soft polymer (B). (A) has a weight average molecular weight (Mw) of 5000-500000, glass transition temperature (Tg) of 50-300°C and minimum melt flow rate (MFR; 280°C, 2.16 kg load, according to JIS-K6719) of 0.5-150 g/10. The proportion of repeating unit (a) in (A) is at least 50 wt.%. (A) is a thermoplastic norbornene resin (especially a hydrogenation product of a norbornene monomer (more especially dicyclopentadiene or norbornene-dicyclopentadiene or norbornene-tetracyclododecene) ring-opening (co)polymer). The repeating units of (b) are derived from ring-opening (co)polymerization of at least one norbornene monomer from norbornenes, dicyclopentadienes, methanotetrahydrofluorenes and methanohexahydroanthracenes. (B) has a Tg of at most 30°C. The crystalline resin is a polyethylene and/or polypropylene resin.Preferred film: The film is a multilayer containing at least one layer of crystalline resin in addition to at least one layer of (A). The film is stretched at least uniaxially by at least 1.5 times (especially biaxially by 1.5-10 times longitudinally and transversely). After heat shrinkage, the film impact preservation ratio is at least 70% and the water permeability increase is at most 1.20. The heat shrinkage is 3-70% when kept within the range [(Tg-40°C)-(Tg+80°C)] of (A). The film is 1-100 µm thick. The film is a multilayer with 10-90% thickness proportion of thermoplastic resin layer w.r.t. the total thickness of layers. | A single-layer or multi-layer, heat-shrinkable film having a layer of a thermoplastic resin material comprising an alicyclic structure-containing polymer having a repeating unit (a) consisting of an alicyclic structure, wherein a proportion of a repeating unit (b) of a ring structure having no norbornane ring structure in the repeating unit (a) is at least 10% by weight. The film is excellent in heat shrinkability, mechanical strength (tensile strength, film impact) and moisture resistance. L'invention concerne un film thermorétractable à une ou plusieurs couches, comprenant une couche d'un matériau en résine thermoplastique. Cette couche contient un polymère alicyclique contenant des motifs récurrents alicycliques, (a) dont au moins 10 % en poids sont des motifs récurrents cycliques, et (b) qui ne contiennent pas de structure cyclique norbornane. Ce film présente d'excellentes propriétés thermorétractables, une excellente résistance mécanique (résistance à la traction, résistance au choc) et une excellente résistance à l'humidité. | JP1998327978A ¦ WO1999JP6429A | 1998-11-18 ¦ 1999-11-18 | EP1160272A1 ¦ EP1160272A4 ¦ JP2000143829A ¦ WO2000029469A1 | WO2000029469A1 ¦ JP2000143829A ¦ EP1160272A1 | 1. A single-layer or multi-layer, heat-shrinkable film having a layer of a thermoplastic resin material comprising an alicyclic structure-containing polymer (A) having a repeating unit (a) consisting of an alicyclic structure, wherein a proportion of a repeating unit (b) of a ring structure having no norbornane ring structure in the repeating unit (a) is at least 10% by weight. 2. The heat-shrinkable film according to Claim 1, wherein the thermoplastic resin material layer is a layer of a resin composition comprising a soft polymer (B) in addition to the alicyclic-structure containing polymer (A). 3. The heat-shrinkable film according to Claim 1, which is a multi-layer, heat-shrinkable film further having at least one crystalline resin layer in addition to at least one layer of the thermoplastic resin material. 4. The heat-shrinkable film according to Claim 1, which is a film stretched at a draw ratio of at least 1.5 times in at least an uniaxial direction. 5. The heat-shrinkable film according to Claim 4, which is a film biaxially stretched at a draw ratio of 1.5 to 10 times in each of machine and transversal directions. 6. The heat-shrinkable film according to Claim 1, wherein the film impact retention after heat shrinking is at least 70%, and the rate of increase of water vapor transmission rate after heat shrinking is at most 1.20. 7. The heat-shrinkable film according to Claim 1, wherein the heat shrinkage factor when the film is held under a temperature atmosphere ranging from a temperature lower by 40°C than the glass transition temperature of the alicyclic structure-containing polymer (A) to a temperature higher by 80°C than the glass transition temperature [(Tg-40°C) to (Tg + 80°C)] is 3 to 70%. 8. The heat-shrinkable film according to Claim 1, which has a thickness of 1 to 100 µm. 9. The heat-shrinkable film according to Claim 1, wherein the alicyclic structure-containing polymer (A) has a weight average molecular weight of 5,000 to 500,000, a glass transition temperature of 50 to 300°C and a melt flow rate of 0.5 to 150 g/10 min as measured at a temperature of 280°C under a load of 2.16 kg in accordance with JIS K 6719. 10. The heat-shrinkable film according to Claim 1, wherein a proportion of the repeating unit (a) consisting of the alicyclic structure in the alicyclic structure-containing polymer (A) is at least 50% by weight. 11. The heat-shrinkable film according to Claim 1, wherein the alicyclic structure-containing polymer (A) is a thermoplastic norbornene resin. 12. The heat-shrinkable film according to Claim 11, wherein the thermoplastic norbornene resin is a hydrogenated product of a ring-opening (co)polymer of a norbornene monomer. 13. The heat-shrinkable film according to Claim 11, wherein the repeating unit (b) of the ring structure having no norbornane ring structure is a repeating unit derived from a ring-opening (co)polymer of at least one norbornene monomer selected from the group consisting of norbornenes, dicyclopentadienes, methanotetrahydrofluorenes and methanohexahydroanthracenes. 14. The heat-shrinkable film according to Claim 12, wherein the alicyclic structure-containing polymer (A) is a hydrogenated product of a ring-opening polymer of a dicyclopentadiene. 15. The heat-shrinkable film according to Claim 12, wherein the alicyclic structure-containing polymer (A) is a hydrogenated product of a ring-opening copolymer of a norbornene and a dicyclopentadiene 16. The heat-shrinkable film according to Claim 12, wherein the alicyclic structure-containing polymer (A) is a hydrogenated product of a ring-opening copolymer of a norbornene and a tetracyclododecene. 17. The heat-shrinkable film according to Claim 2, wherein the soft polymer (B) is a polymer having a glass transition temperature of at most 30°C. 18. The heat-shrinkable film according to Claim 3, wherein the crystalline resin is at least one polyolefin resin selected from the group consisting of polyethylene resins and polypropylene reins. 19. The heat-shrinkable film according to Claim 1, wherein the heat-shrinkable film is a multi-layer, heat-shrinkable film, and a proportion of the thickness of the layer of the thermoplastic resin material comprising the alicyclic structure-containing polymer (A) is 10 to 90% based on the total thickness of the film. 20. A package obtained by thermally shrink-wrapping a product to be packaged with the heat-shrinkable film according to any one of the Claims set forth above. | B32B002700 ¦ B32B002732 ¦ C08G006102 ¦ C08G006108 ¦ C08J000518 ¦ C08L002308 ¦ C08L005302 | 2004-11-03 18W WITHDRAWN - 2004-09-10 ¦ 2004-05-12 RBV DESIGNATED CONTRACTING STATES (CORRECTION): + DE;FR;GB ¦ 2003-08-20 A4 SUPPLEMENTARY SEARCH REPORT + 2003-07-07 ¦ 2003-08-13 RIC1 CLASSIFICATION (CORRECTION) C08J000518 ¦ 2003-08-13 RIC1 CLASSIFICATION (CORRECTION) C08G006108 ¦ 2003-08-13 RIC1 CLASSIFICATION (CORRECTION) B29C005512 ¦ 2003-08-13 RIC1 CLASSIFICATION (CORRECTION) B32B002732 ¦ 2003-08-13 RIC1 CLASSIFICATION (CORRECTION) B29C006106 ¦ 2001-12-05 AK DESIGNATED CONTRACTING STATES: + EP 1160272 A1 AT;BE;CH;CY;DE;DK;ES;FI;FR;GB;GR;IE;IT;LI;LU;MC;NL;PT;SE ¦ 2001-12-05 17P REQUEST FOR EXAMINATION FILED + 2001-05-23 | A single- or multilayer heat-shrinkable film contains a layer of a thermoplastic resin material comprising an alicyclic polymer (A) having alicyclic repeating units (a), at least 10 wt.% of which are accounted for by cyclic repeating units (b) not having a norbornane ring structure. | For wrapped articles (claimed); e.g. for wrapping foodstuffs, medicines and miscellaneous goods for preservation and transport; for wrapping seals, such as stoppers and caps, to prevent unsealing; and for label materials for bottles and vessels. | The film has excellent heat shrinkability, mechanical strength (tensile strength and film impact) and moisture resistance, and lowering of these properties after shrinkage is notably suppressed.
WO2016088789A1 | 2016-06-09 | Aerosol coating composition for forming coating film on metal machine component, comprises copolymer of vinylic monomer and alkyd resin, inorganic fine particles e.g. silica, having preset average particle diameter, and organic solvent | AEROSOL PAINT COMPOSITION AND METALLIC MECHANICAL PART COATED WITH SAME ¦ COMPOSITION DE PEINTURE EN AÉROSOL ET PIÈCE MÉCANIQUE MÉTALLIQUE REVÊTUE DE CETTE DERNIÈRE ¦ エアゾール用塗料組成物とその塗膜を有する金属製機械部品 | NHK SPRING CO. LTD.,JP ¦ NHK SPRING PRODUCTION COMPANY,JP | MINAMI Kenji ¦ FURUTA Yasutaka ¦ OGAMI Yuki | An aerosol coating composition comprises a modified alkyd resin, 0.1-5 %mass inorganic fine particles, and an organic solvent. The modified alkyd resin is a nonaqueous dispersion type resin, which is a copolymer of vinylic monomer and alkyd resin. The inorganic fine particles are chosen from silica, titanium oxide, zinc oxide, alumina, calcium carbonate, talc, and clay particles, and have an average particle diameter of 1-10 μ m. Aerosol coating composition is used for forming coating films on metal machine components (claimed) e.g. motor vehicle components, electric equipment components, and industrial machine components. The aerosol coating composition forms lusterless coating films with excellent matte finish, suppressing generation of co-rotation. The composition has excellent quick-drying property and storage stability. Preferred Component: The inorganic fine particles preferably comprise silica.Preferred Component: The alkyd resin is obtained by esterifying (semi) drying oil and/or (semi) drying oil fatty acid, polybasic acid, and polyol. The composition further comprises propellant. | Provided are: an aerosol paint composition which has an excellent matting effect and is also capable of suppressing the occurrence of co-rotation; and a metallic mechanical part coated with said paint composition. This aerosol paint composition contains a modified alkyd resin, inorganic fine particles, and an organic solvent, wherein the modified alkyd resin is a non-aqueous dispersion type resin which is a copolymer of a vinyl monomer and an alkyd resin, the inorganic fine particles are any selected from silica, titanium oxide, zinc oxide, alumina, calcium carbonate, talc, and clay, the average particle diameter of the inorganic fine particles is 1.0-10.0 µm, and the content of the inorganic fine particles is 0.1-5 mass%. There is also provided a metallic mechanical part coated with the aerosol paint composition. L'invention concerne : une composition de peinture en aérosol qui a un excellent effet de matage et qui permet également de supprimer l'apparition de corotation ; et une pièce mécanique métallique revêtue de ladite composition de peinture. Cette composition de peinture en aérosol contient une résine alkyde modifiée, de fines particules inorganiques et un solvant organique, la résine alkyde modifiée étant une résine de type dispersion non aqueuse qui est un copolymère d'un monomère vinylique et d'une résine alkyde, les fines particules inorganiques étant de quelconques particules inorganiques choisies parmi la silice, l'oxyde de titane, l'oxyde de zinc, l'alumine, le carbonate de calcium, le talc et l'argile, le diamètre de particule moyen des fines particules inorganiques étant de 1,0 à 10,0 µm et la teneur des fines particules inorganiques étant de 0,1 à 5 % en masse. L'invention concerne également une pièce mécanique métallique revêtue de la composition de peinture en aérosol. | JP2014244517A | 2014-12-02 | WO2016088789A1 ¦ JP05863936B1 ¦ JP2016108373A | JP05863936B1 ¦ WO2016088789A1 ¦ JP2016108373A | 1. It is the coating composition for aerosol containing a modified alkyd resin, an inorganic fine particle, and the organic solvent, Comprising: The said modified alkyd resin is non-aqueous dispersion¦distribution type resin which is a copolymer of a vinylic monomer and an alkyd resin, The said inorganic fine particle is either which is chosen from a silica, a titanium oxide, a zinc oxide, an alumina, a calcium carbonate, a talc, and clay, The average particle diameters of the said inorganic fine particle are 1.0 micrometer - 10.0 micrometers, Coating composition for aerosol whose content of the said inorganic fine particle is 0.1-5 mass %. 2. The said alkyd resin esterified any one or more chosen from a drying oil, a semi-drying oil, a drying oil fatty acid, and a semi-drying oil fatty acid, the polybasic acid, and the polyhydric alcohol, Coating composition for aerosol of Claim 1 characterized by the above-mentioned. 3. The said inorganic fine particle is a silica, Coating composition for aerosol of Claim 1 or Claim 2. 4. Furthermore, coating composition for aerosol of Claim 1 or Claim 2 containing a propellant. 5. The metal machine component which has a coating film of the coating composition for aerosol of Claim 1 or Claim 2. | C09D016708 ¦ B05D000102 ¦ B05D000716 ¦ B05D000724 ¦ C09D000712 ¦ C09D015108 | 2016-07-27 121 EP: THE EPO HAS BEEN INFORMED BY WIPO THAT EP WAS DESIGNATED IN THIS APPLICATION EP 15866274 A1 | An aerosol coating composition comprises a modified alkyd resin, 0.1-5 %mass inorganic fine particles, and an organic solvent. The modified alkyd resin is a nonaqueous dispersion type resin, which is a copolymer of vinylic monomer and alkyd resin. The inorganic fine particles are chosen from silica, titanium oxide, zinc oxide, alumina, calcium carbonate, talc, and clay particles, and have an average particle diameter of 1-10 μ m. | Aerosol coating composition is used for forming coating films on metal machine components (claimed) e.g. motor vehicle components, electric equipment components, and industrial machine components. | The aerosol coating composition forms lusterless coating films with excellent matte finish, suppressing generation of co-rotation. The composition has excellent quick-drying property and storage stability.
WO2013016839A1 | 2013-02-07 | Photocurable composition used for e.g. photocurable printing ink and printing plate, is obtained by performing addition reaction of mercapto-benzophenone compound and free-radically polymerizable ethylenically unsaturated compound | MERCAPTO-BENZOPHENONE COMPOUNDS, COMPOSITIONS AND PREPARATION METHODS THEREOF ¦ COMPOSÉS DE MERCAPTO-BENZOPHÉNONE, COMPOSITIONS ET PROCÉDÉS DE PRÉPARATION DE CEUX-CI | INSIGHT HIGH TECHNOLOGY (BEIJING) CO. LTD.,CN ¦ ZHAO Wenchao,CN ¦ MA Zhongli,CN ¦ LI Jiaqi,CN ¦ YAO Lixiu,CN ¦ ZHANG Jue,CN ¦ HU Weijing,CN ¦ LI Jing,CN ¦ WANG Yonglin,CN | ZHAO, Wenchao ¦ MA, Zhongli ¦ LI, Jiaqi ¦ YAO, Lixiu ¦ ZHANG, Jue ¦ HU, Weijing ¦ LI, Jing ¦ WANG, Yonglin | A photocurable composition is obtained by mixing and conducting addition reaction of mercapto-benzophenone compound (I) and free-radically polymerizable ethylenically unsaturated compound. A photocurable composition is obtained by mixing and conducting addition reaction of mercapto-benzophenone compound of formula (I) and free-radically polymerizable ethylenically unsaturated compound.R 1 ,R 5H, 1-12C alkyl, 1-12C alkoxy, or 2-40C alkoxy optionally substituted by OH and/or OR 6 and optionally interrupted by O, CN, CF 3 , F, Cl or Br;R 2 -R 4R 1 , SR 7 , NR 8 R 9 , 4-5C naphthenic imino, optionally substituted phenyl, morpholinyl or group of formula (a);R 61-12C alkyl or phenyl;R 7H, 1-12C alkyl, optionally substituted phenyl, or 2-40C alkyl optionally substituted by OH or OR 6 and optionally interrupted by O;andR 8 -R 101-12C alkyl, optionally substituted phenyl, or 2-40C alkyl optionally substituted by OH or OR 6 and optionally interrupted by O.When R 1 and R 5 are H, R 2 -R 4 is SR 7 , NR 8 R 9 , 4-5C naphthenic imino, optionally substituted phenyl, morpholinyl or group of formula (a). INDEPENDENT CLAIMS are included for the following:mercapto-benzophenone compound (I);chlorine-containing mercapto-benzophenone intermediate compound of formula (III);manufacture of mercapto-benzophenone compound (I), which involves dissolving benzophenone derivative of formula (II) in solvent, chlorinating with chlorine, stopping chlorination reaction when monochloride disappears, forming bichloride and/or trichloride (II), removing chlorine and solvent from residue, adding 1-4C alcohol compound into the remainder, mixing to react until the chloride completely consumes, and distilling alcohol compound and all low-boiling-point substances; andcarboxyl-containing mercapto-benzophenone intermediate compound of formula (VI). Photocurable composition is used for manufacturing photocurable printing ink, powder coating, printing plate, bond, dental composition, optical waveguide, color gluing system, glass fiber cable coatings, electronic circuit board, three-dimensional printed component, stereolithographic component and image recording material (all claimed). The photocurable composition has high initiator activity and zero mobility. Preferred Composition: The content of compound (I) is 0.05-75% of total weight of the composition. The free-radically polymerizable ethylenically unsaturated compound includes acrylate compound and/or propylene ether-based compound. The addition reaction further involves adding amine additive compound. The amine additive compound is tertiary amine compound and/or active amine. The tertiary amine compound is chosen from triethylamine, triethylamine and dimethylamino benzoate. The active amine is addition product of diethylamine and ethoxylated trimethylolpropane triacrylate. The content of amine additive compound is 0.05-15%. Preferred Process: Alternately, mercapto-benzophenone compound (I) is obtained by dissolving benzophenone derivative of formula (IV) into strong-polar organic solvent, adding thioglycolic acid or mercaptopropionic acid and solid sodium hydroxide to the mixture, increasing the temperature, reacting, forming mercapto-benzophenone derivative of formula (V), dissolving compound (V) into the solvent, chlorinating with chlorine, removing chlorine under reduced temperature, crystallizing, filtering, forming chlorine-containing mercapto-benzophenone intermediate compound (III), adding 1-4C alcohol compound into remainder, reacting in nitrogen atmosphere, distilling alcohol compound and all low-boiling-point substances, optionally acidifying using hydrochloric acid, and washing with water. Preferred Compounds: The compound (I) does not include 4-mercaptobenzophenone, 4'-chloro-4-mercaptobenzophenone, 3'-chloro-4-mercaptobenzophenone, 2',5'-dichloro-4-mercaptobenzophenone and 4,4'-dimercaptobenzophenone. | Provided are photocurable compositions prepared from mercapto-benzophenone compounds as the key raw materials. The aim of the present invention is to solve the problems in the prior photocurable art that the small molecular photoinitiators are easy to remain and migrate, while the macromolecular photoinitiators have low initiator efficiency for the low content of the active ingredient and have a certain extent of mobility problem. The mercapto-benzophenone compounds of the present invention are easy to prepare and have high adduct efficiency with ethylenically unsaturated compounds, and the obtained photocurable compositions have no mercapto residues. The photocurable compositions are used in the light-curable coatings, adhesives and ink formulations, which have high initiator activity and zero mobility. La présente invention concerne des compositions photodurcissables préparées à partir de composés de mercapto-benzophénone en tant que matières premières clés. L'objectif de la présente invention est de résoudre les problèmes des photodurcissables de l'art antérieur en ce que les photo-initiateurs à petite molécule sont faciles à fixer et faire migrer, tandis que les photo-initiateurs macromoléculaires ont une faible efficacité d'initiateur pour la faible teneur de la substance active et ont à un certain degré un problème de mobilité. Les composés de mercapto-benzophénone de la présente invention sont faciles à préparer et ont une efficacité d'adduit élevée avec des composés à insaturation éthylénique, et les compositions photodurcissables obtenues n'ont pas de résidus mercapto. Les compositions photodurcissables sont utilisées dans les revêtements, adhésifs et formulations d'encre durcissables par la lumière, qui ont une activité d'initiateur élevée et une mobilité nulle. | WO2011CN1247A | 2011-07-29 | WO2013016839A1 ¦ CN102958946A ¦ CN102958946B ¦ EP2738159A1 ¦ EP2738159A4 ¦ US20130150479A1 ¦ US20150246878A1 ¦ US9061979B2 ¦ US9409861B2 | WO2013016839A1 ¦ CN102958946A ¦ US20130150479A1 ¦ CN102958946B ¦ EP2738159A1 ¦ US9061979B2 ¦ US20150246878A1 ¦ US9409861B2 | Claims 1. One of light curing agent composition, of (a) at least one of formula (I) as shown in the compound, and (b) at least one plant can carry out free base polymerization of alkene key type unsaturated compound, and carrying out addition reaction to obtain mixture; Structural formula (i) wherein, R R 2, R 3, R4, 5Each independently is H, and rC CN104271700AC00061.tif CN104271700AC00071.tif 12Alkyl group, dCJ or oxyl, optionally with the OH and/or 0 substituted 2-C 4QAlkoxy, using one or more of three O-interrupted C 2-C 4QAlkoxy, optionally with the OH and/or 0 and substituted with one or more of the whole 0 interrupted C 2-C 4()Alkoxy, CN, 3, F, Cl, Br, ;The d-C is 12Alkyl group, phenyl, or R, R 5= H, R 2, R 3, each independently and as SR 7, NR 8R 9, to 10More than to more than C 4-C 5Ring sub-alkyl amidogen, benzene yl, substituted phenyl, wherein 1 7Is 1 centigrade, alkyl group, optionally with OH and/or OR and 6The substituted C 2-C 4Alkyl, use of one or more of 0 interrupted C 2-C 4(3Alkyl, optionally with the OH and/or 0 and substituted with one or more of the whole 0 interrupted C 2-C 4CAlkyl group, phenyl, substituted phenyl, R 9, R 1() is C rC CN104271700AC00061.tif CN104271700AC00071.tif 12Alkyl, optionally with the OH and/or ORe substituted 2-C 4CAlkyl group, with one or more of three O-interrupted C 2-C 4CAlkyl, optionally with the OH and/or 0 and substituted with one or more of three O-interrupted C 2-C 4CAlkyl group, phenyl,-C 4Substituted phenyl, to as to to alkyl, phenyl. 2. Right according to claim 1 said the light curing composition, wherein the structural formula (I) as shown in the composite and, Rt, R 2, R 3, R4, 5Respectively and independently be H,-Cu alkyl, optionally with the OH and/or 0 C 2-C 4()Alkoxy, using one or more of three interrupted C 0 2-C 4QAlkoxy, optionally with the OH and/or replaced and use one or more of three O-interrupted C 2-C 4CAlkoxy, F, Cl, Br; wherein d-C is alkyl, phenyl, but R R 2, R 3, R4, 5At the same time is not H; when R R 2, R4, 5And is H when R 3Is not CI; when R ', R 3, R4, 5And is H when R 2Is not CI; when R, R 3, R4 is H, and 2Is CI time, R 5Is not CI; or Ri, R 2. R4-R 5= H, R 3SR is 7, NRsR 9Is more than 1t), u, C 4-C 5Ring sub-alkyl amino, phenyl, substituted phenyl, wherein R 7Is C rC CN104271700AC00061.tif CN104271700AC00071.tif 12Alkyl group, phenyl, R 8, R 9, R 1()Is respectively-Cu alkyl, optionally with the OH and/or 0 taking substituted C rC CN104271700AC00061.tif CN104271700AC00071.tif 4()Alkyl, use of one or more of 0 interrupted C 2-C 4QAlkyl, optionally with the OH and/or R 6And substituted with one or more of three interrupted C 0 2-C 4O alkyl, phenyl, substituted phenyl, wherein. To as to alkyl, phenyl. 3. Right according to claim 2 said the light curing composition, wherein the structural formula (I) as shown in the middle compound, R 3, R4, 1 5Is FORMULA , for the, Cl, F; or R ', R 2, R4, 5Is H, is methyl, methoxy, methylthio, dimethylamino, ethylamino two, F, phenyl, or FORMULA, R 3, R 5Is H, R 2, Rt respectively select Cl, methyl. 4. Right according to claim any one of claims 1-3 and the light curing composition, comprising component (a) accounts for 0.05-75 the total weight of composition. 5. The according to any one of claims 1-3 and the light curing composition, the component (b) comprises acrylic ester compound, alkene propyl group ether series compound or the mixture. 6. The according to any one of claims 1-3 and the light curing composition, also can be added with auxiliary agent ammine compound the addition reaction of. 7. 6 is the light curing composition, the ammine compound including tertiary amine compound auxiliary agent and/or activated ammine. 8. 7 is the light curing composition, said the third class amine compound is triethylamine, triethanolamine, methyl amine benzene formate ester. 9. Right claim 7 said the light curing composition, the active ammine is diethylamine and ethoxylated trimethylolpropane triacrylate addition object. 10. Right claim 6 said the light curing composition, the ammine compound auxiliary agent accounts for 0.05-15 the total weight of composition. 11. Right claim to any one of claims 1-3 and the light curing composition, used for manufacturing the light curing printing ink print, powder coating, printing, adhesive, dental use composition, optical waveguide, color coating system, glass fibre cable coating, electronic circuit board, by means of three-dimensional lithographic production of three-dimensional object, the image recording material. 12. According to claim claim 2 or 3 of the formula (I) as shown in the composite. One preparation according to claim 1 of the formula (I) compound and intermediate, as shown in the structural formula (III) as shown in, Structural formula (III) wherein, 111 = 1-3, R ', R ' 2, R 3, R4, 5And definition 1 the formula (I) compound according to claim corresponding R R 2, R 3R4. The R - 5Define the same. 14. One preparation according to claim 1 of the formula (I) as shown in method of compound, wherein, comprising the following steps: (1) using the formula (II) compound and dissolved into solvent, introducing chlorine for chlorination, when one chloride (structural formula III, m) be lost foam stop stop chlorination reaction, to obtain formula (III) dichloride as shown in, the third object calcium chloride (m is 2 or 3) or its mixture, decompression removing residual chlorine gas and solvent; Formula (11) formula (III), the formula (11), structural formula (III) R R 2, R 3, R 5And defined according to claim 1 of formula (I) said in compound R R 2, R 3, R4. R 5Is defined the same, (2) remaining object and to add alcohol compound, stirring until chloride consume complete reaction, distilling the alcohol compound and all low-boiling-point substances remaining object is of formula (I) as shown in the composite. 15. a kind of one prepared according to claim 1 the I) as shown in, Structural formula (VI) wherein, n is 2, y=0 or 1, or R ', R 2, R 3, R4, 5The definition and according to claim 1 of formula (I) said compound of R ',, R 3, definition of R4. the same. 16. One of prepared according to claim 1 the formula (I) compound as shown in the method, wherein comprising the following steps: (1) preparing for X=F, Cl, Br and formula (IV) compound dissolved into said strong polar organic solvent, adding mercapto acetic acid or mercapto propyl base response is equal to the formula (V) compound is 0 or 1; Formula (IV), formula (V), (2) for structural formula (V) compound and dissolved into solvent, introducing chlorine for chlorination, be stop chlorination reaction, decompression removing residual chlorine, and VI) as shown in chloride or its mixture, wherein n is 1 or 2 when formula (V) compound; Structural formula (VI), (3) to rest object and add CrC 4Alcohol compound, nitrogen protecting under stirring until chloride consume complete reaction, distillation out alcohol compound object and all low-boiling-point substances and water for washing, remaining object is of formula (I) said compound, wherein, the structural formula (V), R in formula (VI). , R 2, R 3, R 5The definition and according to claim 1 of formula (I) said compound of R ', R 2, R 3, R4, 5Is defined the same. 17. One preparation according to claim 1 of the formula (I) compound as shown in the method, wherein comprising following steps: (1) preparing for X=F, Cl, Br and formula (IV) compound dissolved into said strong polar organic solvent, adding mercapto acetic acid and solid sodium IV) said compound is disappeared, to obtain y=0 of formula (V) as shown in compound; Formula (IV), formula 0, using y=0 of structural formula (V) said compound in water and dispersant, adding catalytic amount and vitriol, relux condition under drip hydrogen peroxide water solution for oxidation reaction, to structure V) said compound is disappeared, cooling, separating to obtain formula (a) as shown in compound; Formula (W) (3) using the formula (W) as shown in compound dissolved into C rC CN104271700AC00061.tif CN104271700AC00071.tif 4Alcohol compound, adding magnesium chips for reduction reaction until the (νπ) compound is disappeared, said distillation recycling redundant alcohol compound, under nitrogen protection added with hydrochloric acid, separating out the structural formula (I) as shown in a compound object, wherein, the structural formula (V), R R and compound of formula VII as shown in the 2, R 3, R4, 5The definition and according to claim 1 of formula (I) said compound of R R 2, R 3, R4, 5Is defined the same. 18. -a kind of preparation to claim 1 said formula (I) compound is as shown in the method, wherein comprising following steps: (1) taking formula (IV) of said compound and dissolved into polar solvent, adding vulcanization sodium or potassium vulcanization, heating stirring reaction to formula (IV) compound is disappeared; as shown in (2) to step (1) reaction liquid added with water, non solution solvent for extracting water insoluble organic matter, using water solution again acidification to pH dices · 6, separating precipitate, to obtain formula (I) said compound of said formula (I) compound as shown in not including 4-benzophenone, 4 '-chlorine-4-benzophenone, 3 '-chlorine-4-ketone benzophenone, 2 ', 5 '-dichloro--4-benzophenone, 4, 4 '-two sulfhydryl benzophenone, comprising the structural formula ( IV) as shown in the R in compound PR 2, R 3, R4, 5The definition and according to claim 1 of formula (I) of compound R as shown in 2, R 3, R4, 5Is defined the same. | C07C032122 ¦ C07C032128 ¦ C07C032309 ¦ C07C032362 ¦ C08K000537 | 2014-01-29 NENP NON-ENTRY INTO THE NATIONAL PHASE IN: DE ¦ 2013-03-27 121 EP: THE EPO HAS BEEN INFORMED BY WIPO THAT EP WAS DESIGNATED IN THIS APPLICATION EP 11870293 A1 | A photocurable composition is obtained by mixing and conducting addition reaction of mercapto-benzophenone compound (I) and free-radically polymerizable ethylenically unsaturated compound. | Photocurable composition is used for manufacturing photocurable printing ink, powder coating, printing plate, bond, dental composition, optical waveguide, color gluing system, glass fiber cable coatings, electronic circuit board, three-dimensional printed component, stereolithographic component and image recording material (all claimed). | The photocurable composition has high initiator activity and zero mobility.
GB1277767A | 1972-06-14 | Suspension polymerisation of vinyl monomers in an aqueous colloid system | METHOD OF PREPARING BEAD-TYPE POLYMERS | GOODRICH CO B F | - | By (a) mixing a monomer which is is not >50% wt. water soluble, and contains is not >5% wt. poly-unsaturated monomer, with an aqueous colloid composition possessing plastic flow, having a minimum flow value which is sufficient to permanently suspend the monomer as droplets with an average cross section of 1 mu to 1 cm., and (b) polymerising in the absence of shear process, to produce almost spherical polymer particles. The colloid composition contains 0.03-2% wt. (on water) of a water insoluble, highly swellable polymeric suspending/dispersing agent, such as the acid form or the double salt form of crosslinked carboxyl polymer, in which sufficient carboxyl groups are neutralised to provide a pH of 5-8 in the composition, neutralisation being mainly carried out with a monovalent alkali, while 0.05-2.5 mole % of the carboxyl groups are neutralised by a basic organic amine containing is not <6C atoms. | 1277767 Preparing bead polymers B F GOODRICH CO 31 Oct 1969 [31 Oct 1968] 53411/69 Heading C3P A method of producing bead-type polymers comprises polymerizing a mono-olefinically unsaturated monomer containing a dissolved free radical catalyst in aqueous suspension, the monomer having a solubility in water (at the polymerization temperature employed) not exceeding about 5% by weight and optionally containing not more than about 5% by weight of a polyolefinically unsaturated monomer, mixing said monomer with an aqueous mucilaginous composition having plastic flow properties whereby said composition evidences a minimum yield value sufficient to permanently suspend said monomer as droplets between 1 micron and 1 centimeter in average diameter, and carrying out polymerization of said droplets suspended in said mucilaginous composition in the absence of shearing forces exerted thereon, thereby to produce beads of a polymer substantially spherical in shape, said mucilaginous composition containing from 0À03-2% by weight of a water-insoluble, highly swellable polymeric suspending / dispersing agent selected from (a) the acid form of a cross-linked carboxylic acid polymer and (b) the dual-salt form of a cross-linked carboxylic acid polymer wherein sufficient of the carboxyl groups are neutralized to induce in said mucilaginous composition a pH of 5 to 8, said neutralization involving 15-85 mol per cent of the carboxylic acid groups of the polymer and being effected mainly with ammonia or an alkali metal compound and with from 0À2-10 mol per cent, based on the carboxyl groups, of an amine or quaternary ammonium compound containing at least 6 carbon atoms, and said minimum yield value being given by the expression wherein R is the radius of the suspended droplets, D-D 0 is the difference in density between the aqueous and monomeric phases, and g is the acceleration of gravity. The mucilaginous composition may also contain an inhibitor of aqueous phase polymerization. In examples one or more of the following monomers are polymerized: ethyl acrylate, methyl acrylate, butyl acrylate, 2-ethylhexyl acrylate, 2-chloroethyl vinyl ether, acrylonitrile, styrene and vinyl chloride using as initiator benzoyl peroxide, benzoyl peroxide/dimethylaniline or azobisisobutyronitrile; chain transfer agents (dodecyl mercaptan, thiophenol), plasticizer and stabilizer are also used in some cases. Poly-(2- ethylhexyl acrylate) slightly cross-linked (with a small amount of a glycol diacrylate?) is useful as a pressure-sensitive adhesive. Polymerization may be effected batchwise or continuously. | US1968772406A | 1968-10-31 | GB1277767A ¦ DE1954528A1 ¦ FR2022009A1 ¦ NL196915987A ¦ SE381055B ¦ SE382071B ¦ US3620988A | NL196915987A ¦ DE1954528A1 ¦ FR2022009A ¦ US3620988A ¦ JP47002848B ¦ CA898995A ¦ GB1277767A | WHAT WE CLAIM IS: - 1 A method of producing polymers which comprises polymerizing a mono- olefinically unsaturated monomer containing a dissolved monomer-soluble free radical catalyst in aqueous suspension to form a bead type poly-mer, the monomer having a solubility in water not exceeding about 5 %/wt and optionally containing not more than about 5 %/wt of a -1 'S 12-77,767 poly-olefinically unsaturated monomer, mixing saturated monomer is a vinyl halide, vinylidene 60 said monomer with an aqueous mucilaginous chloride, tetrafluoroethylene, styrene or g composition having plastic flow properties nuclear-substituted styrene, an alkyl acrylate whereby said composition evidences a mini an alkyl alkacrylate, acrylonitrile, ethylvinyl mum yield value sufficient to permanently benzene, vinyl naphthalene or a mixture there suspend said monomer as droplets between of and the polymeric suspension/dispersion 65 1 micron 4 ad 1 _en tim etgr in Ave ragge di gia eter, agen t S d e ived fro m q a wa tqr-a cj orgaic sol-and car ying out polyileri 4 tioir of aid dop yntinolue, ppylerr f 7 qery 4 ami 4 or an lets suspended in said mucilagien co-apha- substjuted derivative thereof and a position in the absence of shearing forces polyalkenyl ether of a polyhydroxy carbo-exerted thereon thereby to produce beads of hydrate or carbohydrate derivative containing 70 a polymer substantially spherical in shape, from 2 to 7 alkenyl ether groupings per mole-said mucilaginous composition containing from cule. 0.03 to 2 %/wt of a water-insoluble, highly 6 A method as claimed in claim 5 in which swellable polymeric suspending/dispersing the polymerization is conducted at a tem-agent selected from (a) the acid- form of a perature of from 00 to 1500 C while said 75 cross-linked carboxylic acid polymer and (b) suspension is being moved under plastic flow the dual-salt form of a cross-linked carboxylic in contact with heat exchange surfaces. acid polymer wherein sufficient of the carboxyl 7 A method as claimed in claim 6 in groups are neutralized to induce in said which the aqueous mucilaginous composition mucilaginous composition a p H between 5 contains a water-soluble inhibitor of aqueous 80 to 8, said neutralization involving between 15 phase polymerization, the polymerization being and 85 mol per cent of the carboxyl content conducted at a temperature regulated from 25 ° of said carboxylic acid polymer and being to 100 °C, the beads of polymer being re-effected mainly with ammonia or an alkali covered by passing the suspension of beads metal compound and with from O 2 to 10 mol through a screen adapted to retain said beads 85 percent, based on said carboxyl groups, of an 8 A method as claimed in claim 6 in which amine or quaternary ammonium conmpound the monomeric material is a mixture of an containing at least 6 carbon atoms per mole alkyl acrylate and 2-chloroeyl vinyl ether. cule, and said minimum yield value being 9 A method as claimed in claim 1 in which given by the expression: the mono-olefinically unsaturated monomer is 90 styrene. l 25 6 R (D-D) gl 2/3 10 A method as claimed in claim 1 in which the mono-olefinically unsaturated mono; wherein R is the radius of said suspended mer is vinyl chloride. droplets, D-De is the difference in density 11 A method as claimed in claim 1 in 95 between the aqueous and monomeric phases, which, after production of the aqueous suspen-and g is the acceleration of gravity sion of polymeric material there is removed 2 A method as claimed in claim 1 in which that proportion of the aqueous mucilaginous the aqueous mucilaginous composition con composition from the readtion mixture as is tains, as an additional ingredient, an inhibitor required to concentrate the latter and produce 100 of aqueous phase polymerization and the pro a final product containing more than about portion of said polymeric suspending/dispers 50 % of its total weight as the polymer beads. ing agent is increased to compensate for any 12 A method as claimed in claim 11 in ionic effect of said additional ingredient on which the mono- olefinically unsaturated mono-the mucilage viscosity mer comprises an alkyl acrylate in which the 105 3 A method as claimed in claim 1 or 2 alkyl group contains from 4 to 8 carbon atoms in which the polymeric suspending/dispersing and from O 00 5 to O 20 %/wt, based on the agent is a cross-linked interpolymer of (i) an total weight of monomers, of a cross-inking alpha-beta olefinically unsaturated carboxylic monomer, and the reaction product is con-acid or anhydride and (ii) from 0 05 to 6 %/ centrated to contain more than 60 %/wt of 110 wt based on the total weight of interpolymer the resulting lightly cross-linked beads. 13 Aethdo produlting lighly cros-ine sbeas components of a cross- linking agent contain 13 A method of producing polymers su ing at least two non-dconjugated Gi 12 =G&lt; S tantially as hereinbefore described W ith parti-groups per molecule cular reference to any of the foregoing Ex- 4 A method as claimed in claim 3 in which amples 115 the aqueous mucilaginous composition has a 14 Polymers whenever produced by a yield value from 25 % to 200 % higher than method as herein described and claimed. said calculated minimum value 15 The product of a method as claimed in A method as claimed in any of cladms claim 12. 1 to 4 in which the mono-olefinically un 16 The product of a method as claimed in 120 1,277,767 claim 12 which also contains from 10 % to %/wt of one or more tackifiers selected from rosin, low molecular weight, sticky poly-vinyl acetate and low molecular weight, sticky polystyrene. W P THOMPSON &amp; CO, Coopers Building, Church Street, Liverpool, L 1 3 AB. Printed for Her Majesty's Stationery Office by the Courier Press, Leamington Spa, 1972. Published by the Patent Office, 25 Southampton Buildings, London, WC 2 A l AY, from which copies may be obtained. | C08F000218 ¦ C08F000220 ¦ C08F000434 | 1977-06-01 PLNP PATENT LAPSED THROUGH NONPAYMENT OF RENEWAL FEES - ¦ 1972-10-25 PS PATENT SEALED + | By (a) mixing a monomer which is is not >50% wt. water soluble, and contains is not >5% wt. poly-unsaturated monomer, with an aqueous colloid composition possessing plastic flow, having a minimum flow value which is sufficient to permanently suspend the monomer as droplets with an average cross section of 1 mu to 1 cm., and (b) polymerising in the absence of shear process, to produce almost spherical polymer particles. The colloid composition contains 0.03-2% wt. (on water) of a water insoluble, highly swellable polymeric suspending/dispersing agent, such as the acid form or the double salt form of crosslinked carboxyl polymer, in which sufficient carboxyl groups are neutralised to provide a pH of 5-8 in the composition, neutralisation being mainly carried out with a monovalent alkali, while 0.05-2.5 mole % of the carboxyl groups are neutralised by a basic organic amine containing is not <6C atoms. | - | -
GB1225097A | 1971-03-17 | Cross-linked, insoluble copolymers of acrylonitrile are prepared by copolymerising acrylonitrile, using a copolymerisation catalyst, in the presence of a compou | - | - | - | Cross-linked, insoluble copolymers of acrylonitrile are prepared by copolymerising acrylonitrile, using a copolymerisation catalyst, in the presence of a compound of the formula X-A-Y(Z)n (I), where A is an aromatic or cycloaliphatic residue, X is an alkyl group with terminal alkenic unsaturation or is Y, Y is -RC=C-R'R where R is H or lower alkyl and R' is an alkoxycarbonyl, cyclo-alkoxycarbonyl or phenoxycarbonyl group, Z is lower alkyl or halogen and n = 0-14.The copolymers are resistant to hydrolysis.Prepn. of acid- and alkali-resistant ion-exchange resins useful for purifying drinking water. | 1,225,097. Acrylonitrile copolymers. FARBENFABRIKEM BAYER A.G. 26 Feb., 1969 [14 March, 1968 (2)], No. 10341/69. Heading C3P. Insoluble, cross-linked acrylonitrile copolymers, in which the cross-linking is resistant to hydrolysis, are prepared by copolymerizing acrylonitrile and a cross-linking agent of the formula wherein A is aromatic or cycloaliphatic; X is an alkenyl radical which is olefinically unsaturated in the end position or Y; Y is wherein R is H or C 1-6 alkyl and R<SP>1</SP> is alkoxycarbonyl, cycloalkoxy-carbonyl or phenoxycarbonyl; Z is C 1-6 alkyl or halogen; and n is 0 or an integer from 1-4, in the presence of a polymerization catalyst. An additional vinyl or vinylidene monomer, e.g. aromatic vinyl compounds, vinyl esters, vinylidene chloride, esters of α,#-olefinically-unsaturated carboxylic acids and conjugated diolefins, may be copolymerized and additional cross-linking agents, e.g. divinyl benzene or divinyl toluene may also be present. The polymerization may be carried out in an organic solvent in which the monomers are soluble and the polymer is insoluble and will not swell or only swell slightly. When the nitrile groups of these polymers are hydrolysed the resultant polymer may be used as an ion exchanger. | DE1720804A ¦ DE1720803A | 1968-03-14 ¦ 1968-03-14 | GB1225097A ¦ BE729873A ¦ DE1720803A1 ¦ DE1720804A1 ¦ FR2003939A1 ¦ NL196903827A ¦ US3687912A | NL196903827A ¦ BE729873A ¦ FR2003939A ¦ GB1225097A ¦ CA883920A ¦ JP47014455B ¦ US3687912A ¦ DE1720803A1 ¦ DE1720804A1 | WHAT WE CLAIM IS: - 1 A process for the preparation of an in-soluble, cross-linked acrylonitrile copolymer wherein the crosslinking is resistant to hydroly- sis, which comprises copolymerising acrylo-nitrile in the presence of a polymerisation catalyst and of a compound of the formula: X-A-Y Zn in which A represents an aromatic or cyclo-aliphatic radical; X represents an alkenyl radical which is olefinically unsaturated in the end position or Y; Y represents the radical: -C= C-R' I I R R in which R represents a hydrogen atom or a lower alkyl radical containing from 1 to 6 carbon atoms and R' represents the alkoxy-carbonyl, cycloalkoxy-carbonyl or phenoxy-carbonyl radical; Z represents a lower alkyl radical containing from 1 to 6 carbon atoms or a halogen atom; and N is zero or an integer of from 1 to 4. 2 A process according to claim 1 wherein an additional vinyl or vinylidene monomer is copolymerised. 3 A process according to claim 2 wherein the additional monomer is an aromatic mono-vinyl compound, a vinyl ester, vinylidene chloride, an ester of an af-olefinically un-saturated carboxylic acid or a conjugated di-elefin. 4 A process as claimed in claim 2 or 3, wherein the additional monomer is present in a quantity of from 1 to 50 % by weight based on the total weight of monomers. A process according to any of claims 1 to 4 wherein an additional cross-linking agent is used, which is resistant to hydrolysis. 6 A process according to claim 4, wherein the additional cross-linking agent is divinyl-benzene. 7 A process according to any of claims 1 to 6, wherein the polymerisation is carried out in the presence of an organic solvent in which the monomers are soluble but the polymer is insoluble and will not swell or will only swell slightly. 500 400 487 356 1,225,097 8 A process for the preparation of an ion exchanger, which comprises hydrolysing an acrylonitrile copolymer of acrylonitrile, a car-boxylic acid ester which has two non-con-jugated, polymerisable double bonds of the general formula: X-A-Y Zn in which A represents an aromatic or a cyclo-aliphatic radical; X represents an alkenyl radical which is olefinically unsaturated in the end position or Y; Y represents the radical and a cross-linking agent of the formula: X-A-Y I Zn in which A represents an aromatic or cyclo-aliphatic radical; X represents an allkenyl radical which is olefinically unsaturated in the 40 end position or Y; Y represents the radical: -C=C-R' I I R R -C= C-R' I I R R in which R represents lower alkyl radical cc carbon atoms and R' carbonyl,,cycloalkoxy-in which R represents a hydrogen atom or a carbonyl radical; Z n lower alkyl radical containing from 1 to 6 radical containing fror carbon atoms and R' represents the alkoxy or a halogen atom; ai carbonyl, cycloalkoxy- carbonyl or phenoxy teger of from 1 to 4. carbonyl radical; Z represents a lower alkyl 13 A copolymer radical containing from 1 to 6 carbon atoms wherein a further or a halogen atom; and N is zero or an in monomer is copolymeri teger of from 1 to 4, and optionally another 14 A copolymer cross-linking agent wherein the cross- linking wherein a further hyi is resistanttohydrolysis linking agent is co 9 A process according to Claim 8, wherein divinyl benzene or divii the preparation of the acrylonitrile polymer is 15 A process as cl carried out in the presence of an organic stantially as herein d, solvent which produces a spongy structure in to any of the specific the polymer 16 A process as cl A process according to claim 8, wherein stantially as herein des a copolymer according to claim 2 is any of the specific Ext hydrolysed I 7 An acrylonitrikl 11 A process according to claim 8 wherein pared by a process as a copolymer according to claim 5 is 1 to 7 and 15. hydrolysed 18 An ion exchang 12 A hydrolysis-resistant, insoluble cross process as claimed il linked acrylonitrile copolymer of acrylonitrile 11 and 16. ELKINGTON &amp; FIFE, Chartered Patent Agents, High Holborn House, 52/54 High Holborn, London WC 1 V 65 H, Agents for the Applicants. a hydrogen atom or a )ontaining from 1 to 6 represents the alkoxy- - carbonyl or phenoxy-epresents a lower alkyl a 1 to 6 carbon atoms nd N is zero or an in-according to claim 12 ilefinically unsaturated ised. according to claim 12 drolysis resistant cross-polymerised which is nyl toluene. aimed in claim 1, sub-escribed with reference Examples 1 to 7. aimed in claim 8, sub-cribed with reference to amples 8 to 14. e copolymer when pre-claimed in any of claims ger when prepared by a n any of claims 8 to Printed for Her Majesty's Stationery Office by the Courier Press, Leamington Spa, 1971. Published by the Patent Office, 25 Southampton Buildings, London, WC 2 A l AY, from which copies may be obtained. | C08F000800 ¦ C08F002042 ¦ C08F022044 ¦ C08J000928 | 1975-09-17 PLNP PATENT LAPSED THROUGH NONPAYMENT OF RENEWAL FEES - ¦ 1971-07-28 PS PATENT SEALED + | Cross-linked, insoluble copolymers of acrylonitrile are prepared by copolymerising acrylonitrile, using a copolymerisation catalyst, in the presence of a compound of the formula X-A-Y(Z)n (I), where A is an aromatic or cycloaliphatic residue, X is an alkyl group with terminal alkenic unsaturation or is Y, Y is -RC=C-R'R where R is H or lower alkyl and R' is an alkoxycarbonyl, cyclo-alkoxycarbonyl or phenoxycarbonyl group, Z is lower alkyl or halogen and n = 0-14.The copolymers are resistant to hydrolysis.Prepn. of acid- and alkali-resistant ion-exchange resins useful for purifying drinking water. | - | -
CA2565160A1 | 2005-12-15 | - | FLAME-RETARDANTS ¦ IGNIFUGES | CIBA SPECIALTY CHEMICALS HOLDING INC.,BASEL,CH | PAUQUET, JEAN-ROCH ¦ LESLIE, GRANT ¦ BERTHELON, NATACHA ¦ MUELLER, DANIEL | - | Organic polymer compositions can be made flame-retardant by addition of selected organic phosphate and other components, such as known flameretardants or conventional additives for further improvements, e.g. in flame retardancy or light stability. | EP2004102308A ¦ WO2005EP52268A | 2004-05-26 ¦ 2005-05-18 | CA2565160A1 ¦ AT449128T ¦ AU2005250152A1 ¦ AU2005250152B2 ¦ BR200511525A ¦ CA2565160C ¦ CN1961035A ¦ CN1961035B ¦ DE602005017763D1 ¦ EP1749051A1 ¦ EP1749051B1 ¦ JP05062479B2 ¦ JP2008500416A ¦ KR1141610B1 ¦ KR2007030785A ¦ MY145367A ¦ TWI385242B ¦ US20080269383A1 ¦ US7786199B2 ¦ WO2005118697A1 ¦ WO2005118697A9 ¦ ZA200609088B | - | Claims 1. A flame-retardant polymer composition which comprises (C) An organic polymer substrate and (D) An effective flame retarding amount of at least one compound of formula I and/or II Wherein n is 1 or 2 or 3; Ar represents a group of the partial formula Wherein R2 is tert-butyl or 1,1-dimethylbenzyl, R3 is H or C1-C18alkyl and R5 is methyl or phenyl; and R is as defined for Ar; or R and Ar together are a group of the partial formula Wherein D is a direct bond or C1-C4alkylene; when n is 1, R' is C6-C12aryl or C6-C12aryl substituted by C1-C18alkyl, or R' is C1- C12alkoxy or halogen; when n is 2, R' is C6-C12arylene or the linking group -0-L-O-, where L is C2- C6alkylene; or O-R and R' together form the structure when n is 3, R' is L-(O-)3 where L is tri(C2-C4alkylene)amino; R4 is H or C1-C18alkyl or is as defined for Ar. 2. A flame-retardant polymer composition according to claim 1, which additionally com- prises at least one compound selected from the group consisting of (a) Sterically hindered nitroxyl stabilizers; (b) Sterically hindered hydroxylamine stabilizers; and (c) Sterically hindered alkoxyamine or cycloalkoxyamine stabilizers. 3. A composition according to claim 1, which contains component (B) in an amount of 0.25 - 10.0% by weight, based on the total weight of the polymer composition. 4. A composition according to claim 1, wherein in the formulae (I) and (II) of component (B) R2 is 4- tert-butyl or 4-(1,1-dimethylbenzyl), R3 is H or methyl, R4 is C1- C18alkyl, R' de- fined as C6-C12aryl is phenyl or biphenyl, R' defined as halogen is fluoro, and R' defined as C6-C12arylene is phenylene or biphenylene. 5. Composition of claim 1 wherein the compound of formula I is selected from those of the formulae 6. A composition according to claim 2 wherein the additional component is a compound containing a moiety of the formula Wherein G1 and G2 are independently C1-C8alkyl or are together pentamethylene; E is oxyl, hydroxyl, alkoxy, cycloalkoxy, aralkoxy, aryloxy, -O-CO-OZ3, -O- Si(Z4)3, -O-PO(OZ5)2 or -O-CH2-OZ6 where Z3, Z4, Z5 and Z6 are selected from the group con- sisting of hydrogen, an aliphatic, araliphatic and aromatic moiety; or E is -O- T-(OH)b, T is a straight or branched chain C1-C18alkylene, C5-C18cycloalkylene, C5- C18cyclo- alkenylene, straight or branched chain C1-C4alkylene substituted by phenyl or by phenyl substituted by one or two C1-C4alkylalkyl groups; and b is 1, 2 or 3, with the proviso that b cannot exceed the number of C-atoms in T, and when b is 2 or 3, each hydroxyl group is attached to a different C-atoms of T. 7. A Composition according to claim 6 wherein the additional component is selected from the group consisting of (a) The reaction product of 2,4-bis[(1-cyclohexyloxy-2,2,6,6-piperidin-4- yl)butylamino]- 6-chloro-s-triazine with N,N'-bis(3-aminopropyl)ethylenediamine), (b) 1-Cyclohexyloxy-2,2,6,6-tetramethyl-4-octadecylaminopiperidine, (c) bis(1-Octyloxy-2,2,6,6-tetramethylpiperidin-4-yl) sebacate, (d) 2,4-bis[(1-Cyclohexyloxy-2,2,6,6-tetramethylpiperidin-4-yl)butylamino]-6- (2-hy- droxyethylamino-s-triazine, (e) bis(1-Cyclohexyloxy-2,2,6,6-tetramethylpiperidin-4-yl) adipate, (h) 2,4-bis[(1-Cyclohexyloxy-2,2,6,6-piperidin-4-yl)butylamino]-6-chloro-s- triazine, (i) 1-(2-Hydroxy-2-methylpropoxy)-4-octadecanoyloxy-2,2,6,6- tetramethylpiperidine and (j) The compound of formula in which n is from 1 to 15. 8. A composition according to claim 1, which additionally comprises an antioxidant, a proc- essing stabiliser, a light stabiliser, a metal deactivator, a hydroxylamine, a nitroxyl stabi- lizer, a nitrone stabilizer, a substituted hydroxylamine stabilizer, an amine oxide stabi- lizer, a benzofuranone stabilizer, a quinone methide stabilizer, a monoacrylate ester of 2,2'-alkylidenebisphenol, a thiosynergistic compound, a copper salt, a nucleating agent, a filler, a reinforcing agent, a pigment, a further flame-retardant or an antistatic agent. 9. A composition according to claim 1, wherein the organic polymer substrate is a thermoplastic polymer selected from the group consisting of polyolefins, polystyrenes, polyesters, polyethers, polyamides and polycarbonates. 10. A flame-retardant additive combination comprising (i) At least one compound selected from the group consisting of the (a) Sterically hindered nitroxyl stabilizers, (b) Sterically hindered hydroxylamine stabilizers and (c) Sterically hindered alkoxyamine or cycloalkoxyamine stabilizers and (ii) At least one compound of formula I and/or II according to claim 1. 11. A flame-retardant additive composition according to claim 10, containing 20-100% by weight of the total composition, of component (ii). 12. A molded or extruded article, a fiber, spunmelt non-woven or a foam comprising the flame-retardant polymer composition according to claim 1. 13. A process for imparting light stability and flame retardancy to an organic polymer, which process comprises incorporating into the polymer the compound of formula I and/or II according to claim 1. | C08K000500 ¦ C08K000516 ¦ C08K00053435 ¦ C08K00053492 ¦ C08K0005523 ¦ C08K0005527 ¦ C08K00055317 ¦ C08L002100 | 2016-06-29 MKLA LAPSED - 2016-05-18 ¦ 2010-04-29 EEER EXAMINATION REQUEST + | - | - | -
CA2450567A1 | 2003-01-16 | - | HIGH MOLECULAR WEIGHT HYDROXYPHENYLBENZOTRIAZOLE UV-ABSORBERS FOR THIN FILM APPLICATIONS ¦ ABSORBANTS UV HYDROXYPHENYLBENZOTRIAZOLE A POIDS MOLECULAIREELEVE POUR APPLICATIONS A COUCHE MINCE | CIBA SPECIALTY CHEMICALS HOLDING INC.,BASEL,CH | LAZZARI, DARIO ¦ FERRI, GIANLUCA ¦ SALA, MASSIMILIANO ¦ BONORA, MICHELA ¦ VITALI, MANUELE | - | The present invention relates to highly compatible, high molecular weight hydroxyphenylbenzotriazole UV-absorbers and for their use in protecting plan ts in green houses and the protection of foodstuffs, beverages, pharmaceuticals , cosmetics, personal care products, shampoos and the like from the deleteriou s effects of ultraviolet radiation. It has been found that certain highly compatible, high molecular weight hydroxyphenylbenzotriazole UV-absorbers ar e especially effective towards this end when incorporated in the containers or films in which such materials are stored. Cette invention concerne des absorbants UV hydroxyphénylbenzotriazole à poids moléculaire élevé et hautement compatibles ainsi que leur utilisation pour la protection des plantes dans des serres et pour la protection d'aliments, de boissons, de produits pharmaceutiques, de cosmétiques, de produits d'hygiène et de beauté, de shampooings et analogue contre les effets délétères des rayons ultraviolets. Selon la présente invention, certains absorbants UV hydroxyphénylbenzotriazole à poids moléculaire élevé et hautement compatibles sont particulièrement efficaces lorsqu'ils sont intégrés dans les récipients ou les films dans lesquels de tels matériaux sont conservés. | EP2001810643A ¦ WO2002EP6958A | 2001-07-02 ¦ 2002-06-24 | CA2450567A1 ¦ AT289304T ¦ CA2450567C ¦ DE60203010D1 ¦ DE60203010T2 ¦ EP1401832A1 ¦ EP1401832B1 ¦ ES2236572T3 ¦ JP04314614B2 ¦ JP2005504735A ¦ US20040209981A1 ¦ US7034069B2 ¦ WO2003004490A1 | - | Claims 1. A compound of formula (I) or (II) wherein in formula (I) R1, R'1 R3 and R5 independently of one another are hydrogen, C1-C12alkyl, C5-C12cycloalkyl, C1-C4-alkyl-substituted C5-C12cycloalkyl, phenyl, phenyl which is substituted by -OH and/or C1-C10alkyl; C7-C9phenylalkyl or C7-C9phenylalkyl which is substituted on the phenyl radical by -OH and/or C1-C10alkyl; R4 is a group of formula (III) R2 and R21 are independently C2-C18alkylene, C5-C7cycloalkylene or C1- C4alkylene- di(C5-C7cycloalkylene), or the radicals R5, R2 and R3, together with the nitrogen atoms to which they are bound, perform a 5- to 10-membered heterocyclic ring, b1 is a number from 2 to 50, R22 is is hydrogen, straight or branched chain alkyl of 1 to 24 carbon atoms, straight or branched chain alkenyl of 2 to 24 carbon atoms, cycloalkyl of 5 to 12 carbon atoms, phenylalkyl of 7 to 15 carbon atoms, phenyl, or said phenyl or said phenylalkyl substituted on the phenyl ring by 1 to 4 alkyl of 1 to 4 carbon atoms; or R22 is alkyl of 1 to 24 carbon atoms substituted by one or two hydroxy groups; R23 is hydrogen or halogen; the terminal group T' is hydrogen or a group wherein B is a group of formula (III) and the terminal group T" is wherein in formula (II) p and q are independently 0, 1 or 2; with the proviso, that if p and q are both zero X1, X2, X3 and X4 are a group of formula -NR1B; R7, R11, R12 and R13 independently of one another are hydrogen or C1-C12alkyl, R8, R9 and R10 independently of one another are C2-C10alkylene, and X1, X2, X3, X4, X5, X6, X7 and X8 independently of one another are a group - NR12R13 or -NR1B wherein B is a group of the formula (III) as defined above; with the proviso that at least one triazine ring is substituted with a group - NR1B. 2. A compound of formula (I) or (II) according to claim 1 wherein in the group of formula (III) R22 is hydrogen, C7-C9phenylalkyl or C1-C8alkyl. 3. A compound according to claim 1 wherein R1, R'1, R3 and R5 independently of one another are hydrogen, C1-C12alkyl or C5-C6cycloalkyl. 4. A compound according to claim 1 wherein R2 and R21 independently are C2-C8alkylene. 5. A compound according to claim 3 wherein R3 and R5 have the same meaning. 6. A compound according to claim 1 wherein b1 is a number from 2 to 25. 7. A compound according to claim 1 wherein R7 and R11 independently are hydrogen or C1- C4alkyl and R8, R9 and R10 are C2-C4alkylene. 8. A plastic container or film which protects against the deleterious effects of ultraviolet radiation which comprise (a) a clear or lightly colored plastic, and (b) a compound of formula (I) or (II) according to claim 1 9. A plastic container or film according to claim 8 which is a food packaging material. 10. A plastic container or film according to claim 8 wherein the clear or lightly colored plastic is a polyolefin, a polyester, a polyvinylalcohol, a polyvinylacetate or a polycarbonate. 11. A plastic container or film according to claim 8 wherein the thickness of the film is from µ to 200 µ and the thickness of the plastic container from 200 µ to 1000 µ. 12. A plastic container or film according to claim 8 wherein the compound of formula (I) or (II) is present in an amount of from 0.005% to 10% 13. A plastic container or film according to claim 8 which is a multilayer construction of between 2 and 7 polymer layers containing the compound of formula (I) or (II) in at least 1 layer. 14. A plastic container or film according to claim 8 which contains as additional additive a phenolic antioxidant, a sterically hindered amine, and/or a phosphite or phosphonite. 15. A plastic container or film according to claim 8 which contains as additional additive an iron based additive as oxygen absorber. 16. Use of a compound of formula (I) or (II) according to claim 1, incorporated into a plastic container or film, for content protection of greenhouses or packaged foodstuffs, beverages, pharmaceuticals, cosmetics or personal care products. | C07D025150 ¦ A23L00033436 ¦ A61J000100 ¦ A61J000110 ¦ A61K000849 ¦ A61Q001704 ¦ C07D040312 ¦ C07D040314 ¦ C07D040514 ¦ C08K00053492 ¦ C09K001530 | 2007-06-21 EEER EXAMINATION REQUEST + | - | - | -
AU613339B2 | 1991-08-01 | - | CROSSLINKED POROUS SKINLESS PARTICLES OF PVC RESIN AND PROCESS FOR PRODUCING SAME | Geon Company The | Cozens, Ross James | - | 1, A crosslinked polyvinyl chloride resin in particulate form in which greater than 90% by weight of said resin particles have the following features: said particles are skinless as evidenced by an absence of a substantially continuous pericellular membrane; a complex viscosity of from 0,9 X 105 poise to 1000,0 X 105 poise as measured at 2100C; and a tan 6 of less than 1,0 as measured at 2100°C 4, An agitated aqueous suspension process for prod ucinc perous, skinless, agglomerated, crosslinked polyvinyl chloride resin particles of any one of Claims 1 to 3 comprising polymerizing vinyl chloride or vinyl chloride and one or more copolymerizable monomers together with at least one crosslinking agent in the presence of from 0.01 part by weight to 0,1 part by weight per 100 parts by weight of polymerizable monomer of at least one ionic sensitive primary dispersant capable of thickening water, and at least one secondary dispersant, wherein an ionic material in /2 L (11) AU-B-11409/88 -2- (10)613339 amounts sufficient to desorb a substantial amount of said primary dispersant off the monomer droplets, is charged to the polymerizaticn medium at from 1% to 5% conversion of monomer to polymer, thereby producing a skinless, agglomerated, crosslinked, porous PVC resin in particulate form. 13. An agitated aqueous suspension process for producing porous, skinless, agglomerated polyvinyl chloride resin particles of any one of Claims 1 to 3 comprising polymerizing vinyl monomer together with at least one crosslinking agent in the presence of a dispersant system comprising from 0.01 to 0.03 part by weight per 100 parts by weight monomer of an unneut:ralized ion sensitive primary dispersant capable of thickenig water, and from 0.1 to 0.4 part by weight per 100 parcs by weight monomer of a secondary dispersant. An agitated aqueous suspension process for producing porous, skinless, agglomerated, crosslinKed polyvinyl chloride resin particles of any one of Claims 1 to 3 comprising polymerizing vinyl monomer together with at least one crosslinking agent in the presence of a dispersant system comprising from 0,02 to 0.06 part by weight per 100 parts by weight monomer of an ion sensitive primary dispersant capable of thickening water; from 0,2 to 0.4 part by weight of non-polyethylene oxide containing secondary dispersant; and from 0.1 to 0.3 part by weight per 100 parts by weight vinyl monomer of a polyvinyl acetate secondary dispersant having a hydrolysis level less than 17. A process for producing skinless, porous, crosslinked PVC resins of any one of Claims 1 to 3 comprising polymerizing in mass Vinyl monomer together with at least one crosslinking agent, 19, An aqueous phase inversion process for producing skinless, porous, crosslinked PVC resins or any one of Claims 1 to 3 comprising polymerizing vinyl monomer together with at least one crosslinking agent wherein the process is first conducted with the monomer phase at the continuous phase and '/3 id (11) AU-B-11409/88 (10)613339 -3- after from 1 percent to 10 percent conversion of monomer to polymer water is added to invert the process such that the aqueous phase is the continuous phase and the monomer is a discontinuous phase. | US198738087A | 1987-04-14 | AU613339B ¦ AT124708T ¦ AU198811409A ¦ BR198800677A ¦ CA1333838C ¦ CN1037973C ¦ CN1091114C ¦ CN1183419A ¦ CN1988102092A ¦ DE3854100D1 ¦ DE3854100T2 ¦ EG18711A ¦ EP287757A1 ¦ EP287757B1 ¦ FI198800531A0 ¦ FI198800531A ¦ FI880531A0 ¦ IN172302B ¦ JP03110737B2 ¦ JP63268713A ¦ KR199608307B1 ¦ MX168610B ¦ NO175005B ¦ NO175005C ¦ NO198800534A ¦ NO198800534D0 ¦ PT87232A ¦ PT87232B ¦ US4742085A ¦ US4775698A ¦ US4775699A ¦ US4775700A ¦ US4775701A ¦ US4775702A ¦ YU19880336A ¦ YU33688A | - | THE CLAIMS DEFINING THE INVENTION ARE AS FOLLOWS: 1. A crosslinked polyvinyl chloride resin in particulate form in which greater than 90% by weight of said resin particles have the following features: said particles are skinless as evidenced by an absence of a substantially continuous pericellular membrane; a complex viscosity of from 0.9 X 10 poise to 1000.0 X 105 poise as measured at 2100C; and a tan 6 of less than 1.0 as measured at 210 C, e*~o* 2. A crosslinked polyvinyl chloride resin of Claim 1 *f comprising units derived of vinyl chloride or vinyl chloride and one or more copolymerizable monomers and 0.05 to S* parts by weight of crosslinking agent, based on 100 parts by weight of monomer(s) wherein said resin particles are characterized by having; a shape factor less than 0.85; a mercury porosity of from 0.1 cc/g to 08 g; S(c) a particle size of from 70 microns to 1000 microns; a powder mix time less than 400 seconds; said surface area of said PVC particles not ~ovpred by a primary dispersant is at least 20% as determined by ESCA; a tan 6 of from 0.3 to 0.7; and a comlex viscosity of from 1.0 X 105 to 60.0 X 105 poise. 3. A crosslinked polyvinyl chloride resin of Claim 2 wherein said resin particles are characterized by having: (al a shape factor less than 0.80; a mercury porosity of from 0.3 cc/g 0.5 cc/g; z (c a particle size of from 100 microns to C;ii 250 microns; a powder mix time less than 250 seconds; said surface area of said PVC particles not covered by a primary dispersant is at least 60%, as determined by ESCA; and a complex viscosity of from 4.0 X 105 to 60.0 X 10 5 poise. 4. An agitated aqueous suspension process for producing porous, skinless, agglomerated, crosslinked pclyvinyl chloride resin particles of any one of Claims 1 to 3 comprising polymerizing vinyl chloride or vinyl chloride and one or more copolymerizable monomers together with at least one crosslinking agent in the presence of from 0,01 part by weight to 0.1 part by weight per 100 parts by weight of polymerizable monomer of at least one ionic sensitive primary dispersant capable of thickening water, and at least one secondary dispersant, 'herein an ionic material in amounts sufficient to desorb a substantial amount of said primary dispersant off the monomer droplets, i: charged to the polymerization medium at from 1% to 5% conversion of monomer to polymer, thereby producing a skinless, agglomerated, crosslinked, porous PVC resin in particulate form. A process of Claim 4 wherein said ion sensitive primary dispersant is a lightly crosslinked interpolymer of acrylic acid, and wherein said secondary dispersant is a hydrxolyzed polyvinyl acetate being less than 60% hydrolyzed, and wherein said ionic material is sodium hydroxide. 6. A process of Claim 5 wherein the level of primary dispersant is from 0.02 to 0.06 part by weight per 100 parts by weight of vinyl monomer and wherein the level of said secondary dispersant is from 0,1 to 0,4 part by weight per 100 parts by weight of vinyl monomer, and wherein the level of said ionic material is from 0.001 part by weight to 0.0100 part by weight per 100 parts by weight of vinyl monomer. oy 7. A process of any one of Claims 4 to 6 wherein said vinyl monomer is vinyl chloride, and wherein the level of crosslinking agent is from 0.05 part by weight to 5.0 parts by weight per 100 parts by weight of vinyl monomer, and wherein said crosslinking agent is diallyl phthalate, and wherein said crosslinking agent is premixed with the vinyl monomer before being added to the polymerization medium. 8. A process of any one of Claims 4 to 7 for producing porous, crosslinked, skinless, agglomerated vinyl resin particles in an aqueous medium comprising: charging water and at least one ion sensitive primary dispersant capable of thic:ening water to a polymerization vessel equipped with agitation and cooling means; agitating said water and said dispersant; reducing or stopping said agitation such that non-turbulent flow is achieved; charging with vinyl chloride or vinyl chloride and one or more copolymerizable j monomers together with at least one crosslinking agent to the polymerization vessel such that there is formed two liquid layers in th, polymerization vessel, a bottom thickened aqueous layer and a top vinyl monomer layer; charging to the top vinyl monomer layer a solution comprising at least one catalyst, at least one solvent, and at least one secondary dispersant, wherein said solvent has a density equal to or less than the vinyl monomer(s) being polymerized and said catalyst solution has a density less than 1.0 g/cc; allowing said catalyst to diffuse through 4 the vinyl monomer top layer; increasing the ;itation such that the V c r entire polymerization medium is emulsified to form monomer droplets suspended in an aqueous polymerization medium; conducting the polymerization of the vinyl monomer to a conversion of from 1% to charging from 0.0010 part to 0.010 part by weight per 100 parts by weight of monomer, of an ionic material to the polymerization medium to substantially desorb the primary dispersant off the monomer droplets; B o continuing the polymerization of the vinyl monomer to form porous, Scrosslinked, agglomerated, skinless resin Sparticles; i removing the polymerized resin from the reaction vessel. 9. A process of Claim 8 wherein the vinyl monomer is vinyl, chloride, and wherein the ion sensitive primary S dispersant is a lightly crosslinked interpolymer of acrylic acid, and wherein said secondary dispersant is sorbitan ester or hydrolyzed polyvinyl acetate having a hydrolysis level less than 10. A process of Claim 8 or 9 whezein the level of said t primary dispersant is from 0.02 to 0.06 part by weight per 100 parts by weight of vinyl monomer, and wherein said ionic material is added to the polymerization medium at from 1% to 2% conversion of vinyl monomer to polymer, and wherein the level of said secondary dispersant is from 0.1 part by weight to 0.4 part by weight per 100 parts by weight vinyl monomer. 11, A process of any one of Claims .8 to 10 wherein said solvent in is selected from the group consisting of an alcohol having at least 2 carbon atoms and a hydrocarbon, and I 5 'p- t ts 1r wherein at least one secondary dispersant is premixed with the vinyl monomer and crosslinking agent prior to being charged into the polymerization vessel, and wherein in (a) the water and dispersant capable of thickening water are premixed prior to being added to the polymerization vessel, and wherein in the catalyst solution containing catalyst, solvent, and at least one secondary dispersant is premixed with said vinyl monomer prior to being added to the polymerization vessel. 12. A process of any one of Claims 8 to 11 wherein the level of said crosslinking agent is from 0.05 part by weight to 5.0 parts by weight per 100 parts by weight of vinyl monomer, and wherein said crosslinking agent is diallyl phthalate, and wherein said crosslinking agent is charged to the polymerization vessel separately from the vinyl monomer. 13. An agitated aqueous suspension process for producing porous, skinless, agglomerated polyvinyl chloride resin particles of any one of Claims 1 to 3 comprising polymerizing vinyl monomer together with at least one crosslinking agent in the presence of a dispersant system comprising from 0,01 to 0.03 part by weight per 100 parts by weight monomer of an unneutralized ion sensitive primary dispersant capable of thickening water, and from 0.1 to 0.4 part by weight per 100 parts by weight monomer of a secondary dispersant. 14. A process of Claim 13 wherein said primary dispersant is a lightly crosslinked interpolymer of acrylic acid, and wherein said secondary dispersant is hydrolyzed polyvinyl acetate being less than 60% hydrolyzed, and wherein said vinyl monomer is vinyl chloride, and wherein the level of said crosslinking agent is from 0.05 part by weight to parts by weight per 100 parts by weight of vinyl monomer. An agitated aqueous suspension process for producing porous, skinless, agglomerated, crosslinked 3 t polyvinyl chloride resin particles of any one of Claims 1 to 3 comprising polymerizing vinyl monomer together with at least one crosslinking agent in the presence of a dispersant system comprising from 0.02 to 0.06 part by weight per 100 parts by weight monomer of an ion sensitive primary dispersant capable of thickening water; from 0.2 to 0.4 part by weight of non-polyethylene oxide containing secondary dispersant; and from 0.1 to 0,3 part by weight per 100 parts by weight vinyl monomer of a polyvinyl acetate secondary dispersant having a hydrolysis level less than 16. A process of Claim 15 wherein said non-polyethylene oxide containing dispersant is sorbitan trioleate, sorbitan tristearate, sorbitan monooleate, sorbitan monopalmitate, glycerol monooleate, glycerol monostearate or triglycerol monooleate, and wherein said primary dispersant is a lightly crosslinked interpolymer of acrylic acid, and wherein the level of said crosslinking agent is from 0,05 part by weight I to 5.0 parts by weight per 100 parts by weight of vinyl monomer. S2) 17, A process for producing skinless, porous, Scrosslinked PVC resins of any one of Claims 1 to 3 comprising S polymerizing in mass vinyl monomer together with at least one crosslinking agent. 18, A process of Claim 17 wherein the final conversion of monomer to polymer is from 35 percent to 65 percent, and wherein the vinyl monomer is vinyl chloride, and wherein the level of said crosslinking agent is from 0.05 part by weight to 5.0 parts by weight per 100 parts by weight of vinyl chloride monomer. 19. An aqueous phase inversion process for producing skinless, porous, crosslinked PVC resins or any one of Claims 1 to 3 comprising polymerizing vinyl monomer together with at least one crosslinking agent wherein the process is first 7- conducted with the monomer phase at the continuous phase and after from 1 percent to 10 percent conversion of monomer to polymer water is added to invert the process such that the aqueous phase is the continuous phase and the monomer is a discontinuous phase. 20. A process of Claim 19 wherein the level of crosslinking agent is from 0.05 part by weight to 5.0 parts by weight per 100 parts by weight of vinyl monomer, and wherein said crosslinking agent is diallyl phthalate. 21. A crosslinked polyvinyl chloride resin in particulate form substantially as hereinbefore described with o reference to any one of the foregoing examples. S 22, An agitated aqueous suspension process for producing porous, skinless, agglomerated, crosslinked polyvinyl chloride resin particles substantially as hereinbefore described with reference to any one of the foregoing examples. | C08F000218 ¦ C08F021406 ¦ C08J000312 | 2003-09-11 MK14 PATENT CEASED SECTION 143(A) (ANNUAL FEES NOT PAID) OR EXPIRED - | - | - | -
AU612982B2 | 1991-07-25 | - | SKINLESS POROUS PARTICLE PVC RESIN AND PROCESS FOR PRODUCING SAME | Geon Company The | Hawrylko, Roman Bohdan | - | 1. Agglomerated, porous, friable, low-skin or no skin polyvinyl chloride resin particles characterized by greater than 90% by weight of said resin particles having a shape factor less than 0.85. 3. An agitated aqueous suspension process for producing agglomerated porous, friable low-skin or no-skir polyvinyl chloride resin particles characterized by greate: than 90% by weight of said resin particles having a shape factor less than 0.85 comprising polymerizing vinyl monomer in the presence of from 0.01 part by weight to 0.1 part by weight per 100 parts by weight of polymerizable monomer of at least one ionic sensitive primary dispersant capable of thickening water, and at least one secondary dispersant, wherein an ionic material in amounts sufficient to desorb a substantial amount of said primary dispersant off the monomer droplets, is charged to the polymerization medium at from 1% to 5% conversion of monomer to polymer. 6. A process for producing porous, friable no-skin, agglomerated vinyl resin particles characterized by greater than 90% by weight of said resin particles having a shape factor.less than 0.85 in an aqueous medium comprising: charging water and at least one ion sensitive primary dispersant capable tf thickening water to a polymerization /2 (11) AU-B-77150/87 -2- (10)612982 equipped with agitation and cooling means; agitating said water and said dispersant; reducing or stopping said agitation such that non-turbulent flow is achieved; charging at least one vinyl monomer to the polymerization vessel such that there is formed two liquid layers in the polymerization vessel, a bottom thickened aqueous layer and a top vinyl monomer layer; charging to the top vinyl monomer layer a solution comprising at least one catalyst, at least one solvent, and at least one secondary dispersant, wherein said solvent has a density equal to or less than the vinyl monomer(s) being polymerized and said catalyst solution has a density less than gg/cc; allowing said catalyst to diffuse through the vinyl monomer top layer; increasing the agitation such that the entire polymerization medium is emulsified to form monomer droplets suspended in an aqueous polymerization medium; conducting the polymerization of the vinyl monomer to a conversion of from 1% to charging an ionic material to the polymerization medium in amounts sufficient to substantially desorb the primary dispersant off the monomer droplets; continuing the polymerization of the vinyl monomer to form porous, agglomerated, skinless resin particles; removing the polymerized resin from the reaction vessel. 11. A method of improving the colloidal stability of an agitated aqueous suspension process for producing agglomerated porous friable low skin or no-skin polyvinyl chloride resin particles characterized by greater /3 -BL- h (11) AU-B-77150/87 612982 -3- than 90% by weight of said resin particles having a shape factor less than 0.85, having a polyacrylic acid primary dispersant and greater than 0.1 part by weight of sorbitan ester secondary dispersant present per 100 parts by weight of vinyl chloride monomer, comprising using a monomer soluble polyvinyl acetate dispersant at a level of from 0.1 part by weight to 0.3 part by weight per 100 parts by weight per 100 parts by weight of vinyl chloride monomer, wherein said polyvinyl acetate has a hydrolysis level of less than about 1 A | US198738099A | 1987-04-14 | AU612982B ¦ AU198777150A ¦ BR198704440A ¦ CA1338651C ¦ CA1338652C ¦ CN1014898B ¦ CN1057468A ¦ CN1987106969A ¦ DE3787801D1 ¦ DE3787801T2 ¦ EG18575A ¦ EP287701A2 ¦ EP287701A3 ¦ EP287701B1 ¦ ES2060586T3 ¦ FI198703588A0 ¦ FI198703588A ¦ FI199300239A ¦ FI873588A0 ¦ FI90431B ¦ FI90431C ¦ FI930239A0 ¦ JP03066965B2 ¦ JP63268706A ¦ KR199506127B1 ¦ NO168894B ¦ NO168894C ¦ NO198703439A ¦ NO198703439D0 ¦ PT85631A ¦ PT85631B ¦ US4711908A ¦ US4755538A ¦ US4755539A ¦ US4757091A ¦ US4757092A ¦ YU155887A ¦ YU19871558A ¦ YU47544B | - | CLAIMS DEFINING THE INVENTION ARE AS FOLLOWS: 1. i 1. Agglomerated, porous, friable, low-skin or no skin polyvinyl chloride resin particles characterized by greater than 90% by weight of said resin particles having a shape factor less than 0.85. 2. The resin particles of Claim 1 wherein said resin is a PVC homopolymer having a mercury porosity of from 0.1 cc/g to 0.7 cc/g, a particle size of from 70 J microns to 1000 microns, a friability of less than 2, a Spowder mix time of less than 400 seconds, and wherein greater than 20% of the area of the surface of said particle is PVC as measured by ESCA. 3. An agitated aqueous suspension process for producing agglomerated porous, friable low-skin or no-skin polyvinyl chloride resin particles characterized by greater than 90% by weight of said resin particles having a shape factor less than 0.85 comprising polymerizing vinyl monomer in the presence of from 0.01 part by weight to 0.1 part by weight per 100 parts by weight of polymerizable monomer of ona at least one ionic sensitive primary dispersant capable of S"a thickening water, and at least one secondary dispersant, wherein an ionic material in amounts sufficient to desorb a S substantial amount of said primary dispersant off the monomer droplets, is charged to the polymerization medium at from 1% to 5% conversion of monomer to polymer. 4. A process of Claim 3 wherein said ionic sensitive primary dispersant is a lightly crosslinked interpolymer of acrylic acid, and wherein said secondary dispersant is a hydrolyzed polyvinyl acetate being less than 60% hydrolyzed, and wherein said ionic material is sodium hydroxide, and wherein the level of primary dispersant is from 0.02 to 0.06 part by weight per 100 parts by weight of vinyl monomer, and wherein the level of said secondary surfactant is from 0.1 to 0.4 part by weight per 100 parts by weight of vinyl monomer. A process of Claim 3 or 4 wherein from 0.001 part by weight to 0.0100 part by weight per 100 parts by ii weight of vinyl monomer of said ionic material is added to I the polymerization medium at from 1% to 2% conversion of vinyl monomer to polymer. 6. A process for producing porous, friable U no-skin, agglomerated vinyl resin particles characterized n by greater than 90% by weight of said resin particles having a shape factor less than 0.85 in an aqueous medium comprising: charging water and at least one ion sensitive primary dispersant capable of Sthickening water to a polymerization vessel equipped with agitation and cooling means; agitating said water and said dispersant; reducing or stopping said agitation such that non-turbulent flow is achieved; charging at least one vinyl monomer to the polymerization vessel such that there is formed two liquid layers in the polymerization vessel, a bottom thickened Ba oaqueous layer and a top vinyl monomer layer; charging to the top vinyl monomer layer a solution comprising at least one catalyst, at least one solvent, and at least one secondary dispersant, wherein said solvent has a density equal to or less than the o vinyl monomer(s) being polymerized and said catalyst solution has a density less than gg/cc; allowing said catalyst to diffuse through the vinyl monomer top layer; increasing the agitation such that the entire polymerization medium is emulsified to form monomer droplets suspended in an aqueous polymerization medium; conducting the polymerization of the vinyl monomer to a conversion of from 1% to -r u~ -W r- rf i 42- 8r 8 o 48 8 i 48 8r charging an ionic material to the polymerization medium in amounts sufficient to substantially desorb the primary dispersant off the monomer droplets; continuing the polymerization of the vinyl monomer to form porous, agglomerated, skinless resin particles; removing the polymerized resin from the reaction vessel. 7. An agitated aqueous suspension process for producing porous, friable, low skin, agglomerated polyvinyl chloride resin particles characterized by greater than by weight of said resin particles having a shape factor less than 0.85 comprising polymerizing vinyl monomer in the presence of a dispersant system including from 0.01 to 0.03 part by weight per 100 parts by weight monomer of an unneutralized ion sensitive primary dispersant capable of thickening water, and from 0.1 to 0.4 part by weight per 100 parts by weight monomer of a secondary dispersant. 8. A process of Claim 7 wherein said primary dispersant is a lightly crosslinked interpolymer of acrylic acid, and wherein said secondary dispersant is a hydrolized polyvinyl acetate being less than 60% hydrolyzed, and wherein said vinyl monomer is vinyl chloride. 9. An agitated aqueous suspension process for producing porous, friable, non-skin agglomerated polyvinyl chloride resin particles characterized by greater than by weight of said resin particles having a shape factor less than 0.85 comprising polymerizing vinyl monomer in the presence of a dispersant system comprising from 0.02 to 0.06 part by weight per 100 parts by weight monomer of an ion sensitive primary dispersant capable of thickening water; from 0.2 to 0.4 part by weight of non-polyethylene oxide containing secondary dispersant; and -4r \h8- A- from 0.1 to 0.3 part by weight per 100 parts by weight vinyl monomer of a polyvinyl acetate secondary dispersant having a hydrolysis level less than A process of Claim 9 wherein said non-polyethylene oxide containing dispersant is sorbitan trioleate, sorbitan tristearate, sorbitan monooleate, sorbitan monopalmitate, glycerol monooleate, glycerol monostearate, or triglycerol monooleate, and wherein said primary dispersant is a lightly crosslinked interpolymer of acrylic acid, and wherein said polyvinyl acetate secondary dispersant has a hydrolysis level less than 11. A method of improving the colloidal stability of an agitated aqueous suspension process for producing agglomerated porous friable low skin or no-skin polyvinyl chloride resin particles characterized by greater than 90% by weight of said resin particles having a shape factor less than 0.85, having a polyacrylic acid primary dispersant and greater than 0.1 part by weight of sorbitan ester secondary dispersant present per 100 parts by weight of vinyl chloride monomer, comprising using a monomer soluble polyvinyl acetate dispersant at a level of from 0.1 part by weight to 0.3 part by weight per 100 parts by 1' 9 44- weight per 100 parts by weight of vinyl chloride monomer, wherein said polyvinyl acetate has a hydrolysis level of less than about 12. Agglomerated, porous, friable, low-skin or no-skin polyvinyl chloride resin particles substantially as hereinbefore described with reference to any one of the foregoing examples. 13. An agitated aqueous suspension process for producing agglomerated porous, friable low-skin or no-skin polyvinyl chloride resin particles substantially as hereinbefore described with reference to any one of the foregoing examples. 14. Agglomerated, porous, friable, low-skin or no-skin polyvinyl chloride resin particles substantially as Shereinbefore described with reference to any one of the S accompanying drawings. An agitated aqueous suspension process for producing agglomerated porous, friable low-skin or no-skin o polyvinyl chloride resin particles substantially as hereinbefore described with reference to any one of the accompanying drawings. | C08F000200 ¦ C08F000218 ¦ C08F000220 ¦ C08F001406 ¦ C08F011406 ¦ C08F021406 ¦ C08J000312 | 2004-03-18 MK14 PATENT CEASED SECTION 143(A) (ANNUAL FEES NOT PAID) OR EXPIRED - | - | - | -
AU578109B2 | 1988-10-13 | - | POLYMERIZATION OF VINYL CHLORIDE | Shin-Etsu Chemical Co. Ltd. | Kaneko, Ichiro ¦ Kitamura, Hajime ¦ Koyanagi, Shunichi ¦ Shimizu, Toshihide | - | 1. A process for production of a vinyl chloride polymer by suspension polymerization or emulsion polymerization of vinyl chloride monomer or a mixture of vinyl chloride monomer with a vinyl monomer copolymerizable with said vinyl chloride monomer in an aqueous medium, character- ized in that the polymerization is carried out in a polymerizer, the inner wall surface and portions of the auxiliary equipment thereof which may come into contact with the monomer during polymerization being previously coated with a scaling preventive comprising at least one selected from dyes, pigments and aromatic or heterocyclic compounds having at least 5 conjugated 7r bonds, while controlling the chloride ion concentration in the reaction mixture to not higher than 100 ppm. 2. A process according to Claim 1, wherein said scaling preventive contains at least one of dyes and pigments. (11) AU-B-45274/85 -2- 578109 3. A process according to Claim 2, wherein said scaling preventive comprises at least one selected from azo dyes and pigments, anthraquinone dyes and pigments, indigoid dyes and pigments, phthalocyanina dyes and pigments, carbonium dyes and pigments, quinoneimine dyes, niethine dyes, quinoline dyes, nitro dyes, benzoquincne and naphthoquinone dyes, naphthalimide dyes and pigments, perinone dyes, sulfide dyes, fluorescent dyesA azoic dyes. an 1 P-f 4. A process according to Claim 3, wherein said scaling preventive comprises an azine dye. | JP1984152522A ¦ JP1984155967A | 1984-07-23 ¦ 1984-07-26 | AU578109B ¦ AR242595A1 ¦ AU198545274A ¦ BG50388A3 ¦ BR198503491A ¦ CA1249099A1 ¦ CN1006386B ¦ CN1985107531A ¦ CZ198505441A3 ¦ CZ199103585A3 ¦ CZ278202B6 ¦ CZ278591B6 ¦ DD237514B5 ¦ DE3571324D1 ¦ EG17349A ¦ EP172427A2 ¦ EP172427A3 ¦ EP172427B1 ¦ EP172427B2 ¦ ES198701201A1 ¦ ES545331D0 ¦ FI198502857A ¦ FI81816B ¦ FI81816C ¦ FI852857A0 ¦ GR851794B ¦ GT198500066A ¦ HK1990716A ¦ HU201786B ¦ HU39467T ¦ ID977B ¦ IN165525B ¦ JP4030404B2 ¦ JP4030405B2 ¦ JP61031406A ¦ JP61034006A ¦ KR199204802B1 ¦ MX163186B ¦ NO165757B ¦ NO165757C ¦ NO198502907A ¦ NZ212815A ¦ PH20811A ¦ PL146867B1 ¦ PL254652A1 ¦ PT80846A ¦ PT80846B ¦ RO92870B ¦ RU2012565C1 ¦ SG199000156A ¦ SK198505441A3 ¦ SK199103585A3 ¦ SK277795B6 ¦ SK277971B6 ¦ US4757124A ¦ YU118185A ¦ YU44514B ¦ ZA198505516B | - | 1. A process for production of a vinyl chloride polymer by suspension polymerization or emulsion polymerization of vinyl chloride monomer or a mixture of vinyl chloride monomer with a vinyl monomer copolymerizable with said vinyl chloride monomer in an aqueous medium, character- ized in that the polymerization is carried out in a polymerizer, the inner wall surface and portions of the auxiliary equipment thereof which may come into contact with the monomer during polymerization being previously coated with a scaling preventive comprising at least one selected from dyes, pigments and aromatic or heterocyclic compounds having at least 5 conjugated 1 bonds, while controlling the chloride ion concentration 15 in the reaction mixture to not higher than 100 ppm. 2. A process according to Claim 1, wherein said scaling preventive contains at least one of dyes and pigments. 3. A process according to Claim 2, wherein said scaling preventive comprises at least one selected from azo dyes and pigments, anthraquinone dyes and pigments, indigoid dyes and pigments, phthalocyanine dyes and pigments, carbonium dyes and pigments, quinoneimine dyes, methine dyes, quinoline dyes, nitro dyes, benzoquinone and naphthoquinone dyes, naphthalimide dyes and pigments, perinone dyes, sulfide dyes, fluorescent dyes azoic Sdyes. aL I 4. A process according to Claim 3, wherein said scaling r preventive comprises an azine dye. A process according to Claim 1, wherein said scaling preventive comprises an aromatic or heterocyclic compound having at least 5 conjugated T bonds. 6. A process according to Claim 5, wherein the aromatic or heterocyclic compound having at least 5 conjugated ir bonds is one having at least one amino group. 7. A process according to Claim 6, the compound having at least one amino group is selected from amino- naphthalenes such as diaminonaphthalenes, triamino- naphthalenes and tetraaminonaphthalenes, 1,4-diamino- anthracens, 9,10-diaminophenanthrene, 2,2'-diamino- diphenyl, 1,1'-diamino-2,2'-dinaphthyl, oxazole, 1-aminophenanthridine, 2-amino-4-phe.nylthiazole, 3-amino-1,5-aspid- 1-amino- phenanthridine, aminoacridines such as 4-aminoacridine, 2-aminoacridine, 1-aminoacridine and 3,6-diaminoacridine, and aminophenazines such as 1-aminophenazine, 2-amino- r 15 phenazine and 2,3-diaminophenazine. S" i 8. A process according to Claim 1, wherein said scaling preventive further comprises an inorganic compound. i 9. A process according to Claim 8, wherein said inorganic compound is selected from silicic acids, silicates; salts of alkaline earth metals, zinc family o* metals, aluminum family metals, tin family metals, iron family metals, chromium family metals, manganese family metals, copper family metals and platinum family metals; and inorganic colloids. 10. A process according to Claim 9, wherein said o. t inorganic compound is a silicate, silicic acid colloid or ferric hydroxide colloid. 11. A process according to Claim 8, wherein said scaling preventive contains at least one of dyes and pigments. oX CI\ v^@ 12. A process according to Claim 8, wherein said scaling preventive comprises at least one selected from azo dyes and pigments, anthraquinone dyes and pigments, indigoid dyes and pigments, phthalocyanine dyes and pigments, carbonium dyes and pigments, quinoneimine dyes, methine dyes, quinoline dyes, nitro dyes, benzoquinone and naphthoquinone dyes, naphthalimide dyes and pigments, perinone dyes, sulfide dyes, fluorescent dyes 1 azoic dyes. f 13. A process according to Claim 12, wherein said scaling preventive comprises an azine dye. 14. A process according to Claim 8, wherein said scaling preventive comprises an aromatic or heterocyclic compound having at least 5 conjugated T bonds. 15. A process according to Claim 14, wherein the aromatic or heterocyclic compound having at least conjugated T bonds is one having at least one amino group. 16. A process according to Claim 15, the compound having at least one amino group is selected from amino- naphthalenes such as diaminonaphthalenes, triamino- naphthalenes and tetraaminonaphthalenes, 1,4-diamino- 4 anthracens, 9,10-diaminophenanthrene, 2,2'-diamino- diphenyl, 1,1'-diamino-2,2'-dinaphthyl, 25 oxazole, 1-aminophenanthridine, 2-amino-4-phenylthiazol.e, 2-amino-5-phenylthiazole, 3-amino-l,5- 1-amino- phenanthridine, aminoacridines such as 4-aminoacridine, 2-aminoacridine, 1-aminoacridine and 3,6-diaminoacridine, o and aminophenazines such as 1-aminophenazine, 2-amino- phenazine and 2,3-diaminophenazine. I FXiC^ 17. A process according ro Claim 1, wherein a fixing agent is used for enchancement of the fixing characteristic of said scaling preventive. 18. A process according to Claim 17, wherein said fixing agent is at least one selected from olefin polymers, diene polymers, acetylene polymers, aliphatic vinyl or vinylidene polymers, aromatic vinyl polymers, heterocyclic vinyl polymers, acrylic or methacrylic polymers, polyethers, polysulfides, polysulfones, addition polymers, polyesters, polyamides, polyureas, polyurethanes, linear condensed polymers, heterocyclic condensed polymers, natural polymers, modified natural polymers, polysiloxanes, organic metal polymers and inorganic polymers. 19. A process according to Claim 1, wherein the inner surfaces of o o monomer distillation columns, condensers, monomer storage tanks and valves of recovery systems are further previously coated with the scaling 0 0 o o preventive. "00 20. A process according to Claim 1, wherein the inner wall surface and the portions of the auxiliary equipment of polymerizer which may come into contact with the monomer have a surface roughness of 10 1m or less. | C08F001406 ¦ C08F000200 ¦ C08F000218 ¦ C08F000406 | - | - | - | -
AU485745B | - | - | - | Rohm and Haas Company | - | - | - | AU197363179A | 0001-01-01 | - | - | THE CLAIMS DEFINING THE INVENTION ARE AS FOLLOWS: 1. A liquid coating composition comprising a blend of a transparent, as hereinbefore defined, coating resin which is free of drying types of unsaturation and of chlorine and bromine, and (II) a compatible, transparent, as herein- before defined, water-insoluble linear condensation resin of formaldehyde, with or without another aldehyde having up to 5 carbon atoms, and a phenolhaving the formula: OH RR" wherein R, R' and R" each represent alkyl, substituted alkyl, cycloalkyl, substituted cycloalkyl, aryl, and substituted aryl and wherein R and R" can also represent hydrogenor halogen, the condensation resin being in oxidised or unoxidised form, with-the proviso that when said condensation resin is unoxidised the composition also contains at least one oxidation catalyst, the condensation resin being further characterised in that the methylene groups formed by the condensation reaction are in the ortho, ortho' position with respect to the hydroxyl group, the phenol-formaldehyde conden- sate in its oxidised form, or the oxidation catalyst, being such that at least some of the methylene groups connected to phenol rings have been, or are, converted to groups, whereby the oxidised phenol formaldehyde con- densate protects the coating resin from oxidation or 4 85.7 63.1 7 9/73 degradation induced by actinic .light, the amount of conden- sation resin being from 5 percent to less than 50 percent by weight based on the combined weights of said resins. 2. A composition according to Claim 1, wherein the amount of condensation resin is from 5 to 35 percent by weight based on the combined weights of said resins. 3. A composition according to Claim 1 or 2, in which the transparent coating resin comprises at least one of: the thermoplastic non-drying alkyds; cellulose esters; nylons; epoxy resins; polysulfides; acetal polymers; polycarbonates, polysulfones; polyimides; silicones; polyolefin; hard/or soft acrylic polymers; fluorinated olefin polymers; and' polyesters other than thermoplastic non-drying alkyds. 4. A composition according to Claim 3 in which the transparent coating resin comprises at least one of: cell- ulose acetate butyrate; cellulose acetate; cellulose acetate propionate; nylon 11; nylon 12; epoxy acrylates; polymers having repeating dimethyl silicone units; poly- ethylene; polypropylene; polystyrene, copolymers of acrylic or methacrylic acid esters with at .least one other ethyleni- cally unsaturated monomer; polyvinyl fluoride; polyvinyl- fluoride-polyvinyl acetate; polyvinylfluoride-polyvinylidene fluoride; copolymers of vinyl fluoride and vinyl butyral; polyethylene terephthalate; the unsaturated polyester derived from maleic anhydride', phthalic anhydride, and ethylene glyco; and such polyesters reacted with styrene. 4 85.7 63.179 /73 A c, .;ipo.i.ion zccording 1o Claim 4 in which the 't:an-pare.t coating resin comprises a copolymer of methyl methacrylate with at least one of acZylic acid, m.et'lacrylic acid, acrylic acid ester or another methacrylic acid ester. 6. A composition according to Claim 1 or 2 in which the coating resin is an addition polymer of vinyl, as herein- before defined, monomer(s). 7. A composition according to any preceding claim wherein the phenol formaldehyde resin is in the unoxidised form and the oxidation catalyst comprises a metallic drier which serves to facilitate oxidation of methylene groups to II groups. 8. A composition according to Claim 7 in which the drier is a metal compound of one or more of cobalt, zinc, zirconium, lead, manganese and nickel, and the amount calculated on a metal basis is from 0.01 to 1.0 percent by weight based on the weight of total polymeric solids. 9. A method of coating a substrate which comprises applying thereto a composition according to any of Claims 1 to 8. A process according to Claim 9 wherein the sub- strate is wood. 11. A process according to Claim 9 or 10 in which the coating resin is dispersed as fine particles in an organic liquid which is a non-solvent for the resin. 485.74554 63.17 9 n312. A process according to Claim 9 or 10 in which thecoating resin is desperesed in an aqueous medium in the form of a latex. 13. A process according to Claim 9 or 10 in which said resins are dissolved in an organic solvent. | B05D000708 ¦ C08L006104 ¦ C08L006106 ¦ C09D013304 ¦ C09D016108 ¦ C09D020100 ¦ C09K000300 ¦ C08L006100 ¦ C09D000700 | - | - | - | -
JP05235295B2 | 2013-07-10 | Copolymer used for weatherproof improvement material used in aqueous paint, contains polyorganosiloxane polymer having functional group which can form grafting point and having piperidyl group, and ethylenically unsaturated monomers | The aqueous coating material containing a weatherproof improvement material | MITSUBISHI RAYON CO LTD,JP | - | A copolymer (A) contains (in mass%) polyorganosiloxane polymer (a) (1-94) having functional group which can form grafting point and having structure (I) containing piperidyl group, ethylenically unsaturated monomer (b) (6-50) and ethylenically unsaturated monomer (c) (0-93). The total amount of the components (a-c) is 100 mass%. A copolymer (A) contains (in mass%) polyorganosiloxane polymer (a) (1-94) having functional group which can form grafting point and having structure of formula (I) containing piperidyl group, ethylenically unsaturated monomer (b) (6-50) and ethylenically unsaturated monomer (c) (0-93). The total amount of the components (a-c) is 100 mass%.R 1H or 1-2C alkyl;Xoxygen or imino group;Y'H, 1-20C alkyl or alkoxy group;andZH or cyano group. Copolymer is used for weatherproof improvement material used in aqueous paint and aqueous coating material (all claimed), used for surface finishing of foamable concrete, metal, glass, porcelain tile, asphalt, timber, waterproof rubber material, plastic, calcium silicate base material, mortar and extrusion molding board. The copolymer provides aqueous paint having excellent weather resistance and water resistance. Preferred Composition: An aqueous coating material contains 1-50 mass parts of the copolymer with respect to 100 mass parts of polymer contained in aqueous paint. | - | JP2006317065A | 2006-11-24 | JP05235295B2 ¦ JP2008127526A | JP2008127526A ¦ JP05235295B2 | 20-50 mass % of ethylenically unsaturated monomers (b) which are represented by 1-50 mass % of polyorganosiloxane polymers (a) which have a functional group which can form the graft¦grafting point, and the following general formula (I) and which have a piperidyl group in a molecule¦numerator, It differs from the above-mentioned (b), And the quantity of an acidic functional group containing unsaturated monomer carries out the emulsification graft polymerization of the ethylenically unsaturated monomer (c) 30 which is 0.2 mass % or less - the 79 mass % (However, the sum total of component (a), (b), (c) is 100 mass %.). It is an aqueous coating material formed by adding the weatherproof improvement material containing the copolymer (A) obtained to an aqueous coating material to be added, Comprising: The copolymer (A) in a weatherproof improvement material differs from the copolymer (A) contained in an aqueous coating material to be added, The ethylenically unsaturated monomer (b) which has a piperidyl group in a molecule¦numerator is not copolymerized, And 4-10 mass parts is contained with respect to solid content of a total of 100 mass parts with the at least 1 sort(s) of polymer (B) chosen from the group which consists of a (meth)acrylic type, a urethane type, polyester type, epoxy type, and alkyd type polymer¦macromolecule, The aqueous coating material characterized by the above-mentioned. [FORMULA 1] [MAT_IMAGE 000005] (As for R 1, a hydrogen atom or a C1-C2 alkyl group, and X are an oxygen atom or an imino group, Y is a hydrogen atom, a C1-C20 alkyl group, or an alkoxyl group, Z shows a hydrogen atom or a cyano group.) | C08L005108 ¦ C08F028312 ¦ C08L003300 ¦ C08L006300 ¦ C08L006700 ¦ C08L007500 ¦ C09D018310 | 2016-03-08 R250 RECEIPT OF ANNUAL FEES + JAPANESE INTERMEDIATE CODE: R250 ¦ 2013-04-08 FPAY RENEWAL FEE PAYMENT (EVENT DATE IS RENEWAL DATE OF DATABASE) + PAYMENT UNTIL: 20160405 ¦ 2013-04-04 A61 FIRST PAYMENT OF ANNUAL FEES (DURING GRANT PROCEDURE) + JAPANESE INTERMEDIATE CODE: A61 2013-03-26 ¦ 2013-03-13 A01 WRITTEN DECISION TO GRANT A PATENT OR TO GRANT A REGISTRATION (UTILITY MODEL) + JAPANESE INTERMEDIATE CODE: A01 2013-03-12 ¦ 2013-03-08 TRDD DECISION OF GRANT OR REJECTION WRITTEN + ¦ 2012-10-04 A521 WRITTEN AMENDMENT JAPANESE INTERMEDIATE CODE: A523 2012-10-03 ¦ 2012-08-08 A131 NOTIFICATION OF REASONS FOR REFUSAL - JAPANESE INTERMEDIATE CODE: A131 2012-08-07 ¦ 2012-01-28 A521 WRITTEN AMENDMENT JAPANESE INTERMEDIATE CODE: A523 2012-01-27 ¦ 2011-11-30 A131 NOTIFICATION OF REASONS FOR REFUSAL - JAPANESE INTERMEDIATE CODE: A131 2011-11-29 ¦ 2011-10-12 A977 REPORT ON RETRIEVAL JAPANESE INTERMEDIATE CODE: A971007 2011-10-12 ¦ 2010-10-08 A521 WRITTEN AMENDMENT JAPANESE INTERMEDIATE CODE: A523 2010-10-07 ¦ 2009-11-07 A621 WRITTEN REQUEST FOR APPLICATION EXAMINATION + JAPANESE INTERMEDIATE CODE: A621 2009-11-06 ¦ 2009-11-07 A521 WRITTEN AMENDMENT JAPANESE INTERMEDIATE CODE: A523 2009-11-06 | A copolymer (A) contains (in mass%) polyorganosiloxane polymer (a) (1-94) having functional group which can form grafting point and having structure (I) containing piperidyl group, ethylenically unsaturated monomer (b) (6-50) and ethylenically unsaturated monomer (c) (0-93). The total amount of the components (a-c) is 100 mass%. | Copolymer is used for weatherproof improvement material used in aqueous paint and aqueous coating material (all claimed), used for surface finishing of foamable concrete, metal, glass, porcelain tile, asphalt, timber, waterproof rubber material, plastic, calcium silicate base material, mortar and extrusion molding board. | The copolymer provides aqueous paint having excellent weather resistance and water resistance.
JP2011231169A | 2011-11-17 | Acrylic resin film for molded product, is laminated with hardenable coating film formed using curable composition containing siloxane compound obtained by hydrolytically condensing alkyl silicate and/or organosilane | ACRYLIC RESIN FILM HAVING LAMINATED CURABLE COATED FILM AND MOLDED PRODUCT OBTAINED BY LAMINATING THE SAME ¦ The acrylic resin film in which the sclerosing¦hardenable coating film was laminated¦stacked, and the molded object which laminated¦stacked this | MITSUBISHI RAYON CO LTD | AKIMOTO MIKI ¦ YAMATANI MANABU ¦ ABE YOSHIAKI ¦ KUWANO HIDEAKI | An acrylic resin film is laminated with a hardenable coating film which is formed using a curable composition containing siloxane compound obtained by hydrolytically condensing alkyl silicate (I) and/or organosilane (II). The ratio of peak area derived from siloxane bond to peak area derived from silicon-methyl is 16-21, in infrared absorption spectrum of resin film. An acrylic resin film is laminated with a hardenable coating film which is formed using a curable composition containing siloxane compound obtained by hydrolytically condensing alkyl silicate of formula: (R 1 )-O-(Si(-OR 3 )(-OR 4 )-O) n (-R 2 ) (I) and/or organosilane of formula: R 5a Si(OR 6 ) 4-a (II). The ratio of peak area derived from siloxane bond to peak area derived from silicon-methyl is 16-21, in infrared absorption spectrum of resin film.R 1 -R 4 ,R 61-5C alkyl or 1-4C acyl;n3-20;R 51-10C alkyl, haloalkyl, aryl, epoxy, (meth)acryloyl, mercapto, amino or isocyanato;anda1-3.An INDEPENDENT CLAIM is included for molded product which is formed by laminating acrylic resin film on a base material. Acrylic resin film is used for molded product (claimed). The molded product comprising acrylic resin film has excellent external appearance, abrasion resistance, crack resistance and workability. Preferred Composition: The acrylic resin film consists of rubber (100 parts mass) comprising multistage polymer (1-100 parts mass) and acryl (co)polymer (99-0 parts mass). | <P>PROBLEM TO BE SOLVED: To provide an acrylic resin film having a laminated curable coated film superior in abrasion resistance, crack resistance, and moldability and a molded product obtained by laminating the film on a base material. <P>SOLUTION: The acrylic resin film has a laminated curable coated film which is composed of a curable composition including a siloxane compound (A) obtained by hydrolysis condensation of at least one of an alkyl silicate and an organosilane and has a ratio of a peak area derived from a siloxane bond in the infrared absorption spectrum to a peak area derived from Si-CH<SB POS="POST">3</SB>of 16-21. <P>COPYRIGHT: (C)2012,JPO&INPIT PROBLEM TO BE SOLVED: To provide an acrylic resin film having a laminated curable coated film superior in abrasion resistance, crack resistance, and moldability and a molded product obtained by laminating the film on a base material. SOLUTION: The acrylic resin film has a laminated curable coated film which is composed of a curable composition including a siloxane compound (A) obtained by hydrolysis condensation of at least one of an alkyl silicate and an organosilane and has a ratio of a peak area derived from a siloxane bond in the infrared absorption spectrum to a peak area derived from Si-CH 3 of 16-21. COPYRIGHT: (C)2012,JPO&INPIT (Amendments Included) SUBJECT of the Invention The molded object formed by laminating¦stacking the acrylic resin film in which the sclerosing¦hardenable coating film excellent in abrasion resistance, crack resistance, and workability was laminated¦stacked, and its film to a base material is provided. PROBLEM to be solved It consists of a curable composition containing the siloxane compound (A) obtained by hydrolytically condensating at least one of the alkyl silicate and organosilane, And the acrylic resin film in which the sclerosing¦hardenable coating film whose ratio of the peak area originating in the peak area / Si-CH 3 originating in the siloxane bond of the infrared absorption spectrum is 16-21 was laminated¦stacked. SELECTED DRAWINGS Absence | JP2010100807A | 2010-04-26 | JP2011231169A | JP2011231169A | 1. The alkyl silicates shown by General formula (1) [FORMULA 1] [MAT_IMAGE 000005] (In Formula, R 1, R2, R3, R4 shows independently a C1-C5 alkyl group or C1-C4 acyl group, and n shows the integer in any one of 3-20.) And organosilane shown by General formula (2) [FORMULA 2] [MAT_IMAGE 000006] It consists of a curable composition containing the siloxane compound (A) obtained by hydrolytically condensating at least one of (In Formula, R 5 shows the organic group containing a C1-C10 alkyl group, a halogenoalkyl group, an aryl group, an epoxy group, a (meth)acryloyl group, a mercapto group, an amino group, or an isocyanate group, R 6 shows a C1-C5 alkyl group or a C1-C4 acyl group, a shows the integer of 1-3.), And the acrylic resin film (B) in which the sclerosing¦hardenable coating film whose ratio of the peak area originating in the peak area / Si-CH 3 originating in the siloxane bond of the infrared absorption spectrum is 16-21 was laminated¦stacked 2. The acrylic resin film of Claim 1 in which an acrylic resin film (B) consists of a total of 100 mass parts of rubber¦gum containing multiple stages polymer (x)1-100 mass part and acryl (co)polymer (y)99-0 mass part. 3. The molded object by which the acrylic resin film of Claim 1 or 2 was laminated¦stacked by the base material (C). | C08J000704 ¦ B32B002700 ¦ B32B002730 ¦ C08L003300 ¦ C08L005104 | - | An acrylic resin film is laminated with a hardenable coating film which is formed using a curable composition containing siloxane compound obtained by hydrolytically condensing alkyl silicate (I) and/or organosilane (II). The ratio of peak area derived from siloxane bond to peak area derived from silicon-methyl is 16-21, in infrared absorption spectrum of resin film. | Acrylic resin film is used for molded product (claimed). | The molded product comprising acrylic resin film has excellent external appearance, abrasion resistance, crack resistance and workability.
JP2002105387A | 2002-04-10 | Resin compositions for coatings contains OH group- containing acrylic resin, epoxy group-containing acrylic resin and curative | RESIN COMPOSITION FOR COATING ¦ Paint resin composition | TORAY IND INC | KAGEISHI KAZUJI ¦ OSANAI YOSHITAKA ¦ ANDO ARIYOSHI | A resin composition for coatings contains (A)a resin containing, (P) a OH group-containing acrylic resin and, (Q) an epoxy group-containing acrylic resin and (B) a curative. The OH group-containing acrylic resin (P) has a number average molecular weight (Mn) of 500- 80,000, bears a OH group in the branch and is copolymerized with (a) a OH group-containing unsaturated monomer, the epoxy group-containing acrylic resin (Q) has a Mn of 500-80,000, bears an epoxy group in the branch and is copolymerized with (b) an epoxy group-containing unsaturated monomer and the resin (A) contains the epoxy group-containing unsaturated monomer (b) (not more than 5000 ppm). Coatings using the resin compositions are useful for car bodies, plastic and metallic bumpers, air spoilers, door handles, wheel caps, fuel tanks, manifolds and windows for cars and motorcycles, glass bottles, vases, flowerpots, fences, benches, chairs, shelves, window glass, polycarbonate glass, acrylic glass, tables, tableware racks, closets, chests of drawers, curtain walls, aluminum sashes, entrance doors, gate doors, siding boards, walls, roof tiles, plastic and metal parts for refrigerators, washers, TV sets, videos, telephones, facsimiles and personal computers, ornaments, buttons, accessories and clothes. The resin compositions for coatings have excellent storage stability and low temperature (less than or equaling 80°C) curing characteristics and can give coats with excellent appearance even under severe conditions, adhesion properties to substrates, weather, chemical and scuff resistance and corrosion resistance to metals. Preferred Resins: (A) preferably contains a graft copolymer consisting of a backbone of (P) and/or (Q) and a branch of (P) and/or (Q). (P) and/or (Q) is preferably further copolymerized with (c)a fluoroalkyl group- containing unsaturated monomer. (Q) and optional (P) is (are) preferably further copolymerized with (d) an alkoxysilane group-containing unsaturated monomer.Preferred Compositions:The compositions for coatings preferably contains (P) and (Q) at a weight ratio of (P)/(Q) of 0.01/99.99-99.99/0.01.Preferred Curatives: (B) is preferably organic metal compounds such as aluminum chelate compounds, polyisocyanato compounds, melamine resin and reactive silane compounds such as organoalkoxysilane compounds bearing both epoxy and hydrolyzable alkoxysilane groups. | PROBLEM TO BE SOLVED: To obtain a resin composition for a coating, having improved storage stability and excellent various coating performances such as curability at a low temperature (≤80°C), appearance of coating, adhesivity to various substrates, weather resistance, etc. SOLUTION: This resin composition for a coating is characterized in that the composition comprises a coating resin (A) composed of a hydroxy group- containing acrylic resin (P) which is copolymerized with a hydroxy group- containing unsaturated monomer (a), contains a hydroxy group at the side chain and has 500-80,000 number-average molecular weight, an epoxy group- containing acrylic resin (Q) which is copolymerized with an epoxy group- containing unsaturated monomer (b), contains an epoxy group at the side chain and has 500-80,000 number-average molecular weight and a curing agent (B) and the amount of the epoxy group-containing unsaturated monomer (b) contained in the coating resin (A) is <5.000 ppm. COPYRIGHT: (C)2002,JPO&Japio SUBJECT of the Invention The storage stability is favorable and provides the paint resin composition excellent in the various coating-material performance, such as adhesivity to sclerosis¦hardenability in low temperature (80 degrees C or less), the coating external appearance, and a various substrate, and a weather resistance. PROBLEM to be solved Hydroxyl-containing acrylic resin (P) of the number average molecular weights 500-80,000 to which a hydroxyl-containing unsaturated monomer (a) has a hydroxyl group in a copolymerized side chain, An epoxy-group-containing unsaturated monomer (b) contains paint resin (A) and the hardening agent (B) which contain in a copolymerized side chain epoxy-group-containing acrylic resin (Q) of the number average molecular weights 500-80,000 which have an epoxy group, The quantity of the epoxy-group-containing unsaturated monomer (b) contained in this paint resin (A) is less than 5,000 ppm. The paint resin composition characterized by the above-mentioned. | JP2000293913A | 2000-09-27 | JP2002105387A | JP2002105387A | 1. Hydroxyl-containing acrylic resin (P) of the number average molecular weights 500-80,000 to which a hydroxyl-containing unsaturated monomer (a) has a hydroxyl group in a copolymerized side chain, An epoxy-group-containing unsaturated monomer (b) is a paint resin composition containing the paint resin (A) which contains in a copolymerized side chain epoxy-group-containing acrylic resin (Q) of the number average molecular weights 500-80,000 which have an epoxy group, and a hardening agent (B), Comprising: The quantity of the epoxy-group-containing unsaturated monomer (b) in this paint resin (A) is less than 5,000 ppm. The paint resin composition characterized by the above-mentioned. 2. Hydroxyl-containing acrylic resin (P) and paint resin (A) containing epoxy-group-containing acrylic resin (Q) make a branch polymer hydroxyl-containing acrylic resin (P) and/or epoxy-group-containing acrylic resin (Q), The graft copolymer which makes a trunk polymer hydroxyl-containing acrylic resin (P) and/or epoxy-group-containing acrylic resin (Q) is included. The paint resin composition of Claim 1 characterized by the above-mentioned. 3. Fluoroalkyl group containing unsaturated monomer (c) (The carbon atom number of a fluoroalkyl group is 1-24 pieces.) is further copolymerized for hydroxyl-containing acrylic resin (P) and/or epoxy-group-containing acrylic resin (Q), The paint resin composition in any one of Claim 1 or 2. 4. The alkoxysilane group containing unsaturated monomer (d) is further copolymerized for epoxy-group-containing acrylic resin (Q), The paint resin composition in any one of Claims 1-3. 5. The alkoxy Vittaria flexuosa group containing unsaturated monomer (d) is further copolymerized for hydroxyl-containing acrylic resin (P) and epoxy-group-containing acrylic resin (Q), The paint resin composition in any one of Claims 1-3. 6. Epoxy-group-containing acrylic resin (Q) is mix¦blended with hydroxyl-containing acrylic resin (P) by P/Q=0.01/99.99-99.99/0.01 by weight ratio, The paint resin composition in any one of Claims 1-4. 7. The paint resin composition of Claims 1-4 in which a hardening agent (B) contains the at least 1 sort(s) of an organometallic compound (e), a polyisocyanate compound (f), a melamine resin (g), and a reactive silane compound (h). 8. An organometallic compound (e) is aluminum chelate compound (i), The paint resin composition of Claim 6. 9. A reactive silane compound (h) is an organoalkoxysilane compound (j) which has at least 1 epoxy group and hydrolysable alkoxysilane group in one molecule. The paint resin composition of Claim 6 characterized by the above-mentioned. | C08F026500 ¦ C09D013314 ¦ C09D014300 ¦ C09D015106 ¦ C09D016300 ¦ C09D017504 ¦ C09D018304 | 2005-05-11 RD04 NOTIFICATION OF RESIGNATION OF POWER OF ATTORNEY JAPANESE INTERMEDIATE CODE: A7424 2005-05-10 ¦ 2005-05-11 RD02 NOTIFICATION OF ACCEPTANCE OF POWER OF ATTORNEY JAPANESE INTERMEDIATE CODE: A7422 2005-05-10 | A resin composition for coatings contains (A)a resin containing, (P) a OH group-containing acrylic resin and, (Q) an epoxy group-containing acrylic resin and (B) a curative. | Coatings using the resin compositions are useful for car bodies, plastic and metallic bumpers, air spoilers, door handles, wheel caps, fuel tanks, manifolds and windows for cars and motorcycles, glass bottles, vases, flowerpots, fences, benches, chairs, shelves, window glass, polycarbonate glass, acrylic glass, tables, tableware racks, closets, chests of drawers, curtain walls, aluminum sashes, entrance doors, gate doors, siding boards, walls, roof tiles, plastic and metal parts for refrigerators, washers, TV sets, videos, telephones, facsimiles and personal computers, ornaments, buttons, accessories and clothes. | The resin compositions for coatings have excellent storage stability and low temperature (less than or equaling 80°C) curing characteristics and can give coats with excellent appearance even under severe conditions, adhesion properties to substrates, weather, chemical and scuff resistance and corrosion resistance to metals.
JP2002105388A | 2002-04-10 | Resin compositions for coatings contains OH group containing acrylic resin, epoxy group containing acrylic resin, curative and nonionic surfactant | RESIN COMPOSITION FOR COATING ¦ Paint resin composition | TORAY IND INC | KAGEISHI KAZUJI ¦ OSANAI YOSHITAKA ¦ ANDO ARIYOSHI | A resin composition for coatings contains:a resin for coatings containing (P) a OH group-containing acrylic resin and (Q) an epoxy group-containing acrylic resin;a curative; anda nonionic surfactant. A resin composition for coatings contains:a resin for coatings containing (P) a OH group-containing acrylic resin and (Q) an epoxy group-containing acrylic resin;a curative; anda nonionic surfactant.The OH group-containing acrylic resin (P) has a number average molecular weight (Mn) of 500- 80,000, bears a OH group in the branch and is copolymerized with (a) a OH group-containing unsaturated monomer.The epoxy group-containing acrylic resin (Q) has a Mn of 500-80,000, bears an epoxy group in the branch and is copolymerized with (b) an epoxy group-containing unsaturated monomer.The resin (A) contains the epoxy group-containing unsaturated monomer (b) (not more than 5000 ppm). Coatings using the resin compositions are useful for car bodies, plastic and metallic bumpers, air spoilers, door handles, wheel caps, fuel tanks, manifolds and windows for cars and motorcycles, glass bottles, vases, flowerpots, fences, benches, chairs, shelves, window glass, polycarbonate glass, acrylic glass, tables, tableware racks, closets, chests of drawers, curtain walls, aluminum sashes, entrance doors, gate doors, siding boards, walls, roof tiles, plastic and metal parts for refrigerators, washers, TV sets, videos, telephones, facsimiles and personal computers, ornaments, buttons, accessories and clothes. The resin compositions for coatings have excellent storage stability and low temperature (less than or equaling 80°C) curing characteristics and can give coats with excellent appearance even under severe conditions, adhesion properties to substrates, weather, chemical and scuff resistance and corrosion proofness to metals. Preferred Resins:(A) preferably contains a graft copolymer consisting of a backbone of (P) and/or (Q) and a branch of (P) and/or (Q). (P) and/or (Q) is preferably further copolymerized with (c) a fluoroalkyl group-containing unsaturated monomer. (Q) and optional (P) is (are) preferably further copolymerized with (d) an alkoxysilane group-containing unsaturated monomer.Preferred Compositions:The compositions for coatings preferably contains (P) and (Q) at a weight ratio of (P)/(Q) of 0.01/99.99-99.99/0.01 and/or (C) (20-50,000 ppm).Preferred Curatives:(B) is preferably organic metal compounds such as aluminum chelate compounds, polyisocyanato compounds, melamine resin and reactive silane compounds such as organoalkoxysilane compounds bearing both epoxy and hydrolysable alkoxysilane groups. (C) is preferably fluorine surfactants bearing a perfluoroalkyl group. | PROBLEM TO BE SOLVED: To obtain a resin composition for a coating, having excellent storage stability and various coating performances such as curability at a low temperature (≤80°C), appearance of coating, adhesivity to various substrates, weather resistance, etc. SOLUTION: This resin composition for a coating is characterized in that the composition comprises a coating resin (A) composed of a silane group- containing acrylic resin (P) which is copolymerized with an alkoxysilane group- containing unsaturated monomer (a), contains an alkoxysilane group at the side chain and has 500-80,000 number-average molecular weight, an epoxy group- containing acrylic resin (Q) which is copolymerized with an epoxy group- containing unsaturated monomer (b), contains an epoxy group at the side chain and has 500-80,000 number-average molecular weight, a curing agent (B) and a nonionic surfactant (C) and the amount of the epoxy group-containing unsaturated monomer (b) contained in the coating resin (A) is <5.000 ppm. COPYRIGHT: (C)2002,JPO&Japio SUBJECT of the Invention The storage stability is favorable and provides the paint resin composition excellent in the various coating-material performance, such as adhesivity to sclerosis¦hardenability in low temperature (80 degrees C or less), the coating external appearance, and a various substrate, and a weather resistance. PROBLEM to be solved Silane group containing acrylic resin (P) of the number average molecular weights 500-80000 to which an alkoxysilane group containing unsaturated monomer (a) has alkoxysilane group in a copolymerized side chain, An epoxy-group-containing unsaturated monomer (b) is a paint resin composition containing paint resin (A), the hardening agent (B), and nonionic surfactant (C) which contain in a copolymerized side chain epoxy-group-containing acrylic resin (Q) of the number average molecular weights 500-80000 which have an epoxy group, Comprising: The quantity of the epoxy-group-containing unsaturated monomer (b) contained in this paint resin (A) is less than 5000 ppm. The paint resin composition characterized by the above-mentioned. | JP2000295833A | 2000-09-28 | JP2002105388A | JP2002105388A | 1. Hydroxyl-containing acrylic resin (P) of the number average molecular weights 500-80,000 to which a hydroxyl group group containing unsaturated monomer (a) has a hydroxyl group in a copolymerized side chain, An epoxy-group-containing unsaturated monomer (b) is a paint resin composition containing paint resin (A), hardening agent (B), and nonionic surfactant (C) which contain in a copolymerized side chain epoxy-group-containing acrylic resin (Q) of the number average molecular weights 500-80,000 which have an epoxy group, Comprising: the epoxy-group-containing unsaturation included in this paint resin (A) -- monomeric -- the quantity of (b) is less than 5,000 ppm. The paint resin composition characterized by the above-mentioned. 2. Hydroxyl-containing acrylic resin (P) and paint resin (A) containing epoxy-group-containing acrylic resin (Q) make a branch polymer hydroxyl-containing acrylic resin (P) and/or epoxy-group-containing acrylic resin (Q), The graft copolymer which makes a trunk polymer hydroxyl-containing acrylic resin (P) and/or epoxy-group-containing acrylic resin (Q) is included. The paint resin composition of Claim 1 characterized by the above-mentioned. 3. Fluoroalkyl group containing unsaturated monomer (c) (The carbon atom number of a fluoroalkyl group is 1-24 pieces.) is further copolymerized for hydroxyl-containing acrylic resin (P) and/or epoxy-group-containing acrylic resin (Q), The paint resin composition of Claim 1 or 2. 4. The alkoxysilane group containing unsaturated monomer (d) is further copolymerized for epoxy-group-containing acrylic resin (Q), The paint resin composition in any one of Claims 1-3. 5. The alkoxy Vittaria flexuosa group containing unsaturated monomer (d) is further copolymerized for hydroxyl-containing acrylic resin (P) and epoxy-group-containing acrylic resin (Q), The paint resin composition in any one of Claims 1-3. 6. Epoxy-group-containing acrylic resin (Q) is mix¦blended with hydroxyl-containing acrylic resin (P) by P/Q=0.01/99.99-99.99/0.01 by weight ratio, The paint resin composition in any one of Claims 1-4. 7. The paint resin composition in any one of Claims 1-5 in which a hardening agent (B) contains the at least 1 sort(s) of an organometallic compound (e), a polyisocyanate compound (f), a melamine resin (g), and a reactive silane compound (h). 8. An organometallic compound (e) is aluminum chelate compound (i), The paint resin composition of Claim 6. 9. A reactive silane compound (h) is an organoalkoxysilane compound (j) which has at least 1 epoxy group and hydrolysable alkoxysilane group in one molecule. The paint resin composition of Claim 6 characterized by the above-mentioned. 20-50000 ppm of nonionic surfactants (C) are mix¦blended in a paint resin composition, The paint resin composition in any one of Claims 1-8. 11. A nonionic surfactant (C) is a fluorochemical surfactant (k) which has a perfluoroalkyl group in a molecule¦numerator. The paint resin composition in any one of the Claims 1-9 characterized by the above-mentioned. 12. HLB of nonionic surfactant (C) is 0-20. The paint resin composition in any one of the Claims 1-10 characterized by the above-mentioned. | C08F026500 ¦ C09D000502 ¦ C09D013314 ¦ C09D014300 ¦ C09D015106 ¦ C09D016300 ¦ C09D017504 ¦ C09D018304 | 2005-07-01 RD04 NOTIFICATION OF RESIGNATION OF POWER OF ATTORNEY JAPANESE INTERMEDIATE CODE: A7424 2005-06-30 ¦ 2005-07-01 RD02 NOTIFICATION OF ACCEPTANCE OF POWER OF ATTORNEY JAPANESE INTERMEDIATE CODE: A7422 2005-06-30 | A resin composition for coatings contains: a resin for coatings containing (P) a OH group-containing acrylic resin and (Q) an epoxy group-containing acrylic resin;a curative; anda nonionic surfactant. | Coatings using the resin compositions are useful for car bodies, plastic and metallic bumpers, air spoilers, door handles, wheel caps, fuel tanks, manifolds and windows for cars and motorcycles, glass bottles, vases, flowerpots, fences, benches, chairs, shelves, window glass, polycarbonate glass, acrylic glass, tables, tableware racks, closets, chests of drawers, curtain walls, aluminum sashes, entrance doors, gate doors, siding boards, walls, roof tiles, plastic and metal parts for refrigerators, washers, TV sets, videos, telephones, facsimiles and personal computers, ornaments, buttons, accessories and clothes. | The resin compositions for coatings have excellent storage stability and low temperature (less than or equaling 80°C) curing characteristics and can give coats with excellent appearance even under severe conditions, adhesion properties to substrates, weather, chemical and scuff resistance and corrosion proofness to metals.
JP2002105384A | 2002-04-10 | Resin composition useful for painting , includes resin containing acrylic resin containing silane and acrylic resin containing epoxy radicals, hardener and nonionic surfactant | RESIN COMPOSITION FOR PAINT ¦ Paint resin composition | TORAY IND INC | KAGEISHI KAZUJI ¦ OSANAI YOSHITAKA ¦ ANDO ARIYOSHI | A resin composition includes resin containing (P) acrylic resin containing silane and (Q) acrylic resin containing epoxy radicals, hardener and nonionic surfactant. A resin composition includes:resin containing (P) acrylic resin containing silane radicals which has alkoxy silane radicals at side chain copolymerizing:unsaturated monomer containing alkoxy silane radicals and has the number average molecular weight of 500-80000 and (Q) acrylic resin containing epoxy radicals which has epoxy radicals at side chain copolymerizing;unsaturated monomer containing epoxy radicals and has the number average molecular weight of 500-80000;hardener; andnonionic surfactant and the content of (b) is less than 5000 ppm. Used to painting. The composition has good storage stability, excellent hardening ability at low temperature, painting appearances, adhesion to various kinds of base materials and weather resistance. | PROBLEM TO BE SOLVED: To provide a resin composition for paint that has good storage stability and shows a variety of excellent paint performance, for example, the cold curing behavior lower than 80°C, the coating appearance, adhesion to a variety of base materials, weather resistance and the like. SOLUTION: The objective resin composition comprises (A) a paint resin that includes (P) an acrylic resin bearing an alkoxy silane group-bearing unsaturated monomer (a)-copolymerized to the side chain and has a number-average molecular weight of 500-80,000 and (Q) an acrylic resin that bears epoxy groups on the side chain to which an epoxy group-bearing unsaturated monomer is copolymerized and has a number-average molecular weight of 500-80,000 unsaturated monomer (b)-copolymerized, (B) a curing agent and (C) a nonionic surfactant where the content of the epoxy group-bearing unsaturated monomer (b) is characteristically adjusted to ≤5,000 ppm in the resin for paint (A). COPYRIGHT: (C)2002,JPO&Japio SUBJECT of the Invention The storage stability is favorable and provides the paint resin composition excellent in the various coating-material performance, such as adhesivity to sclerosis¦hardenability in low temperature (80 degrees C or less), the coating external appearance, and a various substrate, and a weather resistance. PROBLEM to be solved Silane group containing acrylic resin (P) of the number average molecular weights 500-80,000 to which an alkoxysilane group containing unsaturated monomer (a) has alkoxysilane group in a copolymerized side chain, An epoxy-group-containing unsaturated monomer (b) is a paint resin composition containing paint resin (A), the hardening agent (B), and nonionic surfactant (C) which contain in a copolymerized side chain epoxy-group-containing acrylic resin (Q) of the number average molecular weights 500-80,000 which have an epoxy group, Comprising: The quantity of the epoxy-group-containing unsaturated monomer (b) contained in this paint resin (A) is less than 5,000 ppm. The paint resin composition characterized by the above-mentioned. | JP2000295832A | 2000-09-28 | JP2002105384A | JP2002105384A | 1. Silane group containing acrylic resin (P) of the number average molecular weights 500-80,000 to which an alkoxysilane group containing unsaturated monomer (a) has alkoxysilane group in a copolymerized side chain, An epoxy-group-containing unsaturated monomer (b) is a paint resin composition containing paint resin (A), hardening agent (B), and nonionic surfactant (C) which contain in a copolymerized side chain epoxy-group-containing acrylic resin (Q) of the number average molecular weights 500-80,000 which have an epoxy group, Comprising: the epoxy-group-containing unsaturation in this paint resin (A) -- monomeric -- the quantity of (b) is less than 5,000 ppm. The paint resin composition characterized by the above-mentioned. 2. Silane group containing acrylic resin (P) and paint resin (A) containing epoxy-group-containing acrylic resin (Q) make a branch polymer silane group containing acrylic resin (P) and/or epoxy-group-containing acrylic resin (Q), The graft copolymer which makes a trunk polymer silane group containing acrylic resin (P) and/or epoxy-group-containing acrylic resin (Q) is included. The paint resin composition of Claim 1 characterized by the above-mentioned. 3. Fluoroalkyl group containing unsaturated monomer (c) (The carbon atom number of a fluoroalkyl group is 1-24 pieces.) is further copolymerized for silane group containing acrylic resin (P) and/or epoxy-group-containing acrylic resin (Q), The paint resin composition of Claim 1 or 2. 4. The hydroxyl-containing unsaturated monomer (d) is further copolymerized for silane group containing acrylic resin (P) and/or epoxy-group-containing acrylic resin (Q), The paint resin composition in any one of Claims 1-3. 5. Epoxy-group-containing acrylic resin (Q) is mix¦blended with silane group containing acrylic resin (P) by P/Q=0.01/99.99-99.99/0.01 by weight ratio, The paint resin composition in any one of Claims 1-4. 6. The paint resin composition in any one of Claims 1-5 in which a hardening agent (B) contains the at least 1 sort(s) of an organometallic compound (e), a polyisocyanate compound (f), a melamine resin (g), and a reactive silane compound (h). 7. An organometallic compound (e) is aluminum chelate compound (i), The paint resin composition of Claim 6. 8. A reactive silane compound (h) is an organoalkoxysilane compound (j) which has at least 1 epoxy group and hydrolysable alkoxysilane group in one molecule. The paint resin composition of Claim 6 characterized by the above-mentioned. 9. The paint resin composition of Claims 1-8 which contains 20-50,000 ppm of nonionic surfactants (C) in the paint resin composition. 10. A nonionic surfactant (C) is a fluorochemical surfactant (k) which has a perfluoroalkyl group in a molecule¦numerator. The paint resin composition of the Claims 1-9 characterized by the above-mentioned. 11. HLB of nonionic surfactant (C) is 0-20. The paint resin composition in any one of the Claims 1-10 characterized by the above-mentioned. | C09D013300 ¦ C09D000500 ¦ C09D015106 ¦ C09D016128 ¦ C09D016300 ¦ C09D017500 | 2005-05-11 RD04 NOTIFICATION OF RESIGNATION OF POWER OF ATTORNEY JAPANESE INTERMEDIATE CODE: A7424 2005-05-10 ¦ 2005-05-11 RD02 NOTIFICATION OF ACCEPTANCE OF POWER OF ATTORNEY JAPANESE INTERMEDIATE CODE: A7422 2005-05-10 | A resin composition includes resin containing (P) acrylic resin containing silane and (Q) acrylic resin containing epoxy radicals, hardener and nonionic surfactant. | Used to painting. | The composition has good storage stability, excellent hardening ability at low temperature, painting appearances, adhesion to various kinds of base materials and weather resistance.
JP2001106975A | 2001-04-17 | Vinyl resin non-aqueous dispersion type coating composition, useful for aluminum, stainless steel, chromium-plated articles etc., comprises vinyl resin non-aqueous dispersion, curative and organic silicate compound | COATING COMPOSITION | DAINIPPON INK & CHEM INC | KISHIGAMI SATORU ¦ MUKAI TAKASHI | A coating composition contains (I) a vinyl resin non-aqueous dispersion containing (A) a polymer containing a silicon compound and a curing functional group (silicon compound-containing curable polymer), (II) a curative reactive to the curing functional group and (III) an organic silicate compound. The vinyl resin non-aqueous type coating compositions are useful for aluminum, stainless steel, chromium-plated articles, tinned sheet iron, galvanized sheet iron, roof tiles, glass and inorganic base materials and thus for building interior and exteriors materials, ceramic building materials, bodies and parts of cars, motorcycles, gate doors, fences, aluminum sashes and aluminum wheels and as baking finishes. The coating compositions have excellent weather and stain resistance, excellent selectivity to various surfaces, other coat performances comparable with those of conventional solvent type coatings and little influence on old coats. Preferred materials: (I) is typically of one obtained by copolymerizing (b) a vinyl monomer in an organic solvent dissolving (b) and not dissolving (B) a vinyl polymer consisting of (b) in the presence of (A) dissolved in the organic solvent and (II) is typically of formula (1). The weight ratio of (A)/(b) in the composition is preferably 20/80 - 80/20. The silicon compound in (A) is typically of formula (2). (A) preferably contains the silicon compound (1 - 60 wt.%). (A) is typically of OH-containing vinyl resins and (II) of polyisocyanato compounds and amino resins.RH, alkyl, (per)fluoroalkyl, allyl or aryl;n0 - 20.RnSi(OR')mO(4-n-m)/2 (2)Rorganic group bearing at least one functional group or bond of OH, carboxyl, epoxy, alkoxy and copolymerisable unsaturated double bond;R'H, alkyl, aryl, acyl, aryloxy or acyloxy;n0.5 - 2.0;m0.0 - 2.5;m plus n0.5 - 3.0. | PROBLEM TO BE SOLVED: To obtain a vinyl-based resin non-water dispersion type coating composition having excellent weather resistance and stain resistance, a little influence on an old coating film, performances of coating film not different from those of a conventional coating film using a solvent, extremely high practicability. SOLUTION: This coating composition is composed of a vinyl-based resin non-water dispersion (I) comprising a polymer (A) containing a silicone compound and a curable functional group, preferably a vinyl-based resin non-water dispersion obtained by subjecting a vinyl-based monomer (b) to a non-water dispersion polymerization in the presence of the polymer (A) dissolved in an organic solvent, a curing agent (II) to be reacted with the curable functional group and an organosilicate compound (III). PROBLEM TO BE SOLVED: To obtain a vinyl-based resin non-water dispersion type coating composition having excellent weather resistance and stain resistance, a little influence on an old coating film, performances of coating film not different from those of a conventional coating film using a solvent, extremely high practicability. SOLUTION: This coating composition is composed of a vinyl-based resin non-water dispersion (I) comprising a polymer (A) containing a silicone compound and a curable functional group, preferably a vinyl-based resin non-water dispersion obtained by subjecting a vinyl-based monomer (b) to a non-water dispersion polymerization in the presence of the polymer (A) dissolved in an organic solvent, a curing agent (II) to be reacted with the curable functional group and an organosilicate compound (III). COPYRIGHT: (C)2001,JPO&Japio SUBJECT of the Invention Be excellent in a weather resistance and contamination¦pollution resistance, and provide the very highly-practical coating composition of a vinyl-type resin non-aqueous dispersion¦distribution type which is not different from the thing of the form where there was little influence with respect to the old coating film, and the coating-film performance also used the conventional solvents. PROBLEM to be solved Vinyl-type resin non-aqueous dispersion-liquid (I) containing the polymer (A) which has a silicone compound and a hardenable functional group, Presence of this polymer (A) preferably melt¦dissolved in the organic solvent WHEREIN: Coating composition which comprises the vinyl-type resin non-aqueous dispersion liquid obtained by carrying out the non-aqueous dispersion polymerization of these vinylic monomers (b), this hardenable functional group and reacting hardening agent (II), and organic silicate compound (III). | JP1999221163A | 1999-08-04 | JP2001106975A | JP2001106975A | 1. Vinyl-type resin non-aqueous dispersion-liquid (I) containing polymer (A) (Hereafter, it abbreviates as "a silicone compound containing sclerosing¦hardenable polymer (A).") which has a silicone compound and a hardenable functional group, this hardenable functional group and reacting hardening agent (II), and organic silicate compound (III) are comprised. Coating composition characterized by the above-mentioned. 2. Vinyl-type resin non-aqueous dispersion-liquid (I) melt¦dissolves vinylic monomers (b), However, The vinyl polymer (B) which becomes from these vinylic monomers (b) is presence of the silicone compound containing sclerosing¦hardenable polymer (A) melt¦dissolved in this organic solvent in the organic solvent which is not melt¦dissolved. WHEREIN: It is a vinyl-type resin non-aqueous dispersion liquid obtained by copolymerizing these vinylic monomers (b), Coating composition of Claim 1 whose organic silicate compound (III) is an organic silicate compound shown by the following general formula [1] [FORMULA 1] [MAT_IMAGE 000002] [However, R in a formula represents the hydrogen atom, the alkyl group, the ("pa") fluoroalkyl group, allyl group, or aryl group it may be same or different of an aryl group, respectively, and n represents 0 or a 20 or less integer.]. 3. R in General formula [1] is the hydrogen atom, the allyl group, the aryl group, C1-C18 alkyl group, or C1-C10 ("pa") fluoroalkyl group may be same or different of a fluoroalkyl group, Comprising: And at least one piece is coating composition of Claim 2 which is a C4 or more alkyl group or a C1-C10 ("pa") fluoroalkyl group. 4. a silicone compound containing sclerosing¦hardenable polymer (A) and the weight ratio [(A)/(b)] of vinylic monomers (b) -- 20/80 - 80/20 -- the coating composition of Claim 2 or 3 which is in a range. 5. Coating composition of any one of Claims 1-4 whose silicone compound contained in a silicone compound containing sclerosing¦hardenable polymer (A) is a silicone compound shown by the following general formula [2]RnSi(OR')mO(4-n-m)/2...[2] [However, R in a formula is an organic group which has the at least 1 sort(s) of functional group or coupling¦bonding chosen from the group which consists of a hydroxyl group, a carboxyl group, an epoxy group, an alkoxy group, and a copolymerizable unsaturated double bond, Moreover, R' represents a hydrogen atom, an alkyl group, an aryl group, an acyl group, an aryloxy group, or an acyloxy group, furthermore, n -- 0.5-2.0 -- a number, m -- 0.0-2.5 -- it is a number and m+n -- 0.5-3.0 -- it is a number.]. 6. Coating composition of any one of Claims 1-5 whose silicone compound containing sclerosing¦hardenable polymer (A) is a polymer which contains the silicone compound within the range which becomes one to 60weight%. 7. Coating composition of any one of Claims 1-6 whose silicone compound containing sclerosing¦hardenable polymer (A) is hydroxyl-containing vinyl-type resin and whose hardening agent (II) is a polyisocyanate compound or an amino resin. | C08F027500 ¦ C08F029006 ¦ C08F029014 ¦ C09D016120 ¦ C09D017504 ¦ C09D018302 ¦ C09D018304 | 2011-02-02 A02 DECISION OF REFUSAL - JAPANESE INTERMEDIATE CODE: A02 2011-02-01 ¦ 2010-08-04 A521 WRITTEN AMENDMENT JAPANESE INTERMEDIATE CODE: A523 2010-08-03 ¦ 2010-06-25 A131 NOTIFICATION OF REASONS FOR REFUSAL - JAPANESE INTERMEDIATE CODE: A131 2010-06-24 ¦ 2010-06-21 A977 REPORT ON RETRIEVAL JAPANESE INTERMEDIATE CODE: A971007 2010-06-21 ¦ 2007-06-22 A621 WRITTEN REQUEST FOR APPLICATION EXAMINATION + JAPANESE INTERMEDIATE CODE: A621 2007-06-21 ¦ 2005-07-28 RD01 NOTIFICATION OF CHANGE OF ATTORNEY JAPANESE INTERMEDIATE CODE: A7421 2005-07-27 | A coating composition contains (I) a vinyl resin non-aqueous dispersion containing (A) a polymer containing a silicon compound and a curing functional group (silicon compound-containing curable polymer), (II) a curative reactive to the curing functional group and (III) an organic silicate compound. | The vinyl resin non-aqueous type coating compositions are useful for aluminum, stainless steel, chromium-plated articles, tinned sheet iron, galvanized sheet iron, roof tiles, glass and inorganic base materials and thus for building interior and exteriors materials, ceramic building materials, bodies and parts of cars, motorcycles, gate doors, fences, aluminum sashes and aluminum wheels and as baking finishes. | The coating compositions have excellent weather and stain resistance, excellent selectivity to various surfaces, other coat performances comparable with those of conventional solvent type coatings and little influence on old coats.
JP11035631A | 1999-02-09 | Vinyl chloride moulding comprises copolymer of acrylic and alkyl (meth)acrylate monomers which is graft copolymerised with vinyl chloride, and injection moulded. | VINYL CHLORIDE RESIN MOLDED MASS ¦ Vinyl chloride-type measure¦trout¦mass | SEKISUI CHEM CO LTD | MATSUMURA KENICHI ¦ SHINKO TADASHI | In a vinyl chloride mass comprising injection molding (1) a composite vinyl chloride resin compsn. prepd. by copolymerising an acrylic monomer component (100 pts.wt.) comprising an alkyl (meth)acrylate monomer (50 wt.% or more) of which homopolymer has a sec. transition temp. of -140 - -20 °C and other acrylic monomer (balance) with a polyfunctional monomer component (0.1-30 pts.wt.) to form a partially crosslinked acrylic copolymer (A), and graft copolymerising (A) (10-20 wt.%) with vinyl chloride or vinyl chloride and other copolymerisable monomer (90-80 wt.%); (1) contains the vinyl chloride or vinyl chloride and other copolymerisable monomer copolymerised so as to have a viscosity-average molecular wt. of 400-1,200 and has a bending elastic modulus of 10,000-20,000 kgf/cm2 in the molded prod. ADVANTAGEThe vinyl chloride mass is excellent in flexibility and high speed deforming property, can be adhesion bonded, and is injection molded using the conventional appts. and does not require after processing. | PROBLEM TO BE SOLVED: To obtain the subject resin molded mass that is excellent in flexibility and high-speed deformation, can be jointed by adhesion in no need of post processing by injection-molding a specific composite vinyl chloride resin composition. SOLUTION: This vinyl chloride resin mass is prepared by injection-molding a composite vinyl chloride resin composition that is prepared by grafting (A) 90-80 wt.% of vinyl chloride or a mixture thereof with other copolymerizable monomers onto (B) 10-20 wt.% of an acrylic copolymer in which the viscosity average polymerization degree of the component (A) is 400-1,200 and the composite vinyl resin composition has a flexural elasticity of 10,000-20,000 kgf/cm 2 on molding. The component B is a partially crosslinked acrylic copolymer prepared from (i) 100 pts.wt. of acrylic monomers containing ≥50 wt.% of alkyl (meth)acrylate of which the homopolymer has a transition point of -140--20°C and the rest amount of other acryl monomers and (ii) 0.1-30 pts.wt. of a polyfunctional monomer component. COPYRIGHT: (C)1999,JPO&Japio SUBJECT of the Invention It is excellent in a flexibility and high-speed deformation¦transformation property, and adhesion¦attachment joining is possible, injection molding shape¦molds using the same installation as conventional rigid polyvinyl chloride, and the vinyl chloride-type measure¦trout¦mass which does not require a post processing is provided. PROBLEM to be solved 100 weight part of acrylic type monomers in which Tg of a homopolymer contains the alkyl (meth)acrylate monomer which is -140--20 degreeC 50weight% or more, To 10 to 20 weight% of partial bridge¦crosslinking acrylic type copolymers which copolymerized 0.1-30 weight part of multifunctional monomers, a vinyl chloride is graft-copolymerized 90 to 80weight%, and the viscosity average polymerization degrees of the said vinyl chloride are 400-1200, Vinyl chloride-type measure¦trout¦mass formed by a bending elastic modulus when it is set as a molded object inject-molding the composite vinyl chloride-type resin composition which is 10000-20000kgf/cm 2. | JP1997191140A | 1997-07-16 | JP11035631A | JP11035631A | 100 weight part of acrylic type monomer components which the second order transition temperature of a homopolymer becomes from the other acrylic type monomer which makes 50 weight% or more and remainder about the alkyl (meth)acrylate monomer which is -140--20 degreeC, To 10 to 20 weight% of copolymerized partial bridge¦crosslinking acrylic type copolymers, 0.1-30 weight part of multifunctional monomer components A vinyl chloride, Or it is a vinyl chloride-type measure¦trout¦mass formed by inject-molding a composite [ formed by graft-copolymerizing a vinyl chloride and another copolymerizable monomer 90 to 80weight% ] vinyl chloride-type resin composition (1), Comprising: The viscosity average polymerization degree of the said vinyl chloride or a vinyl chloride, and another copolymerizable monomer the said composite vinyl chloride-type resin composition (1), It is 400-1200 and a bending elastic modulus when it is set as a molded object is 10000-20000kgf/cm 2. The vinyl chloride-type measure¦trout¦mass characterized by the above-mentioned. 2. It is a vinyl chloride-type measure¦trout¦mass formed by inject-molding a composite [ formed by graft-copolymerizing a vinyl chloride or a vinyl chloride, and another copolymerizable monomer 90 to 75weight% to 10 to 25 weight% of ethylene-vinyl acetate copolymer ] vinyl chloride-type resin composition (2), Comprising: The viscosity average polymerization degrees of the said vinyl chloride or a vinyl chloride, and another copolymerizable monomer of the said composite vinyl chloride-type resin composition (2) are 400-1200, A bending elastic modulus when it is set as a molded object is 10000-20000kgf/cm 2. The vinyl chloride-type measure¦trout¦mass characterized by the above-mentioned. 3. Ethylene-vinyl acetate copolymer is 10 to 60 weight% in vinyl acetate content, The vinyl chloride-type measure¦trout¦mass of Claim 2. 4. It is a vinyl chloride-type measure¦trout¦mass formed by inject-molding a composite [ formed by blending 15-40 weight part of at least 1 sort(s) selected from the group which consists of ethylene-vinyl acetate copolymer, ethylene-(meth)acrylate copolymer, an acrylonitrile-butadiene copolymer, a chlorinated polyethylene, a (meth)acrylic-ester type copolymer, the methacrylic acid methyl- styrene- butadiene copolymer, Chlorosulfonated polyethylene and a polyurethane with respect to 100 weight part of vinyl chloride-type resin ] vinyl chloride-type resin composition (3), Comprising: A bending elastic modulus when the said composite vinyl chloride-type resin composition (3) sets it as a molded object is 10000-20000kgf/cm 2. The vinyl chloride-type measure¦trout¦mass characterized by the above-mentioned. 5. The diameter of a measure¦trout¦mass is 150-350 mm, the number of the pipe line receptacles for inserting a pipe¦tube in a mass main body is 2-4, and the diameter of a nominal sizes of pipe inserted in the pipe line receptacle is 75-150 mm, Comprising: The bonding margin length for adhere¦attaching the pipe¦tube to insert is 40-80 mm, The vinyl chloride-type measure¦trout¦mass of Claim 1, 2, 3 or 4. | E03F000510 ¦ C08F001406 | - | In a vinyl chloride mass comprising injection molding (1) a composite vinyl chloride resin compsn. prepd. by copolymerising an acrylic monomer component (100 pts.wt.) comprising an alkyl (meth)acrylate monomer (50 wt.% or more) of which homopolymer has a sec. transition temp. of -140 - -20 °C and other acrylic monomer (balance) with a polyfunctional monomer component (0.1-30 pts.wt.) to form a partially crosslinked acrylic copolymer (A), and graft copolymerising (A) (10-20 wt.%) with vinyl chloride or vinyl chloride and other copolymerisable monomer (90-80 wt.%); (1) contains the vinyl chloride or vinyl chloride and other copolymerisable monomer copolymerised so as to have a viscosity-average molecular wt. of 400-1,200 and has a bending elastic modulus of 10,000-20,000 kgf/cm2 in the molded prod. | - | ADVANTAGE The vinyl chloride mass is excellent in flexibility and high speed deforming property, can be adhesion bonded, and is injection molded using the conventional appts. and does not require after processing.
US9389505B2 | 2016-07-12 | Polymerizable composition used for forming solder resist for solid-state image sensor, contains infrared shielding material, polymerization initiator, and polymerizable compound | Polymerizable composition for solder resist, and solder resist pattern formation method | FUJIFILM Corporation,Tokyo,JP ¦ Shimada Kazuto,Shizuoka-ken,JP ¦ Ikeda Kimi,Shizuoka-ken,JP ¦ Yabuki Yoshiharu,Shizuoka-ken,JP ¦ Arioka Daisuke,Shizuoka-ken,JP | Shimada, Kazuto ¦ Ikeda, Kimi ¦ Yabuki, Yoshiharu ¦ Arioka, Daisuke | A polymerizable composition contains infrared shielding material, polymerization initiator, and polymerizable compound. An INDEPENDENT CLAIM is included for formation of solder resist pattern, which involves forming photosensitive layer containing polymerizable composition on substrate, exposing the photosensitive layer, hardening the exposed portion, removing non-hardened photosensitive layer and forming the infrared shielding cured film of pattern shape. Polymerizable composition is used for forming solder resist for solid-state image sensor (both claimed). The polymerizable composition has excellent light-shielding property and hardenability. Preferred Component: The infrared shielding material is titanium black.Preferred Composition: The infrared shielding material is infrared absorption pigment or metal-containing inorganic pigment. The infrared absorption pigment is chosen from phthalocyanine-type pigment, naphthalocyanine-type pigment, nitrogen-containing pigment of formula (I), napthalene-containing pigment of formula (II), and/or carbonyl group-containing pigment of formula (III). The polymerizable compound is chosen from radically polymerizable compound, cation polymerizable compound, polyfunctional polymerizable compound having several polymerizable groups in molecule.Z 1 ,Z 2nonmetallic atom group which forms nitrogen-containing 5- or 6-membered cyclocondensed heterocyclic ring;R 1 ,R 2alkyl, alkenyl or aralkyl;Lcoupling group including the structure formed by bonding, such that 5-9 methine groups are optionally conjugated by double bond;a,b0 or 1;Xcounter-anion;R 10 -R 17H, alkyl, cycloalkyl, aryl, aralkyl, or heterocyclic group;X 1oxygen or -NR 18 ;X 2oxygen or -NR 19 ;X 3oxygen or -NR 20 ;X 4oxygen or -NR 21 ;R 18 -R 21H, linear or branched alkyl, cycloalkyl, aryl, aralkyl or heterocyclic group;R 22 -R 24H, or monovalent group;n1-3;m0-6;R 30-CONHR 35 , -SO 2 NHR 35 , -NHSO 2 R 35 , -NHCOR 35 , -NHCONHR 35 , H, halo, carboxy, or sulfo;R 31H, alkyl, -NHSO 2 R 35 , -NHCOR 35 ;R 35alkyl, aryl or heterocyclic group;R 32H, alkyl, alkoxy, hydroxy, amino or halo;p0-3;R 33 ,R 34alkyl, aryl or aralkyl;andor R 10 +R 11 ,R 12 +R 13 ,R 14 +R 15 ,R 16 +R 17 ,R 18 +R 10 ,R 19 +R 11 ,R 20 +R 16 ,R 21 +R 17 ,R 33 +R 34 ,R 32 +R 33 ,R 32 +R 345-membered or 6-membered ring.Preferred Composition: The polymerizable composition further contains binder polymer. Preferred Properties: The polymerizable composition has solid content concentration of 30-80 %mass and viscosity of 10-3000 mPa.second. A cured film with film thickness of 20 μ m, formed using the polymerizable composition has light transmittance of 10% or less at wavelength of 800-1200 nm and dielectric breakdown voltage of 1 MV/cm or more. The minimum value of the optical density (OD) at wavelength of 800-1200 nm of the cured film is 3 times or less of the minimum value of the optical density at wavelength of 300-450 nm of the cured film. | The present invention provides a polymerizable composition for a solder resist, including an infrared ray shielding material, a polymerization initiator, and a polymerizable compound, and a solder resist pattern forming method using the polymerizable composition for a solder resist. La présente invention concerne une composition polymérisable pour réserve de soudure comprenant un matériau de blocage des rayons infrarouges, un initiateur de polymérisation et un composé polymérisable. La présente invention concerne également un procédé de formation d'un motif de réserve de soudure utilisant la composition polymérisable pour réserve de soudure. | JP201016041A ¦ JP2010115725A ¦ JP2010271640A ¦ WO2010JP72154A | 2010-01-27 ¦ 2010-05-19 ¦ 2010-12-06 ¦ 2010-12-09 | US9389505B2 ¦ EP2530523A1 ¦ EP2530523A4 ¦ JP2012003225A ¦ KR2012127612A ¦ TW201135366A ¦ US20130034812A1 ¦ WO2011092950A1 | WO2011092950A1 ¦ JP2012003225A ¦ TW201135366A ¦ EP2530523A1 ¦ KR2012127612A ¦ US20130034812A1 ¦ US9389505B2 | The invention claimed is: 1. A polymerizable composition for a solder resist, comprising an infrared ray shielding material, a polymerization initiator having photosensitivity in a range of UV to visible light, and a polymerizable compound, wherein the infrared ray shielding material is at least one infrared ray absorbing dye selected from a phthalocyanine dye, a naphthalocyanine dye, a dye represented by the following general formula (I), a dye represented by the following general formula (II), or a dye represented by the following general formula (III): wherein each of Z 1 and Z2 independently represents a nonmetal atomic group forming a five- or six-membered nitrogen-containing heterocyclic ring that may be a condensed ring; each of R1 and R2 independently represents an alkyl group, an alkenyl group, or an aralkyl group; L is a linking group including a structure in which 5 to 9 methine groups are linked by conjugated double bonds; a and b each are 0 or 1; and X represents a counter anion; wherein each of R 10, R11, R12, R13, R14, R15, R16, and R17 independently represents a hydrogen atom, an alkyl group, a cycloalkyl group, an aryl group, an aralkyl group, or a heterocyclic group; one or more pairs of R10 and R11, R12 and R13, R14 and R15, and R16 and R17 may be bonded to each other to form a five- or six-membered ring structure; X1 represents an oxygen atom or —NR18; X2 represents an oxygen atom or —NR19; X3 represents an oxygen atom or —NR20; X4 represents an oxygen atom or —NR21; R18, R19, R20, and R21 each independently represents a hydrogen atom, a linear or branched alkyl group, a cycloalkyl group, an aryl group, an aralkyl group, or a heterocyclic group; one or more pairs of R18 and R10, R19 and R11, R20 and R16, and R21 and R17 may be bonded to each other to form a five- or six-membered ring structure; R22, R23, and R24 each independently represents a hydrogen atom or a monovalent group; n represents an integer of 1 to 3; m represents an integer from 0 to 6; and when n represents 2 or 3, a plurality of R22s, R23s, or R24s may be the same as or different from each other; wherein R 30 represents —CONHR35, —SO2NHR35, —NHSO2R35, —NHCOR35, —NHCONHR35, a hydrogen atom, a halogen atom, a carboxyl group, or a sulfo group; R31 represents a hydrogen atom, an alkyl group, —NHSO2R35, or —NHCOR35; R35 represents an alkyl group, an aryl group, or a heterocyclic group; R32 represents a hydrogen atom, an alkyl group, an alkoxy group, a hydroxyl group, an amino group, or a halogen atom; when a plurality of R32s are present, they may be the same as or different from each other; n represents an integer from 0 to 3; R33 and R34 each independently represent an alkyl group, an aryl group, or an aralkyl group; and one or more pairs of R33 and R34, R32 and R33, and R32 and R34 may be bonded to each other to form a five- or six-membered ring structure. 2. The polymerizable composition for a solder resist according to claim 1, wherein the polymerizable compound is one or more selected from the group consisting of radically polymerizable compounds and cationically polymerizable compounds. 3. The polymerizable composition for a solder resist according to claim 1, wherein the polymerizable compound is a polyfunctional polymerizable compound having a plurality of polymerizable groups in a molecule thereof. 4. The polymerizable composition for a solder resist according to claim 1, further comprising a binder polymer. 5. The polymerizable composition for a solder resist according to claim 1, which has a solid content concentration of from 30% by mass to 80% by mass, and a viscosity of from 10 mPa·s to 3000 mPa·s. 6. The polymerizable composition for a solder resist according to claim 1, wherein a cured film having a film thickness of 20 μm formed from the composition has a light transmittance of 10% or less at a wavelength of from 800 to 1200 nm. 7. The polymerizable composition for a solder resist according to claim 1, wherein a cured film having a film thickness of 20 μm formed from the composition has a breakdown voltage of 1 MV/cm or more. 8. A solder resist pattern formation method comprising, in this order: a step of forming a photosensitive layer containing the polymerizable composition for a solder resist according to claim 1 on a substrate; a step of pattern exposing the photosensitive layer to electron beam, UV light, or visible light to cure an exposed portion; and a step of removing an uncured photosensitive layer by development to form a patterned cured film having an infrared ray shielding property. 9. The polymerizable composition for a solder resist according to claim 1, wherein the polymerization initiator is an oxime ester compound. 10. A polymerizable composition for a solder resist, comprising an infrared ray shielding material, a polymerization initiator, and a polymerizable compound, wherein the infrared ray shielding material is at least one infrared ray absorbing dye selected from a phthalocyanine dye, a naphthalocyanine dye, a dye represented by the following general formula (I), a dye represented by the following general formula (II), or a dye represented by the following general formula (III): wherein each of Z 1 and Z2 independently represents a nonmetal atomic group forming a five- or six-membered nitrogen-containing heterocyclic ring that may be a condensed ring; each of R1 and R2 independently represents an alkyl group, an alkenyl group, or an aralkyl group; L is a linking group including a structure in which 5 to 9 methine groups are linked by conjugated double bonds; a and b each are 0 or 1; and X represents a counter anion; wherein each of R 10, R11, R12, R13, R14, R15, R16, and R17 independently represents a hydrogen atom, an alkyl group, a cycloalkyl group, an aryl group, an aralkyl group, or a heterocyclic group; one or more pairs of R10 and R11, R12 and R13, R14 and R15, and R16 and R17 may be bonded to each other to form a five- or six-membered ring structure; X1 represents an oxygen atom or —NR18; X2 represents an oxygen atom or —NR19; X3 represents an oxygen atom or —NR20; X4 represents an oxygen atom or —NR21; R18, R19, R20, and R21 each independently represents a hydrogen atom, a linear or branched alkyl group, a cycloalkyl group, an aryl group, an aralkyl group, or a heterocyclic group; one or more pairs of R18 and R10, R19 and R11, R20 and R16, and R21 and R17 may be bonded to each other to form a five- or six-membered ring structure; R22, R23, and R24 each independently represents a hydrogen atom or a monovalent group; n represents an integer of 1 to 3; m represents an integer from 0 to 6; and when n represents 2 or 3, a plurality of R22s, R23s, or R24s may be the same as or different from each other; wherein R 30 represents —CONHR35, —SO2NHR35, —NHSO2R35, —NHCOR35, —NHCONHR35, a hydrogen atom, a halogen atom, a carboxyl group, or a sulfo group; R31 represents a hydrogen atom, an alkyl group, —NHSO2R35, or —NHCOR35; R35 represents an alkyl group, an aryl group, or a heterocyclic group; R32 represents a hydrogen atom, an alkyl group, an alkoxy group, a hydroxyl group, an amino group, or a halogen atom; when a plurality of R32s are present, they may be the same as or different from each other; n represents an integer from 0 to 3; R33 and R34 each independently represent an alkyl group, an aryl group, or an aralkyl group; and one or more pairs of R33 and R34, R32 and R33, and R32 and R34 may be bonded to each other to form a five- or six-membered ring structure; wherein the polymerization initiator is an oxime ester compound. 11. The polymerizable composition for a solder resist according to claim 10, wherein the polymerizable compound is one or more selected from the group consisting of radically polymerizable compounds and cationically polymerizable compounds. 12. The polymerizable composition for a solder resist according to claim 10, wherein the polymerizable compound is a polyfunctional polymerizable compound having a plurality of polymerizable groups in a molecule thereof. 13. The polymerizable composition for a solder resist according to claim 10, further comprising a binder polymer. 14. The polymerizable composition for a solder resist according to claim 10, which has a solid content concentration of from 30% by mass to 80% by mass, and a viscosity of from 10 mPa·s to 3000 mPa·s. 15. The polymerizable composition for a solder resist according to claim 10, wherein a cured film having a film thickness of 20 μm formed from the composition has a light transmittance of 10% or less at a wavelength of from 800 to 1200 nm. 16. The polymerizable composition for a solder resist according to claim 10, wherein a cured film having a film thickness of 20 μm formed from the composition has a breakdown voltage of 1 MV/cm or more. 17. A solder resist pattern formation method comprising, in this order: a step of forming a photosensitive layer containing the polymerizable composition for a solder resist according to claim 10 on a substrate; a step of pattern exposing the photosensitive layer to electron beam, UV light, or visible light to cure an exposed portion; and a step of removing an uncured photosensitive layer by development to form a patterned cured film having an infrared ray shielding property. 18. A polymerizable composition for a solder resist, comprising an infrared ray shielding material, a polymerization initiator, and a polymerizable compound, wherein the infrared ray shielding material is at least one infrared ray absorbing dye selected from a dye represented by the following general formula (II) or a dye represented by the following general formula (III): wherein each of R 10, R11, R12, R13, R14, R15, R16, and R17 independently represents a hydrogen atom, an alkyl group, a cycloalkyl group, an aryl group, an aralkyl group, or a heterocyclic group; one or more pairs of R10 and R11, R12 and R13, R14 and R15, and R16 and R17 may be bonded to each other to form a five- or six-membered ring structure; X1 represents an oxygen atom or —NR18; X2 represents an oxygen atom or —NR19; X3 represents an oxygen atom or —NR20; X4 represents an oxygen atom or —NR21; R18, R19, R20, and R21 each independently represents a hydrogen atom, a linear or branched alkyl group, a cycloalkyl group, an aryl group, an aralkyl group, or a heterocyclic group; one or more pairs of R18 and R10, R19 and R11, R20 and R16, and R21 and R17 may be bonded to each other to form a five- or six-membered ring structure; R22, R23, and R24 each independently represents a hydrogen atom or a monovalent group; n represents an integer of 1 to 3; m represents an integer from 0 to 6; and when n represents 2 or 3, a plurality of R22s, R23s, or R24s may be the same as or different from each other; wherein R 30 represents —CONHR35, —SO2NHR35, —NHSO2R35, —NHCOR35, —NHCONHR35, a hydrogen atom, a halogen atom, a carboxyl group, or a sulfo group; R31 represents a hydrogen atom, an alkyl group, —NHSO2R35, or —NHCOR35; R35 represents an alkyl group, an aryl group, or a heterocyclic group; R32 represents a hydrogen atom, an alkyl group, an alkoxy group, a hydroxyl group, an amino group, or a halogen atom; when a plurality of R32s are present, they may be the same as or different from each other; n represents an integer from 0 to 3; R33 and R34 each independently represent an alkyl group, an aryl group, or an aralkyl group; and one or more pairs of R33 and R34, R32 and R33, and R32 and R34 may be bonded to each other to form a five- or six-membered ring structure. 19. The polymerizable composition for a solder resist according to claim 18, wherein the polymerizable compound is one or more selected from the group consisting of radically polymerizable compounds and cationically polymerizable compounds. 20. The polymerizable composition for a solder resist according to claim 18, wherein the polymerizable compound is a polyfunctional polymerizable compound having a plurality of polymerizable groups in a molecule thereof. 21. The polymerizable composition for a solder resist according to claim 18, further comprising a binder polymer. 22. The polymerizable composition for a solder resist according to claim 18, which has a solid content concentration of from 30% by mass to 80% by mass, and a viscosity of from 10 mPa·s to 3000 mPa·s. 23. The polymerizable composition for a solder resist according to claim 18, wherein a cured film having a film thickness of 20 μm formed from the composition has a light transmittance of 10% or less at a wavelength of from 800 to 1200 nm. 24. The polymerizable composition for a solder resist according to claim 18, wherein a cured film having a film thickness of 20 μm formed from the composition has a breakdown voltage of 1 MV/cm or more. 25. A solder resist pattern formation method comprising, in this order: a step of forming a photosensitive layer containing the polymerizable composition for a solder resist according to claim 18 on a substrate; a step of pattern exposing the photosensitive layer to electron beam, UV light, or visible light to cure an exposed portion; and a step of removing an uncured photosensitive layer by development to form a patterned cured film having an infrared ray shielding property. 26. The polymerizable composition for a solder resist according to claim 18, wherein the polymerization initiator is an oxime ester compound. | G03F000156 ¦ G03F0007004 ¦ G03F0007027 ¦ G03F0007032 ¦ G03F0007033 ¦ G03F0007105 ¦ G03F000720 ¦ H05K000334 | 2012-10-26 AS ASSIGNMENT FUJIFILM CORPORATION, JAPAN ASSIGNMENT OF ASSIGNORS INTEREST;ASSIGNORS:SHIMADA, KAZUTO;IKEDA, KIMI;YABUKI, YOSHIHARU;AND OTHERS;SIGNING DATES FROM 20120810 TO 20120816;REEL/FRAME:029195/0661 | A polymerizable composition contains infrared shielding material, polymerization initiator, and polymerizable compound. | Polymerizable composition is used for forming solder resist for solid-state image sensor (both claimed). | The polymerizable composition has excellent light-shielding property and hardenability.
US9403950B2 | 2016-08-02 | Aqueous organic-inorganic hybrid composition used as coating agent, contains metal oxide and emulsifier comprising polymer emulsion particles obtained by polymerizing hydrolyzable silicon and specific vinyl monomer | Aqueous organic-inorganic hybrid composition | Asahi Kasei Chemicals Corporation,Tokyo,JP ¦ Asahi Kasei E-materials Corporation,Tokyo,JP ¦ Niguma Tatsuro,Tokyo,JP ¦ Takanohashi Hiroaki,Tokyo,JP ¦ Nakabayashi Akira,Tokyo,JP | Niguma, Tatsuro ¦ Takanohashi, Hiroaki ¦ Nakabayashi, Akira | An aqueous organic-inorganic hybrid composition contains metal oxide and emulsifier comprising polymer emulsion particles. The emulsion particles are obtained by polymerizing hydrolyzable silicon and vinyl monomer having secondary and/or tertiary amide group, in the presence of water and emulsifier. The emulsion particles have particle diameter of 10-800 nm and the metal oxide has particle diameter of 1-400 nm. Used for organic-inorganic composite material, functional composite material used for exterior construction and display (all claimed), coating agent, building internal equipment such as window frame and structural component, for kitchen utensils, dishwasher, cooking range, cover of illuminating lamp, sound insulation wall, exterior of bridge, guard rail, tunnel internal equipment, medical treatment equipment, cover of sensor for laser beam detection, mirror such as rear view mirror and bathroom mirror, lens such as eye glass lens and copier lens, window glass of motor vehicles, windshield glass, sports goggles, cathode ray tube, optical recording medium and housing of home appliance components. The organic-inorganic hybrid composition has excellent workability and adhesiveness, and forms coating film with excellent stain resistance, transparency, fog prevention property, anti-static property, flexibility, weather resistance, flame retardance and chemical resistance. Preferred Compound: The metal oxide contains silicon dioxide, metal oxide having photocatalytic activity or metal oxide having electroconductivity, preferably metal oxide having photocatalytic activity. The metal oxide is modified with modifier compound chosen from triorgano silane unit of formula (1): R 3 Si-, mono oxy diorgano silane unit of formula (2): -(R 2 SiO)-, trioxy silane unit of formula (3): -Si(O) 3 -, dioxy organo silane unit of formula (4): -RSi(O) 2 - or difluoromethylene unit.Roptionally branched (fluoro)1-30C alkyl, 5-20C cycloalkyl, optionally branched 2-30C alkenyl, phenyl, 1-20C alkoxy or hydroxyl group.The ratio of particle length and particle diameter of the metal oxide having photocatalytic activity is 1/1-20/1.Preferred Composition: The hybrid composition further contains an alcohol.Preferred Composition: The vinyl monomer is contained in the mass ratio of 0.1-0.5 with respect to the polymer emulsion particles. The mass ratio of the vinyl monomer with respect to the metal oxide is 0.1-1. The polymer emulsion particles have core/shell structure formed from 2 or more layers. The core/shell structure has innermost layer containing vinyl monomer and hydrolyzable silicon compound in the mass ratio of 1 or less, and outermost layer containing vinyl monomer and hydrolyzable silicon compound in the mass ratio of 0.1-5. The vinyl monomer and/or copolymerizable vinyl monomer, and hydrolyzable silicon compound are polymerized in the presence of water and emulsifier to obtain seed particles. The hydrolyzable silicon compound and vinyl monomer are further polymerized in the presence of the seed particles to obtain the polymer emulsion particles. The hydrolyzable silicon compound contains vinyl polymeric group, and is contained in an amount of 0.01-20 mass parts with respect to 100 mass parts of the emulsion particles and 0.1-100 mass parts with respect to 100 mass parts of vinyl monomer. | Disclosed is an organic-inorganic hybrid composition containing a metal oxide (A) having a particle diameter of 1-400 nm and a polymer emulsion particle (B) having a particle diameter of 10-800 nm. The polymer emulsion particle (B) is obtained by polymerizing a hydrolyzable silicon compound (b1) and a vinyl monomer (b2) having a secondary and/or tertiary amide group in the presence of water and an emulsifying agent. | JP2005359091A ¦ WO2006JP324745A ¦ US200897214A | 2005-12-13 ¦ 2006-12-12 ¦ 2008-06-12 | US9403950B2 ¦ CN101331192A ¦ CN101331192B ¦ EP1956049A1 ¦ EP1956049A4 ¦ EP1956049B1 ¦ EP2816087A1 ¦ ES2544858T3 ¦ JP04785865B2 ¦ JP2010280898A ¦ KR2008076949A ¦ KR2009128521A ¦ KR948803B1 ¦ KR997721B1 ¦ TW201107421A ¦ TWI357919B ¦ TWI419934B ¦ US20090286068A1 ¦ US20110262738A1 ¦ US8013055B2 ¦ WO2007069596A1 | WO2007069596A1 ¦ EP1956049A1 ¦ KR2008076949A ¦ CN101331192A ¦ TW200745267A ¦ JP2007550174X ¦ US20090286068A1 ¦ KR2009128521A ¦ KR948803B1 ¦ JP2010280898A ¦ KR997721B1 ¦ TW201107421A ¦ US8013055B2 ¦ JP04785865B2 ¦ US20110262738A1 ¦ CN101331192B ¦ TWI357919B ¦ TWI419934B ¦ EP2816087A1 ¦ EP1956049B1 ¦ ES2544858T3 ¦ US9403950B2 | The invention claimed is: 1. An aqueous organic-inorganic hybrid composition characterized by comprising: a metal oxide (A) having a particle size of 1 to 400 nm; and a polymer emulsion particle (B) having a particle size of 10 to 800 nm, obtained by polymerizing a hydrolyzable silicon compound (b1) and a secondary amide group-containing vinyl monomer (b2) in the presence of water and an emulsifier, wherein an amount of the secondary amide group-containing vinyl monomer (b2) used for obtaining the polymer emulsion particle (B) is more than 0 and 0.5 or less in terms of a mass ratio (b2)/(B) of the secondary amide group-containing vinyl monomer (b2) to the polymer emulsion particle (B) to be obtained, and the polymer emulsion particle (B) is a core/shell structure formed of two or more layers, wherein each of the core and shell comprises a polymer, and wherein the core and the shell are different from one another. 2. The aqueous organic-inorganic hybrid composition according to claim 1, wherein a mass ratio (b2)/(A) of the secondary amide group-containing vinyl monomer (b2) used for obtaining the polymer emulsion particle (B) to the metal oxide (A) is 0.1 or more and 1.0 or less. 3. The aqueous organic-inorganic hybrid composition according to claim 1, wherein a mass ratio (b2)/(b1) of the secondary amide group-containing vinyl monomer (b2) to the hydrolyzable silicon compound (b1) in the innermost layer of the two or more layers is 1.0 or less, and the mass ratio (b2)/(b1) in the outermost layer of the two or more layers is 0.1 or more and 5.0 or less. 4. The aqueous organic-inorganic hybrid composition according to claim 1, wherein the polymer emulsion particle (B) is obtained by polymerizing the hydrolyzable silicon compound (b1) and the secondary amide group-containing vinyl monomer (b2) in the presence of a seed particle which is obtained by polymerizing the secondary amide group-containing vinyl monomer (b2) and/or an additional vinyl monomer (b3) copolymerizable with the monomer (b2) and/or the hydrolyzable silicon compound (b1) in the presence of water and an emulsifier. 5. The aqueous organic-inorganic hybrid composition according to claim 3, wherein a mass ratio (b2)/(A) of the secondary amide group-containing vinyl monomer (b2) used for obtaining the polymer emulsion particle (B) to the metal oxide (A) is 0.1 or more and 1.0 or less. 6. The aqueous organic-inorganic hybrid composition according to claim 4, wherein a mass ratio (b2)/(A) of the secondary amide group-containing vinyl monomer (b2) used for obtaining the polymer emulsion particle (B) to the metal oxide (A) is 0.1 or more and 1.0 or less. 7. The aqueous organic-inorganic hybrid composition according to claim 2, wherein a mass ratio (b2)/(b1) of the secondary amide group-containing vinyl monomer (b2) to the hydrolyzable silicon compound (b1) the innermost layer of the two or more layers is 1.0 or less, and the mass ratio (b2)/(b1) in the outermost layer of the two or more layers is 0.1 or more and 5.0 or less. 8. The aqueous organic-inorganic hybrid composition according to claim 4, wherein a mass ratio (b2)/(b1) of the secondary amide group-containing vinyl monomer (b2) to the hydrolyzable silicon compound (b1) in the innermost layer of the two or more layers is 1.0 or less, and the mass ratio (b2)/(b1) in the outermost layer of the two or more layers is 0.1 or more and 5.0 or less. 9. The aqueous organic-inorganic hybrid composition according to claim 2, wherein the polymer emulsion particle (B) is obtained by polymerizing the hydrolyzable silicon compound (b1) and the secondary amide group-containing vinyl monomer (b2) in the presence of a seed particle which is obtained by polymerizing the secondary amide group-containing vinyl monomer (b2) and/or an additional vinyl monomer (b3) copolymerizable with the monomer (b2) and/or the hydrolyzable silicon compound (b1) in the presence of water and an emulsifier. 10. The aqueous organic-inorganic hybrid composition according to claim 3, wherein the polymer emulsion particle (B) is obtained by polymerizing the hydrolyzable silicon compound (b1) and the secondary amide group-containing vinyl monomer (b2) in the presence of a seed particle which is obtained by polymerizing the secondary amide group-containing vinyl monomer (b2) and/or an additional vinyl monomer (b3) copolymerizable with the monomer (b2) and/or the hydrolyzable silicon compound (b1) in the presence of water and an emulsifier. 11. The aqueous organic-inorganic hybrid composition according to claim 1, wherein the polymer emulsion particle (B) is obtained by polymerizing the hydrolyzable silicon compound (b1) and the secondary amide group-containing vinyl monomer (b2) in the presence of a seed particle which is obtained by polymerizing the hydrolyzable silicon compound (b1) in the presence of water and an emulsifier. 12. The aqueous organic-inorganic hybrid composition according to claim 2, wherein the polymer emulsion particle (B) is obtained by polymerizing the hydrolyzable silicon compound (b1) and the secondary amide group-containing vinyl monomer (b2) in the presence of a seed particle which is obtained by polymerizing the hydrolyzable silicon compound (b1) in the presence of water and an emulsifier. 13. The aqueous organic-inorganic hybrid composition according to claim 1, wherein the amount of the secondary amide group-containing vinyl monomer (b2) used for obtaining the polymer emulsion particle (B) is 0.1 or more and 0.5 or less in terms of a mass ratio (b2)/(B) of the secondary amide group-containing vinyl monomer (b2) to the polymer emulsion particle (B) to be obtained. | C08L004304 ¦ C08G0077442 ¦ C08F022054 ¦ C08F022058 ¦ C08F022060 ¦ C08F023008 ¦ C08K000320 ¦ C08K000322 ¦ C08K000334 ¦ C08K000336 | - | An aqueous organic-inorganic hybrid composition contains metal oxide and emulsifier comprising polymer emulsion particles. The emulsion particles are obtained by polymerizing hydrolyzable silicon and vinyl monomer having secondary and/or tertiary amide group, in the presence of water and emulsifier. The emulsion particles have particle diameter of 10-800 nm and the metal oxide has particle diameter of 1-400 nm. | Used for organic-inorganic composite material, functional composite material used for exterior construction and display (all claimed), coating agent, building internal equipment such as window frame and structural component, for kitchen utensils, dishwasher, cooking range, cover of illuminating lamp, sound insulation wall, exterior of bridge, guard rail, tunnel internal equipment, medical treatment equipment, cover of sensor for laser beam detection, mirror such as rear view mirror and bathroom mirror, lens such as eye glass lens and copier lens, window glass of motor vehicles, windshield glass, sports goggles, cathode ray tube, optical recording medium and housing of home appliance components. | The organic-inorganic hybrid composition has excellent workability and adhesiveness, and forms coating film with excellent stain resistance, transparency, fog prevention property, anti-static property, flexibility, weather resistance, flame retardance and chemical resistance.
CN103998427A | 2014-08-20 | New oxime ester photoinitiator compounds, useful for photopolymerization of composition and producing pigmented and nonpigmented paints and varnishes, powder coatings, printing inks, adhesives and pressure sensitive adhesives | Oxime ester photoinitiators ¦ Oxime photosensitive initiator | BASF SE,DE | KUNIMOTO, KAZUHIKO ¦ NISHIMAE, YUICHI ¦ TANAKA, KEITA ¦ YAMAGAMI, RYUHEI ¦ KURA, HISATOSHI | Oxime ester photoinitiator compounds (I) are new. Oxime ester photoinitiator compounds of formula (I), are new.R1-R10H, 1-20C-alkyl, (-X-C(R13)=N-O-C(=O)-R12), COR14, NO 2 or OR15;XCO or direct bond; andR111-20C-alkyl, 2-20C-alkyl 6-20C-aryl or 3-20C-heteroaryl.Full Definitions are given in the DEFINITIONS (Full Definitions) Field. INDEPENDENT CLAIMS are included for:a photopolymerizable composition comprising (a) at least one ethylenically unsaturated photopolymerizable compound, (b) as photoinitiator and (I);a process for photopolymerization of compounds containing ethylenically unsaturated double bonds, comprising irradiating the composition with electromagnetic radiation of 150-600 nm, or with electron beam or with X-rays;a substrate coated on its surface with the composition;a process for photographic production of relief images, comprising subjecting the coated substrate to imagewise exposure and removing the unexposed portions with a developer;a color filter prepared by providing red, green and blue picture elements and a black matrix, all comprising a photosensitive resin and a pigment on a transparent substrate and providing a transparent electrode either on the surface of the substrate or on the surface of the color filter layer, where the photosensitive resin comprises a polyfunctional acrylate monomer, an organic polymer binder and a photopolymerization initiator of (I); andthe preparation of (I). (I) are useful for: photopolymerization of a composition; producing pigmented and nonpigmented paints and varnishes, powder coatings, printing inks, printing plates, adhesives, pressure sensitive adhesives, dental compositions, gel coats, photoresists for electronics, etch resists, both liquid and dry films, solder resists, resists to manufacture color filters for a variety of display applications, resists to generate structures in the manufacturing processes of plasma-display panels, electroluminescence displays and LCD; encapsulating electrical and electronic components; producing magnetic recording materials, micromechanical parts, waveguides, optical switches, plating masks, color proofing systems, glass fiber cable coatings, screen printing stencils, three-dimensional objects by means of stereolithography, image recording materials for holographic recordings, microelectronic circuits, decolorizing materials, formulations containing microcapsules, photoresist materials for a UV and visible laser direct imaging system; and forming dielectric layers in a sequential build-up layer of a printed circuit board (all claimed). (I) have good thermal stability, low volatility, good storage stability and high solubility. Preparation (Claimed): Preparation of (I) comprises reacting the corresponding oxime compound with an acyl halide of formula (Hal-C(=O)-R12) (II) or an anhydride of formula (R2-C(=O)-O-C(=O)-R12) (III) in the presence of a base or a mixture of bases.Halhalo, preferably Cl.Preferred Composition: The photopolymerizable composition further comprises: (c) photoinitiator and/or (d) other additives; a pigment or its pigments or a mixture of one or more pigments with one or more dyes; and a dispersant or its mixture; a photosensitizer, preferably benzophenone, benzophenone derivatives, thioxanthone, thioxanthone derivatives, anthraquinone, anthraquinone derivatives, coumarin and coumarine derivatives; and a binder polymer (e), preferably a copolymer of methacrylate and methacrylic acid. The photopolymerizable composition comprises 0.05-25 wt.% of the photoinitiator (a), or the photoinitiators (b) and (c). Preferred Process: The component (a) is a resin obtained by the reaction of a saturated or unsaturated polybasic acid anhydride with a product of the reaction of an epoxy resin and an unsaturated monocarboxylic acid. | Oxime ester compounds of formula (I), wherein R1, R2, R3, R4, R5, R6, R7, R8, R9, and R10 independently of each other are hydrogen, C1-C20alkyl, (A),COR14, NO2, or OR15; provided that at least one of R1, R2, R3, R4, R5, R6, R7, R8, R9, and R10 is (A), and provided that at ¦east one of the remaining R1, R2, R3, R4, R5, R6, R7, R8, R9, and R10 is COR14 or NO2; R11 is for example C1-C20alkyl, M or (B); X and X1 are for example a direct bond; R12 and R'12 are for example hydrogen or C1-C20alkyl; R13 and R'13 are for example C6-C20aryl or C3-C20heteroaryl; M is (X), (Y) or (Z); X3 is O, S or NR19; R14 and R15 are for example phenyl; R20, R21 , R22, R23, R24, or R25 for example are hydrogen, COR14, NO2, or (B); provided that at least two oxime ester groups are present in the molecule; are useful as photoinitiators. Oxime ester compound of formula (I): wherein R1, R2, R3, R4, R5, R6, R7, R8, R9 and R10 independently of each other is hydrogen, C1-C20 alkyl, (A), COR14, NO2 or OR15, condition is R1, R2, R3, R4, R5, R6, R7, R8, R9 and R10 and the at least one individual is (A) and condition for the rest R1, R2, R3, R4, R5, R6, R7, R8, R9 and R10 and the at least one individual is COR14 or NO2, R11 is C1-C20 alkyl group such as, M or (B), X and X1 such as for direct key, R12 and R ' 12 is hydrogen or C1-C20 alkyl such as R13 and R ' 13 is C6-C20 aryl or C3-C20 such as heteroaryl; M is (X), (Y) or (Z) X3 is O, S or NR19, R14 and R15 such as for phenyl, R20, R21, R22, R23, R24 or R25 such as for hydrogen, COR14, NO2 or (B) condition as the molecule and exist in at least two of oxime ester group, the compound may used as photosensitive initiator. L'invention concerne des composés d'ester d'oxime de formule (I), dans laquelle R1, R2, R3, R4, R5, R6, R7, R8, R9, et R10 indépendamment l'un de l'autre sont hydrogène, alkyle en C1-C20, (A), COR14, NO2, ou OR15 ; à condition qu'au moins un des R1, R2, R3, R4, R5, R6, R7, R8, R9, et R10 soit (A), et à condition qu'au moins un des R1, R2, R3, R4, R5, R6, R7, R8, R9, et R10 restants soit COR14 ou NO2 ; R11 est par exemple alkyle en C1-C20, M ou (B); X et X1 sont par exemple une liaison directe; R12 et R'12 sont par exemple hydrogène ou alkyle en C1-C20 ; R13 et R'13 sont par exemple aryle en C6-C20 ou hétéroaryle en C3-C20 ; M est (X), (Y) ou (Z); X3 est O, S ou NR19 ; R14 et R15 sont par exemple phényle; R20, R21 , R22, R23, R24, ou R25 par exemple sont hydrogène, COR14, NO2, ou (B); à condition qu'au moins deux groupes ester d'oxime soient présents dans la molécule; qui sont utiles en tant que photoinitiateurs. | EP2011192366A ¦ US2011567662P ¦ WO2012EP74190A | 2011-12-07 ¦ 2011-12-07 ¦ 2012-12-03 | CN103998427A ¦ EP2788325A1 ¦ EP2788325B1 ¦ JP2015509074A ¦ KR2014103305A ¦ TW201329044A ¦ US20140334027A1 ¦ US9365515B2 ¦ WO2013083505A1 | WO2013083505A1 ¦ TW201329044A ¦ KR2014103305A ¦ EP2788325A1 ¦ US20140334027A1 ¦ CN103998427A ¦ JP2015509074A ¦ IN201404981P4 ¦ US9365515B2 ¦ EP2788325B1 | Patent Claims 1. Compounds of the formula I (I), wherein Ri , f¾, 3, 4, R5, R6, ently of each other are hydrogen, Ci- C20alkyl, — x"^= N "° -¾ -R i 2 , COR14, N02, or ORi5; R l3 0 provided that at least one of Ri, R2, R3, R 4, R5, Re, R7, Rs, R9, and Rio is and provided that at least one of the remaining Ri, R 2, R3, R4, R5, R 6, R7, Rs, R9, and R10 is COR14 or N02; X is CO or a direct bond; R11 is Ci-C2oalkyl which is unsubstituted or substituted by one or more halogen, OR15, SR16, COOR15, CONR17R18, NR17R18, PO(OC kH2k+i)2, or M; or R11 is C2-C2oalkyl which is interrupted by one or more O, CO, S, C(0)0, OC(O), phenylene, naphthylene or NR19, wherein the interrupted C2-C2oalkyl is unsubstituted or substituted by one or more halogen, OR15, SR-ie, COOR15, CONR17R18, NR17R18 or M; or R11 is C6-C2oaryl or C3-C2oheteroaryl each of which is unsubstituted or substituted by one or more phenyl, halogen, Ci-C 4haloalkyl, CN, NO2, OR15, SR16, NR17R18, R 'l3 0 I I I M, — X_C=N— o— c— R' 12 , or by C2-C2oalkyl which is interrupted by one or more O, S, or NR19, or each of which is substituted by one or more Ci-C2oalkyl which is unsubsti- tuted or substituted by one or more halogen, COOR15, CONR17R18, phenyl, C3- Cscycloalkyl, C3-C2oheteroaryl, C6-C2oaryloxycarbonyl, C3-C2oheteroaryloxycarbonyl, R12 is hydrogen, C3-Cscycloalkyl, C2-Csalkenyl, Ci-C2oalkoxy or Ci-C2oalkyl which is unsubstituted or substituted by one or more halogen, phenyl, Ci-C2oalkylphenyl or CN; or R12 is phenyl or naphthyl, each of which is unsubstituted or substituted by one or more d-Cealkyl, Ci-C 4haloalkyl, halogen, CN, OR15, SR-ie, or NRi7Ris; or R12 is C3-C2oheteroaryl, benzyloxy or phenoxy, each of which is unsubstituted or substituted by one or more Ci-C6alkyl, Ci-C 4haloalkyl and/or halogen; Ri3 is C6-C2oaryl or C3-C2oheteroaryl each of which is unsubstituted or substituted by one or more phenyl, halogen, Ci-C 4haloalkyl, CN, NO2, OR15, SR16, NR17R18, PO(OCkH2k+i)2, SO-Ci-Cioalkyl, SO2-Ci-Ci0alkyl, M, or by C2-C2oalkyl which is interrupted by one or more O, CO, S, C(0)0, OC(O), phenylene, naphthylene or by NR19, or each of which is substituted by one or more Ci-C2oalkyl which is unsubstituted or substituted by one or more halogen, COOR15, CONR17R18, phenyl, C3-Cscycloalkyl, C3- C2oheteroaryl, C6-C2oaryloxycarbonyl, C3-C2oheteroaryloxycarbonyl, OR15, SR16, or Ri3 is Ci-C2oalkyl which is unsubstituted or substituted by one or more halogen, OR15, SR16, C3-C8cycloalkyl, C3-C2oheteroaryl, C6-C2oaryloxycarbonyl, C3- C 2oheteroaryloxycarbonyl, NR17R18, COOR15, CONR17R18, PO(OCkH2k+i)2, — N— X2R27 , R' O I 13 II — x rc=N-o-c-R'12 , phenyl or by M, or Ri3 is Ci-C2oalkyl which is substituted by phenyl which is substituted by one or more halogen, Ci-C2oalkyl, Ci-C4haloalkyl, OR15, SR16 or by NR17R18; or R13 IS C2-C2oalkyl which is interrupted by one or more O, CO, S, C(0)0, OC(O), phe- nylene, naphthylene,or NR19, wherein the interrupted C2-C2oalkyl is unsubstituted or substituted by one or more halogen, OR15, COOR15, CONR17R18, phenyl, M, or by phenyl which is substituted by OR15, SR16 or NRi 7Ris; or Ri3 is CN, CONR17R18, N0 2, Ci-C4haloalkyl, S(0)m-Ci-C6alkyl; S(0)m-phenyl which is unsubstituted or substituted by Ci-Ci2alkyl or S02-Ci-C6alkyl; or Ri3 is S020-phenyl which is unsubstituted or substituted by Ci-Ci2alkyl; or is diphe- nyl phosphinoyl or di-(Ci-C 4alkoxy)-phosphinoyl; m is 1 or 2; R'12 has one of the meanings as given for R12; R'i3 has one of the meanings as given for R13; R"i3 is Ci-C2oalkyl which is unsubstituted or substituted by phenyl or by phenyl which is substituted by halogen, Ci-C2oalkyl, Ci-C 4haloalkyl, OR15, SR16 or by NRi7Ris; or R"i3 is C 2-C2oalkyl which is interrupted by one or more O, CO, S, C(0)0, OC(O), phenylene, naphthylene or N R19, wherein the interrupted C2-C2oalkyl is unsubstituted or substituted by one or more halogen, OR15, COOR15, CONR17R18, phenyl, or by phenyl which is substituted by OR15, SR16 or NRi7Ris; or R"i3 is CN, CONR17R18, N0 2, Ci-C4haloalkyl, S(0)m-Ci-C6alkyl; S(0)m-phenyl which is unsubstituted or substituted by Ci-Ci2alkyl or S02-Ci-C6alkyl; or R"i3 is S020-phenyl which is unsubstituted or substituted by Ci-Ci2alkyl; or is diphe- nyl phosphinoyl or di-(Ci-C 4alkoxy)-phosphinoyl; or R"i3 is C6-C2oaryl or C3-C2oheteroaryl each of which is unsubstituted or substituted by one or more phenyl, halogen, Ci-C 4haloalkyl, CN, NO2, OR15, SR16, NR17R18, PO(OCkH2k+i)2, SO-Ci-Cioalkyl, SO2-Ci-Ci0alkyl, or by C2-C2oalkyl which is interrupted by one or more O, CO, S, C(0)0, OC(O), phenylene, naphthylene or by NR19, or each of which is substituted by one or more Ci-C2oalkyl which is unsubstituted or substituted by one or more halogen, COOR15, CONR17R18, phenyl, Cs-Cscycloalkyl, C3- C2oheteroaryl, C6-C2oaryloxycarbonyl, C3-C2oheteroaryloxycarbonyl, OR15, SR16 or by Xi is O, CO, S or a direct bond; X 2 is O, S, SO or S02; Ri4 is C6-C2oaryl or C3-C2oheteroaryl each of which is unsubstituted or substituted by one or more phenyl, halogen, Ci-C4haloalkyl, CN, NO2, OR15, SR16, N R17R18, or by C2- C2 0alkyl which is interrupted by one or more O, S, or NR19, or each of which is substituted by one or more Ci-C2oalkyl which is unsubstituted or substituted by one or more halogen, COOR15, CONR17R18, phenyl, Cs-Cscycloalkyl, C3-C2oheteroaryl, C6- C2oaryloxycarbonyl, C3-C2oheteroaryloxycarbonyl, OR15, SR16 or NR17R18; Ri5 is hydrogen, phenyl-Ci-C3alkyl, Ci-C2oalkyl which is unsubstituted or substituted by one or more halogen, OH, SH, CN, C3-Cealkenoxy, OCH2CH2CN, OCH 2CH2(CO)0(Ci-C4alkyl), 0(CO)-(Ci-C4alkyl), 0(CO)-(C2-C4)alkenyl, 0(CO)-phenyl, (CO)OH, (CO)0(Ci-C4alkyl), C3-C2ocycloalkyl, S02-(Ci-C4haloalkyl), 0(Ci-C4haloalkyl), 0(Ci-C2oarylene)-M, or by C3-C2ocycloalkyl which is interrupted by one or more O; or Ri5 is C2-C2oalkyl which is interrupted by one or more O, S or N R19, which interrupted C2-C2oalkyl is unsubstituted or substituted by 0-C6-C2oarylene-M; or Ri5 is (CH 2CH20)n+i H, (CH2CH20)n(CO)-(Ci-C8alkyl), Ci-C8alkanoyl, C2-Ci2alkenyl, C3-C6alkenoyl or C3-C2ocycloalkyl which is uninterrupted or interrupted by one or more or Ri5 is Ci-C8alkyl-C3-Ciocycloalkyl which is uninterrupted or interrupted by one or more O; or Ri5 is benzoyl which is unsubstituted or substituted by one or more Ci-C6alkyl, halogen, OH or Ci-C3alkoxy; or Ri5 is phenyl, naphthyl or C3-C2oheteroaryl, each of which is unsubstituted or substituted by one or more halogen, OH, Ci-Ci2alkyl, Ci-Ci2alkoxy, CN, NO2, phenyl-Ci- Csalkyloxy, phenoxy, Ci-Ci2alkylsulfanyl, phenylsulfanyl, N(Ci-Ci2alkyl)2, diphenyla- R 'l3 0 I I I mino or — X_C=N_ 0-c— R'12 ; n is1 -20; R16 is hydrogen, C2-Ci2alkenyl, C3-C2ocycloalkyl, or phenyl-Ci-C3alkyl, wherein the C2-Ci2alkenyl, C3-C2ocycloalkyl, or phenyl-Ci-C3alkyl is uninterrupted or interrupted by one or more O, S, CO, N R19; or Ri6 is Ci-C2oalkyl which is unsubstituted or is substituted by one or more OH, SH, CN, Cs-Cealkenoxy, OCH 2CH2CN, OCH2CH2(CO)0(Ci-C4alkyl), 0(CO)-(C2-C4)alkenyl, 0(CO)-(Ci-C4alkyl), 0(CO)-phenyl or COOR15 or S-C6-C2oarylene-S-M; or R16 is C 2-C20alkyl which is interrupted by one or more O, S, CO, NR19, which inter- rupted C2-C20alkyl is unsubstituted or substituted by S-C6-C2oarylene-M; or R16 is (CH 2CH20)nH, (CH2CH20)n(CO)-(Ci-C8alkyl), C2-C8alkanoyl or C3-C6alkenoyl; or R16 is benzoyl which is unsubstituted or substituted by one or more Ci-C6alkyl, halogen, OH, Ci-C4alkoxy or Ci-C4alkylsulfanyl; or R16 is phenyl, naphthyl or C3-C 2oheteroaryl, each of which is unsubstituted or substi- tuted by one or more halogen, Ci-Ci2alkyl, Ci-C4haloalkyl, Ci-Ci2alkoxy, CN, N02, phenyl-Ci-C3alkyloxy, phenoxy, Ci-Ci2alkylsulfanyl, phenylsulfanyl, N(Ci-Ci2alkyl)2, diphenylamino, (CO)0(Ci-C8alkyl), (CO)-Ci-C8alkyl, (CO)N(Ci-C8alkyl)2 or R 'l3 0 I II — X— C=N— O— C— R' 12 ; Ri7 and R18 independently of each other are hydrogen, Ci-C 2oalkyl, C2-C4hydroxyalkyl, C2-Cioalkoxyalkyl, C2-Csalkenyl, C3-C2ocycloalkyl, phenyl-Ci-C3alkyl, Ci-C8alkanoyl, Ci- C8alkanoyloxy, C3-Ci2alkenoyl, S02-(Ci-C4haloalkyl) or benzoyl; or Ri7 and R18 are phenyl, naphthyl or C3-C 2oheteroaryl, each of which is unsubstituted or substituted by one or more halogen, Ci-C4haloalkyl, Ci-C20alkoxy, Ci-Ci2alkyl, benzoyl or Ci-Ci2alkoxy; or Ri7 and R18 together with the N-atom to which they are attached form a 5- or 6- membered saturated or unsaturated ring which is uninterrupted or is interrupted by O, S or N R19, and which 5- or 6-membered saturated or unsaturated ring is unsubstituted or substituted by one or more Ci-C 2oalkyl, Ci-C20alkoxy, =0, OR15, SR16, NR28R2g, R 'l3 0 I II COR30, N0 2, halogen, Ci-C4-haloalkyl, CN, phenyl, — X_C=N— O— C— R'12 or by C3- C2ocyclalkyl which is uninterrupted or is interrupted by one or more O, S, CO or NR19; with the N-atom to which they are attached form a Rig is hydrogen, Ci-C 2oalkyl, Ci-C4haloalkyl, C2-C20alkyl which is interrupted by one or more O, CO, C(0)0, or OC(CO), or is phenyl-Ci-C4alkyl, C3-C8cycloalkyl which is uninterrupted or is interrupted by one or more O or CO, or Rig is phenyl or naphthyl both of which are unsubstituted or substituted by one or more Ci-C 2oalkyl, halogen, Ci-C4haloalkyl, OR15, SR16, NRi7Ri8, COR14, or R 'l 3 0 I II — X— C=N— O— C— R' 12 ; or Rig is Ci-C6alkylene or C 2-C6alkenylene linked to the phenyl or naphthyl ring of the carbazole moiety and forming a 5- or 6-membered saturated or unsaturated ring; 20, R21 , R22, R23, R24 or R25 independently of each other are hydrogen, COR14, NO2, I or one of R20, R21 or R22 and one of R23, R24 or R25 together with X3 and the phenyl rings to which they are attached form a heteroaromatic ring system which is unsubstituted or substituted by one or more Ci-C2oalkyl, Ci-C4haloalkyl, Ci-C2oalkoxy, =0, OR15, SR16, R' O I II NR17R18, COR14, — x— C=N o— c— R' 12 , halogen, N02, CN, phenyl or by C3- C2ocycloalkyl which is uninterrupted or is interrupted by one or more O, S, CO or NR19; R26 is COOR15, CONR17R18, (CO)Ri5; or R26 has one of the meanings given for R17 R27 is COOR15, CONR17R18, (CO)Ri5; or R27 has one of the meanings given for Ri5; R28 and R29 independently of each other are hydrogen, Ci-C2oalkyl, Ci-C4haloalkyl, C3- Ciocycloalkyl or phenyl; or R28 and R29 together with N-atom to which they are attached form a 5- or 6- membered saturated or unsaturated ring, which is uninterrupted or interrupted by O, S or NR19, and which 5- or 6-membered saturated or unsaturated ring is not condensed or to which 5- or 6-membered saturated or unsaturated ring a benzene ring is condensed; R30 is hydrogen, OH, Ci-C2oalkyl, Ci-C4haloalkyl, C2-C2oalkyl which is interrupted by one or more O, CO or by NR19, or is C3-C2ocycloalkyl which is uninterrupted or is inter- rupted by O, S, CO or NR19, or R30 is phenyl, naphthyl, phenyl-Ci-C4alkyl, OR15, SR16 or NR17R18; R31 , R32, R33, R34, R35, R36, R37 and R38 independently of each other are hydro- R 'l 3 0 I I I gen, _ X_C=N-O-C-R'12 , N02, COR14, Ci-C2oalkyl, Ci-C4haloalkyl, OR15, SRi6, NR17R18, halogen, CN, phenyl or C3-C2ocycloalkyl which is uninterrupted or is interrupt- ed by one or more O, S, CO or NR19; or R33 and R34 or R35 and R36 or both, R33 and R34 and R35 and R36 are provided that at least two oxime ester groups selected from the group consisting of R 'l3 ° I I I 12 and X—C=N—O—C R'12 are present in the molecule. R l3 0 2. Compounds of the formula I according to claim 1 , wherein Ri, R2, R3, Rt, R5, R6, R7, Re, R9, and R10 independently of each other are hydrogen, Ci-C 20alkyl, -C=N-O-C-R12 0r CORi4; Rl3 0 provided that at least one of Ri , R2, R3, R4, R5, Re, R7, Rs, R9 and R10 is A NC¦ provided that at least one of the remaining Ri , R2, R3, R4, R5, R 6, R7, Rs, R9, and R10 is COR14; X is CO or a direct bond; R11 is Ci-C2oalkyl which is unsubstituted or substituted by one or more halogen, OR15, SRie, COORi5, CONR17R18, NR17R18, PO(OC kH2k+i)2, or M; or R11 is C2-C2oalkyl which is interrupted by one or more O, CO, S, C(0)0, OC(O), phenylene, naphthylene or NR19, wherein the interrupted Ci-C2oalkyl is unsubstituted or substituted by one or more halogen, OR15, SR-ie, COOR15, CONR17R18, NR17R18, or M; or R11 is C6-C2oaryl or C3-C2oheteroaryl each of which is unsubstituted or substituted by one or more phenyl, halogen, Ci-C 4haloalkyl, CN, NO2, OR15, SR16, NR17R18, M, I II — x c=N-o-c— R' 12 , or by C2-C2oalkyl which is interrupted by one or more O, S, or NR19, or each of which is substituted by one or more Ci-C2oalkyl which is unsubstituted or substituted by one or more halogen, COOR15, CONR17R18, phenyl, C3-Cscycloalkyl, C3-C2oheteroaryl, C6-C2oaryloxycarbonyl, C3-C2oheteroaryloxycarbonyl, OR15, SR16 or R12 is Ci-C2oalkyl, phenyl, or Ci-Csalkoxy; Ri3 is phenyl, naphthyl, or C3-C2oheteroaryl each of which is unsubstituted or substituted by one or more phenyl, halogen, Ci-C 4haloalkyl, OR15, SR16, NR17R18, M, or by C2-C2oalkyl which is interrupted by one or more O, CO, S, C(0)0, OC(O), phenylene, naphthylene or by NR19, or each of which is substituted by one or more Ci-C2oalkyl which is unsubstituted or substituted by one or more halogen, COOR15, CONR17R18, phenyl, C3-Cscycloalkyl, C4-C2oheteroaryl, C6-C2oaryloxycarbonyl, C4-C2oheteroaryloxy- carbonyl, OR15, SRi6, NR17R18 or by M; or Ri3 is Ci-C2oalkyl which is unsubstituted or substituted by one or more halogen, OR15, SR16, C3-Cscycloalkyl, C3-C2oheteroaryl, C6-C2oaryloxycarbonyl, C3- C2oheteroaryloxycarbonyl, NR17R18, COOR15, CONR17R18, PO(OCkH 2k+i)2, phenyl or by M, or Ri3 is Ci-C2oalkyl which is substituted by phenyl which is substituted by halogen, Ci- C 20alkyl, Ci-C4haloalkyl, OR15, SRi6 or by NRi7Ri8; or R13 IS C2-C2oalkyl which is interrupted by one or more O, CO, S, C(0)0, OC(O), phenylene, naphthylene, or NR19, wherein the interrupted C2-C2oalkyl is unsubstituted or substituted by one or more halogen, OR15, COOR15, CONR17R18, phenyl, M, or by phenyl which is substituted by OR15, SR16 or NRi 7Ris; m is 1 or 2; R'i2 has one of the meanings as given for R12; R'i3 has one of the meanings as given for R13; R"i3 is Ci-C2oalkyl which is unsubstituted or substituted by phenyl or by phenyl which is substituted by halogen, Ci-C2oalkyl, Ci-C4haloalkyl, OR15, SR16 or by NR17R18; or R"i3 is C2-C2oalkyl which is interrupted by one or more O, CO, S, C(0)0, OC(O), phenylene, naphthylene or N R19, wherein the interrupted C2-C2oalkyl is unsubstituted or substituted by one or more halogen, OR15, COOR15, CONR17R18, phenyl, or by phenyl which is substituted by OR15, SR16 or NR17R18; or R"i3 is CN, CONR17R18, N0 2 or Ci-C4haloalkyl; R"i3 is C6-C2oaryl, in particular phenyl or naphthyl, each of which is unsubstituted or substituted by one or more OR15, SR16, N R17R18, or each of which is substituted by one or more Ci-C2oalkyl; Xi is O, CO, S or a direct bond; Ri 4 is phenyl, naphthyl, or C3-C2oheteroaryl each of which is unsubstituted or substitut- ed by one or more OR15, SR16, NR17R18, M or by C2-C2oalkyl which is interrupted by one or more O, S, or NR19, or each of which is substituted by one or more Ci-C2oalkyl which is unsubstituted or substituted by one or more halogen, COOR15, CONR19R20, phenyl, C3-Cscycloalkyl, C3-C2oheteroaryl, C6-C2oaryloxycarbonyl, C3-C2oheteroaryloxycarbonyl, Ri5 is hydrogen, phenyl-Ci-C3alkyl, Ci-C2oalkyl which is unsubstituted or substituted by one or more halogen, OCH2CH2CN, OCH 2CH2(CO)0(Ci-C4alkyl), 0(CO)-(Ci-C4alkyl), 0(CO)-(C2-C4)alkenyl, 0(CO)-phenyl, (CO)OH, (CO)0(Ci-C4alkyl), C3-C2ocycloalkyl, S02-(Ci-C4haloalkyl), 0(Ci-C4haloalkyl), 0(Ci-C2oarylene)-M, or by C3-C2ocycloalkyl which is interrupted by one or more O; or Ri5 is C2-C2oalkyl which is interrupted by one or more O, S or NR19; R16 is methyl substituted by COOR15; or Ri6 is phenyl unsubstituted or substituted by one or more Ci-Ci2alkyl, Ci-Ci2alkoxy, I I I or— x— C=N— o— c— R' 12 Ri7 and Ris independently of each other are hydrogen, phenyl, Ci-C2oalkyl, Ci- Csalkanoyl, Ci-Csalkanoyloxy; or Ri7 and Ris together with the N-atom to which they are attached form a heteroaro- R o matic ring system which is uninterrupted or is interrupted by— x— C=N— o— c— 12 ; or Ri7 and Ris together with the N-atom to which they are attached form a Rig is hydrogen, Ci-C2oalkyl, or C2-C2oalkyl which is interrupted by one or more O or CO; or Rig is phenyl or naphthyl both of which are unsubstituted or substituted by one or more Ci-C2oalkyl, halogen, Ci-C4haloalkyl, OR15, SR16, NR17R18, COR14, or R' O I 13 I I — j- C=N-0-C-R' 12 ; R20, R21 , R22, R23, R24, or R25 independently of each other is hydrogen, COR14, NO2, R 0 R. RC R- I I I ¦ 3 ¦ 4 i 5 i 6 — x^ C=N-0-C— R'12 ; or one of R21 and R22 or R24 and R25 is — c=c— c=c— or one of R20, R21 or R22 and one of R23, R24 or R25 together with X3 and the phenyl rings to which they are attached form a heteroaromatic ring system which is unsubstituted or substituted by one or more Ci-C2oalkyl, Ci-C2oalkoxy, OR15, SR16, NR17R18, COR14, R., o I 13 II -x c=N-o-c-R' 12 , N02, phenyl; R31 , R32, R33, R34, R35, R36, R37 and R38 independently of each other are hydro- I I I gen, —x c=N-o-c-R' 12 , N02, COR14, Ci-C2oalkyl, Ci-C4haloalkyl, OR15, SRi6, NR17R18, halogen, CN , phenyl or C3-C2ocycloalkyl which is uninterrupted or is interrupted by one or more O, S, CO or NR19; and R34 or R35 and R36 or both, R33 and R34 and R35 and 36 R 0 R. RC R~ provided that at least two oxime ester groups are present in the molecule. 3. Compounds of the formula I according to claim 1 , wherein Ri, R2, R3, R4, R5, R6, R7, Re, R9 and R10 independently of each other are hydrogen, — X-C=N-O-C-R 12 or COR14; Rl3 0 provided that at least one of Ri, R2, R3, R4, R5, Re, R7, Rs, R9, and Rio is A NC¦ provided that at least one of the remaining Ri, R2, R3, R4, R5, R 6, R7, Rs, R9, and R10 is CORi4; X is a direct bond; R11 is Ci-C2oalkyl which is unsubstituted or substituted by N R17R18; or R11 is C2-C2oalkyl which is interrupted by one or more C(0)0, OC(O) or phenylene, wherein the interrupted Ci-C2oalkyl is unsubstituted or substituted by N R17R18; or R11 is phenyl or thienyl each of which is unsubstituted or substituted by R I 'l 133 0 II — x c=N-o-c-R' 12 ; R12 is Ci-C 20alkyl; Ri3 is phenyl or thienyl each of which is unsubstituted or substituted by one or more OR15, SR16, NR17R18, or is substituted by one or more Ci-C2oalkyl; or Ri3 is Ci-C2oalkyl which is unsubstituted or substituted by Cs-Cscycloalkyl, COOR15 — N— or by M; R'i3 has one of the meanings as given for R13; R"i3 is Ci-C2oalkyl, phenyl or thienyl, wherein the phenyl or thienyl is unsubstituted or substituted by Ci-C2oalkyl; Xi is a direct bond; X 2 is O; Ri 4 is phenyl or thienyl each of which is unsubstituted or substituted by one or more Ri5 is Ci-C2oalkyl which is unsubstituted or substituted by one or more halogen or 0(Ci-C 2oarylene)-M; or Ri5 is C2-C2oalkyl which is interrupted by one or more O, which interrupted C2- C2oalkyl is unsubstituted or substituted by 0-C6-C2oarylene-M; R16 is phenyl substituted by ; Ri7 and Rie together with the N-atom to which they are attached form a group Rig is Ci-C2oalkyl; R20, R21 , R22, R23, R24, or R25 independently of each other is hydrogen; or one of R21 ¾ ¾ ¾ ¾ and R22 or R 24 and R25 is — c=c— c=c— ; or R20 and R23 together with X3 and the phenyl rings to which they are attached form a heteroaromatic ring system; R31 , R32, R33, R34, R35, R36, R37 and R38 independently of each other are hydro or R33 and R3 4 are— c=c— c=c— ; provided that at least two oxime ester groups are present in the molecule. 4. A photopolymerizable composition comprising (a) at least one ethylenically unsaturated photopolymerizable compound and (b) as photoinitiator, at least one compound of the formula I as defined in claim 1 . 5. A photopolymerizable composition according to claim 4, wherein the component (a) is a resin obtained by the reaction of a saturated or unsaturated polybasic acid anhydride with a product of the reaction of an epoxy resin and an unsaturated monocarbox- ylic acid. 6. A photopolymerizable composition according to claim 4, additionally to the photoinitiator (b) comprising at least one further photoinitiator (c), and/or other additives (d). 7. A photopolymerizable composition according to claim 6 as further additive (d) comprising a pigment or a mixture of pigments or a mixture of one or more pigments with one or more dyes. 8. A photopolymerizable composition according to claim 7 as further additive (d) comprising a dispersant or a mixture of dispersants. 9. A photopolymerizable composition according to anyone of claims 4-8, comprising 0.05 to 25 % by weight of the photoinitiator (b), or the photoinitiators (b) and (c), based on the composition. 10. A photopolymerizable composition according to anyone of claims 4-9 as further additive (d) comprising a photosensitizer, in particular a compound selected from the group consisting of benzophenone, benzophenone derivatives, thioxanthone, thioxan- thone derivatives, anthraquinone, anthraquinone derivatives, coumarin and coumarine derivatives. 11 . A photopolymerizable composition according to anyone of claims 4-10 additionally comprising a binder polymer (e), in particular a copolymer of methacrylate and meth- acrylic acid. 12. A process for the preparation of a compound of the formula I according to claim 1 by reacting the corresponding oxime compound with an acyl halide of the formula II or an anhydride of the formula 111 O 0 0 I I Hal-C-R 12 R12— C-0-C-R12 (N) (ill) wherein Hal is a halogen, in particular CI, and f½ is as defined in claim 1 , in the presence of a base or a mixture of bases. 13. A process for the photopolymerization of compounds containing ethylenically unsaturated double bonds, which comprises irradiating a composition according to anyone of claims 4-11 with electromagnetic radiation in the range from 150 to 600 nm, or with electron beam or with X-rays. 14. A process according to claim 13 for producing pigmented and nonpigmented paints and varnishes, powder coatings, printing inks, printing plates, adhesives, pres- sure sensitive adhesives, dental compositions, gel coats, photoresists for electronics, etch resists, both liquid and dry films, solder resists, resists to manufacture color filters for a variety of display applications, resists to generate structures in the manufacturing processes of plasma-display panels, electroluminescence displays and LCD, for encapsulating electrical and electronic components, for producing magnetic recording materials, micromechanical parts, waveguides, optical switches, plating masks, colour proofing systems, glass fibre cable coatings, screen printing stencils, three-dimensional objects by means of stereolithography, image recording materials for holographic recordings, microelectronic circuits, decolorizing materials, formulations containing microcapsules, photoresist materials for a UV and visible laser direct imaging system and for forming dielectric layers in a sequential build-up layer of a printed circuit board. 15. Coated substrate which is coated on at least one surface with a composition according to claim 4. 16. Process for the photographic production of relief images, in which a coated substrate according to claim 15 is subjected to imagewise exposure and then the unexposed portions are removed with a developer. 17. A color filter prepared by providing red, green and blue picture elements and a black matrix, all comprising a photosensitive resin and a pigment on a transparent substrate and providing a transparent electrode either on the surface of the substrate or on the surface of the color filter layer, wherein said photosensitive resin comprises a poly- functional acrylate monomer, an organic polymer binder and a photopolymenzation initiator of formula I as defined in claim 1. 18. Use of a compound of the formula (I) as defined in claim 1 for the photopolymenzation of a composition comprising at least one ethylenically unsaturated photopoly- merizable compound. 19. Compounds of the formula (IA) (IA), wherein Ri , R2, R3, Rt, R5, R6, R7, Re, R9, R10 and Rn are as defined in claim 1 ; provided that at least one group — x_ =N _0~ n I I "R 2 or — X Cf=N_0"ii_R l2 is replaced R 13 O O by a group — X-C=N-OH or — X-C=N-OH R„, R'l3 1. The formula I compound: recording theRn R2, R3, R4, R5, R6, R7, R8, R9 and Rltl independently of each other for hydrogen, a C2 alkyl group (I),COR14, NO2 or OR15, the condition is 1, 1, 2, 1, 3, 1, 4, 1, 5, 1, 6, 1, 7, 1, 8, 1, 9 and 1 and the at least one individual isAnd condition for the rest R1, R2, R3 is more than R4 is more than R5 is more than R6 is more than R7 is more than R8 is more than R9 and Rio is at least one in number is COR14 or NO2, X is CO or direct key. R11 is C1-C2tl alkyl group, not by the substituted by one or two or more of the following substituted group: halogen, OR15, SR16, COOR15, CONR17R18, NR17R18, (0CkH2k + 1) 2 or M, or R11 for interval with one or one more of O, CO, S, C (O) O, OC (O) C2-C2tl and alkyl, phenylene, naphthylene or NR19, wherein the through gap C2-C2tl not by alkyl group substituted by one or two or more of the following substituted group: halogen, OR15, SR16, COOR15, C0NR17R18. Nr17r18 *M; or R11 is C6-C2tl aryl or C3-C2tl heteroaryl, wherein each of one end by substituted by one or two or more of the following substituted group: phenyl, halogen, C1-C4 halogenated alkyl, CN, NO2, OR15, SR16, NR17R18, M,Interval has one or two or more of O, S or NR19 is C2-C2tl alkyl, or wherein each of one by one or one more of C1-C2tl substituted alkyl group, the C1-C2tl alkyl not substituted or by one by one or more of the following substituted group: halogen, COOR15, CONR17R18, phenyl, C3-C8 cycloalkyl, C3-C20 heteroaryl, C6-C2tl aryloxy, C3-C20 hetero aryloxy carbonyl, OR15, SR16 or NR17R18, R12 is hydrogen, C3-C8 cycloalkyl, C2-C5 alkenyl, C1-C20 alkoxy or C1-C2tl alkyl group, the substituted by substituted or not by one or more number of halogen, phenyl, C1-C20 alkyl phenyl or CN, or R12 is phenyl or naphthyl, wherein each of one end by substituted by one or two or more of the following substituted group is C1-C6 alkyl, C1-C4 alkyl halide, Halogen, CN, OR15, SR16 or NR17R18, or R12 is C3-C2tl heteroaryl, benzyloxy or phenoxy, wherein each of one end by substituted by one or two or more of C1-C6 alkyl, C1-C4 halogenated alkyl and/or halogen substituted, R13 is C6-C2tl aryl or C3-C2tl heteroaryl, wherein each of one end with one or more individual O by one or replaced by one or more of the following group of substitute: phenyl, halogen, C1-C4 halogenated alkyl, CN, NO2, OR15, SR16, NR17R18, (0CkH2k + 1) 2, SO-C1-C10 alkyl, SO2-C1-C10 alkyl, or gap, CO, S, C (O) O, OC (O), C2-C2tl alkyl phenylene, naphthylene or NR19 is, or the each one by one of one or more of C1-C2tl alkyl substituted, The C1-C2tl alkyl not substituted or by one by one or more of the following substituted group: halogen, C00R15, CONR17R18, phenyl, C3-C8 cycloalkyl, C3-C2tl heteroaryl, C6-C2tl aryloxycarbonyl, C3-Cm mixed aryloxy carbonyl, OR15, SR16, NR17R18 or M, or R13 is C1-C2tl alkyl, wherein not by substituted by one or two or more of the following substituted group: halogen, 0R15, SR16, C3-C8 cycloalkyl, C3-C2tl heteroaryl, C6-C2tl aryloxy, C3-C20 hetero aryloxy carbonyl, NR17R18, COOR15, CONR17R18.Or phenyl, or R13 is phenyl substituted by the C1-C2tl alkyl group, the phenyl by one or more one of the following substituted group: halogen, C1-C2tl alkyl, C1-C4 halogenated alkyl, 0R15, SR16 or NR17R18, or R13 is interval with one or one more of O, CO, S, C (O) O, OC (O), C2-C2tl is alkyl group phenylene, naphthylene or NR19, wherein the through gap C2-C2tl not by alkyl group substituted by one or two or more of the following substituted group: halogen, OR15, COOR15, CONR17R18, phenyl, or by 0R15, SR16 or NR17R18 is substituted phenyl, or R13 is Cnjonr17Ivno2X1-C4 halogenated alkyl, S (O) m-C1-C6 alkyl group, not replaced by S or by C1-C12 alkyl group or SO2-C1-C6 alkyl group and substituted ( O) m-phenyl, or R13 is SO2O-phenyl, wherein through substituted or not by C1-C12 alkyl substituted; or is diphenyl phosphoryl or two-(C1-C4 alkoxy)-, group;M is I or 2; R ' 12 with corresponding R12 of the meaning given in one of the R 13 to R13 that has the meaning given in one of two, R 13 is C1-C2tl alkyl, wherein not by or substituted by phenyl or by halogen, C1-C2tl alkyl, C1-C4 halogenated alkyl, 0R15, SR16 or NR17R18 substituted and phenyl substituted; or R ' ' 13 is interval with one or one more of O, CO, S, C (O) O, OC (O), phenylene, naphthylene or NR19 is C2-C2q alkyl group, wherein the through gap C2-C2tl not by alkyl group substituted by one or two or more of the following substituted group: halogen, 0R15, C00R15, CONR17R18, phenyl or by 0R15, SR16 or NR17R18 is substituted phenyl, or R 13 is CN, CONR17R18, NO2, C1-C4 halogenated alkyl, S (O) m-C1-C6 alkyl group, not by or substituted by C1-C12 alkyl group or SO2-C1-C6 alkyl group and substituted S (O) m-phenyl, or R ' ' 13 is SO2O-phenyl, wherein through substituted or not by C1-C12 alkyl substituted; or is diphenyl phosphoryl or two-(C1-C4 alkoxy)-, group, or R ' ' 13 is C6-C2tl aryl or C3-C2tl heteroaryl, wherein each of one end with one or more individual O by one or replaced by one or more of the following group of substitute: phenyl, halogen, C1-C4 halogenated alkyl, CN, N02, 0R15, SR16 ' NR17R18 ', PO (0CkH2k + 1) 2, SO-C1-C10 alkyl, SO2-C1-C10 alkyl or interval, CO, S, C (O) O, OC (O), Phenylene, naphthylene or NR19 is C2-C2q alkyl, or wherein each of one by one or one more of C1-C2tl substituted alkyl group, the C1-C2tl alkyl not substituted or by one by one or more of the following substituted group: halogen, coor15, CONR17R18, phenyl, C3-C8 cycloalkyl, C3-C2tl heteroaryl, C6-C2tl aryloxy, C3-C20 hetero aryloxy carbonyl, OR15, SR16 or NR17R18, X1 is O, CO, S or direct key, X2 is O, S, SO or SO2, X3 is O, S or NR19, R14 is C6-C2tl aryl or C3-C2tl heteroaryl, wherein each of one end by or substituted by one or more of the following group of substitute: phenyl, halogen, C1-C4 halogenated alkyl, CN, N02, 0R15, SR16. Nr17r18 interval with one or two or more of 0, S or C2-C2tl alkyl of NR19, or wherein each of one by one or one more of C1-C2tl substituted alkyl group, the C1-C2tl alkyl not substituted or by one by one or more of the following substituted group: halogen, coor15, CONR17R18, phenyl, C3-C8 cycloalkyl, C3-C2tl heteroaryl, C6-C2tl aryloxy, C3-C20 hetero aryloxy carbonyl, OR15, SR16 or NR17R18;R21 to 24.R15 for hydrogen, phenyl-C1-C3 alkyl group, C1-C2tl alkyl group, the C1-C2tl alkyl not substituted or by one by one or more of the following substituted group: halogen, OH, SH, CN, C3-C6, 0CH2CH2CN, OCH2CH2 (CO) O (C1-C4 alkyl), O (CO)-(C1-C4 alkyl), O (CO)-(C2-C4) C3-C20 cycloalkyl alkenyl, O (CO)-phenyl, (CO) OH, (CO) CKC1-C4 alkyl), C3-C20 cycloalkyl, SO2-(C1-C4 alkyl halide), (KC1-C4 halogenated alkyl), CKC1-C2tl) interval with one or two or more of the O; or R15 is interval with one or multi-one of O, S or C2-C2tl and alkyl NR19. The through gap C2-C2tl not by alkyl or by ... | C07D020980 ¦ C07D040312 ¦ G03F0007004 | 2014-12-31 C10 ENTRY INTO SUBSTANTIVE EXAMINATION ¦ 2014-08-20 C06 PUBLICATION + | Oxime ester photoinitiator compounds (I) are new. | (I) are useful for: photopolymerization of a composition; producing pigmented and nonpigmented paints and varnishes, powder coatings, printing inks, printing plates, adhesives, pressure sensitive adhesives, dental compositions, gel coats, photoresists for electronics, etch resists, both liquid and dry films, solder resists, resists to manufacture color filters for a variety of display applications, resists to generate structures in the manufacturing processes of plasma-display panels, electroluminescence displays and LCD; encapsulating electrical and electronic components; producing magnetic recording materials, micromechanical parts, waveguides, optical switches, plating masks, color proofing systems, glass fiber cable coatings, screen printing stencils, three-dimensional objects by means of stereolithography, image recording materials for holographic recordings, microelectronic circuits, decolorizing materials, formulations containing microcapsules, photoresist materials for a UV and visible laser direct imaging system; and forming dielectric layers in a sequential build-up layer of a printed circuit board (all claimed). | (I) have good thermal stability, low volatility, good storage stability and high solubility.
US9365016B2 | 2016-06-14 | Fluorine-containing (meth)acrylic (co)polymer used for molded products, is obtained by polymerizing (meth)acrylic-acid fluoroalkyl monomers and other monomers in presence of initiator having solubility in water less than preset value | Fluorine-containing (meth) acrylic (co) polymer and molded body films thereof | KANEKA CORPORATION,Osaka,JP ¦ Sakamoto Hideyuki,Takasago,JP ¦ Hatano Keisuke,Settsu,JP ¦ Morita Kouji,Settsu,JP ¦ Shimamoto Yukihiro,Settsu,JP | Sakamoto, Hideyuki ¦ Hatano, Keisuke ¦ Morita, Kouji ¦ Shimamoto, Yukihiro | A fluorine-containing (meth)acrylic (co)polymer (A) is obtained by polymerizing a monomer component containing (in wt.%) (meth)acrylic-acid fluoroalkyl monomers (100-70) and other copolymerizable monomers (0-30) in the presence of 8-14C radical polymerization initiator having a solubility in water of 0.1 wt.% or less at 25° C. An INDEPENDENT CLAIM is included for fluorine-containing (meth)acrylic resin laminated resin film consisting of film layer (I) formed by molding (co)polymer (A), and film layer (II) formed by molding thermoplastic resins other than (co)polymer (A) laminated on the surface(s) of film layer (I). Fluorine-containing (meth)acrylic (co)polymer is used for molded products e.g. films, and for forming laminated resin film used for molded laminates (all claimed). Uses include but are not limited to instrument panels, console boxes, meter covers, door lock bezels, steering wheels, power-window switch bases, dashboards, weather strips, bumpers, side mud guards, spoilers, strut mounts, wheel caps, door mirrors, side moldings, door moldings, headlamp covers, windshield components, audio-video equipment, furniture, surface decoration materials, housings of mobile telephones, display windows, cladding of ceiling, handrail thresholds, lintels, lenses, mirrors, goggles, aircraft components, and vessel components. The fluorine-containing (meth)acrylic (co)polymer provides molded products having excellent external appearance and transparency. Gas emission during molding is minimized. The (co)polymer provides resin films with reduced voids. Preferred Compounds: The carbon number of radical polymerization initiator is 10-12. The 10-hour half life temperature of the radical polymerization initiator is 40-80° C. The radical polymerization initiator is an azo nitrile group compound. The laminated resin film further contains additive(s) chosen from antioxidant, thermostabilizer, UV absorber, UV stabilizer, inorganic type pigment, organic type dye, acrylic type lusterless agent, mica type filler, glass type filler, antibacterial agent, deodorant, and lubricating agent.Preferred Composition: The thermoplastic resin is methacrylic type resin, vinyl chloride type resin, polycarbonate type resin, and/or acrylonitrile-butadiene-styrene resin, preferably methacrylic type resin obtained by polymerizing monomer containing methyl methacrylate (50-100) and other monomers (0-50). The methacrylic type resin comprises acrylic resin composition containing acrylic type elastic-component graft copolymer (b-1) (5-100) and methacrylic type polymer (b-2) (0-95). Copolymer (b-1) is obtained by polymerizing monomer mixture (b-1b) (95-15 parts weight) in presence of acrylic acid ester crosslinked elastic component (5-85 parts weight) obtained by polymerizing monomer mixture (b-1a) containing acrylic acid alkylester (50-99.0), other copolymerizable vinylic monomers (0-49.9), and copolymerizable polyfunctional monomers (0.1-10) having 2 or more non-conjugated double bonds. Monomer mixture (b-1b) comprises methacrylic acid alkylesters (50-100) and other copolymerizable vinylic monomers (0-50). Polymer (b-2) is obtained by copolymerizing a monomer mixture containing methacrylic acid alkylesters (80-100) and other vinylic monomers (0-20). Preferred Properties: (Co)polymer (A) has a melt viscosity of 300-4000 Pa.second as measure at a die temperature of 220° C, a shear rate of 122 second -1 , and a die-capillary diameter of 1 mm, according to JIS K7199. The methacrylic type resin has a reduced viscosity of 0.2-0.8 dl/g (0.1 g of polymer is dissolved in 100 ml of chloroform, and measured at 25° C) with respect to methyl-ethyl-ketone soluble portion. The thickness of film layer (I) is 1-30 μ m, and the entire thickness is 30-300 μ m. The resin laminated resin film has a haze of 1.3 or less at 23± 2° C and 50± 5% humidity at a film thickness of 125 μ m according to JIS K6714. | Provided are a fluorine-containing (meth)acrylic (co)polymer that scarcely generates gas when subjected to molding process, and is capable of supplying a molded body excellent in external appearance and transparency; a fluorine-containing (meth)acrylic resin film thereof; and a fluororesin laminated resin film having the same properties. The (co)polymer is a fluorine-containing (meth)acrylic (co)polymer obtained by polymerizing a monomer component including 100 to 70% by weight of a fluoroalkyl(meth)acrylate monomer, and 0 to 30% by weight of a different monomer copolymerizable therewith by effect of a radical polymerization initiator having a solubility in water of 0.1% or less by weight at 25 C, and having 8 to 14 carbon atoms. La présente invention concerne un (co)polymère (méth)acrylique fluoré avec lequel il est possible de produire un corps moulé présentant un excellent aspect extérieur et une excellente transparence, et qui produit une émission minimale de gaz lors du procédé de moulage. L'invention concerne également un film de résine (méth)acrylique fluorée, et un film de résine stratifié à base de résine fluorée produit à partir dudit (co)polymère (méth)acrylique fluoré. Le(co)polymère (méth)acrylique fluoré est formé par la polymérisation d'un composant monomère comportant entre 100 et 70% en poids de monomère (méth)acrylate de fluoroalkyle, et entre 0 et 30% en poids d'un autre monomère apte à être copolymérisé avec celui-ci, au moyen d'un initiateur de polymérisation à radicaux libres avec une solubilité dans l'eau égale ou inférieure à 0,1% en poids à 25°C et avec un nombre de carbones entre 8 et 14. | JP201033015A ¦ WO2011JP880A | 2010-02-17 ¦ 2011-02-17 | US9365016B2 ¦ CN102753587A ¦ EP2537869A1 ¦ EP2537869A4 ¦ EP2537869B1 ¦ KR2013008519A ¦ US20130052440A1 ¦ WO2011102132A1 | WO2011102132A1 ¦ EP2537869A1 ¦ CN102753587A ¦ KR2013008519A ¦ US20130052440A1 ¦ JP2012500512X ¦ US9365016B2 ¦ EP2537869B1 | The invention claimed is: 1. A fluorine-containing (meth)acrylic (co)polymer (A), obtained by polymerizing a monomer component comprising 100 to 70% by weight of a fluoroalkyl (meth)acrylate monomer, and 0 to 30% by weight of a different monomer copolymerizable therewith by effect of a radical polymerization initiator having a solubility in water of 0.1% or less by weight at 25° C., wherein the radical polymerization initiator is an azonitrile compound having 10 carbon atoms. 2. The fluorine-containing (meth)acrylic (co)polymer according to claim 1, which has a melt viscosity of 300 to 4000 Pa·sec, the melt viscosity being according to JIS K7199 under the following conditions: a dice temperature of 220° C., a shearing rate of 122 sec−1, and a capillary die diameter of 1 mm. 3. The fluorine-containing (meth)acrylic (co)polymer (A) according to claim 1, wherein the radical polymerization initiator has a 10-hour half-life period temperature of 40° C. to 80° C. 4. A molded body, obtained by molding the fluorine-containing (meth)acrylic (co)polymer (A) according to claim 1. 5. A fluorine-containing (meth)acrylic resin film, obtained by molding the fluorine-containing (meth)acrylic (co)polymer (A) according to claim 1. 6. A laminated molded product, comprising: a molded body, and the fluorine-containing (meth)acrylic resin film according to claim 5, and laminated over a surface of the molded body. 7. A fluorine-containing (meth)acrylic resin laminated resin film, comprising: a first film layer obtained by molding the fluorine-containing (meth)acrylic (co)polymer (A) according to claim 1, and a second film layer laminated over at least one surface of the first film layer and obtained by molding a thermoplastic resin other than the fluorine-containing (meth)acrylic (co)polymer (A). 8. The fluorine-containing (meth)acrylic resin laminated resin film according to claim 7, wherein the thermoplastic resin is at least one selected from the group consisting of methacrylic resins, vinyl chloride resins, polycarbonate resins, and ABS resins. 9. The fluorine-containing (meth)acrylic resin laminated resin film according to claim 7, which has a total thickness of 30 to 300 μm, the first film layer having a thickness of 1 to 30 μm. 10. The fluorine-containing (meth)acrylic resin laminated resin film according to claim 7, which has a haze of 1.3 or less, the haze being a value according to JIS K6714 under the following conditions: a temperature of 23° C.±2° C., a humidity of 50%±5%, and a film thickness of 125 μm. 11. The fluorine-containing (meth)acrylic resin laminated resin film according to claim 7, wherein at least one of the fluorine-containing (meth)acrylic (co)polymer (A) and the thermoplastic resin contains at least one additive selected from the group consisting of antioxidants, thermal stabilizers, ultraviolet absorbents, ultraviolet stabilizers, inorganic pigments, organic dyes, acrylic delustering agents, mica fillers, glass fillers, antibacterial agents, deodorizers, and lubricants. 12. A laminated molded product, comprising: a molded body, and the fluorine-containing (meth)acrylic resin laminated resin film according to claim 8, and laminated over a surface of the molded body. 13. The fluorine-containing (meth)acrylic resin laminated resin film according to claim 7, wherein the thermoplastic resin is a methacrylic resin (B). 14. The fluorine-containing (meth)acrylic resin laminated resin film according to claim 13, wherein the methacrylic resin (B) comprises a polymer obtained by polymerizing a monomer component comprising 50 to 100% by weight of methyl methacrylate, and 0 to 50% by weight of a different monomer. 15. The fluorine-containing (meth)acrylic resin laminated resin film according to claim 13, wherein the methacrylic resin (B) is an acrylic resin composition comprising 5 to 100% by weight of an acrylic elastomer graft copolymer (b-1), and 0 to 95% by weight of a methacrylic polymer (b-2) [provided that the total proportion of the components (b-1) and (b-2) is 100% by weight], the acrylic elastomer graft copolymer (b-1) is a copolymer obtained by copolymerizing 95 to 15 parts by weight of a monomer mixture (b-1b) comprising 50 to 100% by weight of an alkyl methacrylate and 0 to 50% by weight of a copolymerizable different vinyl monomer in the presence of 5 to 85 parts by weight of an acrylic ester crosslinked elastomer in the form of at least one layer that is obtained by polymerizing a monomer mixture (b-1a) comprising 50 to 99.9% by weight of an alkyl acrylate, 0 to 49.9% by weight of a copolymerizable different vinyl monomer, and 0.1 to 10% by weight of a polyfunctional monomer having, per molecule thereof, two or more copolymerizable non-conjugated double bonds [provided that the total amount of the mixtures (b-1a) and (b-1b) is 100 parts by weight], and the methacrylic polymer (b-2) is a polymer obtained by copolymerizing a monomer mixture comprising 80 to 100% by weight of an alkyl methacrylate and 0 to 20% by weight of a copolymerizable different vinyl monomer. 16. The fluorine-containing (meth)acrylic resin laminated resin film according to claim 13, wherein a content matter of the methacrylic resin (B) that is a matter soluble in methyl ethyl ketone has a reduced viscosity of 0.2 to 0.8 dL/g, the viscosity being obtained by dissolving 0.1 g of the polymer into 100 mL of chloroform, and then making a measurement at 25° C. | B32B002708 ¦ B32B002728 ¦ B32B002730 ¦ B32B002736 ¦ C08F022022 ¦ C08F022024 | 2013-09-12 AS ASSIGNMENT KANEKA CORPORATION, JAPAN CHANGE OF ADDRESS;ASSIGNOR:KANEKA CORPORATION;REEL/FRAME:031207/0283 2013-01-07 ¦ 2012-11-05 AS ASSIGNMENT KANEKA CORPORATION, JAPAN ASSIGNMENT OF ASSIGNORS INTEREST;ASSIGNORS:SAKAMOTO, HIDEYUKI;HATANO, KEISUKE;MORITA, KOUJI;AND OTHERS;SIGNING DATES FROM 20121026 TO 20121029;REEL/FRAME:029240/0483 | A fluorine-containing (meth)acrylic (co)polymer (A) is obtained by polymerizing a monomer component containing (in wt.%) (meth)acrylic-acid fluoroalkyl monomers (100-70) and other copolymerizable monomers (0-30) in the presence of 8-14C radical polymerization initiator having a solubility in water of 0.1 wt.% or less at 25° C. | Fluorine-containing (meth)acrylic (co)polymer is used for molded products e.g. films, and for forming laminated resin film used for molded laminates (all claimed). Uses include but are not limited to instrument panels, console boxes, meter covers, door lock bezels, steering wheels, power-window switch bases, dashboards, weather strips, bumpers, side mud guards, spoilers, strut mounts, wheel caps, door mirrors, side moldings, door moldings, headlamp covers, windshield components, audio-video equipment, furniture, surface decoration materials, housings of mobile telephones, display windows, cladding of ceiling, handrail thresholds, lintels, lenses, mirrors, goggles, aircraft components, and vessel components. | The fluorine-containing (meth)acrylic (co)polymer provides molded products having excellent external appearance and transparency. Gas emission during molding is minimized. The (co)polymer provides resin films with reduced voids.
CN103443072B | 2016-05-18 | Polymerizable composition used e.g. for production of color filter for display applications, comprises at least one oxime sulfonate compounds and at least one ethylenically unsaturated, polymerizable compound | Containing oxime sulfonic acid ester as polymer composition and thermal-can | Basf SE,EP | KURA, HISATOSHI ¦ KUNIMOTO, KAZUHIKO ¦ SAMESHIMA, KAORI ¦ MATSUOKA, YUKI | Polymerizable composition comprises at least one oxime sulfonate compounds (I) and at least one ethylenically unsaturated, polymerizable compound. Polymerizable composition comprises at least one oxime sulfonate compounds of formula (QA a B1 b C1 c ) (I) and at least one ethylenically unsaturated, polymerizable compound.A-X-C(R 2 )=N-O-S(=O) 2 -R 3 ;B1-C(X-R 1 )=N-O-S(=O) 2 -R 3 ;C1R 1 -X-C(R 2 )=N-O-S(=O) 2 -;Xe.g. S and SO 2 ;Qe.g. divalent linker e.g. L-1-30C alkylene-L, L-2-30C alkenylene-L and L-3-16C cycloalkylene-L;Le.g. single bond; eitherR 1e.g. 1-20C alkyl, 2-20C alkenyl and 2-20C alkynyl (all may be interrupted); orR 1 R 1e.g. divalent bridging group having 1-20 atoms between the flanking bonds (if b is 2, 3, 4 or 6 and/or c is 2, 3, 4, or 6); eitherR 2e.g. 1-16C alkyl, 2-20C alkenyl and 2-20C alkynyl (all may be interrupted; orR 2 +X-R 1e.g. X-(1-20C alkylene)-Y 1 ; orR 2 +-SR 1substituted thiocarbonyl amine moiety; orR 2 +R 2divalent bridging group having 1-20 atoms between the flanking bonds (if a is 2-4 or 6 and/or c is 2-4 or 6); eitherR 3e.g. 1-20C alkyl, 2-20C alkenyl and 2-20C alkynyl (all may be interrupted; orR 3 +XR 1e.g. X-(1-20C alkylene)-Z;Y 1e.g. O, S, CO, SC(O) and single bond;Ze.g. O, S, CO, OC(O) and SC(O);a, b, c0-6; andsum of a+b+c1-4 or 6.INDEPENDENT CLAIMS are also included for:preparing a polymeric material, comprising providing the composition and subjecting the composition to reaction conditions of a free-radical polymerization;producing a color filter comprising applying the photopolymerizable composition that additionally comprises at least one colorant to a substrate, optionally drying the applied composition, exposing the composition on the substrate to UV light through a mask, developing the exposed composition layer with an alkali developer to form a colored pattern and post baking the exposed composition at an elevated temperature;coated substrate which coated on at least one surface with the composition;a color filter prepared by providing red, green and blue picture elements and a black matrix, all comprising a photosensitive resin and a pigment on a transparent substrate and providing a transparent electrode either on the surface of the substrate or on the surface of the color filter layer, where the photosensitive resin comprises a polyfunctional acrylate monomer, an organic polymer binder, a photopolymerization initiator and a thermal curing promoter (I); andthe oxime sulfonate compound (I) (except compounds: if a is 1, b, c is 0, X-R 1 is phenylsulfanyl and R 2 is 5-(2-chloro-4-trifluoromethyl-phenoxy)-2-nitro-phenyl and R 3 is methyl; if a is 1, b, c is 0, X-R 1 and R 2 together N(CH 3 )-ethylene-N(CH 3 ) and R 3 is phenyl or p-tolyl; if a is 1, b, c is 0, X-R 1 and R 2 together are CON(benzyl)-ethylene-S and R 3 is phenyl, tolyl or fluorophenyl; if a is 1, b, c is 0, X-R 1 is 3,4,5-trihydroxymethyl-6-hydroxymethyl-tetrahydropyran-2-ylsulfanyl, R 2 is benzyl and R 3 is 4-methylphenyl; if a is 1, b, c is 0, X-R 1 and R 2 together are N(CH 3 )-ethylene-O, R 3 is p-tolyl; if a is 1, b, c is 0, X-R 1 and R 2 together are N(CH 3 )-o-phenylene-S and R 3 is p-tolyl; if a is 1, b, c is 0, X-R 1 and R 2 together are N(CH 3 )-o-propylene and R 3 is p-tolyl; if a is 1, b, c is 0, X-R 1 is SCH 3 , R 2 is propyl or allyl and R 3 is p-tolyl; if a is 1, b, c is 0, X-R 1 is SCH 3 or SC 2 H 5 , R 2 is methyl or ethyl and R 3 is p-tolyl; if a is 1, b, c is 0, X-R 1 is N(CH 3 )CH 2 CH 2 OH, R 2 is phenyl and R 3 is p-tolyl; if a is 1, b, c is 0, X-R 1 is piperidino or N(C 2 H 5 ) 2 , R 2 is CN and R 3 is p-tolyl; if a is 1, b, c is 0, X-R 1 is N(CH 3 ) 2 , R 2 is 2,6-dichlorophenyl and R 3 is methyl; if a is 1, b, c is 0, X-R 1 is SC(S)NR 12 R 13 , R 12 R 13 is N(CH 3 ) 2 , N(C 2 H 5 ) 2 , morpholino, piperidino or pyrrolidino, R 2 is phenyl, 3-nitrophenyl, 4-nitrophenyl or 4-chlorophenyl and R 3 is methyl; and if a is 1, b, c, is 0, X-R 1 and R 2 together are S-(1,2-phenylene)-CO and R 3 is phenyl).Full definitions are given in the DEFINITIONS (Full Definitions) Field. The composition is useful: for the production of color filter for display applications, spacers for LCD, overcoat layer for color filter and LCD, sealant for LCD, optical films for a variety of display applications, anisotropy conducting adhesive for LCD insulation layer for LCD, to generate structures or layers in the manufacturing processes of plasma-display panels, electroluminescence displays and LCD, to manufacture solder mask, dielectric layers in a sequential build-up layer of a printed circuit board (claimed); in polymerization to form oligomers, co-oligomers, polymers and copolymers; in controlled degradation of polymers and controlled build up of the molecular weight of crosslinking; as coating agent for e.g. automobile parts; in pressure-sensitive adhesive; in adhesives and printed circuit boards; and in sealer for building and building materials; for producing pigmented and non-pigmented paints and varnishes, powder coatings, printing inks and dental compositions; for encapsulating electrical and electronic components; and for producing e.g. magnetic recording materials, etch masks, microelectronic circuits, screen printing stencils and decolorizing materials. The composition utilizing (I), which: shows a higher curing reactivity and good curing performance; enables reduction of curing time; enables reduction of curing temperature; has thermal stability; has high compatibility with the composition to be polymerized; has high crosslinking density; has high curing speed; has low shrinkage; has storage stability; and has long pot life. Preferred Components: (I) is substituted amino sulfonyl compounds of formula (R 1 -X-C(R 2 )=N-O-S(=O) 2 -R 3 ), (Q-[X-N(R 2 )=N-O-S(=O) 2 -R 3 ] a ), (Q-[(X-R 1 )C=N-O-S(=O) 2 -R 3 ] b ), ([R 2 -C(X-R 1 )=N-O-S(=O) 2 ] c -Q) or (R 3 -S(=O) 2 -O-N=C(R 2 )-X-Q-S(=O) 2 -O-N=C(R 2 )-X-R 1 )a2-4; andb, c2 or 3.Preferred Components: The ethylenically unsaturated, polymerizable compound is an acrylate monomer. The composition further comprises: at least one photoinitiator; at least one binder polymer; at least one further component comprising pigment, dyes, fillers, dispersants, sensitizers and/or thermosetting compounds different from binder polymers; and at least one additive comprising solvents, reinforcing materials, flow control assistants, UV stabilizers, heat stabilizers, weatherability improvers, rheology modifiers, flame retardants, antioxidants, discoloration inhibitors, biocides, antistatic agents, plasticizers, lubricants, slip additives, wetting agents, film-forming assistants, adhesion promoters, corrosion inhibitors, antifreeze agents, defoamers and/or mold release agents etc. The polymerizable composition comprises (I), at least one acrylate monomer, at least one photoinitiator and at least one alkaline developable resin. | The present invention relates to a polymerizable composition comprising at least one ethylenically unsaturated, polymerizable compound and at least one oxime sulfonate compound of the formula (I) QAaBbCc where a is 0, 1, 2, 3, 4 or 6, b is 0, 1, 2, 3, 4 or 6, and c is 0, 1, 2, 3, 4 or 6, where the sum of a + b + c is 1, 2, 3, 4 or 6 where (A) is a group (B) is a group (C) is a group where # denotes the point of attachment to Q; X is S or NR14 and Q, R1, R2, R3 and R14 are as defined in claim 1 and in the description. The present invention also relates to the use of the this composition, to novel oxime sulfonates and the use of the oxime sulfonates as thermal curing promoter. The invention refers to one containing at least one kind of ethylenically unsaturated polymer can and oxime ester compound is at least one of FORMULA (I) QAaBbCc compound and polymer composition can, wherein a is 0, 1, 2, 3, 4 or 6, b is 0, 1, 2, 3, 4 or 6 and c is 0, 1, 2, 3, 4 or 6, wherein the sum of a + b + c is 1, 2, 3, 4 or 6, wherein (A) is group (A), (B) for group (B), (C) is radical (C), wherein # represents connection point and the Q, X is S or NR14 and Q, R1, R2, R3 and R14 the right claim 1 and specification of definition. The invention also claims application of the composition, referring to novel oxime sulfonic acid ester and oxime sulfonic acid ester as the thermosetting agent and application. La présente invention concerne une composition polymérisable comprenant au moins un composé polymérisable, à insaturation éthylénique et au moins un composé de sulfonate d'oxime de formule (I) QAaBbCc où a est 0, 1, 2, 3, 4 ou 6, b est 0, 1, 2, 3, 4 ou 6, et c est 0, 1, 2, 3, 4 ou 6, la somme de a + b + c étant 1, 2, 3, 4 ou 6 où (A) est un groupe (B) est un groupe (C) est un groupe dans lequel # désigne le point de liaison à Q ; X est S ou NR14 et Q, R1, R2, R3 et R14 sont tels que définis dans la revendication 1 et dans la description. La présente invention concerne en outre l'utilisation de cette composition, des nouveaux sulfonates d'oxime et l'utilisation des sulfonates d'oxime en tant que promoteurs de durcissement thermique. | EP2011152582A ¦ US2011437024P ¦ WO2012EP51297A | 2011-01-28 ¦ 2011-01-28 ¦ 2012-01-27 | CN103443072B ¦ CN103443072A ¦ EP2668156A1 ¦ JP05955339B2 ¦ JP2014511400A ¦ JP2015212309A ¦ KR2014006005A ¦ US20130308219A1 ¦ US20160060214A1 ¦ US9310677B2 ¦ WO2012101245A1 | WO2012101245A1 ¦ US20130308219A1 ¦ EP2668156A1 ¦ KR2014006005A ¦ CN103443072A ¦ JP2014511400A ¦ JP2015212309A ¦ US20160060214A1 ¦ US9310677B2 ¦ CN103443072B ¦ JP05955339B2 | Claims 1. A polymerizable composition comprising (a) at least one oxime sulfonate compound of the formula I QAaBbCc (I) where a is 0, 1 , 2, 3, 4 or 6; b is 0, 1 , 2, 3, 4 or 6; and c is 0, 1 , 2, 3, 4 or 6; where the sum of a + b+ c is 1 , 2, 3, 4 or 6 where A is a group is a group where # denotes the point of attachment to Q; X is S, S0 2 or N R14; if a is 1 , b is 0 and c is 0, is a radical R 1; or if a is 2, b is 0 and c is 0 is a divalent linker, which is selected from L-Ci-C3o-alkylene-L, L-C2-C3o-alkenylene-L, L-C3-Ci6-cycloalkylene-L, L-heterocycloalkylene-L, L-C6-C2o-arylene-L, L-heteroarylene-L, L-Ci-C3o-alkylene-L 2-L, L-C2-C3o-alkenylene-L 2-L, L-C3-Ci6-cycloalkylene-L 1-C3-Ci6-cycloalkylene-L, L-C3-Ci6-cycloalkylene-L 1-heterocycloalkylene-L, L-C3-Ci6-cycloalkylene-L 1-C6-C2o-arylene-L L-C3-Ci6-cycloalkylene-L 1-heteroarylene-L, L-C6-C2o-a ry I e n e- L 1 -C6-C2o-a ry I e n e- L , L-C6-C2o-arylene-L 1-heteroarylene-L, L-heteroarylene-L 1-heteroarylene-L, L-C3-Ci6-cycloalkylene-L 1-L3-L1-C3-Ci6-cycloalkylene-L, L-C3-Ci6-cycloalkylene-L 1-L3-L1-heterocycloalkylene-L, L-C3-Ci6-cycloalkylene-L 1-L3-L1-C6-C2o-arylene-L L-C3-Ci6-cycloalkylene-L 1-L3-L1-heteroarylene-L, L-C6-C2o-arylene-L 1-L3-L1-C6-C2o-arylene-L, L-C6-C2o-arylene-L 1-L3-L1-heteroarylene-L, L-heteroarylene-L 1-L3-L1-heteroarylene-L, where each alkylene and each alkenylene may be interrupted by one or more identical or different nonadjacent groups L 4, and/or may carry one or more identical or different radicals RQa; where each cycloalkylene and each heterocycloalkylene may be interrupted by one or more CO groups and/or may carry one or more identical or different radicals R Qb, where each arylene and each heteroarylene may carry one or more identical or different radicals R Qc, where L is independently of one another selected from a single bond, C(S)0, C(S)NR 12; L 1 is independently of one another a single bond, O, S, NR14, CO, OC(O), C(0)0, C(S)0, OC(S), C(0)NR 10, NR10C(O), C(S)NR12, NR12C(S) or NR10SO2 ; is C3-C2o-cycloalkylene, heterocycloalkylene, C6-C2o-arylene or heteroarylene, where cycloalkylene and heterocycloalkylene may be interrupted by one or more CO and/or may be substituted by one or more identical or different radicals R L2b, where arylene and heteroarylene may be substituted by one or more identical or different radicals R L2c, where R L2b is independently of one another selected from Ci-Ci2-alkyl, Ci- Ci2-haloalkyl, F, CI , Br, I , CN , N02, SR4, OR5, N R6R7, COR8, COOR9, CON R10R1 1 or phenyl; R L2c has one of the meanings indicated for RL2b; is selected from Ci-C3o-alkylene, C2-C3o-alkenylene, C3-C20- cycloalkylene, heterocycloalkylene, C6-C2o-arylene and heteroarylene, where alkylene and alkenylene may be interrupted by one or more identical or different O, S, N R 6 and CO and/or may carry one or more identical or different radicals RL3a, where cycloalkylene and heterocycloalkylene may be interrupted by one or more CO, and/or may be substituted by one or more identical or different radicals R L3b, where arylene and heterarylene may be substituted by one or more identical or different radicals R L3c, where R L3a is independently of one another selected from F, CI, Br, I , CN , SR4, OR5, N R6R7, COR8, COOR9, CON R10R1 1 , C3-C10- cycloalkyl, heterocyclyl, heteroaryl, phenyl and naphthyl, where the five last-mentioned radicals may be substituted by one or more identical or different radicals R3aa, where R 3aa has one of the meanings indicated for RL2b; R L3b has one of the meanings indicated for RL2b; R L3c has one of the meanings indicated for RL2c; is independently of one another selected from O, S, N R6, CO, C(0)0, OC(O), C(0)N R10, N R10C(O), C(S)N R12, N R12C(S), N R10SO2, C3-C20- cycloalkylene, heterocycloalkylene, C6-C2o-arylene, and heteroarylene, where cycloalkylene and heterocycloalkylene may be interrupted by one or more CO, and/or may be substituted by one or more identical or different radicals R L4b, where arylene and heteroarylene may be substituted by one or more identical or different radicals R L4c, where RL4b has one of the meanings indicated for RL2b; and R L4c has one of the meanings indicated for RL2c; R Qa is selected independently of one another from F, CI, Br, I , CN , SR4, OR5, N R6R7, COR8, COOR9, CON R10R1 1 , C3-Cio-cycloalkyl which may be interrupted by one or two CO groups, heterocyclyl which may be interrupted by one or two CO groups, heteroaryl, phenyl and naphthyl, where the five last-mentioned radicals may be substituted by one or more identical or different radicals R Qaa, where R Qaa is independently of one another selected from Ci-Ci2-alkyl, Ci- Ci2-haloalkyl, F, CI, Br, I , CN , N02, SR4, OR5, N R6R7, COR8, COOR9 and CON R10R1 1 ; R Qb is selected independently of one another from F, CI, Br, I , CN , SR4, OR5, N R6R7, COR8, COOR9, CON R10R1 1 , Ci-Ci2-alkyl, C1-C12- haloalkyl, heteroaryl, phenyl and naphthyl, where the three last- mentioned radicals may be substituted by one or more identical or different radicals RQba, where RQba ¦-¦ as one 0f the meanings indicated for RQaa; R Qc is independently of one another selected from Ci-Ci2-alkyl, C1-C12- haloalkyl, F, CI, Br, I , CN , N02, SR4, OR5, N R6R7, COR8, COOR9, CON R10R1 1 , phenyl, C3-Cio-cycloalkyl and heterocyclyl, where in the two last-mentioned radicals one or two CH2 groups may be replaced by CO; if b is 2, a is 0 and c is 0, is a divalent linker, which is selected from L 5-Ci-C3o-alkylene-L5, L5-C2-C3o-alkenylene-L5, L5-C3-Ci6-cycloalkylene-L5, L 5-heterocycloalkylene-L5, L5-C6-C2o-arylene-L5, L5-heteroarylene-L5, L5-Ci-C30-alkylene-L6-L5, L5-C2-C30-alkenylene-L6-L5, L 5-C3-Ci6-cycloalkylene-L7-C3-Ci6-cycloalkylene-L5, L 5-C3-Ci6-cycloalkylene-L7-heterocycloalkylene-L5, L 5-C3-Ci6-cycloalkylene-L7-C6-C2o-arylene-L5, L 5-C3-Ci6-cycloalkylene-L7-heteroarylene-L5, L 5-C6-C2o-arylene-L7-C6-C2o-arylene-L5, L 5-C6-C2o-arylene-L7-heteroarylene-L5, L 5-heteroarylene-L7-heteroarylene-L5 L 5-C3-Ci6-cycloalkylene-L7-L8-L7-C3-Ci6-cycloalkylene-L5, L 5-C3-Ci6-cycloalkylene-L7-L8-L7-heterocycloalkylene-L5, L5-C3-Ci6-cycloalkylene-L7-L8-L7-C6-C2o-arylene-L5, L 5-C3-Ci6-cycloalkylene- L7-L8-L7-heteroarylene-L5, L 5-C6-C2o-arylene-L7-L8-L7-C6-C2o-arylene-L5, L 5-C6-C2o-arylene-L7-L8-L7-heteroarylene-L5, L 5-heteroarylene-L7-L8-L7-heteroarylene-L5, where each alkylene and each alkenylene may be interrupted by one or more identical or different groups L 9, and/or may carry one or more identical or different radicals RQa; where each cycloalkylene and each heterocycloalkylene may be interrupted by one or more CO groups and/or may carry one or more identical or different radicals R Qb, where each arylene radicand heteroarylene may carry one or more identical or different radicals R Qc, where L 5 independently of one another is a single bond, S, O, NR6, CO, C(0)0, OC(O), NR 10CO or CONR10; L 6 has one of the meanings indicated for L2; L 7 has one of the meanings indicated for L1; L 8 has one of the meanings indicated for L3; L 9 has one of the meanings indicated for L4; or if c is 2, a is 0 and b is 0. is a divalent linker, which is selected from Ci-C3o-alkylene, C2-C30- alkenylene, C3-Ci6-cycloalkylene, heterocycloalkylene, C6-C2o-arylene, heteroarylene, Ci-C3o-alkylene-L 10, C2-C3o-alkenylene-L10, C3-Ci6-cycloalkylene-L 11-C3-Ci6-cycloalkylene, C3-Ci6-cycloalkylene-L 11-heterocycloalkylene, C3-Ci6-cycloalkylene-L 1 1-C6-C2o-arylene, C3-Ci6-cycloalkylene-L 11-heteroarylene, C6-C2o-arylene-L 1 1-C6-C2o-arylene, C6-C2o-arylene-L 11-heteroarylene, heteroarylene-L11-heteroarylene, C3-Ci6-cycloalkylene-L 11-L12-L11-C3-Ci6-cycloalkylene, C3-Ci6-cycloalkylene-L 11-L12-L1 1-C6-C2o-arylene, C3-Ci6-cycloalkylene-L 11-L12-L11-heterocycloalkylene, C3-Ci6-cycloalkylene-L 11-L12-L11-heteroarylene, C6-C 2o-arylene-L11-L12-L11-C6-C2o-arylene, C6-C2o-arylene-L 11-L12-L11-heteroaylene, heteroarylene-L11-L12-L11-heteroarylene, where each alkylene and each alkenylene may be interrupted by one or more identical or different groups L 13, and/or may carry one or more identical or different radicals RQa; where each cycloalkylene and each heterocycloalkylene may be interrupted by one or more CO groups and/or may carry one or more identical or different radicals R Qb, where each arylene and each heteroarylene may carry one or more identical or different radicals R Qc, where L 10 has one of the meanings indicated for L2 L 11 has one of the meanings indicated for L1; L 12 has one the meanings indicated for L3; L 13 has one of the meanings indicated for L4; or if two of the indices a, b or c are each 1 and the remaining index is 0, the sum of a + b + c being 2, is a divalent linker, which is selected from Ci-C3o-alkylene, C2-C30- alkenylene, C3-Ci6-cycloalkylene, heterocycloalkylene, C6-C2o-arylene, heteroarylene, Ci-C3o-alkylene-L 10, C2-C3o-alkenylene-L10, C3-Ci6-cycloalkylene-L 1 1-C3-Ci6-cycloalkylene, C3-Ci6-cycloalkylene-L 11-heterocycloalkylene, C3-Ci6-cycloalkylene-L 1 1-C6-C2o-arylene, C3-Ci6-cycloalkylene-L 11-heteroarylene, C6-C2o-arylene-L 1 1-C6-C2o-arylene, C6-C2o-arylene-L 11-heteroarylene, heteroarylene-L11-heteroarylene, C3-Ci6-cycloalkylene-L 11-L12-L1 1-C3-Ci6-cycloalkylene, C3-Ci6-cycloalkylene-L 11-L12-L1 1-C6-C2o-arylene, C3-Ci6-cycloalkylene-L 11-L12-L11-heterocycloalkylene, C3-Ci6-cycloalkylene-L 11-L12-L11-heteroarylene, C6-C 2o-arylene-L11-L12-L11-C6-C2o-arylene, C6-C2o-arylene-L 11-L12-L11-heteroaylene, heteroarylene-L 11-L12-L11-heteroarylene, where each alkylene and each alkenylene may be interrupted by one or more identical or different groups L 13, and/or may carry one or more identical or different radicals RQa; where each cycloalkylene and each heterocycloalkylene may be interrupted by one or more CO groups and/or may carry one or more identical or differ- ent radicals R Qb, where each arylene and each heteroarylene may carry one or more identical or different radicals R Qc, where L 10 has one of the meanings indicated for L2 L 11 has one of the meanings indicated for L1 ; L 12 has one the meanings indicated for L3; L 13 has one of the meanings indicated for L4; or Q if the sum of a + b + c = 3, is a trivalent linker, which is selected from Ci-C3o-alkanetriyl, C2-C30- alkenet yl, C3-Ci6-cycloalkanetriyl, heterocycloalkanetriyl, C6-C2o-arenetriyl, heteroarenetriyl, Ci-C 30-alkanethyl-L14-L15, C2-C3o-alkenethyl-L14-L15, Ci- C 30-alkylene-L14-L16, C2-C3o-alkenetriyl-L14-L15, C2-C30-alkenylene-L14-L16, C3-Ci6-cycloalkanetriyl-L14-L11-C3-Ci6-cycloalkylene, C3-Ci6-cycloalkanetriyl- l_i4_u5-c6-C2o-arylene, C6-C2o-arenetriyl-L14-L15-C6-C2o-arylene, and C6-C20- arylene-L14-L15-C3-Ci6-cycloalkanetriyl where each alkanetriyl, each alkylene, each alkenetriyl and each al- kenylene may be interrupted by one or more identical or different groups L 17 and/or may carry one or more identical or different radicals RQa; where each cycloalkanetriyl, each cycloalkylene, each heterocycloalkanetriyl and each heterocycloalkylene may be interrupted by one or more CO groups and/or may carry one or more identical or different radicals R Qb, where each arenetriyl, each arylene, each heteroarenetriyl and each heteroarylene may carry one or more identical or different radicals RQc, where L 14 has one of the meanings indicated for L1 ; L 15 has one of the meanings indicated for L2; L 16 is C6-C2o-arenetriyl, heteroarenetriyl, C3-C2o-cycloalkanetriyl and heterocycloalkanetriyl, where cycloalkanetriyl and heterocycloalkanetriyl may be interrupted by one or more CO, and/or may be substituted by one or more identical or different radicals RL16b, where arenetriyl and heteroarenetriyl may be substituted by one or more identical or different radicals R L16c, where RL i6b ¦-¦as one 0f the meanings indicated for RL2b; R L16c has one of the meanings indicated for RL2c; L 17 has one of the meanings indicated for L4; if the sum of a + b + c = 4, is a tetravalent linker, which is selected from Ci-C3o-alkanetetrayl which may be interrupted by one or more identical or different groups L 18 and/or may carry one or more identical or different radicals RQa; where L 18 has one of the meanings given for L17; if the sum of a + b + c = 6 is a hexavalent linker which is selected from C2-C3o-alkanehexayl which may be interrupted by one or more identical or different groups L 19 and/or may carry one or more identical or different radicals RQa; where L 19 has one of the meanings given for L17; is Ci-C2o-alkyl, C2-C2o-alkenyl, C2-C2o-alkynyl, C3-C2o-cycloalkyl, heterocy- clyl, C6-C2o-aryl, heteroaryl, Ci-C2o-alkanoyl, C3-C2o-cycloalkanoyl, C2-C20- alkenoyl, C6-C2o-aroyl, CSN R12R13, C(0)OR9 or CSOR9, where Ci-C2o-alkyl, C2-C2o-alkenyl and C2-C2o-alkynyl may be interrupted by one or more identical or different groups selected -O- , -S-, -N(R6)- and CO, and/or may carry one or more identical or different radicals R1a, where C3-C2o-cycloalkyl and heterocyclyl may be interrupted by one or more CO groups, and/or may carry one or more identical or different radicals R 1b, where C6-C2o-aryl and heteroaryl may carry one or more identical or different radicals R 1c, where Ci-C2o-alkanoyl and C2-C2o-alkenoyl may carry one or more identical or different radicals R 1a, where C3-C2o-cycloalkanoyl may carry one or more identical or different radicals R 1b, where C6-C2o-aroyl may carry one or more identical or different radicals R 1d, where is selected independently of one another from F, CI, Br, I , CN , SR4, OR5, N R6R7, COR8, COOR9, CON R10R11 , C3-C20-cycloalkyl which may be interrupted by one or more CO groups, heterocyclyl which may be interrupted by one or more CO groups, heteroaryl and C6-C1 aryl where the four last-mentioned radicals may carry one or more identical or different radicals R1aa, where R 1aa is selected independently of one another from Ci-Ci2-alkyl, Ci- Ci2-alkyl which may be interrupted by one or more groups selected from CO, O, S, C(0)0, OC(O), C(0)S and SC(O), Ci- Ci2-haloalkyl, Ci-Ci2-hydroxyalkyl, C2-Ci2-alkenyl, F, CI, Br, I , NO2, SR4, OR5, N R6R7, COR8, COOR9 and CON R10R11 ; is selected independently of one another from F, CI, Br, I , CN , SR 4, OR5, N R6R7, COR8, COOR9, CON R10R11 , Ci-Ci2-alkyl, C1-C12- hydroxyalkyl, Ci-Ci2-haloalkyl, C2-Ci2-alkenyl, heteroaryl and C6-C10- aryl where the two last-mentioned radicals may carry one or more identical or different radicals R1ba, where R 1ba has one of the meanings indicated for R1aa; is selected independently of one another from Ci-Ci2-alkyl, C1-C12- haloalkyl, Ci-Ci 2-hydroxyalkyl, C2-Ci2-alkenyl, F, CI, Br, I , CN , N02, SR4, OR5, N R6R7, COR8, COOR9, CON R10R11 , phenyl, heteroaryl, heterocyclyl and C3-Cio-cycloalkyl where the two last-mentioned radicals may be interrupted by one or two C=0 groups and where phenyl, heteroaryl, heterocyclyl and C3-Cio-cycloalkyl may carry one or more identical or different radicals R1ca, where R 1ca has one of the meanings indicated for R1aa; is selected independently of one another from Ci-Ci2-alkyl, C1-C12- haloalkyl, Ci-Ci 2-hydroxyalkyl, C2-Ci2-alkenyl, F, CI, Br, I , CN , SR4, OR5, N R6R7, COR8, COOR9, CON R10R11 , C3-C20-cycloalkyl which may be interrupted by one or more CO groups, heterocyclyl which may be interrupted by one or more CO groups, C6-Cio-aryl and heteroaryl where the four last-mentioned radicals may carry one or more radicals R1da, where R1da has one of the meanings indicated for R1aa; or if b is 2, 3, 4 or 6 and/or c is 2, 3, 4 or 6, two radicals R 1 together can be a divalent bridging group having 1 to 20 atoms between the flanking bonds, if b is 2, 3, 4 or 6, at least one group-X-R 1 may be bound to a carbon atom or nitrogen atom of Q via a divalent bridging group having 1 to 10 atoms between the flanking bonds, is hydrogen, SR4, OR5, NR1 R14, COR8, S02R4, COOR9, CONR10R11, SO 2NR10R11, PO(OR9)2, CN, Ci-Cie-alkyl, C2-C20-alkenyl, C2-C20-alkynyl, C3-C2o-cycloalkyl, heterocyclyl, C6-C2o-aryl, heteroaryl, Ci-C2o-alkanoyl, C2- C2o-alkenoyl, C3-C2o-cycloalkanoyl, C6-C2o-aroyl or a group E, where Ci-Ci6-alkyl, C 2-C2o-alkenyl and C2-C2o-alkynyl may be interrupted by one or more identical or different groups selected from -O- , -S-, -N(R6)- and CO, and/or may carry one or more identical or different radicals R2a, where C3-C2o-cycloalkyl and heterocyclyl may be interrupted by one or more CO groups, and/or may carry one or more identical or different radi- cals R2b, where C6-C 2o-aryl and heteroaryl may carry one or more identical or different radicals R2c, where Ci-C 2o-alkanoyl and C2-C2o-alkenoyl may carry one or more identical or different radicals R2a, where C3-C 2o-cycloalkanoyl may carry one or more identical or different radicals R2b, where C6-C 2o-aroyl may carry one or more identical or different radicals R2d, where R2a is selected independently of one another from F, CI, Br, I, CN, SR4, OR 5, NR6R7, COR8, COOR9, CONR10R11, C3-C20-cycloalkyl which may be interrupted by one or more CO groups, heterocyclyl which may be interrupted by one or more CO groups, heteroaryl and C6-C10- aryl where the four last-mentioned radicals may carry one or more identical or different radicals R2aa, where R 2aa is selected independently of one another from Ci-Ci2-alkyl, Ci- Ci2-alkyl which may be interrupted by one or more groups selected from CO, O, S, C(0)0, OC(O), C(0)S and SC(O), Ci- Ci2-haloalkyl, Ci-Ci2-hydroxyalkyl, C2-Ci2-alkenyl, phenyl, F, CI, Br, I, CN, N0 2, SR4, OR5, NR6R7, COR8, COOR9 and CONR10R11; R 2b has one of the meanings indicated for R1b; R 2c has one of the meanings indicated for R1c; R 2d has one of the meanings indicated for R1d; E is selected from where # is the point of attachment to the remainder of the molecule; d is 0, 1 , 2, 3 or 4; e is 0, 1 , or 2; f is 0, 1 , or 2; g is 0, 1 , 2, 3 or 4; R 2e has one of the meanings indicated for R2c; R 2f is Ci-C20-alkylene-COO-, C2-C20-alkenylene-COO-, C2-C20-alkynylene- COO, C3-C2o-cycloalkylene-COO, heterocycloalkylene-COO, C6-C20- arylene-COO-, heteroarylene-COO", Ci-C20-alkylene-S(O2)O-, C2-C20- alkenylene-S(02)0-, C2-C2o-alkynylene-S(02)0-, C3-C2o-cycloalkylene- S(0 2)O, heterocycloalkylene-S(02)0-, C6-C20-arylene-S(O2)O-, het- eroarylene-S(02)0-, Ci-C2o-alkylene-OS(02)0", C2-C2o-alkenylene- OS(02)0-, C2-C20-alkynylene-OS(O2)O-, C3-C20-cycloalkylene- 0S(02)O, heterocycloalkylene-OS(02)0-, C6-C20-arylene-OS(O2)O- or heteroarylene-OS(02)0- where each alkylene, each alkenyle and each alkynyle may be interrupted by one or more identical or different groups selected from -O- , -S-, -N(R6)- and CO, and/or may carry one or more identical or different radicals R2a, where each cycloalkylene and each heterocycloalkylene may be interrupted by one or two groups CO and/or may carry one or more identical or different radicals R 2b, where each arylene and each heteroarylene may carry one or more radicals R2c, An- is CI-, Br, , SCN-, BF 4-, PF6-, CI04-, SbF6-, AsF6-, Ci-C20-alkyl-COO-, Ci-C20-alkyl-S(O)2O-, Ci-C20-alkyl-OS(O)2O-, C6-C20-aryl-COO-, C6- C2o-aryl-S(0)20- or C6-C2o-aryl-OS(0)20", where the aryl moiety of the three last-mentioned radicals may be substituted by 1 , 2, 3 or 4 identical or different Ci-C2o-alkyl; or -R 2 together with -X-R1 may be X-(Ci-C20-alkylene)-Y, X-(C2-C20- alkenylene)-Y, X-(C3-C2o-cycloalkylene)-Y, X-(heterocycloalkylene)-Y, X-(o- phenylene)-Y, X-(o-xylylene)-Y, X-(o-phenylene-Ci-Ci2-alkylene)-Y, X-(Ci-Ci 2-alkylene-o-phenylene)-Y, X-(O-Ci-C20-alkylene)-Y, X-(S-Ci-C20- alkylene)-Y or X-(N(R6)-Ci-C2o-alkylene)-Y, Y being attached to the oxime carbon atom carrying X where each alkylene and alkenylene may comprise one or more identical or different groups selected from O, S, NR 6 and CO and/or may be substituted by one or more radicals R¾, where cycloalkylene and heterocycloalkylene may be interrupted by one or more groups CO and/or may be optionally substituted by one or more iden- tical or different radicals R 2h, where each phenylene and the phenylene moiety of o-xylylene may be substituted by one or more identical or different radicals R 2h, where Y is O, S, NR 14, CO, SC(O), OC(O), C(0)0, NR10C(O), C(0)NR10, NR10SO2 or a single bond; R¾ is independently of one another selected from F, CI, Br, I, SR 4, OR5, NR6R7, COR8, COOR9, CONR10R11, heteroaryl and C6-Ci0-aryl where the two-last-mentioned radicals may carry one or more radicals R¾a, where R¾ a is phenoxy or has one of the meanings indicated for R1aa; R 2h is independently of one another selected from F, CI, Br, I, SR4, OR5, NR6R7, COR8, COOR9, CONR10R11, Ci-Ci2-alkyl, Ci-Ci2-haloalkyl, heteroaryl and C6-Cio-aryl where the two last-mentioned radicals may carry one or more radicals R2ha, where R2ha has one of the meanings indicated for R1aa; or if X is S, -R2 together with -S-R1 may be S-C(S)-NR12-C(0) or S-C(=NOR15)- C(0)-NR12-C(0), where R15 is hydrogen or phenylsulfonyl where the phenyl moiety may be substituted by Ci-C4-alkyl or Ci-C4-alkoxy; or if a is 2, 3, 4 or 6 and/or c is 2, 3,4 or 6, two radicals R 2 together may be a divalent bridging group having 1 to 20 atoms between the flanking bonds; R 3 is Ci-C2o-alkyl, C2-C2o-alkenyl, C2-C2o-alkynyl, C3-C2o-cycloalkyl, heterocy- clyl, C6-C2o-aryl or heteroaryl, where Ci-C2o-alkyl, C2-C2o-alkenyl and C2-C2o-alkynyl may be interrupted by one or more identical or different groups selected from -O- , -S-, -N(R 6)- and CO, and/or may carry one or more identical or different radicals R3a, where C3-C2o-cycloalkyl and heterocyclyl may be interrupted by one or more CO groups, and/or may carry one or more identical or different radicals R3b, where C6-C2o-aryl and heteroaryl may carry one or more identical or radicals R 3c, where R 3a has one of the meanings indicated for R2a; R 3b has one of the meanings indicated for R1b; R 3c has one of the meanings indicated for R1c; or -X-R 1 and R3 may together form a divalent radical selected from X-(Ci-C2o-alkylene)-Z, X-(C2-C2o-alkenylene)-Z, X-(C3-C2o-cycloalkylene)-Z, X-(heterocycloalkylene)-Z, X-(o-phenylene)-Z, X-(o-xylylene)-Z, X-(Co-Ci2-alkylene-heteroarylene-Co-Ci2-alkylene)-Z; X-(o-phenylene-Ci-Ci2-alkylene)-Z, X-(Ci-Ci2-alkylene-o-phenylene)-Z and S-C(S)-NR 12-C(0), where Z is attached to the sulfur atom of the sulfonate group, where each alkylene and each alkenylene may be interrupted by one or more identical or different groups selected from O, S, NR6 and CO and/or may be substituted by one or more radicals R3a, where each cycloalkylene and each heterocycloalkylene may be interrupted by one or more groups CO and/or may be optionally substituted by one or more identical or different radicals R 3h, where each phenylene and the phenylene moiety of o-xylylene may be substituted by one or more identical or different radicals R 3h, where R39 has one of the meanings indicated for R¾; R 3h has one of the meanings indicated for R2h; and Z is O, S, NR 14, CO, OC(O), SC(O), C(0)0, NR10C(O), C(0)NR10, NR 10(SO2) or a single bond; is selected independently of one another from hydrogen, Ci-C2o-alkyl, C2- Ci2-alkenyl, C3-Cio-cycloalkyl, heterocyclyl, where the two last-mentioned radicals may be interrupted by one or more C=0 groups, Ci-C2o-alkyl which is interrupted by one or more identical or different groups selected from -O- , -S-, -N(Ci-C 8-alkyl)- and CO, and/or may carry one or more identical or different radicals R4a, C2-Ci2-alkenyl which is interrupted by one or more identical or different groups selected from -O- , -S-, and -N(Ci-C 8-alkyl)- , -(CH 2CH20)mH, with m being 1-20, -(CH2CH 20)n(CO)-(Ci-C8-alkyl), with n being 1-20, C2-Cs-alkanoyl, C3-C6-alkenoyl, where the two-last mentioned radicals may be substituted by one or more identical or different radicals selected from F, CI, Br, I, OH or d-Ce-alkoxy, benzoyl which may be substituted by one or more identical or different radicals selected from F, CI, Br, I, Ci-C6-alkyl, OH or Ci-C6-alkoxy, phenyl and naphthyl, where the two last-mentioned radicals may be substituted by one or more identical or different radicals R 4c, or phenyl or naphthyl which forms a 5- or 6-membered ring with the phenyl ring to which the SR 4 is attached via a single bond, Ci-C4-alkylene, O, S, NR 6 or CO, where R 4a is selected independently of one another from F, CI, Br, I, C3-C10- cycloalkyl, heterocyclyl, phenyl, OH, SH, CN, C3-C6-alkenoxy, OCH2CH2CN , OCH2CH2(CO)0(Ci-C8-alkyl), 0(CO)-(Ci-C8-alkyl), 0(CO)-phenyl, (CO)OH and (CO)0(Ci-C8-alkyl); R 4c is selected independently of one another from F, CI, Br, I, C1-C12- alkyl, Ci-Ci2-haloalkyl, Ci-Ci2-alkoxy, phenyl-Ci-C3-alkoxy, phenoxy, Ci-Ci2-alkylsulfanyl, phenylsulfanyl, -(CO)0(Ci-C8-alkyl), (CO)N(Ci- C8-alkyl)2 and phenyl; is selected independently of one another from hydrogen, Ci-C2o-alkyl, C2- Ci2-alkenyl, C3-Cio-cycloalkyl, heterocyclyl, where the two last-mentioned radicals may be interrupted by one or two C=0 groups, Ci-C2o-alkyl which is interrupted by one or more identical or different groups selected from -O- , -S-, -N(Ci-Cs-alkyl)- and CO, and/or may carry one or more identical or different radicals R 5a, C2-Ci2-alkenyl which is interrupted by one or more identical or different groups selected from -O- , -S-, and -N(Ci-Cs-alkyl)- , -(CH 2CH20)mH, with m being 1 -20, -(CH2CH 20)n(CO)-(Ci-C8-alkyl), with n being 1 -20, C2-Cs-alkanoyl, C3-C6-alkenoyl, where the two-last mentioned radicals may be substituted by one or more identical or different radicals selected from F, CI, Br, I, OH or d-Ce-alkoxy, C2-Cs-alkanoyl, which is interrupted by one or more identical or different groups selected from -O- and -S- and may be substituted by one or more identical or different radicals selected from hydroxyaminylene (=N-OH), F, CI, Br, I, OH and Ci-Ce-alkoxy, benzoyl which may be substituted by one or more identical or different radicals selected from F, CI, Br, I, Ci-C6-alkyl, OH or Ci-C6-alkoxy, phenyl and naphthyl, where the two last-mentioned radicals may be substituted by one or more identical or different radicals R 5c, or phenyl or naphthyl which forms a 5- or 6-membered ring with the phenyl ring to which the OR 5 is attached via a single bond, Ci-C4-alkylene, O, S, NR6 or CO, where R 5a has one of the meanings indicated for R4a; R 5c has one of the meanings indicated for R4c; R 6, R10 and R12 are selected independently of one another from hydrogen, OR5, Ci-C2o-alkyl, C2-Ci2-alkenyl, C3-Cio-cycloalkyl, heterocyclyl, where the two last-mentioned radicals may be interrupted by one or two C=0 groups, Ci-C2o-alkyl which is interrupted by one or more identical or different groups selected from -O- , -S-, -N(Ci-Cs-alkyl)- and CO, and/or may carry one or more identical or different radicals R 6a, C2-Ci2-alkenyl which is interrupted by one or more identical or different groups selected from -O- , -S-, and -N(Ci-Cs-alkyl)- , -(CH 2CH20)oH , with o being 1 -20, -(CH2CH 20)p(CO)-(Ci-C8-alkyl), with p being 1 -20, C2-Cs-alkanoyl, C3-C6-alkenoyl, where the two-last mentioned radicals may be substituted by one or more identical or different radicals selected from F, CI, Br, I , OH or d-Ce-alkoxy, benzoyl which may be substituted by one or more identical or different radicals selected from F, CI , Br, I , Ci-C6-alkyl, -OH or Ci-C6-alkoxy, phenyl and naphthyl, where the two last-mentioned radicals may be substi- tuted by one or more identical or different radicals R 6c, where R 6a has one of the meanings indicated for R4a; R 6c has one of the meanings indicated for R4c; or two radicals R 6 together may be a divalent bridging group having 1 to 20 atoms between the flanking bonds; two radicals R 10 together may be a divalent bridging group having 1 to 20 atoms between the flanking bonds; two radicals R12 together may be a divalent bridging group having 1 to 20 atoms between the flanking bonds; R 1 1 and R13 are independently of one another selected from OR5, C1-C20- alkyl, C2-Ci2-alkenyl, C3-Cio-cycloalkyl, heterocyclyl, where in the two last-mentioned radicals one or two CH2 groups may be replaced by a C=0 group, Ci-C2o-alkyl which is interrupted by one or more identical or different groups selected from -O- , -S-, -N(Ci-Cs-alkyl)- and CO, and/or may carry one or more identical or different radicals R 7a, C2-Ci2-alkenyl which is interrupted by one or more identical or different groups selected from -O- , -S-, and -N(Ci-Cs-alkyl)- , -(CH 2CH20)qH , with q being 1 -20, -(CH 2CH20)r(CO)-(Ci-C8-alkyl), with r being 1 -20, C2-Cs-alkanoyl, C3-C6-alkenoyl, where the two-last mentioned radicals may be substituted by one or more identical or different radicals selected from F, CI, Br, I , OH or Ci-Ce-alkoxy, benzoyl which may be substituted by one or more identical or different radicals selected from F, CI, Br, I , Ci-C6-alkyl, OH or Ci-C6-alkoxy, phenyl and naphthyl, where the two last-mentioned radicals may be substituted by one or more identical or different radicals R 7c, where R 7a has one of the meanings indicated for R4a; R 7c has one of the meanings indicated for R4c; R 6 and R7 together with the nitrogen atom to which they are attached form a saturated 5-, 6- or 7-membered nitrogen heterocycle which may have a further heteroatom or heteroatomic group selected from the group consisting of CO, O, S and N(Ci-Cs-alkyl) as ring member and which may carry 1 , 2, 3 or 4 Ci-C4-alkyl; R 10 and R11 together with the nitrogen atom to which they are attached form a saturated 5-, 6- or 7-membered nitrogen heterocycle which may have a further heteroatom or heteroatomic group selected from the group consisting of CO, O, S and N(Ci-Cs-alkyl) as ring member and which may carry 1 , 2, 3 or 4 Ci-C4-alkyl; or R 12 and R13 together with the nitrogen atom to which they are attached form a saturated 5-, 6- or 7-membered nitrogen heterocycle which may have a further heteroatom or heteroatomic group selected from the group consisting of CO, O, S and N(Ci-Cs-alkyl) as ring member and which may carry 1 , 2, 3 or 4 Ci-C4-alkyl; R8 is independently of one another selected from hydrogen, Ci-C2o-alkyl, C2- Ci2-alkenyl, C3-Cio-cycloalkyl, heterocyclyl, where the two last-mentioned radicals may be interrupted by one or more C=0 groups, Ci-C2o-alkyl which is interrupted by one or more identical or different groups selected from -O- , -S-, -N(Ci-Cs-alkyl)- and CO, and/or may carry one or more identical or different radicals R 8a, C2-Ci2-alkenyl which is interrupted by one or more identical or different groups selected from -O- , -S-, and-N(Ci-Cs-alkyl)- , -(CH 2CH20)sH, with s being 1-20, -(CH2CH 20)t(CO)-(Ci-C8-alkyl), with t being 1 -20, C6-C2o-aryl and heteroaryl, where the two last-mentioned radicals may be substituted by one or more identical or different radicals R 8c, where R 8a has one of the meanings indicated for R4a; R8c has one of the meanings indicated for R4c; is independently of one another selected from hydrogen, Ci-C2o-alkyl, C2- Ci2-alkenyl, ... | C07C030930 ¦ C07C032758 ¦ C07D021359 ¦ C07D026532 ¦ C07D027754 ¦ C07D029102 ¦ C07D032706 ¦ H01L0021027 | 2016-05-18 C14 GRANT OF PATENT OR UTILITY MODEL + ¦ 2013-12-11 C06 PUBLICATION + | Polymerizable composition comprises at least one oxime sulfonate compounds (I) and at least one ethylenically unsaturated, polymerizable compound. | The composition is useful: for the production of color filter for display applications, spacers for LCD, overcoat layer for color filter and LCD, sealant for LCD, optical films for a variety of display applications, anisotropy conducting adhesive for LCD insulation layer for LCD, to generate structures or layers in the manufacturing processes of plasma-display panels, electroluminescence displays and LCD, to manufacture solder mask, dielectric layers in a sequential build-up layer of a printed circuit board (claimed); in polymerization to form oligomers, co-oligomers, polymers and copolymers; in controlled degradation of polymers and controlled build up of the molecular weight of crosslinking; as coating agent for e.g. automobile parts; in pressure-sensitive adhesive; in adhesives and printed circuit boards; and in sealer for building and building materials; for producing pigmented and non-pigmented paints and varnishes, powder coatings, printing inks and dental compositions; for encapsulating electrical and electronic components; and for producing e.g. magnetic recording materials, etch masks, microelectronic circuits, screen printing stencils and decolorizing materials. | The composition utilizing (I), which: shows a higher curing reactivity and good curing performance; enables reduction of curing time; enables reduction of curing temperature; has thermal stability; has high compatibility with the composition to be polymerized; has high crosslinking density; has high curing speed; has low shrinkage; has storage stability; and has long pot life.
CN104145001A | 2014-11-12 | Polycarbonate composition, useful in light emitting element, which is useful in light emitting device including e.g. lamp, illumination device, vehicle lighting and accent lighting, includes bisphenol-A polycarbonate | Polycarbonate compositions containing conversions material chemistry and having enhanced optical properties, methods of making and articles comprising the same ¦ Comprising transition material chemistry and material with enhanced optical characteristics of the polycarbonate composition, its manufacture method and product containing it and | Sabic Innovative Plastics Ip Bv,NL | EIJSBOUTS, PAULUS JOHANNES MARIA ¦ BELFADHEL, HATEM ABDALLAH ¦ HEIN, CHRISTOPHER LUKE ¦ EVANS, THOMAS L ¦ DE BROUWER, JOHANNES ¦ VAN DEN BOGERD, JOS ARIE | Polycarbonate composition comprises bisphenol-A polycarbonate, where a molded article of the bisphenol-A polycarbonate has transmission level of ≥ 90% at 2.5 mm thickness as measured by ASTM D1003-00 and a yellow index (YI) of ≤ 1.5 as measured by ASTM D1925. INDEPENDENT CLAIMS are included for:a light emitting device comprising a lighting element located in a housing, where the housing is formed from a plastic composition comprising the polycarbonate composition and a conversion material comprising yttrium aluminum garnet (YAG) doped with a rare earth element, terbium aluminum garnet doped with the rare earth element, silicate (BOSE) doped with the rare earth element, nitrido silicates doped with the rare earth element, nitride orthosilicate doped with the rare earth element and/or oxonitridoaluminosilicates doped with the rare earth element, after the conversion material is exposed to an excitation source, and the conversion material has a luminescence lifetime of less than 10 -4 seconds when the excitation source is removed; anda plastic molded device, where the molded device is formed from the plastic composition comprising the polycarbonate composition and the conversion material. The polycarbonate composition is useful in a light emitting element, which is useful in light emitting device including a lamp, illumination device, lighting device for applications in the interior and exterior area, vehicle lighting, internal lighting of residential and work rooms, backlight units of LCD screens, and accent lighting (all claimed). The polycarbonate composition provides light emitting device with enhanced optical properties, mechanical properties, and color stability. Preferred Composition: The polycarbonate composition comprises: a flame retardant; a second polycarbonate derived from bisphenol-A, where the second polycarbonate is different than the bisphenol A polycarbonate and comprises a homopolycarbonate derived from a bisphenol, a copolycarbonate derived from more than one bisphenol, and a copolymer derived from one or more bisphenols and comprising one or more aliphatic ester units or aromatic ester units or siloxane units; and one or more additives comprising at least one of UV stabilizing additives, thermal stabilizing additives, mold release agents, colorants, organic fillers, inorganic fillers, or gamma-stabilizing agents. The polycarbonate composition is at least one of a polycarbonate, polyethylene terephthalate, polybutylene terephthalate, polymethyl methacrylate, and/or polyamide. The polycarbonate composition comprises polycarbonate comprising carbonate units derived from the polysiloxane block copolymer of formula (OH-Ar1-O-[SiO(R) 2 ](E)-Ar1-OH) (iii) or (OH-R6-[SiO(R) 2 ](E)-Si(R) 2 -R6-OH) (iv), where the wt.% siloxane of (iv) is 1-25%, preferably 8-15%. The plastic composition comprises polycarbonate comprising carbonate units derived from 2,2-bis(4-hydroxyphenyl)propane, or one or more polycarbonates, where at least one of the polycarbonate is a polyesterpolycarbonate having at least one unit derived from sebacic acid and at least one unit is derived from an aromatic dihydroxy carbonate or 2,2-bis(4-hydroxyphenyl)propane of formula (Q). The plastic composition comprises polycarbonate having a repeating unit of formula (-R1-O-C(=O)-O-), where the polycarbonate comprises an end capping agent and a branching agent.R1-30C-aliphatic and/or 6-30C-aryl;Ar16-30C-aryl or alkyl containing 6-30C-aryl;E20-200;R66-30C-aryl and/or 1-30C-aliphatic; andR1aromatic organic groups, aliphatic, alicyclic, or aromatic groups, where at least 60% of the total number of R1 groups contain aromatic organic groups and the balance are aliphatic, alicyclic, or aromatic groups.Preferred Components: The light emitting device comprises: either a radiation source and an emitting portion in optical communication with the radiation source, where the emitting portion is formed from the plastic composition; or a radiation source configured to emit radiation having a first wavelength range, an optical component comprising the plastic composition, where the conversion material is configured to absorb at least a portion of the first wavelength range radiation and emit radiation having a second wavelength range, and the optical component is configured such that at least the first wavelength range radiation passes though the optical component; or a means for emitting radiation having a first wavelength range, where the means for emitting radiation is located in a housing and means for absorbing at least a portion of the first wavelength range radiation and emitting radiation having a second wavelength range, where after the means for absorbing has been exposed to the radiation, the means for absorbing has a luminescence lifetime of less than 10 -4 seconds when the radiation exposure stops, and the means for absorbing comprises greater than 0 ppm of a first material comprising at least one of silicon, strontium, barium, calcium, and/or europium and less than 50 ppm of a second material comprising at least one of aluminum, cobalt, iron, magnesium, molybdenum, sodium, nickel, palladium, phosphorus, rhodium, antimony, titanium, and/or zirconium; or a plastic composition comprising 0.001-2 wt.% of an inorganic particle having an average particle diameter of 0.1-1 μ m and a refractive index of 1.9-3.2, 0.01-10 wt.% of a polymeric particle having an average particle size of 0.2-20 microns that differs in refractive index at 589 nm by at least 0.05 from that of the thermoplastic resin polymer and one or mixtures of wavelength downshifting material and/or interference pigment, where wavelength downshifting material is present at 0.1-1000 parts per million (ppm), and the interference pigment is present at 0.005-2 wt.%; or a radiation source configured to emit radiation having a first wavelength range, and the optical component, where the conversion material comprises greater than 0 ppm of a first material comprising silicon, strontium, barium, calcium, and/or europium, and less than 50 ppm of a second material comprising aluminum, cobalt, iron, magnesium, molybdenum, sodium, nickel, palladium, phosphorus, rhodium, antimony, titanium, and/or zirconium, where after the conversion material has been exposed to an excitation source, the conversion material has a luminescence lifetime of less than 10 -4 seconds when the excitation source is removed. The bisphenol-A polycarbonate comprises: ≤ 150 ppm of free hydroxyl groups; and ≤ 2 ppm of sulfur. The molded article comprises an increase in YI of less than 2 during 2000 hours of heat aging at 130° C. The bisphenol-A polycarbonate is an interfacially polymerized polycarbonate. The conversion material is coated with 0.05-20 wt.% of silicone oil. The plastic composition: comprises 0.1-40 (preferably 4-20) pts. wt. of the conversion material; and has 6 minutes MVR that is ≤ 30% greater than a polycarbonate composition 6 minutes MVR. The plastic composition, after extrusion, has a 6 minutes dwell time MVR and an 18 minutes dwell time MVR, where a difference between the 6 minute dwell time MVR and the 18 minute dwell time MVR is ≤ 30% of the 6 minute dwell time MVR, preferably the composition has a 6 minutes MVR that is ≤ 5% greater than a polycarbonate composition 6 minutes MVR. The plastic composition further comprises greater than 0-1 (preferably 0.001-0.3) pts. wt.% of particles, based upon 100 pts.wt.% of polycarbonate composition, where the particles are scattering particles, interference particles or color absorbing particles. The conversion material comprises a luminescent material of formula ((A3) 2 SiO 4 :Eu 2+ D1). The conversion material comprises a luminescent material of formula ((YA5) 3 (A1B1) 5 (OD3) 12 :Ce 3+ ). The conversion material comprises an orange-red silicate-based conversion material of formula ((SrM1) 3 Si(OD4) 5 :Eu). The conversion material comprises an europium ion (Eu 2+ ) and/or dysprosium ion (Dy 3+ ) doped conversion material of formula (M 3 MgSi 2 O 8 ). The conversion material comprises a rare earth doped a red silicon nitride based conversion material of formula ((SrM2) 2 Si 5 N 8 ). The conversion material comprises a rare earth doped a red sulfate based conversion material of formula ((SrM3)S). The conversion material is a green sulfate based conversion material of formula ((SrM3)(GaM4) 2 S4:Eu). The conversion material is at least one of a strontium silicate yellow conversion material, yttrium aluminum garnet doped with rare earth element, terbium aluminum garnet doped with a rare earth element, silicate conversion materials, nitride conversion materials, nitrido silicates, nitride orthosilicate, and/or oxonitridoaluminosilicates. The conversion material is at least one of combinations of yellow conversion material with a red conversion material, combinations of green and red conversion material, and/or a semiconductor nanocrystals of cadmium sulfide mixed with manganese. The conversion material comprises a silicone oil coating or an amorphous silica coating. The silicone oil is at least one of hydrogen-alkyl siloxane oil, polydialkyl siloxane oil, polydimethyl siloxane codiphenyl siloxane, and/or dihydroxy terminated. The molded device, housing, optical component, and/or emitting portion, has a transparency of ≥ 30% measured according to ASTM D1003-00, Procedure B, illuminant C, on a spectrophotometer, at a thickness of 1.04 mm. The plastic composition further comprises a light diffusing material comprising crosslinked polymethylmethacrylate (PMMA), polytetrafluoroethylene, and/or methylsesquioxane. The polycarbonate composition comprises polycarbonate having a glass transition temperature of greater than 170° C as measured using a differential scanning calorimetry method, where the polycarbonate is derived from: (a) monomer units of formula (HO-A1-Y1-A2-OH), or (b) polyester monomer units of formula (-C(=O)-T-C(=O)-O-DA-O-). The carbonate units of the polycarbonate are derived from a monomer comprising 3,3-bis(4-hydroxyphenyl)-2-phenylisoindolin-1-one (PPPBP), 1,1-bis(4-hydroxyphenyl)-1-phenyl-ethane(Bisphenol-AP), and 1,1-bis(4-hydroxyphenyl)-3,3,5-trimethyl-cyclohexane (Bisphenol-TMC), adamantyl containing aromatic dihydroxy compound, flourene containing aromatic dihydroxy compound, and/or 3,3-bis(4-hydroxyphenyl)-2-methylisoindolin-1-one. The polycarbonate further comprises carbonate units derived from 2,2-bis(4-hydroxyphenyl)propane (Bisphenol-A). The carbonate units are derived from the polysiloxane blocks having 4-[4-[[3-(4-hydroxy-3-methoxy-phenyl)propyl-dimethyl-silyl]oxy-dimethyl-silyl]butyl]-2-methoxy-phenol of formula (R) and 2-[4-[[3-(2-hydroxyphenyl)propyl-dimethyl-silyl]oxy-dimethyl-silyl]butyl]phenol of formula (S). The carbonate units are derived from the polysiloxane blocks derived from repeating units that are derived from dihydroxy aromatic compounds of formula (T) or (U). The sebacic acid derived polycarbonate bio-content is ≥ 7% (± %) in accordance with ASTM D6866-11. The polycarbonate containing the branching agent and the end-capping agent has a peak melt viscosity of ≥ 8000 poise when measured using a parallel plate melt rheology test at a heating rate of 10° C/minute at a temperature of 350-450° C, where a molded article of the composition has a UL 94 V0 rating at a thickness of 1 mm, and a flame retardant. The end-capping agent has a peak melt viscosity of ≥ 7000 and a pKa of 8-11, preferably 8.2-10.2. The end-capping agent is selected based upon the molecular weight of the polycarbonate and the branching level imparted by the branching agent. The end-capping agent comprises phenol or a phenol containing one or more substitutions comprising aliphatic groups, olefinic groups, aromatic groups, halogens, ester groups, ether groups, and/or halogens, preferably p-tert-butylphenol, p-cumylphenol, and/or p-cyanophenol. The polycarbonate has an MVR of ≥ 3 cm 3 /10 minutes. The polycarbonate has a branching level of ≥ 1%, preferably ≥ 3%. The flame-retardant comprises alkali metal salts of perfluorinated 1-6C-alkyl sulfonates, potassium perfluorobutane sulfonate, potassium perfluoroctane sulfonate, tetraethylammonium perfluorohexane sulfonate, and/or potassium diphenylsulfone sulfonate. The flame-retardant comprises a potassium perfluorobutane sulfonate salt greater than 0.04 wt% based upon the total weight of polycarbonate resin in the composition. The flame-retardant excludes a chlorine or bromine containing composition. The branching agent comprises tris-p-hydroxy phenyl ethane, trimellitic trichloride, and/or isatin-bis-phenol. The polycarbonate containing the branching agent and the end-capping agent have a weight-average molecular weight of 20000-40000 g/mole as measured by gel permeation chromatography using polycarbonate standards. The polycarbonate is a homopolycarbonate, a copolycarbonate derived from more than one bisphenol and a copolymer derived from one or more bisphenols and containing one or more aliphatic ester units or aromatic ester units or siloxane units. The polycarbonate comprises units derived from bisphenol A. The device further comprises a second polycarbonate of formula (-R1-O-C(=O)-O-). The second polycarbonate comprises units derived from bisphenol A. The device further comprises one or more additives, where the additives comprise UV stabilizing additives, thermal stabilizing additives, mold release agents, colorants, organic fillers, inorganic fillers, and/or gamma-stabilizing agents, and do not have an adverse effect on a required emission profile of the device. The polycarbonate containing the branching agent and the end-capping agent has a peak melt viscosity of at least 7000 poise when calculated from the equation as given in the specification, where a molded article of the composition has a UL94 V0 rating at a thickness of 1 mm (preferred), 1.5 mm, 2 mm, or 1-2 mm. The device further comprises an additional polycarbonate, where the polycarbonate is linear and/or branched polycarbonate. The device further comprises a dimmer configured to reduce an amount of light emitted from the device.A3a divalent metal comprising Sr, Ca, Ba, Mg, Zn, and/or Cd;D1, D3a dopant comprising at least one of F, Cl, Ba, I, P, S and/or N;A5a trivalent metal comprising at least one of Gd, Tb, La, Sm, luminescence or a divalent metal ion comprising Sr, Ca, Ba, Mg, Zn and/or Cd;B1at least one of Si, B, P, and/or Ga;M1at least one of Ba, Ca, Mg, and/or Zn;D4F, Cl, S, and/or N;Mat least one of Ca, Sr, and/or Ba;M2at least one of Sr, Ca, Mg, and/or Zn;M3at least one of Ca, Ba, and/or Mg;M4at least one of Al and/or In;A1, A2a monocyclic divalent aryl;Y1a bridging group;DAan alkyl containing 6-20C-aromatic group, or a 6-20C-aromatic group;T6-20C-aromatic group; andE20-200. | In some embodiments, a composition comprises a bisphenol-A polycarbonate, wherein a molded article of the bisphenol-A polycarbonate has transmission level greater than or equal to 90.0% at 2.5 mm thickness as measured by ASTM D1003-00 and a yellow index (YI) less than or equal to 1.5 as measured by ASTM D1925. In some embodiments, light emitting device comprises: a lighting element located in a housing. The housing is formed from a plastic composition comprising: the polycarbonate composition and a conversion material. After the conversion material has been exposed to an excitation source, the conversion material has a luminescence lifetime of less than 10-4 seconds when the excitation source is removed. In some embodiments, a composition comprises a bisphenol-A polycarbonate, wherein a molded article of the bisphenol-A polycarbonate has transmission level greater than or equal to 90.0% at 2.5 mm thickness as measured by ASTM D1003-00 and a yellow index (YI) less than or equal to 1.5 as measured by ASTM D1925. In some embodiments, light emitting device comprises: a lighting element located in a housing. The housing is formed from a plastic composition comprising: the polycarbonate composition and a conversion material. After the conversion material has been exposed to an excitation source, the conversion material has a luminescence lifetime of less than 10-4 seconds when the excitation source is removed And in some embodiments, composition comprises bisphenol A polycarbonate, wherein the product bisphenol A polycarbonate comprising the following measurement by ASTM D1003-00 at the 2.5 mm thickness greater than or equal to the following transmission level of 90.0% and pass the ASTM D1925 measurement is less than or equal to 1.5 is the yellowness index (YI). And in some embodiments, the luminous device comprises the inner shell and luminous element. Shell of rubber composition forming the rubber composition comprising the polycarbonate composition and transition material. The exposed in excitation power after change in material, when remove time excitation source, material with small change in 10-4 second and light-emitting life. Dans certains modes de réalisation, une composition comprend un polycarbonate de bisphénol-A, un article moulé de polycarbonate de bisphénol-A possédant un niveau de transmission supérieur ou égal à 90.0% à 2,5 mm d'épaisseur tel que mesuré par ASTM D1003-00 et un indice de jaune (YI) inférieur ou égal à 1,5 tel que mesuré par ASTM D1925. Dans certains modes de réalisation, un dispositif électroluminescent comprend: un élément d'éclairage placé dans un boîtier. Le boîtier est formé d'une composition de plastique comprenant: la composition de polycarbonate et une matériau de conversion. Après que le matériau de conversion ait été exposé à une source d'excitation, il présente une durée de luminescence inférieure à 10-4 secondes lorsque la source d'excitation est retirée. | US2012604951P ¦ WO2013US28024A | 2012-02-29 ¦ 2013-02-27 | CN104145001A ¦ CN105206732A ¦ EP2820106A1 ¦ KR2014134658A ¦ US20130270591A1 ¦ US20150318450A1 ¦ US9287471B2 ¦ US9299898B2 ¦ WO2013130610A1 | WO2013130610A1 ¦ US20130270591A1 ¦ KR2014134658A ¦ EP2820106A1 ¦ CN104145001A ¦ US20150318450A1 ¦ CN105206732A ¦ US9287471B2 ¦ US9299898B2 | CLAIMS: 1. A polycarbonate composition comprising: bisphenol-A polycarbonate, wherein a molded article of the bisphenol-A polycarbonate has transmission level greater than or equal to 90.0% at 2.5 mm thickness as measured by ASTM D1003-00 and a yellow index (YI) less than or equal to 1.5 as measured by ASTM D1925. 2. The composition as in Claim 1, wherein the bisphenol-A polycarbonate comprises less than or equal to 150 ppm free hydroxyl groups. 3. The composition as in any of the preceding Claims, wherein the bisphenol-A polycarbonate comprises sulfur in an amount less than or equal to 2 ppm sulfur. 4. The composition as in any of the preceding Claims, wherein the molded article comprises an increase in yellow index (YI) of less than 2 during 2,000 hours of heat aging at 130°C. 5. The composition as in any of the preceding Claims, wherein the bisphenol-A polycarbonate is an interfacially polymerized polycarbonate. 6. The composition as in any of the preceding Claims, wherein the composition comprises a flame retardant. 7. The composition as in any of the preceding Claims, further comprising a second polycarbonate derived from bisphenol-A, wherein the second polycarbonate is different than the bisphenol-A polycarbonate. 8. The composition as in Claim 7, further comprising a second polycarbonate, wherein the second polycarbonate is selected from at least one of the following: a homopolycarbonate derived from a bisphenol; a copolycarbonate derived from more than on bisphenol; and a copolymer derived from one or more bisphenols and comprising one or more aliphatic ester units or aromatic ester units or siloxane units. 9. The composition as in any of the preceding Claims, further comprising one or more additives selected from at least one of the following: UV stabilizing additives, thermal stabilizing additives, mold release agents, colorants, organic fillers, inorganic fillers, and gamma- stabilizing agents. 10. A light emitting device, comprising: a lighting element located in a housing, wherein the housing is formed from a plastic composition comprising: the polycarbonate composition of Claims 1 - 9; and a conversion material, wherein the conversion material comprises yttrium aluminum garnet (YAG) doped with a rare earth element, terbium aluminum garnet doped with a rare earth element, silicate (BOSE) doped with a rare earth element; nitrido silicates doped with a rare earth element; nitride orthosilicate doped with a rare earth element, oxonitridoaluminosilicates doped with a rare earth element, and combinations comprising at least one of the foregoing; wherein after the conversion material has been exposed to an excitation source, the conversion material has a luminescence lifetime of less than 10 ~4 seconds when the excitation source is removed. 11. A plastic molded device, wherein the molded device is formed from the plastic composition comprising the polycarbonate composition of Claims 1 - 9; and a conversion material, wherein the conversion material comprises yttrium aluminum garnet (YAG) doped with a rare earth element, terbium aluminum garnet doped with a rare earth element, silicate (BOSE) doped with a rare earth element; nitrido silicates doped with a rare earth element; nitride orthosilicate doped with a rare earth element, oxonitridoaluminosilicates doped with a rare earth element, and combinations comprising at least one of the foregoing; wherein after the conversion material has been exposed to an excitation source, the conversion material has a luminescence lifetime of less than 10 ~4 seconds when the excitation source is removed. 12. A light emitting device, comprising: a radiation source; and an emitting portion in optical communication with the radiation source, wherein the emitting portion is formed from a plastic composition, wherein the plastic composition comprises: the polycarbonate composition of Claims 1 - 9; a conversion material, wherein the conversion material comprises yttrium aluminum garnet (YAG) doped with a rare earth element, terbium aluminum garnet doped with a rare earth element, silicate (BOSE) doped with a rare earth element; nitrido silicates doped with a rare earth element; nitride orthosilicate doped with a rare earth element, oxonitridoaluminosilicates doped with a rare earth element, and combinations comprising at least one of the foregoing; wherein after the conversion material has been exposed to an excitation source, the conversion material has a luminescence lifetime of less than 10 ~4 seconds when the excitation source is removed. 13. A lighting device, comprising: a radiation source configured to emit radiation having a first wavelength range; an optical component comprising the plastic composition comprising: the polycarbonate composition of Claims 1 - 9; and a conversion material, wherein the conversion material comprises yttrium aluminum garnet (YAG) doped with a rare earth element, terbium aluminum garnet doped with a rare earth element, silicate (BOSE) doped with a rare earth element; nitrido silicates doped with a rare earth element; nitride orthosilicate doped with a rare earth element, oxonitridoaluminosilicates doped with a rare earth element, and combinations comprising at least one of the foregoing; wherein the conversion material is configured to absorb at least a portion of the first wavelength range radiation and emit radiation having a second wavelength range; wherein the optical component is configured such that at least the first wavelength range radiation passes though the optical component; and wherein after the conversion material has been exposed to an excitation source, the conversion material has a luminescence lifetime of less than 10 ~4 seconds when the excitation source is removed. 14. The device of any of Claims 10 - 13, wherein the conversion material is coated with 0.05 wt% to 20 wt% silicone oil based upon the weight of the conversion material and silicone oil. 15. The device of any of Claims 10 - 14, wherein the plastic composition comprises 0.1 to 40 pbw of the conversion material based on 100 pbw of polycarbonate composition. 16. The device of any of Claims 10 - 15, wherein the plastic composition comprises 4 to 20 pbw of the conversion material based on 100 pbw of polycarbonate composition. 17. The device of any of Claims 10 - 16, wherein the plastic composition has a 6 min MVR that is less than or equal to 30% greater than a polycarbonate composition 6 min MVR. 18. The device of any of Claims 10 - 17, wherein the plastic composition, after extrusion, has a 6 minute dwell time MVR and an 18 minute dwell time MVR, and wherein a difference between the 6 minute dwell time MVR and the 18 minute dwell time MVR is less than or equal to 30% of the 6 minute dwell time MVR. 19. The device of Claim 18, wherein the plastic composition has a 6 min MVR that is less than or equal to 5% greater than a polycarbonate composition 6 min MVR. 20. The device of any of Claims 10 - 19, wherein the plastic composition further comprises greater than 0 to 1 pbw particles, based upon 100 pbw of polycarbonate composition, wherein the particles are selected from at least one of the following scattering particles, interference particles, and color absorbing particles. 21. The device of any of Claims 10 - 20, wherein the plastic composition comprises 0.001 pbw to 0.3 pbw scattering particles, based upon 100 pbw of polycarbonate composition. 22. The device of any of Claims 10 - 21, wherein the conversion material comprises a luminescent material having the formula: (A 3) 2Si04:Eu2+D1 wherein A is a divalent metal selected from at least one of the following Sr, Ca, Ba, Mg, Zn, Cd, and combinations comprising at least one of the foregoing; and D 1 is a dopant selected from at least one of the following F, CI, Br, I, P, S and N and combinations comprising at least one of the foregoing. 23. The device of any of Claims 10 - 22, wherein the conversion material comprises a luminescent material having formula: (YA^CAIB^COD 3)!,^ where A 5 is a trivalent metal selected from at least one of the following Gd, Tb, La, Sm, luminescence, or a divalent metal ion selected from Sr, Ca, Ba, Mg, Zn and Cd, and combinations comprising at least one of the foregoing; B1 is selected from at least one of the following Si, B, P, and Ga, and combinations comprising at least one of the foregoing; and D is a dopant selected from F, CI, Br, I, P, S, and N, and combinations comprising at least one of the foregoing. 24. The device of any of Claims 10 - 23, wherein the conversion material comprises an orange-red silicate-based conversion material having formula: (SrMl) 3Si(OD4)5:Eu wherein Ml is selected from at least one of the following Ba, Ca, Mg, Zn, and combinations comprising at least one of the foregoing; and D4 is selected from F, CI, S, N, and combinations comprising at least one of the foregoing. 25. The device of any of Claims 10 - 24, wherein the conversion material comprises an Eu2+ and/or Dy3+ doped conversion material having formula: wherein M is selected from at least one of the following Ca, Sr, Ba, and combinations comprising at least one of the foregoing. 26. The device of any of Claims 10 - 25, wherein the conversion material comprises a rare earth doped a red silicon nitride based conversion material having a formula: (SrM2) 2Si5N8 wherein M2 is selected from at least one of the following Sr, Ca, Mg, Zn, and combinations comprising at least one of the foregoing. 27. The device of any of Claims 10 - 26, wherein the conversion material comprises a rare earth doped a red sulfate based conversion material having formula: (SrM3)S wherein M3 is selected from at least one of the following Ca, Ba, Mg, and combinations comprising at least one of the foregoing. 28. The device of any of Claims 10 - 27, wherein the conversion material is a green sulfate based conversion material having formula: (SrM3)(GaM4) 2S4:Eu wherein M3 is selected from at least one of the following Ca, Ba, Mg, and combinations comprising at least one of the foregoing; and M4 is selected from at least one of the following Al and In, and combinations comprising at least one of the foregoing. 29. The device of any of Claims 10 - 21, wherein the conversion material is selected from at least one of the following: a strontium silicate yellow conversion material; yttrium aluminum garnet doped with rare earth element; terbium aluminum garnet doped with a rare earth element; silicate conversion materials; nitride conversion materials; nitrido silicates; nitride orthosilicate; oxonitridoaluminosilicates; and combinations comprising at least one of the foregoing. 30. The device of any of Claims 10 - 21, wherein the conversion material is a selected from at least one of the following: combinations of yellow conversion material with a red conversion material; combinations of green and red conversion material; a semiconductor nanocrystals of cadmium sulfide mixed with manganese; and combinations comprising at least one of the foregoing. 31. The device of any of Claims 10 - 30, wherein the conversion material comprises a silicone oil coating. 32. The device of Claim 31, wherein the silicone oil is selected from at least one of the following: hydrogen-alkyl siloxane oil; polydialkyl siloxane oil; polydimethyl siloxane codiphenyl siloxane, dihydroxy terminated, and combinations comprising at least one of the foregoing. 33. The device of any of Claims 10 - 30, wherein the conversion material comprises an amorphous silica coating. 34. The device of any of Claims 10 - 33, wherein the polycarbonate composition is selected from at least one of the following a polycarbonate, polyethylene terephthalate, polybutylene terephthalate, polymethyl methacrylate, polyamide, and combinations comprising at least one of the foregoing. 35. The device of any of Claims 10 - 34, wherein the molded device, housing, optical component, and/or emitting portion, has a transparency of greater than or equal to 30% measured according to ASTM D1003-00, Procedure B, illuminant C, on a spectrophotometer, at a thickness of 1.04 mm. 36. The device of any of Claims 10 - 35, wherein the plastic composition further comprises a light diffusing material selected from crosslinked polymethylmethacrylate (PMMA), polytetrafluoroethylene, and methylsesquioxane, and combinations comprising at least one of the foregoing. 37. The device of any of Claims 10 - 36, wherein the plastic composition comprises polycarbonate having a repeating structural background of the following formula O — R'-O^-O— wherein greater than or equal to 60 percent of the total number of Ri groups contain aromatic organic groups and the balance thereof are aliphatic, alicyclic, or aromatic groups. 38. The device of any of Claims 10 - 37, wherein the polycarbonate composition comprises polycarbonate having a glass transition temperature of greater than 170°C as measured using a differential scanning calorimetry method, wherein the polycarbonate is derived from: (i) a monomer having the structure HO A-i Y- \ A2 OH wherein each of Ai and A2 comprise a monocyclic divalent arylene group, and Yi is a bridging group; or (ii) polyester monomer units having the structure O O -O - -D- -o- wherein D comprises an alkyl containing C 6-C20 aromatic group, or a C6-C20 aromatic group, and T comprises a C6-C2o aromatic group. 39. The device of Claim 38, wherein carbonate units of the polycarbonate are derived from a monomer selected from 3,3-bis(4-hydroxyphenyl)-2-phenylisoindolin-l-one (PPPBP), l,l-bis(4-hydroxyphenyl)-l-phenyl-ethane(Bisphenol-AP), and l,l-bis(4- hydroxyphenyl)-3,3,5-trimethyl-cyclohexane (Bisphenol-TMC), adamantyl containing aromatic dihydroxy compound, flourene containing aromatic dihydroxy compound, 3,3- bis(4-hydroxyphenyl)-2-methylisoindolin-l-one, and combinations comprising at least one of the foregoing. 40. The device of any of Claims 38 or 39, wherein the polycarbonate further comprises carbonate units derived from 2,2-bis(4-hydroxyphenyl)propane (Bisphenol-A). 41. The device of any of Claims 10 - 36, wherein the polycarbonate composition comprises polycarbonate comprising carbonate units derived from the polysiloxane block copolymer derived from (iii) the structure wherein R comprises a C1-C 30 aliphatic, a C6-C30 aromatic group, or a combination thereof, wherein Ar comprises a C6-C30 aromatic group, or an alkyl containing a C6-C30 aromatic group, and wherein E has an average value of 20-200, or (iv) the structure wherein R comprises a C1-C30 aliphatic, a C 6-C30 aromatic group, or a combination thereof, wherein R6 comprise C6-C30 aromatic group, or a combination of a C6-C30 aromatic group and a C1-C30 aliphatic group; wherein E has an average value of 20-200; wherein the weight % siloxane of (iv) is 1-25%. 42. The device of Claim 41, wherein the weight % siloxane of (iv) is 8-15%. 43. The device of any of Claims 41 - 42, wherein the plastic composition comprises polycarbonate further comprises carbonate units derived from 2,2-bis(4- hydroxyphenyl)propane. 44. The device of any of Claims 41 - 43, wherein the carbonate units are derived from the polysiloxane blocks having the structure or wherein E has an average value of between 20 and 200. 45. The device of any of Claims 41 - 43, wherein the carbonate units are from the polysiloxane blocks are derived from repeating units that are derived from dihydroxy aromatic com ounds of formula: or, wherein the dihydroxy aromatic compounds have a formula: wherein E has an average value of between 20 and 200. 46. The device of any of Claims 10 - 36, wherein the plastic composition comprises polycarbonate comprising carbonate units derived from one or more polycarbonates wherein at least one of the polycarbonates is a polyesterpolycarbonate having at least one unit derived from sebacic acid and at least one unit is derived from an aromatic dihydroxy carbonate or 2,2-bis(4-hydroxyphenyl)propane; formula 47. The device of Claim 46, wherein the sebacic acid derived polycarbonate biocontent is greater than or equal to 7% (+3%) in accordance with ASTM D6866-11. 48. The device of any of Claims 10 - 36, wherein the plastic composition comprises polycarbonate having a repeating structural background of the following formula O -O— wherein greater than or equal to 60 percent of the total number of Ri groups contain aromatic organic groups and the balance thereof are aliphatic, alicyclic, or aromatic groups; wherein the polycarbonate comprises an end capping agent; and wherein the polycarbonate comprises a branching agent. 49. The device of Claim 48, wherein the polycarbonate containing the branching agent and the end-capping agent has a peak melt viscosity of greater than or equal to 8,000 poise when measured using a parallel plate melt rheology test at a heating rate of 10°C/min at a temperature of 350°C to about 450°C; and wherein a molded article of the composition has a UL 94 V0 rating at a thickness of 1 mm, and a flame retardant. 50. The device of any of Claims 48 - 49, wherein the end-capping agent has a peak melt viscosity of greater than or equal to 7,000. 51. The device of any of Claims 48 - 50, wherein the end-capping agent has a pKa of 8.0 to 11. 52. The device of any of Claims 48 - 51, wherein the end-capping agent has a pKa of 8.2 to 10.2. 53. The device of any of Claims 48 - 52, wherein the end-capping agent is selected based upon the molecular weight of said polycarbonate and said branching level imparted by said branching agent. 54. The device of any of Claims 48 - 53, wherein the end-capping agent comprises phenol or a phenol containing one or more substitutions comprising aliphatic groups, olefinic groups, aromatic groups, halogens, ester groups, ether groups, or halogens, or combinations thereof. 55. The device of any of Claims 48 - 54, wherein the end-capping agent comprises phenol, p-t-butylphenol, p-cumylphenol, p-cyanophenol, and combinations thereof. 56. The device of any of Claims 48 - 55, wherein the polycarbonate has an MVR of greater than or equal to 3 cm /10 min. 57. The device of any of Claims 48 - 56, wherein the polycarbonate has a branching level of greater than or equal to 1%. 58. The device of any of Claims 48 - 57, wherein the polycarbonate has a branching level of greater than or equal to 2%. 59. The device of any of Claims 48 - 58, wherein the polycarbonate has a branching level of greater than or equal to 3%. 60. The device of any of Claims 49 - 59, wherein the flame-retardant comprises alkali metal salts of perfluorinated C1-16 alkyl sulfonates; potassium perfluorobutane sulfonate; potassium perfluoroctane sulfonate; tetraethylammonium perfluorohexane sulfonate; potassium diphenylsulfone sulfonate, and combinations comprising at least one of the foregoing. 61. The device of any of Claims 49 - 60, wherein the flame-retardant comprises a potassium perfluorobutane sulfonate salt greater than about 0.04 wt% based upon the total weight of polycarbonate resin in the composition. 62. The device of any of Claims 49 - 61, wherein the flame-retardant excludes a chlorine or bromine containing composition. 63. The device of any of Claims 48 - 62, wherein the branching agent comprises THPE, TMTC, isatin-bis-phenol, and combinations comprising at least one of the foregoing. 64. The device of any of Claims 48 - 63, wherein the polycarbonate containing said branching agent and said end-capping agent has a weight- average molecular weight of between about 20,000 g/mole to about 40,000 g/mole as measured by gel permeation 7chromatography using polycarbonate standards. 65. The device of any of Claims 48 - 64, wherein the polycarbonate is a homopolycarbonate. 66. The device of Claims 48 - 64, wherein the polycarbonate is a copolycarbonate derived from more than one bisphenol. 67. The device of Claim 48 - 64, wherein the polycarbonate is a copolymer derived from one or more bisphenols and containing one or more aliphatic ester units or aromatic ester units or siloxane units. 68. The device of any of Claims 65 - 67, wherein the polycarbonate comprises units derived from bisphenol A. 69. The device of any of Claims 48 - 68, further comprising a second polycarbonate, wherein said second polycarbonate comprises the formula: O — R^O— 1— O— wherein said second polycarbonate is different from said polycarbonate and wherein at least 60 percent of the total number of R 1 groups contain aromatic organic groups and the balance thereof are aliphatic, alicyclic, or aromatic groups. 70. The device of Claim 69, wherein the second polycarbonate comprises units derived from bisphenol A. 71. The device of any of Claims 48 - 70, further comprising one or more additives. 72. The device of any of Claims 48 - 71, wherein the additives comprise UV stabilizing additives, thermal stabilizing additives, mold release agents, colorants, organic fillers, inorganic fillers, gamma-stabilizing agents, or combinations thereof. 73. The device of any of Claims 48 - 72, wherein the polycarbonate containing said branching agent and said end-capping agent has a peak melt viscosity of at least 7000 poise when calculated from the equation of wherein said peak melt viscosity equals: - 57135.91 + 36961.39 * BL + 14001.13 * MW1/3 - 46944.24 * pKa - 322.51 * BL* MW1/3 - 2669.19 * BL* pKa + 215.83 * MW1/3 * pKa + 1125.63 * BL2 - 200.11 * MW2/3 + 2231.15 * pKa , wherein BL is the mole ratio of the branching agent in the formulation determined by dividing the number of moles of branching agent by the total number of moles of bisphenol or bisphenols in the composition, the MW is the weight- averaged molecular weight of said polycarbonate containing said branching agent and said end-capping agent as determined by gel permeation chromatography using polycarbonate standards, and the pKa is the pKa of the end-capping agent; and wherein a molded article of the composition has a UL94 V0 rating at a thickness of 1 mm, 1.5 mm, 2.0 mm, or between 1.0 mm and 2.0 mm. 74. The device of any of Claims 48 - 73, wherein the device has a UL94 V0 rating at a thickness of 1.5 mm. 75. The device of any of Claims 48 - 74, wherein the device has a UL94 V0 rating at a thickness of 1.0 mm. 76. The device of any of Claims 10 - 75, further comprising an additional polycarbonate, wherein said polycarbonate is linear and/or branched polycarbonate. 77. The device of any of Claims 10 - 76, further comprising one or more additives, wherein said additives do not have an adverse effect on a required emission profile of said device. 78. A device of any of Claims 10 - 77, wherein the device is a lighting element comprising an LED. 79. A device of any of Claims 10 - 78, wherein the device is at least one of the following: a lamp, illumination device, lighting device for applications in the interior and exterior area, vehicle lighting, internal lighting of residential and work rooms, backlight units of LCD screens, and accent lighting. 80. The device of Claim 79, further comprising a dimmer configured to reduce an amount of light emitted from the device. 81. A light-emitting device, comprising: a means for emitting radiation having a first wavelength range, wherein the means for emitting radiation is located in a housing, wherein the housing is formed from a plastic composition comprising: the polycarbonate composition of Claims 1 - 9; and means for absorbing at least a portion of the first wavelength range radiation and emitting radiation having a second wavelength range; wherein after the means for absorbing has been exposed to the radiation, the means for absorbing has a luminescence lifetime of less than 10 "4 seconds when the radiation exposure stops; wherein the means for absorbing comprises greater than 0 ppm of a first material selected from at least one of the following Si, Sr, Ba, Ca, Eu, and combinations comprising at least one of the foregoing first materials; and less than 50 ppm of a second material selected from at least one of the following Al, Co, Fe, Mg, Mo, Na, Ni, Pd, P, Rh, Sb, Ti, Zr, and combinations comprising at least one of the foregoing second materials. 82. The use of a plastic composition as a housing for a light emitting element, wherein the plastic composition comprises the polycarbonate composition of Claims 1 - 9; and a conversion material, wherein the conversion material comprises greater than 0 ppm of a first material selected from Si, Sr, Ba, Ca, Eu, and combinations comprising at least one of the foregoing first materials; and less than 50 ppm of a second material selected from Al, Co, Fe, Mg, Mo, Na, Ni, Pd, P, Rh, Sb, Ti, Zr, and combinations comprising at least one of the foregoing second materials; wherein after the conversion material has been exposed to an excitation source, the conversion material has a luminescence lifetime of less than 10-4 seconds when the excitation source is removed. 83. The use of a plastic composition as described in Claims 1 - 9 for a light emitting element. 84. A light-emitting device containing the plastic composition of Claims 1 - 9, and a is 0.001 to 2 wt% of an inorganic particle having an average particle diameter of 0.1 to 1 micrometers and a refractive index of 1.9 to 3.2; b is 0.01 to 10 wt% of a polymeric particle as described in Claims 10 - 80 having an average particle size in the range if from 0.2 to 20 microns that differs in refractive index at 589 nm by at least 0.05 from that of the thermoplastic resin polymer and one or mixtures of c, d, or a mixture thereof wherein c is 0.1 to 1,000 ppm of wavelength downshifting material, and d is 0.005 to 2 weight percent of an interference pigment. 85. A lighting device, comprising: a radiation source configured to emit radiation having a first wavelength range; an optical component comprising the plastic composition comprising: the polycarbonate composition of Claims 1 - 9; and a conversion material, wherein the conversion material comprises greater than 0 ppm of a first material selected from Si, Sr, Ba, Ca, Eu, and combinations comprising at least one of the foregoing first materials; and less than 50 ppm of a second material selected from Al, Co, Fe, Mg, Mo, Na, Ni, Pd, P, Rh, Sb, Ti, Zr, and combinations comprising at least one of the foregoing second materials; wherein after the conversion material has been exposed to an excitation source, the conversion material has a luminescence lifetime of less than 10 ~4 seconds when the excitation source is removed. 86. A lighting device, comprising: a radiation source configured to emit radiation having a first wavelength range; an optical component comprising the plastic composition comprising: the polycarbonate composition of Claims 1 - 9; and a conversion material, wherein the conversion material comprises yttrium aluminum garnet (YAG) doped with a rare earth element, terbium aluminum garnet doped with a rare earth element; nitrido silicates doped with a rare earth element; nitride orthosilicate doped with a rare earth element, oxonitridoaluminosilicates doped with a rare earth element, and combinations comprising at least one of the foregoing; wherein after the conversion material has been exposed to an excitation source, the conversion material has a luminescence lifetime of less than 10 ~4 seconds when the excitation source is removed. 1. One of polycarbonate composition, comprising the bisphenol A polycarbonate, the mould with the bisphenol A polycarbonate with and pass the ASTM D1003-00 testing at the 2. 5 mm the following thickness greater than or equal to 90. 0% the transmission level, and the way to ASTM D1925 measuring is less than or equal to 1. 5 is the yellowness index (YI). 2. Right according to claim 1 said the composition, wherein, the bisphenol A polycarbonate containing less than or equal to 150 ppm of free hydroxyl. 3. According to claim the preceding claim in any one of the composition, wherein, the bisphenol A polycarbonate less than or equal to 2 ppm sulfur in the amount containing sulfur. 4. According to claim the preceding claim and said the composition according to any one of claims, wherein, the product includes increase the yellowness index (YI) small in 2 and the process in the 130 degrees centigrade heat aging 2, 000 hours. 5. According to claim the preceding claim in any one of the composition, wherein the polycarbonate is bisphenol A polycarbonate as the polymer surface. 6. According to claim the preceding claim in any one of the composition, wherein, the composition containing flame retardant. 7. According to claim the preceding claim in any one of the composition, further comprising derived from the second poly carbon ester bisphenol A and, wherein the second polycarbonate different in the bisphenol A polycarbonate. 8. According to claim 7 said the composition claim, further includes the second polycarbonate, wherein the following the second polycarbonate is selected from at least one of derived from bisphenol is homopolymerize carbonic ester, derived from more than one of bisphenol and carbonic ester, and copolymer derived from one or more of bisphenol and includes one kind or multi-kind of aliphatic series ester or aromatic ester unit or unit object copolymer of siloxane unit. 9. According to claim the preceding claim in any one of the composition, further comprising selected from the following at least one of the one or more kind of additive, UV stable, heat stable additive, mould release agents, colorants, organic filler, inorganic filler and gamma-stable. 10. Oxo nitrilotriacetic aluminum silicate-a kind of lighting device, comprising the shell and the luminous element, wherein the shell of plastic forming composition, the rubber composition comprising: right claim 1-9 said the polycarbonate composition, and conversion material, said conversion material comprises the doped rare soil element and yttrium wrong stone groove (YAG), terbium aluminum one doped with rare soil element and stone, rare soil element and silicate (BOSE), rare soil element of nitrilotriacetic silicate, rare soil element and nitride raw silicate, rare soil element and comprises the combination of at least one of the preceding claims, wherein, the exposed in excitation source after the change in material, time when removing the excitation power, the switching material comprises less than ΚΓ 4 and second luminous life. 11. Oxo nitrilotriacetic aluminum silicate of one plastic moulding device, wherein, the moulding device of rubber composition form, the rubber composition containing bag, right claim 1-9 said the polycarbonate composition, and conversion material, said conversion material comprises the doped rare soil element and yttrium wrong stone groove (YAG), terbium aluminum one doped with rare soil element and stone, rare soil element and silicate (BOSE), rare soil element of nitrilotriacetic silicate, rare soil element and nitride raw silicate, rare soil element and comprises the combination of at least one of the preceding claims, wherein, the exposed in excitation source after the change in material, time when removing the excitation power, the switching material comprises less than ΚΓ 4 and second luminous life. 12. Oxo nitrilotriacetic aluminum silicate-a kind of lighting device, comprising: a radiation source, and transmission part and the radiation s... | C09K001100 ¦ C08L006900 ¦ H01L003300 | 2016-05-25 C02 DEEMED WITHDRAWAL OF PATENT APPLICATION AFTER PUBLICATION (PATENT LAW 2001) - ¦ 2014-12-10 C10 ENTRY INTO SUBSTANTIVE EXAMINATION ¦ 2014-11-12 C06 PUBLICATION + | Polycarbonate composition comprises bisphenol-A polycarbonate, where a molded article of the bisphenol-A polycarbonate has transmission level of ≥ 90% at 2.5 mm thickness as measured by ASTM D1003-00 and a yellow index (YI) of ≤ 1.5 as measured by ASTM D1925. | The polycarbonate composition is useful in a light emitting element, which is useful in light emitting device including a lamp, illumination device, lighting device for applications in the interior and exterior area, vehicle lighting, internal lighting of residential and work rooms, backlight units of LCD screens, and accent lighting (all claimed). | The polycarbonate composition provides light emitting device with enhanced optical properties, mechanical properties, and color stability.